## paper details
journal | International Journal of Hydrogen Energy
date accepted | 12th February 2018
title | Steam reforming of shale gas in a packed bed reactor with and without chemical looping using nickel based oxygen carrier
authors | Zainab Ibrahim S G Adiya, Valerie Dupont, Tariq Mahmud
address | School of Chemical and Process Engineering (SCAPE), The University of Leeds, Leeds LS2 9JT, UK
keywords | Shale gas, Steam reforming, Chemical looping, Hydrogen, Packed bed reactor, NiO catalyst, Nickel oxygen carrier
EPSRC grant | EP/K000446/1

## Figure 2 data
Averages Values
18 wt. % NiO on Al2O3 support
GHSV | H2 yield (wt. % of fuel) | H2 purity (%) | X fuel (%) | X H2O (%) | T( C )
0.498 | 17.453 | 64.396 | 61.081 | 10.771 | 650
0.793 | 13.669 | 59.575 | 52.865 | 6.494 | 650
1.094 | 13.661 | 59.545 | 52.809 | 6.511 | 650
1.393 | 13.812 | 58.964 | 50.547 | 8.407 | 650

## Figure 3 data
Average Values
18 wt. % NiO on Al2O3 support
T( C ) | H2 yield (wt. % of fuel) | H2 purity (%) | X fuel (%) | X H2O (%)
600 | 14.6 | 57.525 | 49.266 | 11.293
650 | 17.453 | 64.396 | 61.081 | 10.771
700 | 19.337 | 64.8835 | 62.179 | 19.563
750 | 23.278 | 65.955 | 63.759 | 24.003
Average Values
15 wt. % NiO on CaO-Al2O3 support
T( C ) | H2 yield (wt. % of fuel) | H2 purity (%) | X fuel (%) | X H2O (%)
600 | 12.018 | 52.451 | 44.114 | 8.071
650 | 15.77 | 57.983 | 48.611 | 14.745
700 | 21.871 | 66.723 | 66.163 | 18.773
750 | 31.593 | 71.318 | 81.684 | 33.489
Equilibrium results (CEA)
T( C ) | H2 yield (wt. % of fuel) | H2 purity (%) | X fuel (%) | X H2O (%)
600 | 40.38 | 75.74 | 93.48 | 50.69
650 | 41.76 | 76.36 | 98.35 | 51.18
700 | 41.68 | 76.33 | 99.6 | 50.21
750 | 41.27 | 76.16 | 99.9 | 49.02

## Figure 4 data
Average Values
15 wt. % NiO on CaO-Al2O3 support
T( C ) | CO2 | CO | H2 | CH4
600 | 8.264685e-07 | 3.578027e-07 | 3.878022e-06 | 2.33187e-06
650 | 1.027835e-06 | 5.160917e-07 | 5.088797e-06 | 2.144232e-06
700 | 8.603165e-07 | 1.248341e-06 | 7.057679e-06 | 1.411865e-06
750 | 1.030606e-06 | 2.287886e-06 | 1.019506e-05 | 7.642484e-07
Equilibrium results (CEA)
T( C ) | CO2 | CO | H2 | CH4
600 | 2.206529e-06 | 1.684062e-06 | 1.305289e-05 | 2.828722e-07
650 | 2.016151e-06 | 2.084977e-06 | 1.349741e-05 | 7.198284e-08
700 | 1.822959e-06 | 2.33278e-06 | 1.347105e-05 | 1.771091e-08
750 | 1.650313e-06 | 2.517866e-06 | 1.333855e-05 | 4.429521e-09

## Figure 5 data
Yield, purity and conversions | [5 empty] | Moles out (Mol/sec)
Chromatograph | Time(s) | H2 yield (wt. % of fuel) | H2 purity (%) | Gas conversion (%) | H2O conversion (%) | Chromatograph | Time(s) | CO2 | CO | H2 | CH4
1 | 150 | 30.18309 | 71.64773 | 79.75882 | 31.13746 | 1 | 150 | 7.167776e-07 | 2.292946e-06 | 9.740012e-06 | 8.445699e-07
2 | 300 | 30.20345 | 70.41785 | 80.96007 | 30.38912 | 2 | 300 | 8.483946e-07 | 2.451644e-06 | 9.746582e-06 | 7.944474e-07
3 | 450 | 30.5881 | 70.36509 | 80.88603 | 31.43008 | 3 | 450 | 9.195596e-07 | 2.440044e-06 | 9.870707e-06 | 7.975368e-07
4 | 600 | 30.61215 | 70.12962 | 80.26628 | 31.90526 | 4 | 600 | 9.230478e-07 | 2.461102e-06 | 9.878469e-06 | 8.23396e-07
5 | 750 | 30.37913 | 70.4975 | 80.01146 | 31.47441 | 5 | 750 | 9.161319e-07 | 2.352413e-06 | 9.803273e-06 | 8.340282e-07
6 | 900 | 29.88057 | 70.77491 | 81.03429 | 29.50726 | 6 | 900 | 9.428875e-07 | 2.247395e-06 | 9.642389e-06 | 7.913503e-07
7 | 1050 | 31.38141 | 71.60878 | 80.82906 | 33.51319 | 7 | 1050 | 9.74512e-07 | 2.24058e-06 | 1.012671e-05 | 7.999136e-07
8 | 1200 | 29.95099 | 70.28148 | 80.8024 | 29.84339 | 8 | 1200 | 9.705127e-07 | 2.315353e-06 | 9.665113e-06 | 8.010261e-07
9 | 1350 | 30.85464 | 70.98978 | 80.90562 | 32.10415 | 9 | 1350 | 9.874771e-07 | 2.284653e-06 | 9.956719e-06 | 7.967191e-07
10 | 1500 | 30.49826 | 70.95663 | 80.77356 | 31.27347 | 10 | 1500 | 9.969088e-07 | 2.229191e-06 | 9.841717e-06 | 8.022297e-07
11 | 1650 | 31.07264 | 71.05073 | 80.56715 | 32.89178 | 11 | 1650 | 1.010977e-06 | 2.26366e-06 | 1.002707e-05 | 8.10842e-07
12 | 1800 | 30.14548 | 70.52817 | 80.71716 | 30.4016 | 12 | 1800 | 1.003764e-06 | 2.256672e-06 | 9.727874e-06 | 8.045827e-07
13 | 1950 | 28.8954 | 69.7853 | 80.74552 | 27.16005 | 13 | 1950 | 9.727365e-07 | 2.261051e-06 | 9.324477e-06 | 8.033993e-07
14 | 2100 | 30.27892 | 70.73595 | 80.5316 | 30.86932 | 14 | 2100 | 9.471002e-07 | 2.282891e-06 | 9.770935e-06 | 8.123252e-07
15 | 2250 | 30.89344 | 70.93478 | 80.06111 | 32.76719 | 15 | 2250 | 9.593764e-07 | 2.29352e-06 | 9.96924e-06 | 8.319569e-07
16 | 2400 | 30.75516 | 71.01773 | 80.89741 | 31.85317 | 16 | 2400 | 9.780388e-07 | 2.275127e-06 | 9.924617e-06 | 7.970617e-07
17 | 2550 | 31.95841 | 71.80773 | 80.7731 | 35.03796 | 17 | 2550 | 1.007003e-06 | 2.239673e-06 | 1.03129e-05 | 8.022488e-07
18 | 2700 | 30.19838 | 70.6325 | 80.45983 | 30.70953 | 18 | 2700 | 1.017047e-06 | 2.219375e-06 | 9.744945e-06 | 8.153198e-07
19 | 2850 | 31.04042 | 71.0394 | 80.72845 | 32.70119 | 19 | 2850 | 1.019257e-06 | 2.260124e-06 | 1.001667e-05 | 8.041116e-07
20 | 3000 | 31.17527 | 71.29619 | 80.69236 | 33.07288 | 20 | 3000 | 1.023468e-06 | 2.22114e-06 | 1.006018e-05 | 8.056174e-07
21 | 3150 | 31.12652 | 70.35847 | 80.65193 | 32.97416 | 21 | 3150 | 1.022444e-06 | 2.401909e-06 | 1.004445e-05 | 8.073044e-07

## Figure 6 data
With 15 wt. % NiO on CaO/Al2O3 support
Number of cycle | CO2 | CO | H2 | CH4
1st | 1.030606e-06 | 2.287886e-06 | 1.019506e-05 | 7.642484e-07
2nd | 1.023671e-06 | 2.200528e-06 | 9.531017e-06 | 9.013593e-07
3rd | 1.386138e-06 | 2.082033e-06 | 1.072615e-05 | 7.294331e-07
4th | 1.856699e-06 | 1.796541e-06 | 1.184546e-05 | 5.516851e-07
5th | 2.031047e-06 | 1.634201e-06 | 1.219939e-05 | 5.165894e-07
6th | 1.869626e-06 | 1.778133e-06 | 1.185179e-05 | 5.405857e-07
7th | 2.016368e-06 | 1.707357e-06 | 1.220624e-05 | 4.892562e-07
8th | 2.153134e-06 | 1.419061e-06 | 1.198871e-05 | 6.303812e-07
9th | 8.564732e-07 | 1.863211e-06 | 8.396266e-06 | 1.161924e-06
10th | 9.593488e-07 | 1.601181e-06 | 7.879361e-06 | 1.274907e-06
11th | 1.023703e-06 | 1.732964e-06 | 8.450539e-06 | 1.249669e-06
12th | 1.104375e-06 | 1.721801e-06 | 8.582177e-06 | 1.154631e-06
13th | 1.141146e-06 | 1.686422e-06 | 8.585536e-06 | 1.164797e-06
14th | 1.085931e-06 | 1.765482e-06 | 8.544125e-06 | 1.19746e-06
15th | 1.099542e-06 | 1.720706e-06 | 8.54481e-06 | 1.200977e-06
16th | 8.801357e-07 | 2.068008e-06 | 8.930233e-06 | 1.050787e-06
17th | 9.439827e-07 | 1.929133e-06 | 8.689571e-06 | 1.039517e-06
18th | 1.006865e-06 | 1.867864e-06 | 8.629383e-06 | 1.097116e-06
19th | 1.031634e-06 | 1.908418e-06 | 8.614886e-06 | 1.103497e-06
20th | 1.104375e-06 | 1.721801e-06 | 8.582177e-06 | 1.154631e-06

## Figure 7 data
Yield, purity and conversions | [5 empty] | Moles out (Mol/sec)
Chromatograph | Time(s) | H2 yield (wt. % of fuel) | H2 purity (%) | Gas conversion (%) | H2O conversion (%) | Chromatograph | Time(s) | CO2 | CO | H2 | CH4
1 | 150 | 35.97667 | 73.2431 | 83.84107 | 43.35152 | 1 | 150 | 2.198215e-06 | 1.368719e-06 | 1.160959e-05 | 6.742365e-07
2 | 300 | 36.77677 | 73.49964 | 84.2388 | 45.149 | 2 | 300 | 2.15592e-06 | 1.465376e-06 | 1.186778e-05 | 6.576414e-07
3 | 450 | 36.7095 | 73.03277 | 82.34356 | 46.23907 | 3 | 450 | 2.112425e-06 | 1.524995e-06 | 1.184607e-05 | 7.367207e-07
4 | 600 | 38.41396 | 75.68608 | 86.69594 | 47.7315 | 4 | 600 | 2.102766e-06 | 1.324326e-06 | 1.239609e-05 | 5.551163e-07
5 | 750 | 37.465 | 74.21778 | 85.59416 | 46.01964 | 5 | 750 | 2.177642e-06 | 1.421121e-06 | 1.208987e-05 | 6.010886e-07
6 | 900 | 38.0605 | 75.35955 | 87.39543 | 46.35398 | 6 | 900 | 2.198711e-06 | 1.291239e-06 | 1.228203e-05 | 5.259299e-07
7 | 1050 | 35.76824 | 73.17808 | 83.91094 | 42.76762 | 7 | 1050 | 2.188136e-06 | 1.371145e-06 | 1.154232e-05 | 6.713214e-07
8 | 1200 | 37.48805 | 74.11311 | 85.03489 | 46.45192 | 8 | 1200 | 2.155961e-06 | 1.44507e-06 | 1.20973e-05 | 6.244243e-07
9 | 1350 | 36.9305 | 73.71479 | 83.93709 | 45.74645 | 9 | 1350 | 2.114198e-06 | 1.465072e-06 | 1.191739e-05 | 6.702302e-07
10 | 1500 | 38.02329 | 74.90038 | 85.98775 | 47.19651 | 10 | 1500 | 2.108288e-06 | 1.418815e-06 | 1.227003e-05 | 5.846659e-07
11 | 1650 | 36.78145 | 73.64249 | 84.85461 | 44.75051 | 11 | 1650 | 2.126284e-06 | 1.489925e-06 | 1.186929e-05 | 6.319462e-07
12 | 1800 | 38.12274 | 74.54284 | 85.75784 | 47.60614 | 12 | 1800 | 2.135879e-06 | 1.471163e-06 | 1.230212e-05 | 5.94259e-07
13 | 1950 | 38.86101 | 74.9762 | 85.45744 | 49.70963 | 13 | 1950 | 2.133118e-06 | 1.445513e-06 | 1.254035e-05 | 6.067932e-07
14 | 2100 | 38.78025 | 75.4025 | 86.32812 | 48.92099 | 14 | 2100 | 2.172485e-06 | 1.339413e-06 | 1.251429e-05 | 5.704637e-07
15 | 2250 | 37.50387 | 74.45413 | 85.96904 | 45.86993 | 15 | 2250 | 2.212381e-06 | 1.354617e-06 | 1.210241e-05 | 5.854463e-07
16 | 2400 | 36.984 | 74.26489 | 85.97735 | 44.52419 | 16 | 2400 | 2.198288e-06 | 1.352341e-06 | 1.193465e-05 | 5.850996e-07
17 | 2550 | 38.12771 | 74.86242 | 87.0371 | 46.76611 | 17 | 2550 | 2.219456e-06 | 1.371052e-06 | 1.230372e-05 | 5.40881e-07
18 | 2700 | 35.74118 | 72.73433 | 84.33229 | 42.41697 | 18 | 2700 | 2.195273e-06 | 1.474547e-06 | 1.153359e-05 | 6.537402e-07

## Table 1 data
Species | Composition (%) | Molar Flow (mol/s)
CH4 | 79.4 | 2.68 x 10-6
C2H6 | 16.1 | 5.44 x 10-7
C3H8 | 4 | 1.35 x 10-7
N2 | 0.4 | 1.35 x 10-8
Total | 100 | 3.37 x 10-6

## Table 2 data
Number of cycle | H2 yield (wt. % of fuel) | H2 purity (%) | Fuel conversion (%) | H2O conversion (%)
1st | 31.593 | 71.318 | 81.684 | 33.489
2nd | 29.535 | 69.788 | 78.398 | 30.375
3rd | 33.239 | 71.713 | 82.518 | 37.176
4th | 36.708 | 73.794 | 86.778 | 43.278
5th | 37.804 | 74.484 | 87.619 | 45.544
6th | 36.727 | 73.84 | 87.044 | 43.151
7th | 37.826 | 74.308 | 88.274 | 45.163
8th | 37.152 | 74.033 | 84.892 | 45.68
9th | 26.019 | 68.372 | 72.153 | 25.473
10th | 24.417 | 67.281 | 69.445 | 23.149
11th | 26.187 | 67.828 | 70.05 | 27.309
12th | 26.595 | 68.306 | 72.328 | 26.842
13th | 26.606 | 68.253 | 72.084 | 27.031
14th | 26.477 | 67.842 | 71.301 | 27.222
15th | 26.479 | 67.991 | 71.217 | 27.284
16th | 27.674 | 69.063 | 74.817 | 27.963
17th | 26.928 | 69.036 | 75.087 | 25.861
18th | 26.741 | 68.465 | 73.706 | 26.3
19th | 26.696 | 68.033 | 73.553 | 26.286
20th | 26.595 | 68.306 | 72.328 | 26.842
C-SR results
N/A | 31.593 | 71.318 | 81.684 | 33.489
Equilibrium results
N/A | 41.27 | 76.16 | 99.9 | 49.02

## Table 3 data
Condition | NiO/Ni crystallite size (nm) | BET Surface area (m2/g) | C (wt. %) on catalyst | C (mol) on catalyst | C (g/L) in condensate
C-SR process results
Reduced with H2 Ni/CaO/Al2O3 | 18.15 | 36.751 | N/A | N/A | N/A
750 | 18.43 | 16.175 | 0.4 | 0.001 | 0.04
with Ni/CaO/Al2O3
CL-SR process results
Fresh NiO/CaO/Al2O3 catalyst/OC | 20 | 21.31 | N/A | N/A | N/A
Reacted at 750 | 19 | 23.82 | 7.59 | 0.0205 | 0.069
(NiO/CaO/Al2O3 catalyst/OC)