## fluorapatite
2theta | Counts
5 | 2731.975
5.058 | 2733.333
5.116 | 2734.818
5.174 | 2736.444
5.232 | 2738.232
5.29 | 2740.201
5.348 | 2742.379
5.406 | 2744.794
5.464 | 2747.483
5.522 | 2750.489
5.58 | 2740.936
5.638 | 2731.812
5.696 | 2723.676
5.754 | 2716.682
5.812 | 2709.41
5.87 | 2702.993
5.928 | 2697.609
5.986 | 2693.49
6.044 | 2690.934
6.102 | 2679.39
6.16 | 2670.459
6.218 | 2665.133
6.276 | 2664.667
6.334 | 2672.107
6.392 | 2692.624
6.45 | 2735.128
6.508 | 2813.626
6.566 | 2947.518
6.624 | 3159.365
6.682 | 3469.036
6.74 | 3884.19
6.798 | 4387.793
6.856 | 4922.211
6.914 | 5373.572
6.972 | 5588.954
7.03 | 5469.385
7.088 | 5058.618
7.146 | 4498.769
7.204 | 3925.014
7.262 | 3418.884
7.32 | 3013.91
7.378 | 2712.097
7.436 | 2497.875
7.494 | 2349.071
7.552 | 2244.48
7.61 | 2167.621
7.668 | 2111.007
7.726 | 2064.352
7.784 | 2023.886
7.842 | 1987.535
7.9 | 1954.127
7.958 | 1922.948
8.016 | 1893.523
8.074 | 1865.512
8.132 | 1838.659
8.19 | 1829.469
8.248 | 1821.085
8.306 | 1813.383
8.364 | 1806.267
8.422 | 1799.66
8.48 | 1793.5
8.538 | 1787.738
8.596 | 1782.336
8.654 | 1777.804
8.712 | 1773.438
8.77 | 1767.525
8.828 | 1761.913
8.886 | 1756.602
8.944 | 1751.6
9.002 | 1746.923
9.06 | 1742.597
9.118 | 1738.658
9.176 | 1735.154
9.234 | 1730.823
9.292 | 1727.083
9.35 | 1724.054
9.408 | 1721.91
9.466 | 1720.916
9.524 | 1721.518
9.582 | 1724.508
9.64 | 1731.324
9.698 | 1744.489
9.756 | 1768.104
9.814 | 1808.118
9.872 | 1871.951
9.93 | 1966.99
9.988 | 2097.799
10.046 | 2262.214
10.104 | 2446.39
10.162 | 2619.296
10.22 | 2732.99
10.278 | 2743.053
10.336 | 2643.69
10.394 | 2474.298
10.452 | 2286.397
10.51 | 2116.691
10.568 | 1984.673
10.626 | 1900.951
10.684 | 1881.454
10.742 | 1968.369
10.8 | 2235.202
10.858 | 2718.131
10.916 | 3245.135
10.974 | 3374.582
11.032 | 2923.206
11.09 | 2332.604
11.148 | 1923.595
11.206 | 1712.784
11.264 | 1616.3
11.322 | 1567.25
11.38 | 1536.01
11.438 | 1512.731
11.496 | 1494.006
11.554 | 1475.171
11.612 | 1460.352
11.67 | 1448.218
11.728 | 1437.16
11.786 | 1426.916
11.844 | 1421.321
11.902 | 1416.217
11.96 | 1411.506
12.018 | 1407.114
12.076 | 1402.983
12.134 | 1399.068
12.192 | 1395.336
12.25 | 1391.758
12.308 | 1388.312
12.366 | 1386.448
12.424 | 1384.683
12.482 | 1383.005
12.54 | 1381.404
12.598 | 1379.872
12.656 | 1378.403
12.714 | 1376.989
12.772 | 1375.628
12.83 | 1374.314
12.888 | 1374.056
12.946 | 1373.84
13.004 | 1373.664
13.062 | 1373.527
13.12 | 1373.427
13.178 | 1373.363
13.236 | 1372.827
13.294 | 1371.024
13.352 | 1371.182
13.41 | 1356.532
13.468 | 1341.915
13.526 | 1327.335
13.584 | 1312.796
13.642 | 1298.302
13.7 | 1283.861
13.758 | 1269.48
13.816 | 1255.172
13.874 | 1240.95
13.932 | 1225.17
13.99 | 1209.528
14.048 | 1194.061
14.106 | 1178.822
14.164 | 1163.878
14.222 | 1149.315
14.28 | 1135.239
14.338 | 1121.778
14.396 | 1109.081
14.454 | 1111.048
14.512 | 1114.111
14.57 | 1118.439
14.628 | 1124.177
14.686 | 1131.435
14.744 | 1140.262
14.802 | 1150.156
14.86 | 1160.942
14.918 | 1173.858
14.976 | 1187.444
15.034 | 1201.043
15.092 | 1213.764
15.15 | 1224.492
15.208 | 1232.011
15.266 | 1235.962
15.324 | 1234.067
15.382 | 1226.971
15.44 | 1215.235
15.498 | 1199.906
15.556 | 1182.22
15.614 | 1163.346
15.672 | 1144.255
15.73 | 1125.675
15.788 | 1108.119
15.846 | 1091.916
15.904 | 1077.252
15.962 | 1064.196
16.02 | 1052.731
16.078 | 1042.778
16.136 | 1034.218
16.194 | 1026.915
16.252 | 1020.734
16.31 | 1015.564
16.368 | 1011.336
16.426 | 1008.046
16.484 | 1005.796
16.542 | 1004.867
16.6 | 1005.882
16.658 | 1010.399
16.716 | 1024.25
16.774 | 1071.156
16.832 | 1206.527
16.89 | 1444.116
16.948 | 1556.352
17.006 | 1365.498
17.064 | 1142.588
17.122 | 1031.718
17.18 | 991.5475
17.238 | 974.734
17.296 | 964.6143
17.354 | 957.2052
17.412 | 951.2721
17.47 | 946.2348
17.528 | 941.7738
17.586 | 937.7012
17.644 | 933.9003
17.702 | 930.2959
17.76 | 926.8375
17.818 | 923.4903
17.876 | 920.2293
17.934 | 917.0368
17.992 | 913.8991
18.05 | 910.8064
18.108 | 909.452
18.166 | 908.1285
18.224 | 906.8313
18.282 | 905.5563
18.34 | 904.3006
18.398 | 903.0615
18.456 | 901.8368
18.514 | 900.625
18.572 | 899.4243
18.63 | 897.5861
18.688 | 895.0308
18.746 | 893.2709
18.804 | 891.5139
18.862 | 889.7596
18.92 | 888.0077
18.978 | 886.2581
19.036 | 884.5108
19.094 | 882.7655
19.152 | 876.7678
19.21 | 870.772
19.268 | 864.778
19.326 | 858.7855
19.384 | 852.7946
19.442 | 846.8051
19.5 | 840.8171
19.558 | 834.8303
19.616 | 828.8447
19.674 | 825.9928
19.732 | 823.1419
19.79 | 820.2921
19.848 | 817.4433
19.906 | 814.5955
19.964 | 811.7486
20.022 | 808.9025
20.08 | 806.0572
20.138 | 803.2128
20.196 | 796.5551
20.254 | 790.0344
20.312 | 784.2172
20.37 | 777.6331
20.428 | 771.0579
20.486 | 764.4927
20.544 | 757.9391
20.602 | 751.399
20.66 | 744.8746
20.718 | 741.5471
20.776 | 738.2418
20.834 | 734.963
20.892 | 731.7165
20.95 | 728.5096
21.008 | 725.352
21.066 | 722.2562
21.124 | 719.2395
21.182 | 716.3254
21.24 | 715.5172
21.298 | 715.8399
21.356 | 715.576
21.414 | 715.6417
21.472 | 716.2469
21.53 | 717.6765
21.588 | 720.4327
21.646 | 725.5129
21.704 | 735.6525
21.762 | 761.3968
21.82 | 837.3862
21.878 | 1019.902
21.936 | 1273.178
21.994 | 1336.923
22.052 | 1122.112
22.11 | 890.1583
22.168 | 774.35
22.226 | 732.5798
22.284 | 716.424
22.342 | 707.9513
22.4 | 702.7369
22.458 | 699.5084
22.516 | 697.795
22.574 | 697.5238
22.632 | 698.9708
22.69 | 702.9158
22.748 | 711.4214
22.806 | 732.5232
22.864 | 798.309
22.922 | 977.9057
22.98 | 1274.187
23.038 | 1392.833
23.096 | 1180.37
23.154 | 911.6839
23.212 | 766.4028
23.27 | 711.5877
23.328 | 690.4232
23.386 | 679.2758
23.444 | 671.903
23.502 | 666.4901
23.56 | 662.2474
23.618 | 658.7496
23.676 | 659.2888
23.734 | 659.0939
23.792 | 657.1109
23.85 | 655.5284
23.908 | 654.1118
23.966 | 652.8341
24.024 | 651.6775
24.082 | 650.631
24.14 | 649.6887
24.198 | 648.8487
24.256 | 648.1124
24.314 | 647.4845
24.372 | 647.2424
24.43 | 647.0687
24.488 | 646.908
24.546 | 647.0981
24.604 | 647.4722
24.662 | 648.0604
24.72 | 648.9003
24.778 | 649.4353
24.836 | 650.6438
24.894 | 652.6224
24.952 | 655.1489
25.01 | 658.3424
25.068 | 662.3807
25.126 | 667.5039
25.184 | 674.044
25.242 | 682.4693
25.3 | 693.4567
25.358 | 708.0136
25.416 | 727.6904
25.474 | 754.9995
25.532 | 794.5394
25.59 | 857.2411
25.648 | 975.6562
25.706 | 1239.669
25.764 | 1824.751
25.822 | 2904.342
25.88 | 4321.469
25.938 | 5232.844
25.996 | 4877.961
26.054 | 3604.44
26.112 | 2322.921
26.17 | 1499.289
26.228 | 1088.275
26.286 | 903.3618
26.344 | 813.7388
26.402 | 761.5762
26.46 | 726.5941
26.518 | 701.4153
26.576 | 682.5781
26.634 | 668.0844
26.692 | 656.6734
26.75 | 647.5153
26.808 | 640.0481
26.866 | 633.8817
26.924 | 630.5562
26.982 | 627.1281
27.04 | 623.6533
27.098 | 620.7817
27.156 | 618.4484
27.214 | 616.616
27.272 | 615.2714
27.33 | 614.4263
27.388 | 614.1202
27.446 | 614.4267
27.504 | 615.4655
27.562 | 617.4222
27.62 | 620.5834
27.678 | 625.3969
27.736 | 632.5905
27.794 | 643.4766
27.852 | 661.064
27.91 | 694.0841
27.968 | 766.9563
28.026 | 930.0114
28.084 | 1240.815
28.142 | 1675.776
28.2 | 2011.052
28.258 | 1973.622
28.316 | 1608.136
28.374 | 1189.621
28.432 | 902.7704
28.49 | 756.0717
28.548 | 692.4228
28.606 | 666.0942
28.664 | 655.8766
28.722 | 655.0016
28.78 | 662.7415
28.838 | 682.9589
28.896 | 730.411
28.954 | 845.7397
29.012 | 1102.021
29.07 | 1555.487
29.128 | 2098.489
29.186 | 2358.893
29.244 | 2131.204
29.302 | 1622.155
29.36 | 1155.358
29.418 | 866.3169
29.476 | 723.3763
29.534 | 657.7769
29.592 | 624.605
29.65 | 604.4578
29.708 | 590.4729
29.766 | 580.0748
29.824 | 572.0207
29.882 | 565.5826
29.94 | 560.2967
29.998 | 555.8545
30.056 | 552.0447
30.114 | 548.7182
30.172 | 545.768
30.23 | 545.0111
30.288 | 557.6587
30.346 | 556.6403
30.404 | 555.913
30.462 | 554.9898
30.52 | 553.7435
30.578 | 553.5214
30.636 | 561.8955
30.694 | 563.6268
30.752 | 565.5526
30.81 | 568.002
30.868 | 571.0649
30.926 | 574.8579
30.984 | 579.5325
31.042 | 585.2875
31.1 | 592.3865
31.158 | 601.1842
31.216 | 612.1669
31.274 | 626.0143
31.332 | 643.7001
31.39 | 666.6592
31.448 | 702.8056
31.506 | 745.9142
31.564 | 804.4995
31.622 | 890.3331
31.68 | 1024.076
31.738 | 1267.1
31.796 | 1857.871
31.854 | 3509.228
31.912 | 7111.124
31.97 | 11376.52
32.028 | 11700.02
32.086 | 8489.335
32.144 | 4878.788
32.202 | 3383.62
32.26 | 4171.98
32.318 | 6081.812
32.376 | 6319.011
32.434 | 4761.655
32.492 | 2797.551
32.55 | 1620.909
32.608 | 1142.966
32.666 | 968.4905
32.724 | 897.2863
32.782 | 873.9451
32.84 | 889.7676
32.898 | 958.929
32.956 | 1161.748
33.014 | 1798.537
33.072 | 3402.988
33.13 | 5747.448
33.188 | 6593.514
33.246 | 5382.875
33.304 | 3332.752
33.362 | 1836.468
33.42 | 1139.628
33.478 | 874.6387
33.536 | 763.001
33.594 | 703.0936
33.652 | 665.7554
33.71 | 634.6829
33.768 | 625.0243
33.826 | 622.0214
33.884 | 637.3789
33.942 | 675.3444
34 | 776.9244
34.058 | 1081.077
34.116 | 1850.002
34.174 | 2951.54
34.232 | 3337.299
34.29 | 2777.62
34.348 | 1820.591
34.406 | 1104.675
34.464 | 763.8653
34.522 | 632.4076
34.58 | 576.2583
34.638 | 544.9626
34.696 | 524.43
34.754 | 509.9462
34.812 | 499.2547
34.87 | 486.4984
34.928 | 478.8574
34.986 | 471.9207
35.044 | 467.5815
35.102 | 464.8431
35.16 | 462.8419
35.218 | 461.5987
35.276 | 461.2474
35.334 | 462.1019
35.392 | 464.8429
35.45 | 471.3717
35.508 | 489.5865
35.566 | 546.8107
35.624 | 684.7966
35.682 | 863.5198
35.74 | 889.599
35.798 | 779.8986
35.856 | 624.6175
35.914 | 517.326
35.972 | 469.5815
36.03 | 450.2443
36.088 | 441.2635
36.146 | 435.94
36.204 | 432.1204
36.262 | 429.1641
36.32 | 426.7485
36.378 | 424.6893
36.436 | 422.8745
36.494 | 421.2327
36.552 | 419.7168
36.61 | 418.2949
36.668 | 416.9443
36.726 | 415.649
36.784 | 414.3971
36.842 | 413.1798
36.9 | 411.9904
36.958 | 410.8238
37.016 | 409.676
37.074 | 408.5437
37.132 | 407.4245
37.19 | 406.3163
37.248 | 405.2175
37.306 | 404.1267
37.364 | 403.0428
37.422 | 402.1411
37.48 | 401.638
37.538 | 400.9878
37.596 | 400.5302
37.654 | 400.527
37.712 | 400.6105
37.77 | 400.2472
37.828 | 403.0372
37.886 | 403.3155
37.944 | 402.4353
38.002 | 401.5838
38.06 | 400.7649
38.118 | 399.9833
38.176 | 399.2447
38.234 | 398.5561
38.292 | 397.9258
38.35 | 397.3642
38.408 | 396.8845
38.466 | 396.968
38.524 | 397.1711
38.582 | 397.5217
38.64 | 398.0573
38.698 | 398.8292
38.756 | 399.91
38.814 | 401.4058
38.872 | 403.4773
38.93 | 406.3808
38.988 | 410.5488
39.046 | 417.2476
39.104 | 427.6589
39.162 | 449.5903
39.22 | 508.9456
39.278 | 651.4033
39.336 | 862.8048
39.394 | 976.3786
39.452 | 907.3069
39.51 | 750.9967
39.568 | 601.6183
39.626 | 522.6644
39.684 | 503.3209
39.742 | 516.2934
39.8 | 556.6446
39.858 | 652.1388
39.916 | 877.8793
39.974 | 1341.161
40.032 | 2063.901
40.09 | 2738.315
40.148 | 2842.471
40.206 | 2421.64
40.264 | 1749.442
40.322 | 1159.394
40.38 | 796.2434
40.438 | 616.4284
40.496 | 537.7312
40.554 | 511.0548
40.612 | 533.5112
40.67 | 624.1491
40.728 | 734.326
40.786 | 729.3117
40.844 | 651.4305
40.902 | 542.5908
40.96 | 459.3669
41.018 | 417.4639
41.076 | 399.2071
41.134 | 389.8729
41.192 | 383.9519
41.25 | 379.5951
41.308 | 376.4027
41.366 | 373.9246
41.424 | 372.0053
41.482 | 370.5626
41.54 | 369.5645
41.598 | 369.0209
41.656 | 369.0576
41.714 | 370.3231
41.772 | 371.7573
41.83 | 374.3424
41.888 | 378.7384
41.946 | 386.6168
42.004 | 402.9307
42.062 | 440.4556
42.12 | 521.707
42.178 | 664.3885
42.236 | 838.4904
42.294 | 941.5398
42.352 | 902.243
42.41 | 768.662
42.468 | 610.9666
42.526 | 488.6327
42.584 | 419.0697
42.642 | 385.3761
42.7 | 369.3505
42.758 | 360.624
42.816 | 354.9845
42.874 | 350.9519
42.932 | 347.9317
42.99 | 345.6172
43.048 | 343.8288
43.106 | 342.4594
43.164 | 342.1828
43.222 | 342.0186
43.28 | 342.0485
43.338 | 342.4682
43.396 | 343.3627
43.454 | 344.88
43.512 | 347.2721
43.57 | 351.0052
43.628 | 357.1645
43.686 | 368.9336
43.744 | 395.2565
43.802 | 454.327
43.86 | 565.6546
43.918 | 718.4189
43.976 | 829.5691
44.034 | 813.0606
44.092 | 714.3821
44.15 | 580.9169
44.208 | 469.0517
44.266 | 402.3652
44.324 | 369.4684
44.382 | 354.1738
44.44 | 346.2682
44.498 | 341.417
44.556 | 337.9277
44.614 | 335.212
44.672 | 336.2803
44.73 | 336.4845
44.788 | 336.1591
44.846 | 336.3287
44.904 | 337.0493
44.962 | 338.4546
45.02 | 340.8098
45.078 | 344.7074
45.136 | 351.8485
45.194 | 367.305
45.252 | 402.626
45.31 | 473.2762
45.368 | 580.8469
45.426 | 678.5106
45.484 | 697.2904
45.542 | 645.0843
45.6 | 554.9322
45.658 | 465.3219
45.716 | 403.4797
45.774 | 370.3874
45.832 | 355.2179
45.89 | 348.6399
45.948 | 345.8109
46.006 | 344.8847
46.064 | 346.2861
46.122 | 348.8435
46.18 | 351.5749
46.238 | 355.5303
46.296 | 360.6384
46.354 | 368.1964
46.412 | 378.2983
46.47 | 392.5613
46.528 | 412.8108
46.586 | 443.4247
46.644 | 496.7571
46.702 | 609.2792
46.76 | 863.1045
46.818 | 1366.451
46.876 | 2126.382
46.934 | 2808.223
46.992 | 2939.315
47.05 | 2581.407
47.108 | 1962.797
47.166 | 1328.476
47.224 | 874.7631
47.282 | 623.4645
47.34 | 503.4026
47.398 | 449.9597
47.456 | 418.827
47.514 | 399.4481
47.572 | 386.5842
47.63 | 378.0816
47.688 | 372.8707
47.746 | 370.1609
47.804 | 370.2523
47.862 | 373.8355
47.92 | 380.5443
47.978 | 392.7089
48.036 | 415.6754
48.094 | 465.4848
48.152 | 579.2988
48.21 | 809.6437
48.268 | 1169.766
48.326 | 1522.745
48.384 | 1636.782
48.442 | 1489.912
48.5 | 1207.898
48.558 | 895.0265
48.616 | 652.2247
48.674 | 512.9707
48.732 | 448.9581
48.79 | 427.7386
48.848 | 448.2284
48.906 | 590.5288
48.964 | 754.3794
49.022 | 625.3929
49.08 | 614.4369
49.138 | 531.312
49.196 | 467.0255
49.254 | 470.9393
49.312 | 511.963
49.37 | 604.5313
49.428 | 817.4319
49.486 | 1277.126
49.544 | 2082.899
49.602 | 3065.779
49.66 | 3616.742
49.718 | 3380.723
49.776 | 2773.787
49.834 | 1982.501
49.892 | 1277.268
49.95 | 835.6234
50.008 | 611.2364
50.066 | 508.025
50.124 | 458.9797
50.182 | 430.7454
50.24 | 413.7075
50.298 | 404.6081
50.356 | 401.9799
50.414 | 405.9623
50.472 | 418.7843
50.53 | 448.6717
50.588 | 520.625
50.646 | 687.3217
50.704 | 1010.668
50.762 | 1470.384
50.82 | 1822.712
50.878 | 1826.086
50.936 | 1603.453
50.994 | 1264.157
51.052 | 911.6651
51.11 | 658.0302
51.168 | 519.5588
51.226 | 458.9301
51.284 | 440.2605
51.342 | 448.6318
51.4 | 493.9197
51.458 | 613.6139
51.516 | 858.2653
51.574 | 1226.424
51.632 | 1552.558
51.69 | 1619.349
51.748 | 1459.475
51.806 | 1193.462
51.864 | 895.9261
51.922 | 660.7335
51.98 | 524.738
52.038 | 471.26
52.096 | 473.1645
52.154 | 540.1414
52.212 | 713.102
52.27 | 1028.757
52.328 | 1417.416
52.386 | 1622.896
52.444 | 1517.168
52.502 | 1293.12
52.56 | 997.2682
52.618 | 716.8094
52.676 | 535.3859
52.734 | 443.8625
52.792 | 406.3208
52.85 | 395.6419
52.908 | 401.565
52.966 | 429.3234
53.024 | 506.0812
53.082 | 688.102
53.14 | 1027.584
53.198 | 1473.675
53.256 | 1735.148
53.314 | 1639.061
53.372 | 1408.177
53.43 | 1088.552
53.488 | 765.2504
53.546 | 543.3271
53.604 | 423.1828
53.662 | 365.7863
53.72 | 337.2894
53.778 | 320.5387
53.836 | 309.1302
53.894 | 300.7505
53.952 | 293.6113
54.01 | 288.0027
54.068 | 283.6362
54.126 | 280.076
54.184 | 277.3858
54.242 | 275.118
54.3 | 273.1839
54.358 | 271.5185
54.416 | 270.0737
54.474 | 268.8134
54.532 | 267.7104
54.59 | 266.7443
54.648 | 265.7705
54.706 | 263.854
54.764 | 263.2212
54.822 | 262.1461
54.88 | 261.8023
54.938 | 261.5536
54.996 | 261.4059
55.054 | 261.3687
55.112 | 261.7854
55.17 | 262.2628
55.228 | 262.7853
55.286 | 263.516
55.344 | 264.504
55.402 | 265.8174
55.46 | 267.5516
55.518 | 269.8423
55.576 | 271.4854
55.634 | 275.6104
55.692 | 280.9265
55.75 | 289.6958
55.808 | 304.5519
55.866 | 332.5763
55.924 | 386.5891
55.982 | 482.5753
56.04 | 628.6799
56.098 | 803.785
56.156 | 938.614
56.214 | 967.0939
56.272 | 900.1559
56.33 | 778.9542
56.388 | 632.8448
56.446 | 499.0164
56.504 | 402.304
56.562 | 342.6863
56.62 | 309.4818
56.678 | 291.6871
56.736 | 281.7856
56.794 | 275.8471
56.852 | 272.1836
56.91 | 270.1763
56.968 | 269.7227
57.026 | 271.2468
57.084 | 276.5329
57.142 | 290.8904
57.2 | 324.8093
57.258 | 388.3376
57.316 | 472.1197
57.374 | 525.1528
57.432 | 515.1156
57.49 | 475.6645
57.548 | 422.6197
57.606 | 361.717
57.664 | 311.8848
57.722 | 281.433
57.78 | 265.9628
57.838 | 258.5701
57.896 | 254.7523
57.954 | 252.5682
58.012 | 251.3716
58.07 | 251.0216
58.128 | 252.1189
58.186 | 254.8505
58.244 | 261.0388
58.302 | 273.8064
58.36 | 296.0278
58.418 | 327.5885
58.476 | 360.2457
58.534 | 375.4063
58.592 | 368.5153
58.65 | 350.3769
58.708 | 324.9768
58.766 | 297.259
58.824 | 274.7962
58.882 | 259.8265
58.94 | 251.0188
58.998 | 245.7848
59.056 | 242.7055
59.114 | 241.0363
59.172 | 239.7115
59.23 | 238.7208
59.288 | 238.1379
59.346 | 237.7333
59.404 | 237.4827
59.462 | 237.3758
59.52 | 237.4128
59.578 | 237.6039
59.636 | 237.9708
59.694 | 238.3382
59.752 | 239.1069
59.81 | 240.2044
59.868 | 242.1385
59.926 | 244.8043
59.984 | 248.5321
60.042 | 254.2069
60.1 | 264.4595
60.158 | 286.4926
60.216 | 333.833
60.274 | 418.2857
60.332 | 524.986
60.39 | 588.0657
60.448 | 574.6391
60.506 | 533.4201
60.564 | 485.1541
60.622 | 435.0124
60.68 | 417.9696
60.738 | 458.9627
60.796 | 539.4315
60.854 | 586.9027
60.912 | 565.1087
60.97 | 517.7895
61.028 | 461.6105
61.086 | 393.8183
61.144 | 334.5453
61.202 | 297.4076
61.26 | 279.4532
61.318 | 272.9217
61.376 | 272.4461
61.434 | 276.908
61.492 | 287.7549
61.55 | 308.8127
61.608 | 345.5832
61.666 | 402.6132
61.724 | 479.6029
61.782 | 565.2149
61.84 | 633.0206
61.898 | 655.5385
61.956 | 632.408
62.014 | 581.089
62.072 | 512.3125
62.13 | 439.64
62.188 | 376.9328
62.246 | 330.9156
62.304 | 300.9006
62.362 | 282.9631
62.42 | 272.9479
62.478 | 267.6595
62.536 | 265.1279
62.594 | 264.3523
62.652 | 264.662
62.71 | 267.2343
62.768 | 271.0187
62.826 | 276.0893
62.884 | 283.8661
62.942 | 296.3399
63 | 318.4352
63.058 | 361.0077
63.116 | 441.8768
63.174 | 580.89
63.232 | 781.3097
63.29 | 1000.052
63.348 | 1137.668
63.406 | 1135.803
63.464 | 1042.882
63.522 | 908.0266
63.58 | 744.2075
63.638 | 584.9199
63.696 | 464.7534
63.754 | 390.7512
63.812 | 354.2679
63.87 | 345.9363
63.928 | 374.0116
63.986 | 506.7761
64.044 | 805.6251
64.102 | 939.0445
64.16 | 809.1042
64.218 | 829.7672
64.276 | 991.2482
64.334 | 1065.095
64.392 | 1030.727
64.45 | 920.171
64.508 | 810.0819
64.566 | 701.2105
64.624 | 563.1234
64.682 | 434.1338
64.74 | 347.9861
64.798 | 301.8034
64.856 | 279.1364
64.914 | 267.1115
64.972 | 259.5772

## sintered material on enamel
2theta | Counts
25 | 158.4579
25.025 | 158.9513
25.05 | 159.5772
25.075 | 160.3873
25.1 | 161.4611
25.125 | 162.9269
25.15 | 165.0178
25.175 | 168.288
25.2 | 174.4277
25.225 | 188.1963
25.25 | 218.6767
25.275 | 273.6898
25.3 | 342.9425
25.325 | 379.087
25.35 | 360.5436
25.375 | 326.0642
25.4 | 279.3581
25.425 | 230.6476
25.45 | 196.8739
25.475 | 178.5877
25.5 | 169.9559
25.525 | 165.7633
25.55 | 163.354
25.575 | 161.7466
25.6 | 160.591
25.625 | 159.728
25.65 | 159.066
25.675 | 158.5472
25.7 | 158.1331
25.725 | 157.7972
25.75 | 157.5211
25.775 | 157.2913
25.8 | 157.0981
25.825 | 156.934
25.85 | 156.7935
25.875 | 156.6722
25.9 | 156.5669
25.925 | 156.4748
25.95 | 156.3938
25.975 | 156.3221
26 | 156.2585
26.025 | 156.2017
26.05 | 156.1508
26.075 | 156.105
26.1 | 156.0637
26.125 | 156.0263
26.15 | 155.9922
26.175 | 155.9612
26.2 | 155.9329
26.225 | 156.2111
26.25 | 156.3493
26.275 | 156.347
26.3 | 156.3476
26.325 | 156.1278
26.35 | 156.142
26.375 | 156.0466
26.4 | 156.0723
26.425 | 156.1016
26.45 | 156.1331
26.475 | 156.1669
26.5 | 156.2034
26.525 | 156.2429
26.55 | 156.2855
26.575 | 156.3318
26.6 | 156.3821
26.625 | 156.437
26.65 | 156.4969
26.675 | 156.5626
26.7 | 156.6347
26.725 | 156.7142
26.75 | 156.802
26.775 | 156.8995
26.8 | 157.0081
26.825 | 157.1295
26.85 | 157.2658
26.875 | 157.4195
26.9 | 157.5938
26.925 | 157.7925
26.95 | 158.0203
26.975 | 158.2833
27 | 158.589
27.025 | 158.9472
27.05 | 159.3706
27.075 | 159.876
27.1 | 160.486
27.125 | 161.2311
27.15 | 162.1544
27.175 | 163.317
27.2 | 164.8097
27.225 | 166.7785
27.25 | 169.4999
27.275 | 173.6121
27.3 | 180.6914
27.325 | 194.1937
27.35 | 219.9521
27.375 | 264.5799
27.4 | 329.1666
27.425 | 400.6491
27.45 | 446.0956
27.475 | 445.6569
27.5 | 413.6395
27.525 | 363.9649
27.55 | 305.8174
27.575 | 253.663
27.6 | 216.2694
27.625 | 193.2488
27.65 | 180.3724
27.675 | 173.357
27.7 | 169.2978
27.725 | 166.6742
27.75 | 164.8084
27.775 | 163.4049
27.8 | 162.3163
27.825 | 161.4553
27.85 | 160.7642
27.875 | 160.2027
27.9 | 159.7422
27.925 | 159.3615
27.95 | 159.0451
27.975 | 158.7811
28 | 158.5606
28.025 | 158.3767
28.05 | 158.2241
28.075 | 158.0987
28.1 | 157.9974
28.125 | 157.9178
28.15 | 157.8582
28.175 | 157.8173
28.2 | 157.7945
28.225 | 157.7895
28.25 | 157.8027
28.275 | 157.8347
28.3 | 157.8867
28.325 | 157.9606
28.35 | 158.059
28.375 | 158.1855
28.4 | 158.3446
28.425 | 158.5425
28.45 | 158.7874
28.475 | 159.0904
28.5 | 159.4662
28.525 | 159.9355
28.55 | 160.5274
28.575 | 161.2866
28.6 | 162.2905
28.625 | 163.6947
28.65 | 165.8361
28.675 | 169.2108
28.7 | 175.3936
28.725 | 186.1904
28.75 | 203.2505
28.775 | 227.4533
28.8 | 256.5309
28.825 | 282.7394
28.85 | 294.9218
28.875 | 290.4235
28.9 | 276.1816
28.925 | 254.571
28.95 | 229.5393
28.975 | 207.0614
29 | 190.1057
29.025 | 178.7082
29.05 | 171.6407
29.075 | 167.4506
29.1 | 164.9532
29.125 | 163.3771
29.15 | 162.2981
29.175 | 161.5062
29.2 | 160.8989
29.225 | 160.422
29.25 | 160.0423
29.275 | 159.7376
29.3 | 159.4919
29.325 | 159.2934
29.35 | 159.1333
29.375 | 159.0048
29.4 | 158.9027
29.425 | 158.823
29.45 | 158.8565
29.475 | 159.6967
29.5 | 159.7084
29.525 | 159.7358
29.55 | 159.7779
29.575 | 159.8339
29.6 | 159.9033
29.625 | 159.9858
29.65 | 160.0814
29.675 | 160.19
29.7 | 160.312
29.725 | 160.4477
29.75 | 160.5976
29.775 | 160.7625
29.8 | 160.9432
29.825 | 161.1407
29.85 | 161.7275
29.875 | 162.4908
29.9 | 162.774
29.925 | 163.0817
29.95 | 163.4164
29.975 | 163.7808
30 | 164.1784
30.025 | 164.6129
30.05 | 165.0889
30.075 | 165.6117
30.1 | 166.1879
30.125 | 166.8251
30.15 | 167.5325
30.175 | 168.3215
30.2 | 169.2057
30.225 | 170.2026
30.25 | 171.3336
30.275 | 172.6262
30.3 | 174.1159
30.325 | 175.7188
30.35 | 177.7569
30.375 | 180.19
30.4 | 183.0655
30.425 | 186.6823
30.45 | 191.2355
30.475 | 197.165
30.5 | 205.3994
30.525 | 218.1966
30.55 | 240.88
30.575 | 283.7566
30.6 | 361.0076
30.625 | 482.2819
30.65 | 635.8114
30.675 | 767.8928
30.7 | 804.9063
30.725 | 756.903
30.75 | 682.3876
30.775 | 587.5008
30.8 | 479.3886
30.825 | 390.1606
30.85 | 334.5674
30.875 | 311.0163
30.9 | 313.2237
30.925 | 336.2831
30.95 | 378.6916
30.975 | 441.2668
31 | 524.8397
31.025 | 627.9216
31.05 | 744.3477
31.075 | 860.8776
31.1 | 957.0513
31.125 | 1012.097
31.15 | 1016.374
31.175 | 973.9303
31.2 | 895.2178
31.225 | 793.1496
31.25 | 682.8756
31.275 | 578.5385
31.3 | 489.5079
31.325 | 419.9386
31.35 | 370.6072
31.375 | 341.057
31.4 | 331.2894
31.425 | 342.7023
31.45 | 377.9119
31.475 | 439.1919
31.5 | 525.9772
31.525 | 628.7529
31.55 | 726.8591
31.575 | 790.2786
31.6 | 800.1021
31.625 | 762.2806
31.65 | 692.066
31.675 | 600.9742
31.7 | 503.0481
31.725 | 414.0495
31.75 | 343.035
31.775 | 291.3234
31.8 | 256.0844
31.825 | 233.157
31.85 | 218.5771
31.875 | 209.2785
31.9 | 203.1756
31.925 | 198.6674
31.95 | 196.3826
31.975 | 195.7182
32 | 197.0703
32.025 | 202.3651
32.05 | 213.3481
32.075 | 232.1448
32.1 | 259.5799
32.125 | 292.9819
32.15 | 323.5113
32.175 | 338.7554
32.2 | 335.0469
32.225 | 319.0246
32.25 | 295.7444
32.275 | 267.5535
32.3 | 239.2906
32.325 | 215.7582
32.35 | 198.6459
32.375 | 187.3048
32.4 | 180.2235
32.425 | 175.8779
32.45 | 173.1169
32.475 | 171.2302
32.5 | 169.8394
32.525 | 168.7574
32.55 | 167.8899
32.575 | 167.184
32.6 | 166.6058
32.625 | 166.1321
32.65 | 165.7461
32.675 | 165.4358
32.7 | 165.1922
32.725 | 165.0093
32.75 | 164.8827
32.775 | 164.81
32.8 | 164.7901
32.825 | 164.8235
32.85 | 164.9118
32.875 | 165.2538
32.9 | 165.8863
32.925 | 166.1907
32.95 | 166.5745
32.975 | 167.0492
33 | 167.6294
33.025 | 168.3343
33.05 | 169.1886
33.075 | 170.2257
33.1 | 171.4926
33.125 | 173.0601
33.15 | 175.0452
33.175 | 177.654
33.2 | 181.2577
33.225 | 186.5027
33.25 | 194.4354
33.275 | 206.5733
33.3 | 224.5761
33.325 | 250.0003
33.35 | 285.5506
33.375 | 330.5141
33.4 | 381.8645
33.425 | 432.3343
33.45 | 470.5848
33.475 | 486.4614
33.5 | 479.1122
33.525 | 454.3183
33.55 | 416.9855
33.575 | 371.8623
33.6 | 325.7317
33.625 | 284.6272
33.65 | 251.3904
33.675 | 226.5533
33.7 | 209.0847
33.725 | 197.3166
33.75 | 189.7745
33.775 | 185.1594
33.8 | 182.5098
33.825 | 181.2493
33.85 | 181.0943
33.875 | 182.0034
33.9 | 184.2116
33.925 | 188.4971
33.95 | 196.9062
33.975 | 213.9228
34 | 246.9865
34.025 | 303.9565
34.05 | 385.5995
34.075 | 473.4951
34.1 | 526.8454
34.125 | 520.3159
34.15 | 480.6966
34.175 | 435.869
34.2 | 382.0121
34.225 | 319.0867
34.25 | 263.2086
34.275 | 223.5254
34.3 | 199.2273
34.325 | 185.6693
34.35 | 178.1755
34.375 | 173.6733
34.4 | 170.6296
34.425 | 168.3846
34.45 | 166.6477
34.475 | 165.2667
34.5 | 164.1475
34.525 | 163.2261
34.55 | 162.4573
34.575 | 161.8082
34.6 | 161.2544
34.625 | 160.7776
34.65 | 160.3637
34.675 | 160.0018
34.7 | 159.6832
34.725 | 159.4011
34.75 | 159.15
34.775 | 158.9253
34.8 | 158.7234
34.825 | 158.5413
34.85 | 158.3763
34.875 | 158.2265
34.9 | 158.0899
34.925 | 157.965
34.95 | 157.8506
34.975 | 157.7455
35 | 157.6488
35.025 | 157.5596
35.05 | 157.4772
35.075 | 157.4009
35.1 | 157.3303
35.125 | 157.2647
35.15 | 157.2038
35.175 | 157.1472
35.2 | 157.0946
35.225 | 157.0456
35.25 | 156.9999
35.275 | 156.9575
35.3 | 156.9179
35.325 | 156.7528
35.35 | 156.4512
35.375 | 156.4347
35.4 | 156.3542
35.425 | 156.2041
35.45 | 155.9066
35.475 | 155.8978
35.5 | 155.9021
35.525 | 155.7589
35.55 | 155.7618
35.575 | 155.7715
35.6 | 155.7817
35.625 | 155.7923
35.65 | 155.8036
35.675 | 155.8154
35.7 | 155.8278
35.725 | 155.8409
35.75 | 155.8548
35.775 | 155.8694
35.8 | 155.8849
35.825 | 155.9012
35.85 | 155.9186
35.875 | 155.937
35.9 | 155.9565
35.925 | 155.9773
35.95 | 155.9994
35.975 | 156.023
36 | 156.0482
36.025 | 156.0751
36.05 | 156.1039
36.075 | 156.1348
36.1 | 156.168
36.125 | 156.2037
36.15 | 156.2422
36.175 | 156.2838
36.2 | 156.3288
36.225 | 156.3775
36.25 | 156.4305
36.275 | 156.4882
36.3 | 156.5512
36.325 | 156.6201
36.35 | 156.6958
36.375 | 156.7791
36.4 | 156.871
36.425 | 156.9728
36.45 | 157.0859
36.475 | 157.2122
36.5 | 157.3538
36.525 | 157.5134
36.55 | 157.6948
36.575 | 157.903
36.6 | 158.1739
36.625 | 158.6454
36.65 | 158.9968
36.675 | 159.4308
36.7 | 159.9807
36.725 | 160.693
36.75 | 161.6311
36.775 | 162.8762
36.8 | 164.5267
36.825 | 166.693
36.85 | 169.4879
36.875 | 173.0109
36.9 | 177.3286
36.925 | 182.449
36.95 | 188.2911
36.975 | 194.647
37 | 201.14
37.025 | 207.2046
37.05 | 212.1425
37.075 | 215.3019
37.1 | 216.3078
37.125 | 215.158
37.15 | 212.1177
37.175 | 207.5727
37.2 | 201.9815
37.225 | 195.8607
37.25 | 189.7134
37.275 | 183.9387
37.3 | 178.7899
37.325 | 174.3862
37.35 | 170.7463
37.375 | 167.8234
37.4 | 165.5323
37.425 | 163.771
37.45 | 162.4359
37.475 | 161.4343
37.5 | 160.7686
37.525 | 160.1985
37.55 | 159.7623
37.575 | 159.4234
37.6 | 159.1559
37.625 | 158.9419
37.65 | 158.7693
37.675 | 158.63
37.7 | 158.5185
37.725 | 158.431
37.75 | 158.365
37.775 | 158.3186
37.8 | 158.2907
37.825 | 158.2805
37.85 | 158.2876
37.875 | 158.3122
37.9 | 158.3546
37.925 | 158.4157
37.95 | 158.4966
37.975 | 158.5991
38 | 158.7254
38.025 | 158.8783
38.05 | 159.0617
38.075 | 159.28
38.1 | 159.5395
38.125 | 159.8475
38.15 | 160.2141
38.175 | 160.6521
38.2 | 161.1793
38.225 | 161.8212
38.25 | 162.6187
38.275 | 163.6415
38.3 | 165.0141
38.325 | 166.9575
38.35 | 169.8427
38.375 | 174.2362
38.4 | 180.9018
38.425 | 190.7074
38.45 | 204.4082
38.475 | 222.3074
38.5 | 243.7941
38.525 | 266.8317
38.55 | 287.0759
38.575 | 299.4985
38.6 | 301.5474
38.625 | 295.0776
38.65 | 283.1747
38.675 | 267.3118
38.7 | 248.5567
38.725 | 229.1575
38.75 | 211.5559
38.775 | 197.0924
38.8 | 186.0198
38.825 | 177.9871
38.85 | 172.3938
38.875 | 168.5974
38.9 | 166.0323
38.925 | 164.2648
38.95 | 162.9974
38.975 | 162.0437
39 | 161.2937
39.025 | 160.684
39.05 | 160.1771
39.075 | 159.7492
39.1 | 159.3843
39.125 | 159.0705
39.15 | 158.7988
39.175 | 158.5621
39.2 | 158.3548
39.225 | 158.1724
39.25 | 158.0112
39.275 | 157.8682
39.3 | 157.7409
39.325 | 157.6271
39.35 | 157.5253
39.375 | 157.4338
39.4 | 157.3515
39.425 | 157.2773
39.45 | 157.2104
39.475 | 157.1499
39.5 | 157.0952
39.525 | 157.0457
39.55 | 157.001
39.575 | 156.9606
39.6 | 156.9241
39.625 | 156.8912
39.65 | 156.8616
39.675 | 156.835
39.7 | 156.8113
39.725 | 156.7903
39.75 | 156.7717
39.775 | 156.7555
39.8 | 156.7414
39.825 | 156.7295
39.85 | 156.7196
39.875 | 156.7115
39.9 | 156.7054
39.925 | 156.701
39.95 | 156.6984
39.975 | 156.6974
40 | 156.6982
40.025 | 156.6882
40.05 | 156.651
40.075 | 156.6576
40.1 | 156.6596
40.125 | 156.6487
40.15 | 156.6608
40.175 | 156.6747
40.2 | 156.6904
40.225 | 156.7079
40.25 | 156.7274
40.275 | 156.7489
40.3 | 156.7724
40.325 | 156.7983
40.35 | 156.8264
40.375 | 156.8571
40.4 | 156.8904
40.425 | 156.9266
40.45 | 156.9659
40.475 | 157.0084
40.5 | 157.0938
40.525 | 157.1799
40.55 | 157.112
40.575 | 157.1757
40.6 | 157.2445
40.625 | 157.309
40.65 | 157.3277
40.675 | 157.4166
40.7 | 157.5131
40.725 | 157.6181
40.75 | 157.7326
40.775 | 157.8578
40.8 | 157.9952
40.825 | 158.1465
40.85 | 158.3137
40.875 | 158.4993
40.9 | 158.7062
40.925 | 158.9383
40.95 | 159.2003
40.975 | 159.4992
41 | 159.8444
41.025 | 160.25
41.05 | 160.7364
41.075 | 161.3344
41.1 | 162.0884
41.125 | 163.0615
41.15 | 164.3392
41.175 | 166.0318
41.2 | 168.2737
41.225 | 171.2163
41.25 | 175.0156
41.275 | 179.8113
41.3 | 185.7001
41.325 | 192.7027
41.35 | 200.7222
41.375 | 209.4932
41.4 | 218.5208
41.425 | 227.0423
41.45 | 234.0939
41.475 | 238.7639
41.5 | 240.5396
41.525 | 239.4493
41.55 | 235.8698
41.575 | 230.2639
41.6 | 223.1202
41.625 | 215.0211
41.65 | 206.6202
41.675 | 198.5115
41.7 | 191.1205
41.725 | 184.6813
41.75 | 179.272
41.775 | 174.8636
41.8 | 171.3614
41.825 | 168.6377
41.85 | 166.554
41.875 | 164.9774
41.9 | 163.7899
41.925 | 162.8934
41.95 | 162.2105
41.975 | 161.683
42 | 161.2687
42.025 | 160.938
42.05 | 160.6704
42.075 | 160.452
42.1 | 160.2732
42.125 | 160.1273
42.15 | 160.0096
42.175 | 159.9167
42.2 | 159.8457
42.225 | 159.7947
42.25 | 159.7622
42.275 | 159.7468
42.3 | 159.7477
42.325 | 159.7644
42.35 | 159.7964
42.375 | 159.8437
42.4 | 159.9065
42.425 | 159.9853
42.45 | 160.0808
42.475 | 160.1943
42.5 | 160.3274
42.525 | 160.4822
42.55 | 160.6615
42.575 | 160.8687
42.6 | 161.1081
42.625 | 161.385
42.65 | 161.7057
42.675 | 162.0776
42.7 | 162.5098
42.725 | 163.0125
42.75 | 163.5975
42.775 | 164.2781
42.8 | 165.0689
42.825 | 165.9861
42.85 | 167.0464
42.875 | 168.2677
42.9 | 169.6677
42.925 | 171.2641
42.95 | 173.0734
42.975 | 175.1101
43 | 177.3861
43.025 | 179.9098
43.05 | 182.6845
43.075 | 185.7079
43.1 | 188.9704
43.125 | 192.4542
43.15 | 196.1313
43.175 | 199.9624
43.2 | 203.8945
43.225 | 207.8601
43.25 | 211.7753
43.275 | 215.5408
43.3 | 219.0435
43.325 | 222.1628
43.35 | 224.7781
43.375 | 226.7805
43.4 | 228.0838
43.425 | 228.6337
43.45 | 228.4128
43.475 | 227.4411
43.5 | 225.7717
43.525 | 223.4848
43.55 | 220.6795
43.575 | 217.4662
43.6 | 213.9585
43.625 | 210.2662
43.65 | 206.4904
43.675 | 202.7197
43.7 | 199.0287
43.725 | 195.4781
43.75 | 192.1156
43.775 | 188.9771
43.8 | 186.0892
43.825 | 183.4702
43.85 | 181.1326
43.875 | 179.085
43.9 | 177.3335
43.925 | 175.8846
43.95 | 174.7464
43.975 | 173.9306
44 | 173.4543
44.025 | 173.3407
44.05 | 173.6198
44.075 | 174.3276
44.1 | 175.5042
44.125 | 177.1913
44.15 | 179.4277
44.175 | 182.2441
44.2 | 185.6564
44.225 | 189.6584
44.25 | 194.2132
44.275 | 199.2426
44.3 | 204.6154
44.325 | 210.1349
44.35 | 215.5319
44.375 | 220.471
44.4 | 224.5849
44.425 | 227.4651
44.45 | 229.0075
44.475 | 229.0609
44.5 | 227.6617
44.525 | 224.9528
44.55 | 221.2122
44.575 | 217.3408
44.6 | 212.1027
44.625 | 206.5582
44.65 | 200.9721
44.675 | 195.5647
44.7 | 190.4993
44.725 | 185.8823
44.75 | 181.7705
44.775 | 178.1818
44.8 | 175.105
44.825 | 172.5087
44.85 | 170.3485
44.875 | 168.5729
44.9 | 167.1286
44.925 | 165.9632
44.95 | 165.0286
44.975 | 164.282
45 | 163.6869
45.025 | 163.2131
45.05 | 162.8361
45.075 | 162.5371
45.1 | 162.3014
45.125 | 162.1183
45.15 | 161.9798
45.175 | 161.8806
45.2 | 161.8167
45.225 | 161.786
45.25 | 161.7872
45.275 | 161.8198
45.3 | 161.8844
45.325 | 161.9821
45.35 | 162.2175
45.375 | 162.533
45.4 | 162.7527
45.425 | 163.0182
45.45 | 163.335
45.475 | 163.7103
45.5 | 164.3057
45.525 | 165.118
45.55 | 165.742
45.575 | 166.4759
45.6 | 167.3422
45.625 | 168.37
45.65 | 169.597
45.675 | 171.0736
45.7 | 172.8672
45.725 | 175.071
45.75 | 177.8189
45.775 | 181.3203
45.8 | 185.9514
45.825 | 192.4875
45.85 | 202.6033
45.875 | 219.6782
45.9 | 249.5098
45.925 | 299.8404
45.95 | 377.3879
45.975 | 482.0425
46 | 598.7549
46.025 | 690.3766
46.05 | 713.9727
46.075 | 673.2157
46.1 | 615.3758
46.125 | 570.0035
46.15 | 530.6219
46.175 | 475.8629
46.2 | 404.7354
46.225 | 335.0237
46.25 | 278.9782
46.275 | 239.5332
46.3 | 214.4243
46.325 | 199.4049
46.35 | 190.4746
46.375 | 184.8845
46.4 | 181.1065
46.425 | 178.3959
46.45 | 176.4017
46.475 | 174.9479
46.5 | 173.9387
46.525 | 173.3237
46.55 | 173.0879
46.575 | 173.2584
46.6 | 173.9356
46.625 | 175.3762
46.65 | 178.1555
46.675 | 183.3836
46.7 | 192.8003
46.725 | 208.4226
46.75 | 231.4831
46.775 | 260.6553
46.8 | 289.7557
46.825 | 307.7171
46.85 | 307.2449
46.875 | 294.1179
46.9 | 279.8624
46.925 | 269.1447
46.95 | 258.4949
46.975 | 243.4724
47 | 225.2696
47.025 | 208.2876
47.05 | 195.202
47.075 | 186.4914
47.1 | 181.46
47.125 | 179.044
47.15 | 178.3403
47.175 | 178.828
47.2 | 180.3775
47.225 | 183.2139
47.25 | 187.9289
47.275 | 195.5281
47.3 | 207.4314
47.325 | 225.313
47.35 | 250.7024
47.375 | 284.3428
47.4 | 325.6699
47.425 | 370.7145
47.45 | 411.6207
47.475 | 438.8347
47.5 | 446.0133
47.525 | 435.5869
47.55 | 416.7546
47.575 | 394.3031
47.6 | 368.4202
47.625 | 337.9249
47.65 | 304.3319
47.675 | 272.1389
47.7 | 244.2288
47.725 | 221.8781
47.75 | 205.0333
47.775 | 192.949
47.8 | 184.5935
47.825 | 178.9225
47.85 | 175.0541
47.875 | 172.3389
47.9 | 170.3489
47.925 | 168.8245
47.95 | 167.6151
47.975 | 166.6333
48 | 165.8262
48.025 | 165.1594
48.05 | 164.6085
48.075 | 164.1559
48.1 | 163.788
48.125 | 163.4948
48.15 | 163.2686
48.175 | 163.1038
48.2 | 162.9969
48.225 | 162.9455
48.25 | 162.9491
48.275 | 163.0082
48.3 | 163.0553
48.325 | 163.1398
48.35 | 163.391
48.375 | 163.691
48.4 | 164.0663
48.425 | 164.5434
48.45 | 165.1263
48.475 | 165.8884
48.5 | 166.8205
48.525 | 167.9904
48.55 | 169.44
48.575 | 171.2545
48.6 | 173.5627
48.625 | 176.5832
48.65 | 180.7462
48.675 | 186.9764
48.7 | 197.2084
48.725 | 214.9991
48.75 | 245.639
48.775 | 294.7859
48.8 | 365.0029
48.825 | 450.2885
48.85 | 529.5115
48.875 | 569.9105
48.9 | 556.9891
48.925 | 514.0886
48.95 | 473.7737
48.975 | 446.5684
49 | 420.4013
49.025 | 380.7613
49.05 | 329.8522
49.075 | 280.375
49.1 | 240.8189
49.125 | 213.1263
49.15 | 195.519
49.175 | 184.9072
49.2 | 178.4743
49.225 | 174.3203
49.25 | 171.3956
49.275 | 169.183
49.3 | 167.376
49.325 | 165.9596
49.35 | 164.7916
49.375 | 163.8159
49.4 | 162.991
49.425 | 162.2586
49.45 | 161.5511
49.475 | 160.8355
49.5 | 160.3858
49.525 | 159.9915
49.55 | 159.6436
49.575 | 159.2835
49.6 | 158.9127
49.625 | 158.6704
49.65 | 158.4529
49.675 | 158.2569
49.7 | 158.0797
49.725 | 157.9188
49.75 | 157.7725
49.775 | 157.6389
49.8 | 157.5166
49.825 | 157.4044
49.85 | 157.3011
49.875 | 157.206
49.9 | 157.118
49.925 | 157.0366
49.95 | 156.9611
49.975 | 156.8909
50 | 156.8256