## Sheet1
Distance | O | P | Ca | Ca/P
1 | 57.06 | 18.49 | 24.45 | 1.322336
5 | 42.31142988 | 21.61468464 | 36.07388534 | 1.668953
10 | 49.2637381 | 16.70431 | 27.13622518 | 1.624504
50 | 49 | 21.78263114 | 35.79885206 | 1.643459
100 | 50 | 15.13154 | 24.3143747 | 1.606868
1000 | 48.53165472 | 17.07391956 | 27.71893 | 1.623466