## Sheet1
ef036 | Ta nm | Pt nm | Co nm | Ir nm
_01 | 4.5 | 4.5 | 0.56 | 5
_02 | 4.5 | 4.5 | 1.1 | 5
_03 | 4.5 | 4.5 | 0.65 | 5
_04 | 4.5 | 4.5 | 0.8 | 5
_05 | 4.5 | 4.5 | 1 | 5
_06 | 4.5 | 4.5 | 0.9 | 5
_07 | 4.5 | 4.5 | 0.7 | 5
_08 | 4.5 | 4.5 | 0.95 | 5
_09 | 4.5 | 4.5 | 1.05 | 5
_10 | 4.5 | 4.5 | 0.85 | 5
ef029 | Ta nm | Pt nm | Co nm | Ir nm
_01 | 4.5 | 4.5 | 0.67 | 5
_02 | 4.5 | 4.5 | 0.89 | 5
_03 | 4.5 | 4.5 | 1 | 5
_04 | 4.5 | 4.5 | 0.78 | 5
_05 | 4.5 | 4.5 | 0.56 | 5