## Sheet1
Temperature [oC]
Diameter [nm] | 20 | 32.5 | 45 | 57.5 | 70
0.4 | 0 | 0 | 0 | 0 | 0
0.4632 | 0 | 0 | 0 | 0 | 0
0.5365 | 0 | 0 | 0 | 0 | 0
0.6213 | 0 | 0 | 0 | 0 | 0
0.7195 | 0 | 0 | 0 | 0 | 0
0.8332 | 0 | 0 | 0 | 0 | 0
0.9649 | 0 | 0 | 0 | 0 | 0
1.117 | 0 | 0 | 0 | 0 | 0
1.294 | 0 | 0 | 0 | 0 | 0
1.499 | 0 | 0 | 0 | 0 | 0
1.736 | 0 | 0 | 0 | 0 | 0
2.01 | 0 | 0 | 0 | 0 | 0
2.328 | 0 | 0 | 0 | 0 | 0
2.696 | 0 | 0 | 0 | 0 | 0
3.122 | 0 | 0 | 0 | 0 | 0
3.615 | 0 | 0 | 0 | 0 | 0
4.187 | 0 | 0 | 0 | 0 | 0
4.849 | 0 | 0 | 0 | 0 | 0
5.615 | 0 | 0 | 0 | 0 | 0
6.503 | 0 | 0 | 0 | 0 | 0
7.531 | 0 | 0 | 0 | 0 | 0
8.721 | 0 | 0 | 0 | 0 | 0
10.1 | 0 | 0 | 0 | 0 | 0
11.7 | 0 | 0 | 0 | 0 | 0
13.54 | 0 | 0 | 0 | 0 | 0
15.69 | 0 | 0 | 0 | 0 | 0
18.17 | 0 | 0 | 0 | 0 | 0
21.04 | 0 | 0 | 0 | 0 | 0
24.36 | 0 | 0 | 0 | 0 | 0
28.21 | 0 | 0 | 0 | 0 | 0
32.67 | 0 | 0 | 0 | 0 | 0
37.84 | 0 | 0 | 0 | 0 | 0
43.82 | 0 | 8.7 | 10.4 | 0 | 0
50.75 | 6.1 | 26.4 | 30 | 0 | 0
58.77 | 20.2 | 31.7 | 32.8 | 0 | 0
68.06 | 27.9 | 20.7 | 18.4 | 0 | 0
78.82 | 22.7 | 8.9 | 6.2 | 0 | 0
91.28 | 13.3 | 2.5 | 1.2 | 0 | 0
105.7 | 6.1 | 0.4 | 0.1 | 0 | 0
122.4 | 2.3 | 0 | 0 | 1.7 | 0
141.8 | 0.7 | 0 | 0 | 11.7 | 8.1
164.2 | 0.1 | 0 | 0 | 27.5 | 27.5
190.1 | 0 | 0 | 0.1 | 31.6 | 36.1
220.2 | 0 | 0.1 | 0.1 | 19.7 | 22.2
255 | 0.1 | 0.1 | 0.2 | 6.7 | 5.8
295.3 | 0.1 | 0.1 | 0.2 | 1 | 0.3
342 | 0.1 | 0.1 | 0.1 | 0 | 0
396.1 | 0.1 | 0.1 | 0.1 | 0 | 0
458.7 | 0.1 | 0 | 0 | 0 | 0
531.2 | 0.1 | 0 | 0 | 0 | 0
615.1 | 0 | 0 | 0 | 0 | 0
712.4 | 0 | 0 | 0 | 0 | 0
825 | 0 | 0 | 0 | 0 | 0
955.4 | 0 | 0 | 0 | 0 | 0
1106 | 0 | 0 | 0 | 0 | 0
1281 | 0 | 0 | 0 | 0 | 0
1484 | 0 | 0 | 0 | 0 | 0
1718 | 0 | 0 | 0 | 0 | 0
1990 | 0 | 0 | 0 | 0 | 0
2305 | 0 | 0 | 0 | 0 | 0
2669 | 0 | 0 | 0 | 0 | 0
3091 | 0 | 0 | 0 | 0 | 0
3580 | 0 | 0 | 0 | 0 | 0
4145 | 0 | 0 | 0 | 0 | 0
4801 | 0 | 0 | 0 | 0 | 0
5560 | 0 | 0 | 0 | 0 | 0
6439 | 0 | 0 | 0 | 0 | 0
7456 | 0 | 0 | 0 | 0 | 0
8635 | 0 | 0 | 0 | 0 | 0
10000 | 0 | 0 | 0 | 0 | 0