## QCL1 - Coupler
Current (A) | Current Density (A/cm2) | Power (mW) | Voltage (V)
0.0244 | 6.931818 | 0 | 3.954
0.04073 | 11.57102 | 0 | 4.1802
0.05832 | 16.56818 | 0 | 4.3761
0.07717 | 21.9233 | 0 | 4.5369
0.0935 | 26.5625 | 0 | 4.6977
0.11234 | 31.91477 | 0 | 4.8284
0.13119 | 37.26989 | 0 | 4.949
0.1494 | 42.44318 | 0 | 5.0746
0.16699 | 47.44034 | 0 | 5.2003
0.18646 | 52.97159 | 0 | 5.3008
0.20531 | 58.3267 | 0 | 5.4163
0.22415 | 63.67898 | 0 | 5.5168
0.24174 | 68.67614 | 0 | 5.6123
0.26058 | 74.02841 | 0 | 5.7128
0.2788 | 79.20455 | 0 | 5.8083
0.29639 | 84.2017 | 0 | 5.9842
0.31398 | 89.19886 | 0 | 6.2555
0.33156 | 94.19318 | 0.000401318 | 6.4515
0.34978 | 99.36932 | 0.004414498 | 6.7379
0.36737 | 104.3665 | 0.01324349 | 6.9992
0.38307 | 108.8267 | 0.03451335 | 7.2957
0.40129 | 114.0028 | 0.09992819 | 7.5168
0.41762 | 118.642 | 0.2058761 | 7.7279
0.43646 | 123.9943 | 0.3451335 | 7.9188
0.45342 | 128.8125 | 0.5044567 | 8.1048
0.47227 | 134.1676 | 0.6718064 | 8.2756
0.48986 | 139.1648 | 0.7135434 | 8.4364
0.5087 | 144.517 | 0.7958136 | 8.542
0.52692 | 149.6932 | 0.9113932 | 8.6374
0.54513 | 154.8665 | 1.084763 | 8.7178
0.5646 | 160.3977 | 1.346823 | 8.7882
0.58345 | 165.7528 | 1.706003 | 8.8636
0.60229 | 171.1051 | 1.90305 | 8.9239
0.62177 | 176.6392 | 2.115347 | 8.9942
0.64124 | 182.1705 | 2.264638 | 9.0545
0.66134 | 187.8807 | 2.398678 | 9.1198
0.6783 | 192.6989 | 2.533521 | 9.1701
0.69714 | 198.0511 | 2.66435 | 9.2354
0.71599 | 203.40625 | 2.784746 | 9.3008
0.73546 | 208.9375 | 2.916779 | 9.351
0.75367 | 214.1108 | 3.031155 | 9.4113
0.77189 | 219.2869 | 3.147136 | 9.4616
0.79262 | 225.1761 | 3.279972 | 9.5219
0.81146 | 230.5284 | 3.375084 | 9.5771
0.83031 | 235.8835 | 3.467789 | 9.6274
0.84852 | 241.0568 | 3.57173 | 9.6827
0.86611 | 246.054 | 3.673264 | 9.7229
0.88558 | 251.5852 | 3.741488 | 9.7832
0.90317 | 256.5824 | 3.836199 | 9.8384
0.92202 | 261.9375 | 3.941746 | 9.8987
0.94086 | 267.2898 | 4.017193 | 9.949
0.9597 | 272.642 | 4.104681 | 9.9992
0.97855 | 277.9972 | 4.181734 | 10.0445
0.99739 | 283.3494 | 4.236313 | 10.0997
1.01749 | 289.0597 | 4.270425 | 10.15
1.03571 | 294.2358 | 4.343064 | 10.2053
1.05518 | 299.767 | 4.399649 | 10.2656
1.0734 | 304.9432 | 4.417709 | 10.3008
1.09224 | 310.2955 | 4.453426 | 10.356
1.11234 | 316.0057 | 4.453426 | 10.4113
1.13056 | 321.1818 | 4.478709 | 10.4616
1.15003 | 326.7131 | 4.489946 | 10.5219
1.16762 | 331.7102 | 4.45784 | 10.5771
1.18772 | 337.4205 | 4.496367 | 10.6324
1.20656 | 342.7727 | 4.586262 | 10.6827
1.22604 | 348.3068 | 4.626795 | 10.753
1.24488 | 353.6591 | 4.710671 | 10.8133
1.26247 | 358.65625 | 4.75 | 10.8686
1.28257 | 364.3665 | 4.748796 | 10.9239
1.30204 | 369.8977 | 4.738362 | 10.9892
1.319 | 374.7159 | 4.674552 | 11.0545
1.33785 | 380.071 | 4.70425 | 11.1098
1.35669 | 385.4233 | 4.669335 | 11.1751
1.37679 | 391.1335 | 4.72271 | 11.2455
1.39501 | 396.3097 | 4.680171 | 11.3108
1.41448 | 401.8409 | 4.642447 | 11.3812
1.43207 | 406.8381 | 4.598703 | 11.4515
1.45154 | 412.3693 | 4.583854 | 11.5118
1.47101 | 417.9006 | 4.542519 | 11.5922
1.49111 | 423.6108 | 4.474696 | 11.6726
1.50933 | 428.7869 | 4.511617 | 11.748
1.52817 | 434.1392 | 4.522854 | 11.8183
1.54702 | 439.4943 | 4.562986 | 11.8937
1.56586 | 444.8466 | 4.617164 | 12.0244
1.5847 | 450.1989 | 4.648467 | 12.1249
1.60606 | 456.267 | 4.744382 | 12.2254

## QCL1 - Y-Branch
Current (A) | Current Density (A/cm2) | Power (mW) | Voltage (V)
0.01468 | 5.278409 | 0 | 3.6968
0.0326 | 9.701705 | 0 | 3.9712
0.04973 | 15.0142 | 0 | 4.1933
0.0692 | 19.88068 | 0 | 4.3762
0.08712 | 25.19318 | 0 | 4.5461
0.10581 | 30.05966 | 0 | 4.7094
0.12295 | 35.15057 | 0 | 4.8466
0.1432 | 40.90341 | 0 | 4.9838
0.16034 | 45.99148 | 0 | 5.1079
0.17903 | 51.52557 | 0 | 5.2189
0.19928 | 56.61364 | 0 | 5.33
0.21797 | 62.36648 | 0 | 5.4411
0.23667 | 67.45739 | 0 | 5.5521
0.25692 | 72.98864 | 0 | 5.6632
0.27328 | 77.85511 | 0 | 5.7612
0.29275 | 83.6108 | 0 | 5.8983
0.31144 | 88.47727 | 0 | 6.0943
0.32936 | 93.78693 | 0.004768054 | 6.2968
0.34727 | 99.09943 | 0.02384027 | 6.5124
0.36518 | 103.9659 | 0.05483262 | 6.7215
0.38154 | 109.5 | 0.1144333 | 6.9958
0.39868 | 114.1449 | 0.3353531 | 7.2702
0.41581 | 119.2358 | 0.5991855 | 7.5576
0.43373 | 124.1023 | 0.8510976 | 7.7797
0.4532 | 128.9716 | 1.115725 | 8.0084
0.47111 | 133.8381 | 1.427238 | 8.1978
0.48825 | 139.1506 | 1.27307 | 8.3808
0.50772 | 144.4602 | 1.313599 | 8.5114
0.52642 | 149.7699 | 1.95967 | 8.6159
0.54589 | 155.0824 | 2.132115 | 8.7139
0.56458 | 160.6136 | 2.108275 | 8.7988
0.58328 | 165.9233 | 2.426145 | 8.8772
0.60431 | 171.4574 | 3.241482 | 8.936
0.62456 | 177.4318 | 3.439356 | 9.0144
0.64247 | 182.7415 | 3.761995 | 9.0863
0.66116 | 187.8295 | 4.000397 | 9.1385
0.68297 | 193.3636 | 4.176815 | 9.1777
0.70245 | 199.5597 | 4.311116 | 9.2365
0.72036 | 204.4261 | 4.427138 | 9.2953
0.73983 | 210.179 | 4.641701 | 9.3411
0.75853 | 215.4915 | 4.886461 | 9.4064
0.77878 | 220.8011 | 5.08513 | 9.4586
0.79747 | 226.7756 | 5.232145 | 9.524
0.8185 | 232.3068 | 5.288567 | 9.5632
0.83642 | 237.8381 | 5.502334 | 9.6285
0.85667 | 242.7074 | 5.690672 | 9.6742
0.87614 | 248.2386 | 5.824973 | 9.7395
0.89328 | 253.9915 | 5.910798 | 9.7853
0.91275 | 259.5256 | 6.12536 | 9.8441
0.93222 | 264.8352 | 6.178603 | 9.9029
0.95247 | 271.03125 | 6.315288 | 9.9486
0.97194 | 276.1193 | 6.546538 | 10.0074
0.99219 | 281.6534 | 6.556869 | 10.0596
1.01089 | 287.40625 | 6.703089 | 10.1054
1.02958 | 292.7159 | 6.84772 | 10.1576
1.04905 | 298.0256 | 6.820701 | 10.2099
1.06853 | 303.78125 | 7.049568 | 10.2687
1.088 | 308.8693 | 7.020165 | 10.3275
1.10747 | 314.6222 | 7.15526 | 10.3797
1.12461 | 319.9318 | 7.176716 | 10.4385
1.14408 | 325.4659 | 7.218039 | 10.4843
1.16355 | 330.9972 | 7.30148 | 10.5496
1.18224 | 335.4233 | 7.451674 | 10.5888
1.20094 | 341.1761 | 7.624118 | 10.6541
1.22041 | 346.4858 | 7.672594 | 10.6998
1.2391 | 352.017 | 7.795768 | 10.7717
1.25936 | 357.9915 | 7.826761 | 10.824
1.27961 | 363.304 | 7.941989 | 10.8893
1.29986 | 369.0568 | 7.952319 | 10.9416
1.31777 | 374.3665 | 8 | 11.0004
1.33724 | 379.8977 | 7.970597 | 11.0591
1.35594 | 385.4318 | 7.980928 | 11.1179
1.37619 | 391.1847 | 7.961856 | 11.1898
1.39644 | 396.7159 | 7.857753 | 11.2486
1.41513 | 402.2472 | 7.847422 | 11.3139
1.43539 | 407.78125 | 7.723453 | 11.3988
1.45486 | 413.0909 | 7.655905 | 11.4511
1.47355 | 419.2869 | 7.508096 | 11.523
1.49302 | 424.5966 | 7.305453 | 11.5883
1.5125 | 429.6875 | 7.26572 | 11.6667
1.53197 | 435.6619 | 7.236317 | 11.7385
1.553 | 441.1932 | 7.190225 | 11.8235
1.57091 | 446.28125 | 7.04321 | 11.8888
1.59116 | 452.2557 | 6.712625 | 12.0194
1.61064 | 457.3466 | 6.715804 | 12.1109

## QCL2 - Y-Branch
Current (A) | Current Density (A/cm2) | Power (mW) | Voltage (V)
0.01546 | 4.392045 | 0 | 3.9385
0.03338 | 9.482955 | 0 | 4.1607
0.05051 | 14.34943 | 0 | 4.3436
0.06998 | 19.88068 | 0 | 4.5134
0.08712 | 24.75 | 0 | 4.6833
0.10659 | 30.28125 | 0 | 4.8139
0.12373 | 35.15057 | 0 | 4.938
0.1432 | 40.68182 | 0 | 5.0622
0.16189 | 45.99148 | 0 | 5.1797
0.17981 | 51.08239 | 0 | 5.2777
0.19928 | 56.61364 | 0 | 5.3888
0.21953 | 62.36648 | 0 | 5.4933
0.23667 | 67.2358 | 0 | 5.5913
0.25692 | 72.98864 | 0 | 5.6958
0.27561 | 78.2983 | 0 | 5.7938
0.29431 | 83.6108 | 0 | 5.9963
0.31222 | 88.69886 | 0 | 6.238
0.32936 | 93.56818 | 0.004198966 | 6.4471
0.34727 | 98.65625 | 0.02399409 | 6.7345
0.36596 | 103.9659 | 0.04738834 | 7.0154
0.38076 | 108.1705 | 0.1139719 | 7.329
0.39868 | 113.2614 | 0.3203212 | 7.525
0.41737 | 118.571 | 0.4930786 | 7.721
0.43529 | 123.6619 | 0.6616371 | 7.9561
0.4532 | 128.75 | 0.8709856 | 8.1194
0.47111 | 133.8381 | 1.129522 | 8.3089
0.48981 | 139.1506 | 1.361665 | 8.4526
0.5085 | 144.4602 | 1.596207 | 8.5571
0.52642 | 149.5511 | 1.82895 | 8.6421
0.54511 | 154.8608 | 1.986111 | 8.727
0.56458 | 160.392 | 2.161868 | 8.8119
0.58639 | 166.5881 | 2.330426 | 8.8772
0.60353 | 171.4574 | 2.441999 | 8.936
0.62456 | 177.4318 | 2.386213 | 8.9948
0.64403 | 182.9631 | 2.465393 | 9.0667
0.66194 | 188.0511 | 2.404208 | 9.1189
0.68219 | 193.804 | 2.403008 | 9.1712
0.70089 | 199.1165 | 2.376015 | 9.23
0.72192 | 205.0909 | 2.35502 | 9.2757
0.73905 | 209.9574 | 2.406608 | 9.3345
0.75853 | 215.4915 | 2.463594 | 9.3933
0.778 | 221.0227 | 2.498985 | 9.439
0.79903 | 226.9972 | 2.496585 | 9.5044
0.8185 | 232.5284 | 2.528378 | 9.5501
0.83642 | 237.6193 | 2.539775 | 9.6024
0.85667 | 243.3722 | 2.223653 | 9.6546
0.87458 | 248.4602 | 1.846346 | 9.7199
0.89483 | 254.2131 | 1.271687 | 9.7591
0.91275 | 259.304 | 1.250092 | 9.8179
0.93378 | 265.2784 | 1.239895 | 9.8637
0.95403 | 271.03125 | 1.155915 | 9.9225
0.97116 | 275.8977 | 1.087532 | 9.9682
0.99219 | 281.8722 | 1.025148 | 10.027
1.01167 | 287.40625 | 1.025148 | 10.0727
1.03036 | 292.7159 | 0.9813584 | 10.1315
1.04983 | 298.2472 | 0.9117756 | 10.1772
1.06853 | 303.5597 | 0.8787837 | 10.236
1.08878 | 309.3125 | 0.8469915 | 10.2818
1.10825 | 314.84375 | 0.7672111 | 10.3536
1.12694 | 320.1534 | 0.7510151 | 10.3928
1.14642 | 325.6875 | 0.7834072 | 10.4516
1.16433 | 330.7756 | 0.7408176 | 10.4973
1.18147 | 335.6449 | 0.6442414 | 10.5627
1.20172 | 341.3977 | 0.6238464 | 10.6019
1.22041 | 346.7074 | 0.5944537 | 10.6737
1.24066 | 352.4602 | 0.5800572 | 10.726
1.26169 | 358.4347 | 1.470238 | 10.7848
1.28116 | 363.9659 | 2.971069 | 10.8501
1.29986 | 369.2784 | 5.530639 | 10.9024
1.31855 | 374.5881 | 6.186277 | 10.9742
1.33802 | 380.1193 | 6.252261 | 11.0265
1.35672 | 385.4318 | 6.315845 | 11.0853
1.37619 | 390.9631 | 6.195275 | 11.1506
1.398 | 397.1591 | 6.354236 | 11.2159
1.41669 | 402.46875 | 6.266058 | 11.2878
1.43616 | 408 | 6.399225 | 11.3466
1.45564 | 413.5341 | 6.401024 | 11.4184
1.47511 | 419.0653 | 6.21687 | 11.4968
1.49302 | 424.1534 | 6.292451 | 11.5556
1.51328 | 429.9091 | 6.119694 | 11.634
1.53431 | 435.8835 | 5.915744 | 11.7189
1.553 | 441.1932 | 5.710594 | 11.7647
1.57403 | 447.1676 | 5.258906 | 11.8235
1.5935 | 452.6989 | 3.722084 | 11.8627
1.61219 | 458.0085 | 3.557124 | 11.9933