## Sheet1
Temperature (K)
300 |  |  | 302 |  |  | 304 |  |  | 306 |  |  | 308
Rotation angle (degree) | D-Ratio | Error | Rotation angle (degree) | D-Ratio | Error | Rotation angle (degree) | D-Ratio | Error | Rotation angle (degree) | D-Ratio | Error | Rotation angle (degree) | D-Ratio | Error
0 | 0.35129 | 0.0114 | 0 | 0.27177 | 0.00904 | 0 | 0.30518 | 0.00994 | 0 | 0.28798 | 0.0099 | 0 | 0.23376 | 0.00838
5 | 0.43151 | 0.01342 | 5 | 0.36611 | 0.01145 | 5 | 0.37561 | 0.01168 | 5 | 0.36613 | 0.01228 | 5 | 0.2945 | 0.00993
10 | 0.53735 | 0.01669 | 10 | 0.46764 | 0.01394 | 10 | 0.47532 | 0.01467 | 10 | 0.43265 | 0.01395 | 10 | 0.38557 | 0.01277
15 | 0.66171 | 0.02042 | 15 | 0.57779 | 0.0174 | 15 | 0.56956 | 0.01751 | 15 | 0.53908 | 0.01723 | 15 | 0.4796 | 0.01538
20 | 0.82209 | 0.026 | 20 | 0.71844 | 0.02208 | 20 | 0.67878 | 0.02116 | 20 | 0.67403 | 0.02148 | 20 | 0.58836 | 0.01894
25 | 1.00165 | 0.03311 | 25 | 0.82751 | 0.02625 | 25 | 0.8034 | 0.02596 | 25 | 0.83644 | 0.02727 | 25 | 0.71837 | 0.02312
30 | 1.16436 | 0.04093 | 30 | 0.92521 | 0.03105 | 30 | 0.89606 | 0.0308 | 30 | 0.96627 | 0.0323 | 30 | 0.86184 | 0.02877
35 | 1.30312 | 0.04881 | 35 | 1.04506 | 0.03732 | 35 | 0.98609 | 0.03613 | 35 | 1.01287 | 0.03512 | 35 | 0.93399 | 0.03199
40 | 1.27772 | 0.05016 | 40 | 1.10475 | 0.04148 | 40 | 1.02008 | 0.03937 | 40 | 1.15627 | 0.04319 | 40 | 0.92645 | 0.03302
45 | 1.35236 | 0.05871 | 45 | 1.05518 | 0.0427 | 45 | 1.01126 | 0.04196 | 45 | 1.06406 | 0.04108 | 45 | 0.92268 | 0.03456
50 | 1.22299 | 0.05573 | 50 | 1.05964 | 0.04612 | 50 | 0.83302 | 0.03599 | 50 | 0.9605 | 0.0396 | 50 | 0.8925 | 0.03512
55 | 1.17385 | 0.05742 | 55 | 0.89936 | 0.04057 | 55 | 0.74016 | 0.03427 | 55 | 0.9845 | 0.04387 | 55 | 0.82939 | 0.03477
60 | 0.98329 | 0.04946 | 60 | 0.74599 | 0.03524 | 60 | 0.64246 | 0.0308 | 60 | 0.80624 | 0.03572 | 60 | 0.65458 | 0.02819
65 | 0.88155 | 0.04514 | 65 | 0.7019 | 0.0349 | 65 | 0.62043 | 0.03085 | 65 | 0.85511 | 0.04133 | 65 | 0.58132 | 0.02624
70 | 0.84251 | 0.04347 | 70 | 0.66074 | 0.0326 | 70 | 0.66048 | 0.03277 | 70 | 0.70092 | 0.03369 | 70 | 0.59044 | 0.02797
75 | 0.91436 | 0.04713 | 75 | 0.73312 | 0.03664 | 75 | 0.6884 | 0.03449 | 75 | 0.74776 | 0.03804 | 75 | 0.59974 | 0.02802
80 | 1.01446 | 0.05018 | 80 | 0.8941 | 0.04234 | 80 | 0.76975 | 0.03736 | 80 | 0.79652 | 0.04 | 80 | 0.62616 | 0.0288
85 | 1.17077 | 0.05543 | 85 | 0.92771 | 0.04191 | 85 | 0.87444 | 0.04031 | 85 | 0.83327 | 0.03978 | 85 | 0.73883 | 0.03356
90 | 1.31319 | 0.05899 | 90 | 1.09291 | 0.04773 | 90 | 1.01748 | 0.04432 | 90 | 0.94266 | 0.044 | 90 | 0.79124 | 0.03452
95 | 1.35489 | 0.05717 | 95 | 1.10743 | 0.04422 | 95 | 1.02319 | 0.0413 | 95 | 1.12078 | 0.05044 | 95 | 0.89297 | 0.03674
100 | 1.26196 | 0.04877 | 100 | 1.10354 | 0.04185 | 100 | 1.04866 | 0.04058 | 100 | 1.02165 | 0.04143 | 100 | 0.91868 | 0.03538
105 | 1.07848 | 0.039 | 105 | 0.98109 | 0.03456 | 105 | 0.95291 | 0.03444 | 105 | 1.02209 | 0.03946 | 105 | 1.01897 | 0.0379
110 | 0.96303 | 0.03325 | 110 | 0.86855 | 0.02926 | 110 | 0.79478 | 0.02723 | 110 | 0.96168 | 0.03502 | 110 | 0.95301 | 0.03342
115 | 0.77054 | 0.02501 | 115 | 0.69189 | 0.02215 | 115 | 0.66373 | 0.02166 | 115 | 0.82798 | 0.02817 | 115 | 0.83889 | 0.02799
120 | 0.64763 | 0.02048 | 120 | 0.55263 | 0.01733 | 120 | 0.53848 | 0.01699 | 120 | 0.69291 | 0.02271 | 120 | 0.71603 | 0.02308
125 | 0.50419 | 0.01545 | 125 | 0.44679 | 0.01375 | 125 | 0.42007 | 0.0132 | 125 | 0.57435 | 0.01831 | 125 | 0.60007 | 0.01905
130 | 0.38196 | 0.01193 | 130 | 0.34973 | 0.01084 | 130 | 0.3253 | 0.01038 | 130 | 0.45149 | 0.01438 | 130 | 0.48333 | 0.015
135 | 0.29184 | 0.00927 | 135 | 0.26724 | 0.00851 | 135 | 0.25442 | 0.00841 | 135 | 0.36513 | 0.01179 | 135 | 0.35676 | 0.0113
140 | 0.21285 | 0.00712 | 140 | 0.19875 | 0.0067 | 140 | 0.20657 | 0.00707 | 140 | 0.28145 | 0.00928 | 140 | 0.2742 | 0.00903
145 | 0.16995 | 0.00618 | 145 | 0.15809 | 0.00568 | 145 | 0.16256 | 0.00582 | 145 | 0.21639 | 0.00748 | 145 | 0.21631 | 0.00737
150 | 0.13747 | 0.00519 | 150 | 0.13093 | 0.00497 | 150 | 0.13769 | 0.00529 | 150 | 0.17758 | 0.00653 | 150 | 0.17705 | 0.0064
155 | 0.13192 | 0.00541 | 155 | 0.12451 | 0.005 | 155 | 0.13359 | 0.0053 | 155 | 0.15226 | 0.00576 | 155 | 0.1475 | 0.00558
160 | 0.1223 | 0.00484 | 160 | 0.13212 | 0.00523 | 160 | 0.13533 | 0.00534 | 160 | 0.14171 | 0.00562 | 160 | 0.14695 | 0.00589
165 | 0.15825 | 0.00626 | 165 | 0.151 | 0.00578 | 165 | 0.15041 | 0.00591 | 165 | 0.14039 | 0.00558 | 165 | 0.15531 | 0.00605
170 | 0.19566 | 0.00721 | 170 | 0.18242 | 0.00673 | 170 | 0.18558 | 0.00695 | 170 | 0.15954 | 0.00639 | 170 | 0.16476 | 0.00625
175 | 0.24435 | 0.00837 | 175 | 0.22112 | 0.00757 | 175 | 0.23407 | 0.00814 | 175 | 0.20272 | 0.00764 | 175 | 0.1975 | 0.00746
180 | 0.3048 | 0.00999 | 180 | 0.28245 | 0.00937 | 180 | 0.28827 | 0.00951 | 180 | 0.24896 | 0.0087 | 180 | 0.24638 | 0.00874
185 | 0.40655 | 0.01284 | 185 | 0.37469 | 0.01174 | 185 | 0.36763 | 0.01182 | 185 | 0.31095 | 0.01028 | 185 | 0.30674 | 0.01018
190 | 0.50159 | 0.01521 | 190 | 0.47396 | 0.0144 | 190 | 0.47099 | 0.01477 | 190 | 0.39704 | 0.01271 | 190 | 0.3812 | 0.01228
195 | 0.62987 | 0.01923 | 195 | 0.58507 | 0.01773 | 195 | 0.58317 | 0.01836 | 195 | 0.49045 | 0.01516 | 195 | 0.46175 | 0.01458
200 | 0.78075 | 0.02414 | 200 | 0.719 | 0.02241 | 200 | 0.69716 | 0.02218 | 200 | 0.59531 | 0.01843 | 200 | 0.60083 | 0.01881
205 | 0.96643 | 0.03138 | 205 | 0.87194 | 0.02821 | 205 | 0.85087 | 0.02827 | 205 | 0.72071 | 0.02279 | 205 | 0.72567 | 0.0231
210 | 1.08071 | 0.03656 | 210 | 0.97577 | 0.03284 | 210 | 0.92435 | 0.03172 | 210 | 0.85181 | 0.02797 | 210 | 0.85595 | 0.02774
215 | 1.16791 | 0.04215 | 215 | 1.02343 | 0.03634 | 215 | 1.01433 | 0.0372 | 215 | 0.99349 | 0.03409 | 215 | 0.92285 | 0.03119
220 | 1.26891 | 0.04962 | 220 | 1.11327 | 0.04292 | 220 | 1.02179 | 0.03935 | 220 | 0.98454 | 0.03483 | 220 | 0.97877 | 0.03493
225 | 1.08934 | 0.04457 | 225 | 1.0637 | 0.04274 | 225 | 0.97828 | 0.04008 | 225 | 0.95629 | 0.03576 | 225 | 0.93648 | 0.03457
230 | 0.98806 | 0.04323 | 230 | 0.97026 | 0.04159 | 230 | 0.90767 | 0.03901 | 230 | 0.95411 | 0.03804 | 230 | 0.84579 | 0.03269
235 | 0.84278 | 0.03822 | 235 | 0.77855 | 0.03547 | 235 | 0.87085 | 0.03933 | 235 | 0.86047 | 0.03562 | 235 | 0.74303 | 0.03027
240 | 0.8164 | 0.03956 | 240 | 0.72345 | 0.03478 | 240 | 0.70864 | 0.03299 | 240 | 0.72044 | 0.03121 | 240 | 0.70064 | 0.03034
245 | 0.71595 | 0.03581 | 245 | 0.72421 | 0.03612 | 245 | 0.62015 | 0.03115 | 245 | 0.64939 | 0.0296 | 245 | 0.56541 | 0.02517
250 | 0.77927 | 0.04026 | 250 | 0.72688 | 0.03566 | 250 | 0.6737 | 0.03469 | 250 | 0.58673 | 0.02783 | 250 | 0.53038 | 0.02487
255 | 0.90836 | 0.04719 | 255 | 0.76016 | 0.03688 | 255 | 0.6616 | 0.033 | 255 | 0.64091 | 0.0317 | 255 | 0.509 | 0.02425
260 | 0.98094 | 0.04842 | 260 | 0.88741 | 0.04275 | 260 | 0.84036 | 0.04184 | 260 | 0.65649 | 0.03086 | 260 | 0.61278 | 0.02879
265 | 1.10798 | 0.05183 | 265 | 0.99961 | 0.04581 | 265 | 0.90422 | 0.04162 | 265 | 0.78567 | 0.03688 | 265 | 0.75109 | 0.03422
270 | 1.19631 | 0.05323 | 270 | 1.06033 | 0.04594 | 270 | 0.97545 | 0.04242 | 270 | 0.81399 | 0.03701 | 270 | 0.82373 | 0.03504
275 | 1.21678 | 0.05014 | 275 | 1.10956 | 0.04456 | 275 | 1.01234 | 0.04163 | 275 | 0.95709 | 0.0413 | 275 | 0.89067 | 0.03692
280 | 1.12807 | 0.04314 | 280 | 1.08404 | 0.04083 | 280 | 1.00145 | 0.03874 | 280 | 1.01241 | 0.04058 | 280 | 0.98471 | 0.03965
285 | 1.01863 | 0.03627 | 285 | 0.99693 | 0.03556 | 285 | 0.91532 | 0.03284 | 285 | 1.00477 | 0.03828 | 285 | 0.96821 | 0.03599
290 | 0.92576 | 0.03104 | 290 | 0.83583 | 0.02783 | 290 | 0.78008 | 0.02656 | 290 | 0.96768 | 0.03504 | 290 | 0.92548 | 0.03241
295 | 0.71575 | 0.02269 | 295 | 0.6984 | 0.02244 | 295 | 0.67363 | 0.02209 | 295 | 0.863 | 0.02945 | 295 | 0.80584 | 0.02687
300 | 0.56787 | 0.01764 | 300 | 0.55647 | 0.01728 | 300 | 0.55018 | 0.01744 | 300 | 0.68954 | 0.02215 | 300 | 0.68735 | 0.02226
305 | 0.45381 | 0.01394 | 305 | 0.43503 | 0.01336 | 305 | 0.43336 | 0.01356 | 305 | 0.56328 | 0.01786 | 305 | 0.56794 | 0.01787
310 | 0.3499 | 0.01072 | 310 | 0.3384 | 0.01056 | 310 | 0.33308 | 0.01054 | 310 | 0.44351 | 0.01381 | 310 | 0.43273 | 0.01353
315 | 0.26102 | 0.00821 | 315 | 0.25687 | 0.00822 | 315 | 0.25918 | 0.00846 | 315 | 0.35703 | 0.01125 | 315 | 0.34318 | 0.01084
320 | 0.20006 | 0.00672 | 320 | 0.19277 | 0.00653 | 320 | 0.19525 | 0.00672 | 320 | 0.26298 | 0.00849 | 320 | 0.26452 | 0.00866
325 | 0.16216 | 0.00584 | 325 | 0.15612 | 0.00568 | 325 | 0.15932 | 0.00585 | 325 | 0.20809 | 0.00714 | 325 | 0.2123 | 0.00736
330 | 0.12669 | 0.00474 | 330 | 0.13383 | 0.00507 | 330 | 0.134 | 0.00514 | 330 | 0.17229 | 0.00616 | 330 | 0.177 | 0.00644
335 | 0.13019 | 0.00536 | 335 | 0.12211 | 0.00486 | 335 | 0.12841 | 0.00514 | 335 | 0.15708 | 0.00585 | 335 | 0.14986 | 0.00566
340 | 0.12789 | 0.0049 | 340 | 0.12581 | 0.00505 | 340 | 0.1303 | 0.00523 | 340 | 0.14413 | 0.00541 | 340 | 0.14016 | 0.00557
345 | 0.15058 | 0.00599 | 345 | 0.14234 | 0.00551 | 345 | 0.15267 | 0.00604 | 345 | 0.13798 | 0.0053 | 345 | 0.14208 | 0.00563
350 | 0.18735 | 0.00672 | 350 | 0.1338 | 0.00486 | 350 | 0.18965 | 0.00698 | 350 | 0.15778 | 0.00626 | 350 | 0.15681 | 0.00614
355 | 0.22609 | 0.00771 | 355 | 0.2197 | 0.0076 | 355 | 0.23168 | 0.00796 | 355 | 0.19737 | 0.00726 | 355 | 0.18662 | 0.00704
360 | 0.23 | 0.00747 | 360 | 0.23 | 0.00745 | 360 | 0.24 | 0.00794 | 360 | 0.2 | 0.00681 | 360 | 0.2 | 0.00714