## Sheet1
Temperature (K)
300 |  |  | 302 |  |  | 304 |  |  | 306 |  |  | 308
Rotation angle (degree) | D-Ratio | Error | Rotation angle (degree) | D-Ratio | Error | Rotation angle (degree) | D-Ratio | Error | Rotation angle (degree) | D-Ratio | Error | Rotation angle (degree) | D-Ratio | Error
0 | 0.34089 | 0.00696 | 0 | 0.29551 | 0.00599 | 0 | 0.29971 | 0.00614 | 0 | 0.30192 | 0.00645 | 0 | 0.25486 | 0.00551
5 | 0.40661 | 0.00813 | 5 | 0.35058 | 0.00694 | 5 | 0.35963 | 0.00724 | 5 | 0.34385 | 0.00723 | 5 | 0.30512 | 0.00646
10 | 0.49364 | 0.00982 | 10 | 0.42447 | 0.00835 | 10 | 0.42806 | 0.00858 | 10 | 0.4121 | 0.00859 | 10 | 0.36454 | 0.00757
15 | 0.59215 | 0.01182 | 15 | 0.50945 | 0.01 | 15 | 0.50786 | 0.01022 | 15 | 0.4797 | 0.00988 | 15 | 0.43482 | 0.00898
20 | 0.71192 | 0.01452 | 20 | 0.61127 | 0.01224 | 20 | 0.60115 | 0.01229 | 20 | 0.56788 | 0.01181 | 20 | 0.5086 | 0.01051
25 | 0.84125 | 0.01785 | 25 | 0.73143 | 0.01516 | 25 | 0.70149 | 0.01488 | 25 | 0.6866 | 0.0146 | 25 | 0.5872 | 0.01229
30 | 0.98411 | 0.02197 | 30 | 0.84869 | 0.0184 | 30 | 0.81706 | 0.01815 | 30 | 0.78726 | 0.01719 | 30 | 0.67974 | 0.01458
35 | 1.15104 | 0.0274 | 35 | 0.96587 | 0.02219 | 35 | 0.91075 | 0.02139 | 35 | 0.88787 | 0.0202 | 35 | 0.76426 | 0.01695
40 | 1.27892 | 0.03259 | 40 | 1.07947 | 0.02653 | 40 | 0.99817 | 0.02494 | 40 | 0.97931 | 0.02346 | 40 | 0.83135 | 0.01916
45 | 1.36904 | 0.03745 | 45 | 1.1771 | 0.0311 | 45 | 1.08281 | 0.02892 | 45 | 1.04406 | 0.02642 | 45 | 0.90015 | 0.02174
50 | 1.41525 | 0.04138 | 50 | 1.22716 | 0.0346 | 50 | 1.09406 | 0.03081 | 50 | 1.10395 | 0.02959 | 50 | 0.93372 | 0.02359
55 | 1.42466 | 0.04414 | 55 | 1.19721 | 0.03551 | 55 | 1.11311 | 0.03331 | 55 | 1.18624 | 0.03376 | 55 | 0.95868 | 0.02545
60 | 1.38568 | 0.0448 | 60 | 1.19036 | 0.03716 | 60 | 1.09706 | 0.03404 | 60 | 1.1913 | 0.03535 | 60 | 0.94883 | 0.02609
65 | 1.34669 | 0.04504 | 65 | 1.19768 | 0.03848 | 65 | 1.07959 | 0.03434 | 65 | 1.16824 | 0.0359 | 65 | 0.92839 | 0.02622
70 | 1.32816 | 0.04485 | 70 | 1.17132 | 0.0377 | 70 | 1.08908 | 0.03497 | 70 | 1.14009 | 0.03593 | 70 | 0.90531 | 0.02612
75 | 1.3446 | 0.04502 | 75 | 1.22208 | 0.03927 | 75 | 1.09248 | 0.03473 | 75 | 1.15414 | 0.03681 | 75 | 0.90038 | 0.02622
80 | 1.39311 | 0.04522 | 80 | 1.23295 | 0.03833 | 80 | 1.10164 | 0.034 | 80 | 1.14024 | 0.03592 | 80 | 0.91779 | 0.02648
85 | 1.41259 | 0.04346 | 85 | 1.21311 | 0.03584 | 85 | 1.1148 | 0.03299 | 85 | 1.12545 | 0.03451 | 85 | 0.93669 | 0.02659
90 | 1.37762 | 0.03969 | 90 | 1.18028 | 0.03282 | 90 | 1.07617 | 0.0299 | 90 | 1.16 | 0.03456 | 90 | 0.96053 | 0.02626
95 | 1.27716 | 0.03431 | 95 | 1.12147 | 0.02916 | 95 | 1.01558 | 0.02649 | 95 | 1.09929 | 0.03087 | 95 | 0.96937 | 0.02548
100 | 1.14223 | 0.02848 | 100 | 1.01419 | 0.02455 | 100 | 0.92751 | 0.02274 | 100 | 1.06008 | 0.02803 | 100 | 0.9323 | 0.02316
105 | 0.97796 | 0.02266 | 105 | 0.88202 | 0.02005 | 105 | 0.82237 | 0.01901 | 105 | 0.96715 | 0.02403 | 105 | 0.86218 | 0.02045
110 | 0.83828 | 0.01833 | 110 | 0.75813 | 0.01638 | 110 | 0.71767 | 0.01583 | 110 | 0.85313 | 0.01993 | 110 | 0.76983 | 0.01739
115 | 0.70735 | 0.01479 | 115 | 0.63444 | 0.01311 | 115 | 0.60943 | 0.01285 | 115 | 0.71768 | 0.01585 | 115 | 0.6973 | 0.01516
120 | 0.58018 | 0.0117 | 120 | 0.52913 | 0.01061 | 120 | 0.5131 | 0.01048 | 120 | 0.61667 | 0.01311 | 120 | 0.61491 | 0.01292
125 | 0.47752 | 0.00946 | 125 | 0.43963 | 0.00867 | 125 | 0.42252 | 0.00853 | 125 | 0.53855 | 0.01121 | 125 | 0.52804 | 0.01083
130 | 0.38438 | 0.00761 | 130 | 0.3589 | 0.00708 | 130 | 0.34974 | 0.00709 | 130 | 0.45751 | 0.00943 | 130 | 0.44499 | 0.00902
135 | 0.3145 | 0.00633 | 135 | 0.29497 | 0.00591 | 135 | 0.29241 | 0.00598 | 135 | 0.37508 | 0.00768 | 135 | 0.37215 | 0.00754
140 | 0.26086 | 0.00536 | 140 | 0.24631 | 0.00505 | 140 | 0.24609 | 0.00514 | 140 | 0.31674 | 0.00659 | 140 | 0.31174 | 0.00638
145 | 0.22009 | 0.0047 | 145 | 0.20753 | 0.00439 | 145 | 0.21434 | 0.00461 | 145 | 0.2691 | 0.00568 | 145 | 0.26779 | 0.00558
150 | 0.19482 | 0.00428 | 150 | 0.18689 | 0.00407 | 150 | 0.19093 | 0.00421 | 150 | 0.23342 | 0.00502 | 150 | 0.23416 | 0.00498
155 | 0.18328 | 0.00413 | 155 | 0.17646 | 0.0039 | 155 | 0.17958 | 0.00404 | 155 | 0.20997 | 0.00465 | 155 | 0.21684 | 0.00475
160 | 0.18363 | 0.00418 | 160 | 0.17633 | 0.00396 | 160 | 0.18097 | 0.00414 | 160 | 0.20028 | 0.00451 | 160 | 0.2062 | 0.00456
165 | 0.19481 | 0.00439 | 165 | 0.18802 | 0.00419 | 165 | 0.19429 | 0.00437 | 165 | 0.20047 | 0.00455 | 165 | 0.20552 | 0.00459
170 | 0.22097 | 0.00488 | 170 | 0.21232 | 0.00463 | 170 | 0.21835 | 0.00482 | 170 | 0.21271 | 0.00478 | 170 | 0.21605 | 0.0048
175 | 0.25948 | 0.00549 | 175 | 0.2476 | 0.00524 | 175 | 0.25273 | 0.00541 | 175 | 0.23715 | 0.00524 | 175 | 0.23929 | 0.00524
180 | 0.31027 | 0.00641 | 180 | 0.29659 | 0.0061 | 180 | 0.29925 | 0.00625 | 180 | 0.27363 | 0.00588 | 180 | 0.26947 | 0.00577
185 | 0.38057 | 0.00767 | 185 | 0.35959 | 0.00722 | 185 | 0.35652 | 0.0073 | 185 | 0.31642 | 0.00664 | 185 | 0.30825 | 0.00649
190 | 0.46647 | 0.00928 | 190 | 0.43033 | 0.00854 | 190 | 0.42889 | 0.00872 | 190 | 0.37329 | 0.0077 | 190 | 0.36986 | 0.00767
195 | 0.5538 | 0.01102 | 195 | 0.52191 | 0.01042 | 195 | 0.51794 | 0.01058 | 195 | 0.44409 | 0.00909 | 195 | 0.4344 | 0.00884
200 | 0.67311 | 0.01363 | 200 | 0.6224 | 0.01262 | 200 | 0.61691 | 0.01277 | 200 | 0.52609 | 0.01077 | 200 | 0.50804 | 0.0104
205 | 0.78358 | 0.01636 | 205 | 0.735 | 0.01535 | 205 | 0.72152 | 0.01543 | 205 | 0.62487 | 0.01306 | 205 | 0.59717 | 0.01238
210 | 0.92899 | 0.02051 | 210 | 0.8516 | 0.01858 | 210 | 0.83331 | 0.01866 | 210 | 0.72316 | 0.01555 | 210 | 0.69296 | 0.01472
215 | 1.07752 | 0.02527 | 215 | 0.94837 | 0.0218 | 215 | 0.93986 | 0.02214 | 215 | 0.8423 | 0.01901 | 215 | 0.78448 | 0.01719
220 | 1.19463 | 0.02986 | 220 | 1.07144 | 0.0265 | 220 | 1.06149 | 0.0267 | 220 | 0.92773 | 0.02198 | 220 | 0.85703 | 0.01966
225 | 1.28952 | 0.03483 | 225 | 1.16609 | 0.03096 | 225 | 1.10206 | 0.02934 | 225 | 0.98313 | 0.02429 | 225 | 0.92596 | 0.02235
230 | 1.34005 | 0.03859 | 230 | 1.21788 | 0.03442 | 230 | 1.12091 | 0.03172 | 230 | 1.05225 | 0.02757 | 230 | 0.98585 | 0.02497
235 | 1.3419 | 0.04072 | 235 | 1.19863 | 0.03568 | 235 | 1.11971 | 0.03336 | 235 | 1.06649 | 0.02944 | 235 | 0.96175 | 0.02525
240 | 1.31234 | 0.0417 | 240 | 1.16862 | 0.03639 | 240 | 1.10589 | 0.03426 | 240 | 1.0786 | 0.03132 | 240 | 0.96049 | 0.02646
245 | 1.26817 | 0.04154 | 245 | 1.17052 | 0.03752 | 245 | 1.12687 | 0.03606 | 245 | 1.05185 | 0.03174 | 245 | 0.93828 | 0.02669
250 | 1.24528 | 0.04102 | 250 | 1.19495 | 0.03889 | 250 | 1.10382 | 0.0353 | 250 | 1.03034 | 0.03172 | 250 | 0.91744 | 0.02658
255 | 1.29298 | 0.04242 | 255 | 1.18101 | 0.03779 | 255 | 1.12052 | 0.03583 | 255 | 1.02207 | 0.03161 | 255 | 0.91098 | 0.02659
260 | 1.28949 | 0.04086 | 260 | 1.08437 | 0.03291 | 260 | 1.096 | 0.03393 | 260 | 1.04263 | 0.03212 | 260 | 0.93642 | 0.02718
265 | 1.3193 | 0.03994 | 265 | 1.21512 | 0.03596 | 265 | 1.10511 | 0.03288 | 265 | 1.06519 | 0.03218 | 265 | 0.93916 | 0.02658
270 | 1.27379 | 0.0361 | 270 | 1.21336 | 0.03401 | 270 | 1.09188 | 0.03064 | 270 | 1.06877 | 0.03093 | 270 | 0.94847 | 0.02616
275 | 1.18714 | 0.03121 | 275 | 1.12054 | 0.02921 | 275 | 1.02479 | 0.02705 | 275 | 1.07658 | 0.02976 | 275 | 0.9528 | 0.02525
280 | 1.07097 | 0.02618 | 280 | 1.011 | 0.02458 | 280 | 0.94574 | 0.02349 | 280 | 0.99797 | 0.02577 | 280 | 0.91545 | 0.02305
285 | 0.94467 | 0.02158 | 285 | 0.892 | 0.02036 | 285 | 0.83506 | 0.01943 | 285 | 0.9324 | 0.02299 | 285 | 0.85775 | 0.02054
290 | 0.80384 | 0.0173 | 290 | 0.77137 | 0.01664 | 290 | 0.72165 | 0.01592 | 290 | 0.83603 | 0.01956 | 290 | 0.7846 | 0.01782
295 | 0.66966 | 0.01379 | 295 | 0.64368 | 0.01331 | 295 | 0.61471 | 0.01306 | 295 | 0.72215 | 0.01593 | 295 | 0.69133 | 0.01509
300 | 0.54566 | 0.01082 | 300 | 0.5321 | 0.01067 | 300 | 0.50566 | 0.01037 | 300 | 0.61888 | 0.01316 | 300 | 0.59742 | 0.01258
305 | 0.45084 | 0.00883 | 305 | 0.44077 | 0.00871 | 305 | 0.42288 | 0.0086 | 305 | 0.53406 | 0.01106 | 305 | 0.51583 | 0.01064
310 | 0.36403 | 0.0071 | 310 | 0.3611 | 0.0071 | 310 | 0.35012 | 0.00708 | 310 | 0.44013 | 0.00896 | 310 | 0.43548 | 0.00883
315 | 0.29733 | 0.00589 | 315 | 0.29528 | 0.00588 | 315 | 0.28885 | 0.00591 | 315 | 0.36366 | 0.00741 | 315 | 0.36072 | 0.00731
320 | 0.24683 | 0.00502 | 320 | 0.24595 | 0.00502 | 320 | 0.24311 | 0.00512 | 320 | 0.30354 | 0.00622 | 320 | 0.30497 | 0.00626
325 | 0.21044 | 0.00442 | 325 | 0.21028 | 0.00441 | 325 | 0.21088 | 0.00453 | 325 | 0.2587 | 0.00543 | 325 | 0.26362 | 0.00552
330 | 0.18622 | 0.00402 | 330 | 0.18849 | 0.00408 | 330 | 0.19243 | 0.00423 | 330 | 0.22493 | 0.0048 | 330 | 0.22852 | 0.00489
335 | 0.17453 | 0.00387 | 335 | 0.17909 | 0.00394 | 335 | 0.18224 | 0.00407 | 335 | 0.20824 | 0.00453 | 335 | 0.2092 | 0.00461
340 | 0.17502 | 0.00391 | 340 | 0.17949 | 0.00396 | 340 | 0.18537 | 0.00416 | 340 | 0.1966 | 0.00431 | 340 | 0.20009 | 0.00444
345 | 0.18809 | 0.00415 | 345 | 0.19087 | 0.00419 | 345 | 0.19798 | 0.00437 | 345 | 0.19524 | 0.00435 | 345 | 0.19964 | 0.00446
350 | 0.21386 | 0.00459 | 350 | 0.21583 | 0.00463 | 350 | 0.22008 | 0.00478 | 350 | 0.2077 | 0.00459 | 350 | 0.21115 | 0.0047
355 | 0.24897 | 0.00517 | 355 | 0.25133 | 0.00522 | 355 | 0.2529 | 0.00535 | 355 | 0.23145 | 0.00501 | 355 | 0.23208 | 0.00508
360 | 0.25 | 0.00504 | 360 | 0.26 | 0.00525 | 360 | 0.26 | 0.00539 | 360 | 0.24 | 0.00506 | 360 | 0.24 | 0.00512