## Sheet1
Temperature (K)
348 |  |  | 350 |  |  | 352 |  |  | 354 |  |  | 356
Rotation angle (degree) | D-Ratio | Error | Rotation angle (degree) | D-Ratio | Error | Rotation angle (degree) | D-Ratio | Error | Rotation angle (degree) | D-Ratio | Error | Rotation angle (degree) | D-Ratio | Error
0 | 1.084122396 | 0.054472907 | 0 | 0.987535575 | 0.049831321 | 0 | 1.147623198 | 0.059720752 | 0 | 0.373796229 | 0.020982517 | 0 | 0.281396212 | 0.016063295
5 | 1.058066516 | 0.049919857 | 5 | 1.020879087 | 0.048904724 | 5 | 0.978235378 | 0.04823684 | 5 | 0.458855631 | 0.025957285 | 5 | 0.36067376 | 0.01969345
10 | 0.911692688 | 0.039593493 | 10 | 0.935082166 | 0.042125833 | 10 | 0.985504071 | 0.04717586 | 10 | 0.554306465 | 0.030600227 | 10 | 0.451961836 | 0.024360514
15 | 0.893565766 | 0.03853149 | 15 | 0.759643123 | 0.032210124 | 15 | 0.817535017 | 0.036531784 | 15 | 0.693681482 | 0.039790469 | 15 | 0.51198251 | 0.028158883
20 | 0.670591796 | 0.027009422 | 20 | 0.577694663 | 0.023537495 | 20 | 0.717682727 | 0.031301305 | 20 | 0.759590574 | 0.043134943 | 20 | 0.570826355 | 0.030596967
25 | 0.486890501 | 0.018682519 | 25 | 0.447845067 | 0.017880597 | 25 | 0.537680094 | 0.02255098 | 25 | 0.937823399 | 0.055745409 | 25 | 0.647543569 | 0.035642861
30 | 0.414695312 | 0.016254102 | 30 | 0.371467732 | 0.014771174 | 30 | 0.446897279 | 0.018897792 | 30 | 0.871388908 | 0.05280609 | 30 | 0.677743548 | 0.038849776
35 | 0.356346078 | 0.014392846 | 35 | 0.346544533 | 0.014279758 | 35 | 0.353549492 | 0.015021487 | 35 | 0.812367915 | 0.051539475 | 35 | 0.612847733 | 0.036093526
40 | 0.260814571 | 0.010644715 | 40 | 0.23600294 | 0.009711991 | 40 | 0.270155659 | 0.011758268 | 40 | 0.884098229 | 0.058249977 | 40 | 0.695874351 | 0.043421231
45 | 0.203099986 | 0.008993094 | 45 | 0.19028744 | 0.0085833 | 45 | 0.20805906 | 0.009490039 | 45 | 0.737998794 | 0.0502487 | 45 | 0.607056756 | 0.039762456
50 | 0.141730002 | 0.006480655 | 50 | 0.167988964 | 0.00787828 | 50 | 0.171941869 | 0.00830021 | 50 | 0.701049219 | 0.053547461 | 50 | 0.510886064 | 0.034089057
55 | 0.126576084 | 0.006692977 | 55 | 0.13177128 | 0.006360921 | 55 | 0.155102515 | 0.007941968 | 55 | 0.659635285 | 0.050529569 | 55 | 0.439163715 | 0.030412747
60 | 0.122434097 | 0.006313494 | 60 | 0.131572887 | 0.006878257 | 60 | 0.140702877 | 0.007295877 | 60 | 0.590170361 | 0.047313304 | 60 | 0.428340004 | 0.033464128
65 | 0.131360318 | 0.006631848 | 65 | 0.141619037 | 0.007277974 | 65 | 0.159146543 | 0.008658516 | 65 | 0.60898828 | 0.050592712 | 65 | 0.489523469 | 0.037706856
70 | 0.164639117 | 0.008048039 | 70 | 0.152814473 | 0.007574773 | 70 | 0.194443234 | 0.009800323 | 70 | 0.669382502 | 0.053480339 | 70 | 0.492648808 | 0.035525271
75 | 0.191908486 | 0.008830259 | 75 | 0.219623703 | 0.010658349 | 75 | 0.225361292 | 0.010729062 | 75 | 0.672100644 | 0.05373161 | 75 | 0.486648269 | 0.034753825
80 | 0.25262908 | 0.01117625 | 80 | 0.267245573 | 0.011433499 | 80 | 0.271104157 | 0.012439607 | 80 | 0.853051979 | 0.067064626 | 80 | 0.529739551 | 0.038349081
85 | 0.314958372 | 0.012997232 | 85 | 0.317979093 | 0.012988833 | 85 | 0.370139629 | 0.016230331 | 85 | 0.853347244 | 0.061168436 | 85 | 0.697843847 | 0.047279927
90 | 0.418975523 | 0.01670394 | 90 | 0.416162353 | 0.016825177 | 90 | 0.446442287 | 0.018536036 | 90 | 0.866277011 | 0.059488896 | 90 | 0.691618934 | 0.045029653
95 | 0.504718236 | 0.019476694 | 95 | 0.509222996 | 0.01986727 | 95 | 0.553720771 | 0.022920383 | 95 | 0.955302144 | 0.062987606 | 95 | 0.669090869 | 0.042201876
100 | 0.641936284 | 0.025303847 | 100 | 0.626076584 | 0.024490608 | 100 | 0.697193533 | 0.02845141 | 100 | 0.801705217 | 0.051183691 | 100 | 0.608917907 | 0.036568656
105 | 0.80569222 | 0.032086148 | 105 | 0.717592873 | 0.028882096 | 105 | 0.724870174 | 0.02964203 | 105 | 0.704732597 | 0.042940894 | 105 | 0.664214808 | 0.03950329
110 | 0.906209803 | 0.037067314 | 110 | 0.8797605 | 0.037147484 | 110 | 0.91620007 | 0.040321452 | 110 | 0.578540318 | 0.034394208 | 110 | 0.560961182 | 0.032490675
115 | 1.008473509 | 0.043272968 | 115 | 0.980858971 | 0.042499327 | 115 | 1.008716566 | 0.045107858 | 115 | 0.467917577 | 0.028978446 | 115 | 0.438628893 | 0.026103193
120 | 1.137252052 | 0.05263533 | 120 | 0.983479819 | 0.044902765 | 120 | 1.028639444 | 0.048304601 | 120 | 0.411835634 | 0.026264027 | 120 | 0.353993847 | 0.021131888
125 | 1.1199609 | 0.054739821 | 125 | 1.039900395 | 0.050966186 | 125 | 1.026396999 | 0.051041373 | 125 | 0.323583688 | 0.02038083 | 125 | 0.305349164 | 0.018711825
130 | 1.093822021 | 0.057441387 | 130 | 0.941531645 | 0.047656493 | 130 | 1.019873332 | 0.053500413 | 130 | 0.224973751 | 0.014662473 | 130 | 0.229440258 | 0.014041366
135 | 0.984121274 | 0.054610534 | 135 | 0.782645609 | 0.041465485 | 135 | 0.815003238 | 0.044153082 | 135 | 0.185205784 | 0.013975136 | 135 | 0.158807734 | 0.011299204
140 | 1.015329182 | 0.061615093 | 140 | 0.716927851 | 0.040217807 | 140 | 0.702229244 | 0.040103866 | 140 | 0.167755691 | 0.012109824 | 140 | 0.138556546 | 0.010336583
145 | 0.767689588 | 0.047640791 | 145 | 0.658542994 | 0.038549832 | 145 | 0.684050764 | 0.040557385 | 145 | 0.167878738 | 0.012661836 | 145 | 0.135684388 | 0.010101281
150 | 0.764177509 | 0.049165099 | 150 | 0.626621164 | 0.038983909 | 150 | 0.64029276 | 0.038591032 | 150 | 0.147913018 | 0.010408284 | 150 | 0.130281079 | 0.009558481
155 | 0.744581782 | 0.047227173 | 155 | 0.632324052 | 0.03970157 | 155 | 0.643944079 | 0.04024846 | 155 | 0.136835235 | 0.010519908 | 155 | 0.130547596 | 0.009571841
160 | 0.893316525 | 0.056962934 | 160 | 0.748598214 | 0.045619373 | 160 | 0.775880799 | 0.04861363 | 160 | 0.168113606 | 0.012356339 | 160 | 0.136927956 | 0.010095187
165 | 0.972536131 | 0.058520005 | 165 | 0.8387304 | 0.048402491 | 165 | 0.850096156 | 0.050340792 | 165 | 0.19142876 | 0.013105835 | 165 | 0.13966358 | 0.009830042
170 | 1.048227948 | 0.059483655 | 170 | 0.864109773 | 0.048096676 | 170 | 0.935238754 | 0.053500949 | 170 | 0.228057453 | 0.015176072 | 170 | 0.181780672 | 0.013485012
175 | 1.012766218 | 0.053745241 | 175 | 1.049796952 | 0.057532503 | 175 | 0.956959305 | 0.051602637 | 175 | 0.269670972 | 0.016998586 | 175 | 0.259528578 | 0.015309212
180 | 1.054581369 | 0.05369973 | 180 | 1.022362064 | 0.050985395 | 180 | 1.039640603 | 0.054326314 | 180 | 0.333324558 | 0.020399775 | 180 | 0.318786399 | 0.018645558
185 | 1.126692096 | 0.054375242 | 185 | 1.03909359 | 0.049896138 | 185 | 0.999667403 | 0.049181926 | 185 | 0.479004641 | 0.028991393 | 185 | 0.397714124 | 0.022728602
190 | 1.01917819 | 0.045713907 | 190 | 0.983191559 | 0.044715146 | 190 | 0.90764556 | 0.041948672 | 190 | 0.538145098 | 0.030100649 | 190 | 0.490809748 | 0.027349869
195 | 0.877438122 | 0.037292636 | 195 | 0.855674673 | 0.036870524 | 195 | 0.893274912 | 0.040102002 | 195 | 0.626772204 | 0.036745517 | 195 | 0.548511686 | 0.03130325
200 | 0.717915684 | 0.029091879 | 200 | 0.714998353 | 0.029629768 | 200 | 0.685375427 | 0.028936277 | 200 | 0.777306102 | 0.047134898 | 200 | 0.669875947 | 0.037930525
205 | 0.605724601 | 0.024186787 | 205 | 0.557432621 | 0.022081651 | 205 | 0.561863179 | 0.02365227 | 205 | 0.837616032 | 0.050157526 | 205 | 0.85849217 | 0.048569713
210 | 0.448162069 | 0.01770563 | 210 | 0.452368828 | 0.017923289 | 210 | 0.462724348 | 0.019431203 | 210 | 0.966216163 | 0.06331417 | 210 | 0.837488967 | 0.050695233
215 | 0.319158781 | 0.012985983 | 215 | 0.326505238 | 0.013006929 | 215 | 0.361906762 | 0.015112768 | 215 | 0.924672495 | 0.061145261 | 215 | 0.756783312 | 0.047405067
220 | 0.264080463 | 0.011130543 | 220 | 0.242327131 | 0.010197999 | 220 | 0.268377492 | 0.011416665 | 220 | 0.822926726 | 0.058035603 | 220 | 0.650509655 | 0.039210107
225 | 0.204793903 | 0.008838943 | 225 | 0.205104909 | 0.009132628 | 225 | 0.195074947 | 0.008778927 | 225 | 0.72701545 | 0.051657904 | 225 | 0.555181854 | 0.036792844
230 | 0.156448044 | 0.007233882 | 230 | 0.161030049 | 0.007339308 | 230 | 0.165896651 | 0.008091793 | 230 | 0.766766342 | 0.055633205 | 230 | 0.488222499 | 0.033460903
235 | 0.137611676 | 0.006894618 | 235 | 0.146790034 | 0.007200482 | 235 | 0.155654215 | 0.00786324 | 235 | 0.737833772 | 0.056667898 | 235 | 0.5180001 | 0.036349349
240 | 0.134515901 | 0.006802955 | 240 | 0.1365732 | 0.006830337 | 240 | 0.137114408 | 0.006974282 | 240 | 0.537574114 | 0.04096941 | 240 | 0.44845579 | 0.033187942
245 | 0.130985022 | 0.00667109 | 245 | 0.139230371 | 0.007078643 | 245 | 0.158923432 | 0.008492245 | 245 | 0.560455008 | 0.046406717 | 245 | 0.400902915 | 0.030411605
250 | 0.16303868 | 0.008430093 | 250 | 0.183973777 | 0.009273506 | 250 | 0.191789916 | 0.009573639 | 250 | 0.519665049 | 0.041344702 | 250 | 0.459365644 | 0.033143601
255 | 0.214591335 | 0.010003692 | 255 | 0.230759699 | 0.010478823 | 255 | 0.220620851 | 0.010280698 | 255 | 0.602428762 | 0.048496282 | 255 | 0.48790256 | 0.036038253
260 | 0.264437294 | 0.011590254 | 260 | 0.271506143 | 0.011681629 | 260 | 0.284008473 | 0.012795458 | 260 | 0.70540246 | 0.051199432 | 260 | 0.502342856 | 0.036134384
265 | 0.332689345 | 0.013713993 | 265 | 0.352258668 | 0.014699915 | 265 | 0.370111099 | 0.016151771 | 265 | 0.791123186 | 0.056216592 | 265 | 0.601225389 | 0.04209222
270 | 0.448994588 | 0.018035101 | 270 | 0.4444389 | 0.01763582 | 270 | 0.449983958 | 0.018468696 | 270 | 0.879562008 | 0.060231072 | 270 | 0.673938265 | 0.042224315
275 | 0.554934946 | 0.021365094 | 275 | 0.554637541 | 0.021671674 | 275 | 0.550769369 | 0.022311759 | 275 | 0.833879608 | 0.054719543 | 275 | 0.664973695 | 0.040053738
280 | 0.664837438 | 0.025928014 | 280 | 0.625609784 | 0.024565705 | 280 | 0.643277348 | 0.026081017 | 280 | 0.910695514 | 0.058843249 | 280 | 0.622177137 | 0.036443525
285 | 0.852317309 | 0.034359846 | 285 | 0.817651807 | 0.0331663 | 285 | 0.774004326 | 0.032451317 | 285 | 0.732314342 | 0.041969418 | 285 | 0.648735301 | 0.038562281
290 | 0.89571034 | 0.036678854 | 290 | 0.907259978 | 0.037433336 | 290 | 0.870488092 | 0.037620484 | 290 | 0.65386962 | 0.036668118 | 290 | 0.607848482 | 0.034133026
295 | 1.059559537 | 0.046159466 | 295 | 1.011555041 | 0.044048887 | 295 | 0.976142036 | 0.043762329 | 295 | 0.559483302 | 0.031743434 | 295 | 0.495164222 | 0.027756652
300 | 1.098905767 | 0.050435739 | 300 | 1.075818273 | 0.049717107 | 300 | 0.993832409 | 0.046781728 | 300 | 0.429033015 | 0.024793493 | 300 | 0.389463747 | 0.021611575
305 | 1.159714559 | 0.057307466 | 305 | 1.123476149 | 0.055961854 | 305 | 0.963251348 | 0.047790124 | 305 | 0.371869633 | 0.021492127 | 305 | 0.307009169 | 0.017963384
310 | 1.041900584 | 0.052828454 | 310 | 0.898686424 | 0.045255313 | 310 | 0.907253107 | 0.047144569 | 310 | 0.268404838 | 0.015893663 | 310 | 0.238216858 | 0.014773186
315 | 0.986058844 | 0.05406276 | 315 | 0.919324024 | 0.050100447 | 315 | 0.746966296 | 0.040309588 | 315 | 0.218863964 | 0.014299953 | 315 | 0.20285783 | 0.012852018
320 | 0.826707699 | 0.048330786 | 320 | 0.726335161 | 0.040496013 | 320 | 0.778734003 | 0.045751997 | 320 | 0.193565779 | 0.012641291 | 320 | 0.180880998 | 0.011865353
325 | 0.75569656 | 0.046602808 | 325 | 0.669248783 | 0.039262553 | 325 | 0.666633561 | 0.039786776 | 325 | 0.159096727 | 0.010685626 | 325 | 0.157447242 | 0.010690745
330 | 0.614108326 | 0.038766583 | 330 | 0.586913917 | 0.034716177 | 330 | 0.629022632 | 0.038835497 | 330 | 0.1325514 | 0.009701509 | 330 | 0.145449639 | 0.010057435
335 | 0.783292496 | 0.051553223 | 335 | 0.605715408 | 0.036876041 | 335 | 0.552179565 | 0.033800509 | 335 | 0.150018297 | 0.011180612 | 335 | 0.134659856 | 0.009942028
340 | 0.79240683 | 0.048732453 | 340 | 0.751706818 | 0.04656 | 340 | 0.803849007 | 0.051317395 | 340 | 0.160515369 | 0.011357686 | 340 | 0.1462754 | 0.010125677
345 | 0.983696439 | 0.059449772 | 345 | 0.932258084 | 0.05430398 | 345 | 0.831765695 | 0.047627388 | 345 | 0.20142841 | 0.013614469 | 345 | 0.185094804 | 0.012664881
350 | 1.006809476 | 0.057007087 | 350 | 0.876552514 | 0.047301665 | 350 | 0.854909138 | 0.047761909 | 350 | 0.259903921 | 0.016676381 | 350 | 0.225683674 | 0.013718858
355 | 1.17937644 | 0.065965583 | 355 | 1.055780817 | 0.05718679 | 355 | 0.965943747 | 0.052878821 | 355 | 0.332220373 | 0.019759534 | 355 | 0.274957837 | 0.016842213
360 | 1.2 | 0.060889585 | 360 | 1.09 | 0.055678277 | 360 | 0.99 | 0.051124487 | 360 | 0.34 | 0.019555122 | 360 | 0.29 | 0.016763161