## Textural properties
Surface Area (Figure 5-(a)) |  | Pore Size Distribution (Figure 5-(b)) | [7 empty] | Adsorption Isotherms
Saffil fibres | 138.5 | Radius [nm] | Ca-Sa-25%-WI | Radius [nm] | Ca-Sa-15%-WI | Radius [nm] | Ca-Sa-5%-WI | Radius [nm] | Saffil fibres | Relative Pressure | Ca-Sa-25%-WI | Relative Pressure | Ca-Sa-15%-WI | Relative Pressure | Ca-Sa-5%-WI | Relative Pressure | Saffil fibres
5% | 125.5 |  | dV(r) [cc/nm/g] |  | dV(r) [cc/nm/g] |  | dV(r) [cc/nm/g] |  | dV(r) [cc/nm/g] |  | Volume STP (CC/G) |  | Volume STP (CC/G) |  | Volume STP (CC/G) |  | Volume STP (CC/G)
15% | 106.1 | 0.8268 | 0 | 0.8297 | 0 | 0.8322 | 0 | 0.9602 | 0 | 0.06202 | 13.0704 | 0.05646 | 21.807 | 0.05932 | 26.2375 | 0.04708 | 27.8999
25% | 92.3 | 0.9503 | 0 | 0.9535 | 0 | 0.9564 | 0 | 1.0842 | 0 | 0.10085 | 14.2636 | 0.09681 | 24.0356 | 0.09866 | 28.8762 | 0.09703 | 31.7136
|  | 1.0751 | 0.00095788 | 1.08 | 0 | 1.0835 | 0 | 1.2157 | 0 | 0.1457 | 15.4742 | 0.1491 | 26.5086 | 0.1512 | 31.7855 | 0.14797 | 34.8596
|  | 1.2084 | 0.00431 | 1.2156 | 0.00036442 | 1.2198 | 0.00402 | 1.3626 | 0 | 0.19986 | 16.9003 | 0.20032 | 28.9118 | 0.19603 | 34.0256 | 0.19852 | 37.6341
|  | 1.3568 | 0.01005 | 1.3663 | 0.01012 | 1.3693 | 0.01453 | 1.5081 | 0.00954 | 0.25118 | 18.3815 | 0.25099 | 31.4203 | 0.24873 | 37.0712 | 0.24853 | 40.3364
|  | 1.5274 | 0.01142 | 1.5312 | 0.01769 | 1.5348 | 0.02101 | 1.6966 | 0.16531 | 0.30059 | 19.9848 | 0.30101 | 33.9789 | 0.29952 | 40.2195 | 0.29767 | 43.1184
|  | 1.7168 | 0.08232 | 1.7181 | 0.16099 | 1.7206 | 0.15218 | 1.9145 | 0.92634 | 0.34954 | 21.7837 | 0.34825 | 36.7488 | 0.34937 | 43.5466 | 0.34689 | 46.0757
|  | 1.9183 | 0.30562 | 1.928 | 0.57809 | 1.9217 | 0.5624 | 2.1251 | 0.03141 | 0.39838 | 23.8187 | 0.39995 | 40.2185 | 0.39816 | 47.5544 | 0.39544 | 49.5237
|  | 2.1339 | 0.04263 | 2.1429 | 0.06907 | 2.145 | 0.1066 | 2.4339 | 0.01274 | 0.45088 | 26.3805 | 0.44524 | 43.8974 | 0.45069 | 52.3496 | 0.4504 | 54.3586
|  | 2.4408 | 0.01159 | 2.4074 | 0.01627 | 2.4163 | 0.02487 | 2.7757 | 0.00618 | 0.49884 | 29.2135 | 0.49919 | 48.7376 | 0.49932 | 58.3084 | 0.49725 | 59.56
|  | 2.7884 | 0.00572 | 2.8097 | 0.00844 | 2.7798 | 0.01209 | 3.2535 | 0.00691 | 0.54848 | 32.5272 | 0.54921 | 54.042 | 0.54835 | 64.569 | 0.54704 | 66.1806
|  | 3.2605 | 0.00482 | 3.2478 | 0.00509 | 3.2233 | 0.0077 | 3.8574 | 0.00153 | 0.59862 | 35.9926 | 0.59907 | 59.6113 | 0.59947 | 71.4039 | 0.59639 | 73.8358
|  | 3.8552 | 0.0034 | 3.8899 | 0.00409 | 3.8095 | 0.00518 |  |  | 0.64878 | 39.6957 | 0.64748 | 66.0473 | 0.65076 | 79.7959 | 0.64564 | 81.9649
[10 empty] | 0.69594 | 44.1285 | 0.69859 | 75.3342 | 0.69536 | 87.8951 | 0.69953 | 93.2329
[10 empty] | 0.7482 | 51.546 | 0.7515 | 89.44 | 0.74789 | 102.7444 | 0.74655 | 106.9575
[10 empty] | 0.80283 | 58.9774 | 0.79575 | 99.7219 | 0.80311 | 123.2475 | 0.79744 | 126.9738
[10 empty] | 0.84988 | 62.0967 | 0.8507 | 104.5237 | 0.84738 | 129.7593 | 0.84555 | 133.9587
[10 empty] | 0.89625 | 64.7099 | 0.89742 | 106.8507 | 0.90069 | 132.0078 | 0.90334 | 135.1713
[10 empty] | 0.92191 | 66.6811 | 0.92501 | 108.8569 | 0.92095 | 133.8195 | 0.9244 | 136.3036
[10 empty] | 0.94897 | 69.7904 | 0.94519 | 110.6571 | 0.94725 | 138.2915 | 0.94657 | 137.3241
[10 empty] | 0.97156 | 75.9275 | 0.97073 | 114.6824 | 0.97019 | 143.8175 | 0.9728 | 138.3086
[10 empty] | 0.98712 | 90.27 | 0.98594 | 120.1668 | 0.98865 | 150.1068 | 0.98862 | 138.2267
[10 empty] | 0.97907 | 85.3989 | 0.97663 | 118.9255 | 0.97675 | 148.127 | 0.97887 | 137.9722
[10 empty] | 0.94961 | 72.1847 | 0.95069 | 114.3727 | 0.95201 | 143.9766 | 0.95081 | 138.1496
[10 empty] | 0.92403 | 68.6486 | 0.92499 | 112.7617 | 0.92662 | 140.9436 | 0.91818 | 137.7188
[10 empty] | 0.90216 | 66.9513 | 0.89594 | 111.3712 | 0.90117 | 138.8496 | 0.89322 | 137.5515
[10 empty] | 0.84916 | 64.4844 | 0.85437 | 109.8899 | 0.84718 | 135.3839 | 0.84226 | 136.2853
[10 empty] | 0.79421 | 62.6374 | 0.79565 | 107.9053 | 0.79325 | 132.4728 | 0.80265 | 136.1694
[10 empty] | 0.74247 | 61.1103 | 0.75479 | 106.8111 | 0.74724 | 130.2194 | 0.74246 | 134.3969
[10 empty] | 0.70364 | 60.1667 | 0.69202 | 105.126 | 0.6948 | 127.9244 | 0.704 | 133.989
[10 empty] | 0.64217 | 58.6865 | 0.65473 | 104.2386 | 0.65442 | 126.3643 | 0.64004 | 132.1463
[10 empty] | 0.604 | 57.8627 | 0.59402 | 102.5071 | 0.59162 | 124.055 | 0.60304 | 131.3937
[10 empty] | 0.5428 | 55.9959 | 0.54356 | 100.5356 | 0.55358 | 122.4804 | 0.5416 | 129.5035
[10 empty] | 0.49993 | 52.7262 | 0.50279 | 95.634 | 0.50315 | 115.7267 | 0.49767 | 127.0479
[10 empty] | 0.45316 | 33.0923 | 0.45451 | 57.2351 | 0.45008 | 68.0675 | 0.45397 | 72.6661
[10 empty] | 0.40254 | 26.9108 | 0.40169 | 44.9474 | 0.3989 | 55.463 | 0.39009 | 56.7126
[10 empty] | 0.34747 | 24.3858 | 0.35085 | 40.899 | 0.34967 | 50.4825 | 0.3491 | 53.0651
[10 empty] | 0.29456 | 22.1117 | 0.29748 | 37.1167 | 0.29612 | 45.6482 | 0.29685 | 48.9726
[10 empty] | 0.24282 | 20.1157 | 0.24517 | 33.7907 | 0.24476 | 41.3872 | 0.24593 | 45.1369
[10 empty] | 0.19272 | 18.2466 | 0.19423 | 30.599 | 0.19433 | 37.4181 | 0.19679 | 41.2451
[10 empty] | 0.14271 | 16.4134 | 0.14376 | 27.47 | 0.14429 | 33.5578 | 0.14667 | 37.3487
[10 empty] | 0.09325 | 14.5318 | 0.09446 | 24.3326 | 0.09444 | 29.5527

## Isothermal carbonation diff cyc
Isothermal carbonation (Figure (6))
time | weight loss (%) | time | weight loss (%) | time | weight loss (%)
(min) | Ca-Sa-25%-WI | (min) | Ca-Sa-15%-WI | (min) | Ca-Sa-5%-WI
0 | 100 | 0 | 100 | 0 | 100.02022
0.05 | 100.00046 | 0.05 | 100.00047 | 0.05 | 100.02022
0.1 | 100.00046 | 0.1 | 100.00047 | 0.1 | 100.02022
0.15 | 100.00092 | 0.15 | 100.00095 | 0.15 | 100.02074
0.2 | 100.00138 | 0.2 | 100.00095 | 0.2 | 100.02126
0.25 | 100.00184 | 0.25 | 100.00142 | 0.25 | 100.02126
0.3 | 100.0023 | 0.3 | 100.00142 | 0.3 | 100.02177
0.35 | 100.00276 | 0.35 | 100.0019 | 0.35 | 100.02229
0.4 | 100.00322 | 0.4 | 100.00237 | 0.4 | 100.02281
0.45 | 100.00413 | 0.45 | 100.00285 | 0.45 | 100.02385
0.5 | 100.00505 | 0.5 | 100.0038 | 0.5 | 100.02489
0.55 | 100.00551 | 0.55 | 100.0038 | 0.55 | 100.02644
0.6 | 100.00459 | 0.6 | 100.00237 | 0.6 | 100.02748
0.65 | 100.00413 | 0.65 | 100.00142 | 0.65 | 100.02644
0.7 | 100.00413 | 0.7 | 100.00095 | 0.7 | 100.02644
0.75 | 100.00413 | 0.75 | 100.00095 | 0.75 | 100.02696
0.8 | 100.00459 | 0.8 | 100.00095 | 0.8 | 100.02748
0.85 | 100.00505 | 0.85 | 100.00047 | 0.85 | 100.028
0.9 | 100.00597 | 0.9 | 100.00142 | 0.9 | 100.02903
0.95 | 100.00689 | 0.95 | 100.0019 | 0.95 | 100.03059
1 | 100.00735 | 1 | 100.0019 | 1 | 100.03111
1.05 | 100.00781 | 1.05 | 100.00237 | 1.05 | 100.03214
1.1 | 100.00827 | 1.1 | 100.00237 | 1.1 | 100.03266
1.15 | 100.00873 | 1.15 | 100.00285 | 1.15 | 100.03266
1.2 | 100.00965 | 1.2 | 100.0038 | 1.2 | 100.03318
1.25 | 100.01057 | 1.25 | 100.00427 | 1.25 | 100.0337
1.3 | 100.01149 | 1.3 | 100.00475 | 1.3 | 100.03474
1.35 | 100.01332 | 1.35 | 100.00522 | 1.35 | 100.03577
1.4 | 100.01608 | 1.4 | 100.00712 | 1.4 | 100.03681
1.45 | 100.01286 | 1.45 | 100.00855 | 1.45 | 100.03785
1.5 | 100.01103 | 1.5 | 100.00902 | 1.5 | 100.03888
1.55 | 100.02481 | 1.55 | 100.0152 | 1.55 | 100.04044
1.6 | 100.16585 | 1.6 | 100.12492 | 1.6 | 100.04251
1.65 | 100.49387 | 1.65 | 100.41942 | 1.65 | 100.08762
1.7 | 101.45129 | 1.7 | 101.27631 | 1.7 | 100.21878
1.75 | 102.63429 | 1.75 | 102.04533 | 1.75 | 100.53192
1.8 | 103.78834 | 1.8 | 102.49896 | 1.8 | 100.70559
1.85 | 104.63642 | 1.85 | 102.79915 | 1.85 | 100.79166
1.9 | 104.89599 | 1.9 | 102.94783 | 1.9 | 100.85179
1.95 | 105.11467 | 1.95 | 103.0851 | 1.95 | 100.89431
2 | 105.30671 | 2 | 103.20385 | 2 | 100.93423
2.05 | 105.48082 | 2.05 | 103.30502 | 2.05 | 100.97103
2.1 | 105.61911 | 2.1 | 103.391 | 2.1 | 101.00266
2.15 | 105.74728 | 2.15 | 103.47317 | 2.15 | 101.02858
2.2 | 105.86857 | 2.2 | 103.54632 | 2.2 | 101.05606
2.25 | 105.98434 | 2.25 | 103.61092 | 2.25 | 101.08198
2.3 | 106.07852 | 2.3 | 103.66792 | 2.3 | 101.10687
2.35 | 106.17592 | 2.35 | 103.7235 | 2.35 | 101.12501
2.4 | 106.26918 | 2.4 | 103.77432 | 2.4 | 101.14471
2.45 | 106.35877 | 2.45 | 103.82514 | 2.45 | 101.16389
2.5 | 106.43687 | 2.5 | 103.86789 | 2.5 | 101.18256
2.55 | 106.51589 | 2.55 | 103.91159 | 2.55 | 101.19656
2.6 | 106.59031 | 2.6 | 103.95482 | 2.6 | 101.21107
2.65 | 106.66014 | 2.65 | 103.99614 | 2.65 | 101.22559
2.7 | 106.72446 | 2.7 | 104.03129 | 2.7 | 101.23907
2.75 | 106.7897 | 2.75 | 104.06787 | 2.75 | 101.24892
2.8 | 106.85264 | 2.8 | 104.10302 | 2.8 | 101.2598
2.85 | 106.9142 | 2.85 | 104.13722 | 2.85 | 101.27017
2.9 | 106.96749 | 2.9 | 104.16667 | 2.9 | 101.28002
2.95 | 107.02262 | 2.95 | 104.19707 | 2.95 | 101.28728
3 | 107.07637 | 3 | 104.22699 | 3 | 101.29506
3.05 | 107.12875 | 3.05 | 104.25597 | 3.05 | 101.30284
3.1 | 107.17515 | 3.1 | 104.28114 | 3.1 | 101.31061
3.15 | 107.22293 | 3.15 | 104.30727 | 3.15 | 101.31631
3.2 | 107.26979 | 3.2 | 104.33292 | 3.2 | 101.32254
3.25 | 107.31573 | 3.25 | 104.35857 | 3.25 | 101.32876
3.3 | 107.35708 | 3.3 | 104.38184 | 3.3 | 101.33498
3.35 | 107.3998 | 3.35 | 104.40511 | 3.35 | 101.34068
3.4 | 107.44115 | 3.4 | 104.42839 | 3.4 | 101.34638
3.45 | 107.48204 | 3.45 | 104.45166 | 3.45 | 101.35157
3.5 | 107.51971 | 3.5 | 104.47304 | 3.5 | 101.35727
3.55 | 107.55784 | 3.55 | 104.49489 | 3.55 | 101.36246
3.6 | 107.59551 | 3.6 | 104.51579 | 3.6 | 101.36764
3.65 | 107.63227 | 3.65 | 104.53669 | 3.65 | 101.37231
3.7 | 107.66672 | 3.7 | 104.55569 | 3.7 | 101.37749
3.75 | 107.70164 | 3.75 | 104.57469 | 3.75 | 101.38164
3.8 | 107.73563 | 3.8 | 104.59369 | 3.8 | 101.3863
3.85 | 107.76963 | 3.85 | 104.61174 | 3.85 | 101.39045
3.9 | 107.80087 | 3.9 | 104.62836 | 3.9 | 101.3946
3.95 | 107.83257 | 3.95 | 104.64546 | 3.95 | 101.39875
4 | 107.86381 | 4 | 104.66209 | 4 | 101.40238
4.05 | 107.89459 | 4.05 | 104.67871 | 4.05 | 101.40652
4.1 | 107.92353 | 4.1 | 104.69439 | 4.1 | 101.41015
4.15 | 107.95294 | 4.15 | 104.71006 | 4.15 | 101.41378
4.2 | 107.98142 | 4.2 | 104.72574 | 4.2 | 101.41689
4.25 | 108.0099 | 4.25 | 104.74141 | 4.25 | 101.42052
4.3 | 108.03701 | 4.3 | 104.75614 | 4.3 | 101.42415
4.35 | 108.06412 | 4.35 | 104.77086 | 4.35 | 101.42726
4.4 | 108.09122 | 4.4 | 104.78559 | 4.4 | 101.43089
4.45 | 108.11787 | 4.45 | 104.80031 | 4.45 | 101.434
4.5 | 108.14314 | 4.5 | 104.81409 | 4.5 | 101.43711
4.55 | 108.1684 | 4.55 | 104.82739 | 4.55 | 101.44074
4.6 | 108.19367 | 4.6 | 104.84116 | 4.6 | 101.44385
4.65 | 108.21894 | 4.65 | 104.85446 | 4.65 | 101.44696
4.7 | 108.24237 | 4.7 | 104.86681 | 4.7 | 101.45007
4.75 | 108.26672 | 4.75 | 104.87916 | 4.75 | 101.4537
4.8 | 108.29015 | 4.8 | 104.89151 | 4.8 | 101.45681
4.85 | 108.31404 | 4.85 | 104.90339 | 4.85 | 101.45992
4.9 | 108.33609 | 4.9 | 104.91479 | 4.9 | 101.46355
4.95 | 108.35906 | 4.95 | 104.92666 | 4.95 | 101.46666
5 | 108.38111 | 5 | 104.93806 | 5 | 101.47029
5.05 | 108.40362 | 5.05 | 104.94899 | 5.05 | 101.4734
5.1 | 108.42476 | 5.1 | 104.95991 | 5.1 | 101.47651
5.15 | 108.44635 | 5.15 | 104.97131 | 5.15 | 101.47962
5.2 | 108.46748 | 5.2 | 104.98224 | 5.2 | 101.48273
5.25 | 108.48862 | 5.25 | 104.99316 | 5.25 | 101.48584
5.3 | 108.50883 | 5.3 | 105.00361 | 5.3 | 101.48895
5.35 | 108.52904 | 5.35 | 105.01453 | 5.35 | 101.49207
5.4 | 108.54926 | 5.4 | 105.02498 | 5.4 | 101.49518
5.45 | 108.56901 | 5.45 | 105.03496 | 5.45 | 101.49829
5.5 | 108.58785 | 5.5 | 105.04493 | 5.5 | 101.50088
5.55 | 108.60714 | 5.55 | 105.05491 | 5.55 | 101.50347
5.6 | 108.62644 | 5.6 | 105.06441 | 5.6 | 101.50658
5.65 | 108.64528 | 5.65 | 105.07391 | 5.65 | 101.50917
5.7 | 108.66319 | 5.7 | 105.08293 | 5.7 | 101.51125
5.75 | 108.68157 | 5.75 | 105.09196 | 5.75 | 101.51332
5.8 | 108.69949 | 5.8 | 105.10098 | 5.8 | 101.5154
5.85 | 108.71786 | 5.85 | 105.11001 | 5.85 | 101.51747
5.9 | 108.73486 | 5.9 | 105.11856 | 5.9 | 101.51954
5.95 | 108.75232 | 5.95 | 105.12711 | 5.95 | 101.5211
6 | 108.76978 | 6 | 105.13518 | 6 | 101.52317
6.05 | 108.78678 | 6.05 | 105.14373 | 6.05 | 101.52525
6.1 | 108.80377 | 6.1 | 105.15133 | 6.1 | 101.52732
6.15 | 108.82031 | 6.15 | 105.15941 | 6.15 | 101.52991
6.2 | 108.83731 | 6.2 | 105.16748 | 6.2 | 101.53199
6.25 | 108.85385 | 6.25 | 105.17556 | 6.25 | 101.53406
6.3 | 108.86947 | 6.3 | 105.18316 | 6.3 | 101.53665
6.35 | 108.88555 | 6.35 | 105.19123 | 6.35 | 101.53872
6.4 | 108.90163 | 6.4 | 105.19883 | 6.4 | 101.54132
6.45 | 108.91771 | 6.45 | 105.20643 | 6.45 | 101.54339
6.5 | 108.93287 | 6.5 | 105.21356 | 6.5 | 101.54546
6.55 | 108.94849 | 6.55 | 105.22068 | 6.55 | 101.54806
6.6 | 108.96365 | 6.6 | 105.22733 | 6.6 | 101.55013
6.65 | 108.97881 | 6.65 | 105.23446 | 6.65 | 101.55272
6.7 | 108.99351 | 6.7 | 105.24063 | 6.7 | 101.5548
6.75 | 109.00821 | 6.75 | 105.24728 | 6.75 | 101.55687
6.8 | 109.02292 | 6.8 | 105.25346 | 6.8 | 101.55894
6.85 | 109.03716 | 6.85 | 105.25963 | 6.85 | 101.56102
6.9 | 109.0514 | 6.9 | 105.26533 | 6.9 | 101.56309
6.95 | 109.06564 | 6.95 | 105.27103 | 6.95 | 101.56465
7 | 109.07942 | 7 | 105.27721 | 7 | 101.5662
7.05 | 109.09321 | 7.05 | 105.28291 | 7.05 | 101.56828
7.1 | 109.10653 | 7.1 | 105.28813 | 7.1 | 101.56983
7.15 | 109.11985 | 7.15 | 105.29383 | 7.15 | 101.5719
7.2 | 109.13318 | 7.2 | 105.29906 | 7.2 | 101.57346
7.25 | 109.14604 | 7.25 | 105.30428 | 7.25 | 101.57502
7.3 | 109.1589 | 7.3 | 105.30951 | 7.3 | 101.57657
7.35 | 109.17223 | 7.35 | 105.31473 | 7.35 | 101.57864
7.4 | 109.18509 | 7.4 | 105.31996 | 7.4 | 101.5802
7.45 | 109.19841 | 7.45 | 105.32566 | 7.45 | 101.58176
7.5 | 109.21128 | 7.5 | 105.33088 | 7.5 | 101.58383
7.55 | 109.22414 | 7.55 | 105.33658 | 7.55 | 101.58487
7.6 | 109.237 | 7.6 | 105.34181 | 7.6 | 101.58642
7.65 | 109.24987 | 7.65 | 105.34751 | 7.65 | 101.58746
7.7 | 109.26181 | 7.7 | 105.35321 | 7.7 | 101.58849
7.75 | 109.27422 | 7.75 | 105.35891 | 7.75 | 101.58953
7.8 | 109.28616 | 7.8 | 105.36413 | 7.8 | 101.59057
7.85 | 109.29856 | 7.85 | 105.36983 | 7.85 | 101.59161
7.9 | 109.31051 | 7.9 | 105.37506 | 7.9 | 101.59316
7.95 | 109.32245 | 7.95 | 105.38028 | 7.95 | 101.5942
8 | 109.33394 | 8 | 105.38551 | 8 | 101.59523
8.05 | 109.34588 | 8.05 | 105.39073 | 8.05 | 101.59679
8.1 | 109.35737 | 8.1 | 105.39596 | 8.1 | 101.59783
8.15 | 109.36931 | 8.15 | 105.40071 | 8.15 | 101.59938
8.2 | 109.3808 | 8.2 | 105.40546 | 8.2 | 101.60094
8.25 | 109.39229 | 8.25 | 105.40973 | 8.25 | 101.60249
8.3 | 109.40331 | 8.3 | 105.41401 | 8.3 | 101.60353
8.35 | 109.41434 | 8.35 | 105.41828 | 8.35 | 101.60508
8.4 | 109.42536 | 8.4 | 105.42256 | 8.4 | 101.60664
8.45 | 109.43639 | 8.45 | 105.42731 | 8.45 | 101.6082
8.5 | 109.44742 | 8.5 | 105.43111 | 8.5 | 101.60975
8.55 | 109.45798 | 8.55 | 105.43538 | 8.55 | 101.61131
8.6 | 109.46901 | 8.6 | 105.43966 | 8.6 | 101.61286
8.65 | 109.47957 | 8.65 | 105.44393 | 8.65 | 101.61442
8.7 | 109.4906 | 8.7 | 105.44773 | 8.7 | 101.61545
8.75 | 109.50117 | 8.75 | 105.45153 | 8.75 | 101.61701
8.8 | 109.51173 | 8.8 | 105.45533 | 8.8 | 101.61805
8.85 | 109.52276 | 8.85 | 105.45913 | 8.85 | 101.6196
8.9 | 109.53287 | 8.9 | 105.46246 | 8.9 | 101.62064
8.95 | 109.54343 | 8.95 | 105.46578 | 8.95 | 101.62167
9 | 109.55354 | 9 | 105.46958 | 9 | 101.62271
9.05 | 109.56365 | 9.05 | 105.47291 | 9.05 | 101.62427
9.1 | 109.5733 | 9.1 | 105.47671 | 9.1 | 101.6253
9.15 | 109.5834 | 9.15 | 105.48003 | 9.15 | 101.62634
9.2 | 109.59305 | 9.2 | 105.48383 | 9.2 | 101.6279
9.25 | 109.6027 | 9.25 | 105.48716 | 9.25 | 101.62893
9.3 | 109.61235 | 9.3 | 105.49048 | 9.3 | 101.62997
9.35 | 109.62245 | 9.35 | 105.49381 | 9.35 | 101.63101
9.4 | 109.6321 | 9.4 | 105.49713 | 9.4 | 101.63153
9.45 | 109.64175 | 9.45 | 105.50046 | 9.45 | 101.63256
9.5 | 109.6514 | 9.5 | 105.50378 | 9.5 | 101.6336
9.55 | 109.66104 | 9.55 | 105.50711 | 9.55 | 101.63464
9.6 | 109.67069 | 9.6 | 105.51043 | 9.6 | 101.63567
9.65 | 109.68034 | 9.65 | 105.51423 | 9.65 | 101.63671
9.7 | 109.68953 | 9.7 | 105.51756 | 9.7 | 101.63775
9.75 | 109.69872 | 9.75 | 105.52088 | 9.75 | 101.6393
9.8 | 109.70836 | 9.8 | 105.52421 | 9.8 | 101.64086
9.85 | 109.71755 | 9.85 | 105.52753 | 9.85 | 101.64189
9.9 | 109.72674 | 9.9 | 105.53086 | 9.9 | 101.64345
9.95 | 109.73593 | 9.95 | 105.53466 | 9.95 | 101.64449
10 | 109.74466 | 10 | 105.53798 | 10 | 101.64552
10.05 | 109.75339 | 10.05 | 105.54131 | 10.05 | 101.64656
10.1 | 109.76257 | 10.1 | 105.54463 | 10.1 | 101.64812
10.15 | 109.7713 | 10.15 | 105.54748 | 10.15 | 101.64863
10.2 | 109.78003 | 10.2 | 105.54938 | 10.2 | 101.64967
10.25 | 109.78876 | 10.25 | 105.54938 | 10.25 | 101.65019
10.3 | 109.79749 | 10.3 | 105.55081 | 10.3 | 101.65123
10.35 | 109.80576 | 10.35 | 105.55318 | 10.35 | 101.65174
10.4 | 109.81449 | 10.4 | 105.55603 | 10.4 | 101.65278
10.45 | 109.82276 | 10.45 | 105.55888 | 10.45 | 101.6533
10.5 | 109.83103 | 10.5 | 105.56316 | 10.5 | 101.65434
10.55 | 109.8393 | 10.55 | 105.56696 | 10.55 | 101.65485
10.6 | 109.84711 | 10.6 | 105.57028 | 10.6 | 101.65589
10.65 | 109.85538 | 10.65 | 105.57361 | 10.65 | 101.65693
10.7 | 109.86365 | 10.7 | 105.57646 | 10.7 | 101.65797
10.75 | 109.87146 | 10.75 | 105.57978 | 10.75 | 101.659
10.8 | 109.87927 | 10.8 | 105.58263 | 10.8 | 101.65952
10.85 | 109.88754 | 10.85 | 105.58596 | 10.85 | 101.66056
10.9 | 109.89535 | 10.9 | 105.58833 | 10.9 | 101.66159
10.95 | 109.90316 | 10.95 | 105.59118 | 10.95 | 101.66263
11 | 109.91142 | 11 | 105.59403 | 11 | 101.66367
11.05 | 109.91923 | 11.05 | 105.59688 | 11.05 | 101.66471
11.1 | 109.9275 | 11.1 | 105.59973 | 11.1 | 101.66574
11.15 | 109.93531 | 11.15 | 105.60258 | 11.15 | 101.6673
11.2 | 109.94358 | 11.2 | 105.60496 | 11.2 | 101.66833
11.25 | 109.95185 | 11.25 | 105.60781 | 11.25 | 101.66937
11.3 | 109.95966 | 11.3 | 105.61018 | 11.3 | 101.67041
11.35 | 109.96747 | 11.35 | 105.61303 | 11.35 | 101.67144
11.4 | 109.97528 | 11.4 | 105.61588 | 11.4 | 101.67248
11.45 | 109.98263 | 11.45 | 105.61826 | 11.45 | 101.673
11.5 | 109.98998 | 11.5 | 105.62111 | 11.5 | 101.67404
11.55 | 109.99734 | 11.55 | 105.62348 | 11.55 | 101.67456
11.6 | 110.00469 | 11.6 | 105.62538 | 11.6 | 101.67507
11.65 | 110.01158 | 11.65 | 105.62728 | 11.65 | 101.67559
11.7 | 110.01893 | 11.7 | 105.62918 | 11.7 | 101.67611
11.75 | 110.02628 | 11.75 | 105.63108 | 11.75 | 101.67611
11.8 | 110.03363 | 11.8 | 105.63298 | 11.8 | 101.67663
11.85 | 110.04098 | 11.85 | 105.63535 | 11.85 | 101.67715
11.9 | 110.04879 | 11.9 | 105.63773 | 11.9 | 101.67767
11.95 | 110.05614 | 11.95 | 105.6401 | 11.95 | 101.6787
12 | 110.06395 | 12 | 105.64295 | 12 | 101.67922
12.05 | 110.07176 | 12.05 | 105.6458 | 12.05 | 101.68026
12.1 | 110.07957 | 12.1 | 105.64913 | 12.1 | 101.6813
12.15 | 110.08692 | 12.15 | 105.65198 | 12.15 | 101.68285
12.2 | 110.09473 | 12.2 | 105.65435 | 12.2 | 101.68389
12.25 | 110.10208 | 12.25 | 105.6572 | 12.25 | 101.68441
12.3 | 110.10943 | 12.3 | 105.65958 | 12.3 | 101.68544
12.35 | 110.11678 | 12.35 | 105.66195 | 12.35 | 101.68648
12.4 | 110.12367 | 12.4 | 105.66433 | 12.4 | 101.68752
12.45 | 110.13103 | 12.45 | 105.6667 | 12.45 | 101.68803
12.5 | 110.13746 | 12.5 | 105.66908 | 12.5 | 101.68907
12.55 | 110.14435 | 12.55 | 105.67193 | 12.55 | 101.68959
12.6 | 110.15078 | 12.6 | 105.6743 | 12.6 | 101.69011
12.65 | 110.15767 | 12.65 | 105.67668 | 12.65 | 101.69063
12.7 | 110.16364 | 12.7 | 105.67905 | 12.7 | 101.69115
12.75 | 110.17008 | 12.75 | 105.68143 | 12.75 | 101.69115
12.8 | 110.17651 | 12.8 | 105.68333 | 12.8 | 101.69166
12.85 | 110.18294 | 12.85 | 105.68523 | 12.85 | 101.69166
12.9 | 110.18937 | 12.9 | 105.68665 | 12.9 | 101.69218
12.95 | 110.1958 | 12.95 | 105.6876 | 12.95 | 101.69218
13 | 110.20178 | 13 | 105.68903 | 13 | 101.6927
13.05 | 110.20821 | 13.05 | 105.68998 | 13.05 | 101.6927
13.1 | 110.21372 | 13.1 | 105.69093 | 13.1 | 101.69322
13.15 | 110.21969 | 13.15 | 105.69235 | 13.15 | 101.69322
13.2 | 110.22566 | 13.2 | 105.69378 | 13.2 | 101.69374
13.25 | 110.2321 | 13.25 | 105.6952 | 13.25 | 101.69374
13.3 | 110.23807 | 13.3 | 105.69805 | 13.3 | 101.69426
13.35 | 110.2445 | 13.35 | 105.70043 | 13.35 | 101.69477
13.4 | 110.25047 | 13.4 | 105.7028 | 13.4 | 101.69477
13.45 | 110.25691 | 13.45 | 105.70565 | 13.45 | 101.69529
13.5 | 110.2638 | 13.5 | 105.7085 | 13.5 | 101.69581
13.55 | 110.27023 | 13.55 | 105.71135 | 13.55 | 101.69633
13.6 | 110.27666 | 13.6 | 105.71373 | 13.6 | 101.69685
13.65 | 110.28309 | 13.65 | 105.7161 | 13.65 | 101.69737
13.7 | 110.28906 | 13.7 | 105.71753 | 13.7 | 101.69789
13.75 | 110.2955 | 13.75 | 105.71943 | 13.75 | 101.6984
13.8 | 110.30147 | 13.8 | 105.72085 | 13.8 | 101.69892
13.85 | 110.30744 | 13.85 | 105.7218 | 13.85 | 101.69944
13.9 | 110.31341 | 13.9 | 105.72275 | 13.9 | 101.70048
13.95 | 110.31939 | 13.95 | 105.7237 | 13.95 | 101.701
14 | 110.32536 | 14 | 105.72465 | 14 | 101.70203
14.05 | 110.33133 | 14.05 | 105.7256 | 14.05 | 101.70307
14.1 | 110.3373 | 14.1 | 105.72655 | 14.1 | 101.70359
14.15 | 110.34328 | 14.15 | 105.72798 | 14.15 | 101.70462
14.2 | 110.34925 | 14.2 | 105.72893 | 14.2 | 101.70566
14.25 | 110.35476 | 14.25 | 105.73035 | 14.25 | 101.70618
14.3 | 110.36027 | 14.3 | 105.73225 | 14.3 | 101.70722
14.35 | 110.36625 | 14.35 | 105.73368 | 14.35 | 101.70774
14.4 | 110.37176 | 14.4 | 105.73558 | 14.4 | 101.70877
14.45 | 110.37773 | 14.45 | 105.737 | 14.45 | 101.70929
14.5 | 110.38324 | 14.5 | 105.7389 | 14.5 | 101.71033
14.55 | 110.38876 | 14.55 | 105.7408 | 14.55 | 101.71085
14.6 | 110.39427 | 14.6 | 105.74223 | 14.6 | 101.71136
14.65 | 110.39978 | 14.65 | 105.74365 | 14.65 | 101.71188
14.7 | 110.4053 | 14.7 | 105.74508 | 14.7 | 101.71292
14.75 | 110.41081 | 14.75 | 105.7465 | 14.75 | 101.71344
14.8 | 110.41632 | 14.8 | 105.74793 | 14.8 | 101.71344
14.85 | 110.42184 | 14.85 | 105.74935 | 14.85 | 101.71396
14.9 | 110.42735 | 14.9 | 105.75078 | 14.9 | 101.71448
14.95 | 110.43286 | 14.95 | 105.7522 | 14.95 | 101.71499
15 | 110.43791 | 15 | 105.75363 | 15 | 101.71499
15.05 | 110.44343 | 15.05 | 105.75505 | 15.05 | 101.71551
15.1 | 110.44894 | 15.1 | 105.75648 | 15.1 | 101.71603
15.15 | 110.45445 | 15.15 | 105.7579 | 15.15 | 101.71655
15.2 | 110.45951 | 15.2 | 105.75933 | 15.2 | 101.71707
15.25 | 110.46502 | 15.25 | 105.76123 | 15.25 | 101.71707
15.3 | 110.47053 | 15.3 | 105.76265 | 15.3 | 101.71759
15.35 | 110.47559 | 15.35 | 105.76455 | 15.35 | 101.7181
15.4 | 110.4811 | 15.4 | 105.76598 | 15.4 | 101.71862
15.45 | 110.48615 | 15.45 | 105.7674 | 15.45 | 101.71862
15.5 | 110.49121 | 15.5 | 105.7693 | 15.5 | 101.71914
15.55 | 110.49672 | 15.55 | 105.77073 | 15.55 | 101.71914
15.6 | 110.50177 | 15.6 | 105.77215 | 15.6 | 101.71914
15.65 | 110.50683 | 15.65 | 105.77358 | 15.65 | 101.71966
15.7 | 110.51188 | 15.7 | 105.775 | 15.7 | 101.71966
15.75 | 110.51693 | 15.75 | 105.77595 | 15.75 | 101.72018
15.8 | 110.52199 | 15.8 | 105.77738 | 15.8 | 101.72018
15.85 | 110.52704 | 15.85 | 105.77833 | 15.85 | 101.7207
15.9 | 110.53209 | 15.9 | 105.77928 | 15.9 | 101.72122
15.95 | 110.53715 | 15.95 | 105.78023 | 15.95 | 101.72173
16 | 110.5422 | 16 | 105.78118 | 16 | 101.72173
16.05 | 110.54726 | 16.05 | 105.7826 | 16.05 | 101.72225
16.1 | 110.55231 | 16.1 | 105.78355 | 16.1 | 101.72277
16.15 | 110.5569 | 16.15 | 105.7845 | 16.15 | 101.72277
16.2 | 110.56196 | 16.2 | 105.78545 | 16.2 | 101.72277
16.25 | 110.56655 | 16.25 | 105.78688 | 16.25 | 101.72277
16.3 | 110.57115 | 16.3 | 105.78783 | 16.3 | 101.72277
16.35 | 110.5762 | 16.35 | 105.78925 | 16.35 | 101.72277
16.4 | 110.58079 | 16.4 | 105.79068 | 16.4 | 101.72277
16.45 | 110.58539 | 16.45 | 105.79163 | 16.45 | 101.72277
16.5 | 110.58998 | 16.5 | 105.79305 | 16.5 | 101.72277
16.55 | 110.59458 | 16.55 | 105.794 | 16.55 | 101.72329
16.6 | 110.59917 | 16.6 | 105.79543 | 16.6 | 101.72381
16.65 | 110.6033 | 16.65 | 105.79685 | 16.65 | 101.72381
16.7 | 110.6079 | 16.7 | 105.79828 | 16.7 | 101.72433
16.75 | 110.61249 | 16.75 | 105.79923 | 16.75 | 101.72484
16.8 | 110.61663 | 16.8 | 105.80065 | 16.8 | 101.72536
16.85 | 110.62122 | 16.85 | 105.80208 | 16.85 | 101.72588
16.9 | 110.62627 | 16.9 | 105.8035 | 16.9 | 101.72588
16.95 | 110.63087 | 16.95 | 105.80493 | 16.95 | 101.7264
17 | 110.63546 | 17 | 105.80635 | 17 | 101.7264
17.05 | 110.64052 | 17.05 | 105.80778 | 17.05 | 101.72692
17.1 | 110.64557 | 17.1 | 105.8092 | 17.1 | 101.72692
17.15 | 110.65016 | 17.15 | 105.81063 | 17.15 | 101.72744
17.2 | 110.65522 | 17.2 | 105.81158 | 17.2 | 101.72744
17.25 | 110.65981 | 17.25 | 105.81253 | 17.25 | 101.72795
17.3 | 110.66395 | 17.3 | 105.81348 | 17.3 | 101.72795
17.35 | 110.66854 | 17.35 | 105.81443 | 17.35 | 101.72847
17.4 | 110.67268 | 17.4 | 105.8149 | 17.4 | 101.72899
17.45 | 110.67727 | 17.45 | 105.81585 | 17.45 | 101.72951
17.5 | 110.6814 | 17.5 | 105.81633 | 17.5 | 101.73003
17.55 | 110.68554 | 17.55 | 105.8168 | 17.55 | 101.73003
17.6 | 110.68967 | 17.6 | 105.81728 | 17.6 | 101.73055
17.65 | 110.69381 | 17.65 | 105.81775 | 17.65 | 101.73107
17.7 | 110.6984 | 17.7 | 105.81823 | 17.7 | 101.73158
17.75 | 110.70254 | 17.75 | 105.81823 | 17.75 | 101.73158
17.8 | 110.70667 | 17.8 | 105.81918 | 17.8 | 101.7321
17.85 | 110.71127 | 17.85 | 105.81965 | 17.85 | 101.7321
17.9 | 110.7154 | 17.9 | 105.8206 | 17.9 | 101.7321
17.95 | 110.72 | 17.95 | 105.82155 | 17.95 | 101.73262
18 | 110.72413 | 18 | 105.8225 | 18 | 101.73262
18.05 | 110.72872 | 18.05 | 105.82345 | 18.05 | 101.73314
18.1 | 110.73378 | 18.1 | 105.82535 | 18.1 | 101.73366
18.15 | 110.73883 | 18.15 | 105.82725 | 18.15 | 101.73469
18.2 | 110.74343 | 18.2 | 105.82868 | 18.2 | 101.73573
18.25 | 110.74848 | 18.25 | 105.83058 | 18.25 | 101.73677
18.3 | 110.75399 | 18.3 | 105.83295 | 18.3 | 101.73832
18.35 | 110.75951 | 18.35 | 105.83533 | 18.35 | 101.73988
18.4 | 110.76456 | 18.4 | 105.83723 | 18.4 | 101.74143
18.45 | 110.77007 | 18.45 | 105.8396 | 18.45 | 101.74299
18.5 | 110.77513 | 18.5 | 105.84198 | 18.5 | 101.74454
18.55 | 110.78018 | 18.55 | 105.84435 | 18.55 | 101.7461
18.6 | 110.78523 | 18.6 | 105.84625 | 18.6 | 101.74766
18.65 | 110.79029 | 18.65 | 105.84863 | 18.65 | 101.74869
18.7 | 110.79488 | 18.7 | 105.84958 | 18.7 | 101.75025
18.75 | 110.79947 | 18.75 | 105.851 | 18.75 | 101.75077
18.8 | 110.80407 | 18.8 | 105.85243 | 18.8 | 101.7518
18.85 | 110.8082 | 18.85 | 105.85338 | 18.85 | 101.75284
18.9 | 110.81234 | 18.9 | 105.85385 | 18.9 | 101.75336
18.95 | 110.81601 | 18.95 | 105.85433 | 18.95 | 101.75388
19 | 110.81969 | 19 | 105.8548 | 19 | 101.7544
19.05 | 110.82336 | 19.05 | 105.85528 | 19.05 | 101.7544
19.1 | 110.82658 | 19.1 | 105.85528 | 19.1 | 101.75491
19.15 | 110.8298 | 19.15 | 105.85575 | 19.15 | 101.75491
19.2 | 110.83301 | 19.2 | 105.85575 | 19.2 | 101.75491
19.25 | 110.83623 | 19.25 | 105.85623 | 19.25 | 101.75491
19.3 | 110.83944 | 19.3 | 105.85623 | 19.3 | 101.75491
19.35 | 110.84266 | 19.35 | 105.85575 | 19.35 | 101.7544
19.4 | 110.84588 | 19.4 | 105.85575 | 19.4 | 101.75388
19.45 | 110.84909 | 19.45 | 105.85575 | 19.45 | 101.75388
19.5 | 110.85231 | 19.5 | 105.85575 | 19.5 | 101.75336
19.55 | 110.85598 | 19.55 | 105.85575 | 19.55 | 101.75336
19.6 | 110.85966 | 19.6 | 105.85623 | 19.6 | 101.75388
19.65 | 110.86379 | 19.65 | 105.85718 | 19.65 | 101.7544
19.7 | 110.86931 | 19.7 | 105.85908 | 19.7 | 101.75491
19.75 | 110.87482 | 19.75 | 105.86098 | 19.75 | 101.75699
19.8 | 110.88033 | 19.8 | 105.86335 | 19.8 | 101.75958
19.85 | 110.8863 | 19.85 | 105.8662 | 19.85 | 101.76217
19.9 | 110.89365 | 19.9 | 105.87095 | 19.9 | 101.76528
19.95 | 110.90009 | 19.95 | 105.87475 | 19.95 | 101.76943
20 | 110.90652 | 20 | 105.87855 | 20 | 101.77306
20.05 | 110.91249 | 20.05 | 105.88188 | 20.05 | 101.77617
20.1 | 110.91708 | 20.1 | 105.88425 | 20.1 | 101.77928
20.15 | 110.92122 | 20.15 | 105.88568 | 20.15 | 101.78084
20.2 | 110.92444 | 20.2 | 105.88663 | 20.2 | 101.78135
20.25 | 110.92765 | 20.25 | 105.8871 | 20.25 | 101.78135
20.3 | 110.92811 | 20.3 | 105.88425 | 20.3 | 101.78084
20.35 | 110.92995 | 20.35 | 105.88283 | 20.35 | 101.77721
20.4 | 110.93133 | 20.4 | 105.8814 | 20.4 | 101.77461
20.45 | 110.9327 | 20.45 | 105.87998 | 20.45 | 101.77202
20.5 | 110.93408 | 20.5 | 105.87808 | 20.5 | 101.76943
20.55 | 110.93592 | 20.55 | 105.87713 | 20.55 | 101.7658
20.6 | 110.93776 | 20.6 | 105.87618 | 20.6 | 101.76373
20.65 | 110.9396 | 20.65 | 105.87523 | 20.65 | 101.76113
20.7 | 110.94281 | 20.7 | 105.87618 | 20.7 | 101.75958
20.75 | 110.94603 | 20.75 | 105.87618 | 20.75 | 101.75854
20.8 | 110.94878 | 20.8 | 105.87665 | 20.8 | 101.75802
20.85 | 110.952 | 20.85 | 105.87713 | 20.85 | 101.75699
20.9 | 110.95614 | 20.9 | 105.87808 | 20.9 | 101.75699
20.95 | 110.95981 | 20.95 | 105.87855 | 20.95 | 101.75751
21 | 110.96349 | 21 | 105.8795 | 21 | 101.75802
21.05 | 110.96716 | 21.05 | 105.87998 | 21.05 | 101.75802
21.1 | 110.9713 | 21.1 | 105.88045 | 21.1 | 101.75854
21.15 | 110.97497 | 21.15 | 105.8814 | 21.15 | 101.75958
21.2 | 110.97911 | 21.2 | 105.88188 | 21.2 | 101.76062
21.25 | 110.98324 | 21.25 | 105.88283 | 21.25 | 101.76113
21.3 | 110.98692 | 21.3 | 105.88378 | 21.3 | 101.76217
21.35 | 110.99105 | 21.35 | 105.8852 | 21.35 | 101.76321
21.4 | 110.99519 | 21.4 | 105.88615 | 21.4 | 101.76425
21.45 | 110.99886 | 21.45 | 105.88758 | 21.45 | 101.76476
21.5 | 111.003 | 21.5 | 105.889 | 21.5 | 101.7658
21.55 | 111.00667 | 21.55 | 105.88995 | 21.55 | 101.76684
21.6 | 111.01035 | 21.6 | 105.8909 | 21.6 | 101.76736
21.65 | 111.01402 | 21.65 | 105.89233 | 21.65 | 101.76839
21.7 | 111.0177 | 21.7 | 105.89328 | 21.7 | 101.76891
21.75 | 111.02137 | 21.75 | 105.89423 | 21.75 | 101.76891
21.8 | 111.02459 | 21.8 | 105.89565 | 21.8 | 101.76943
21.85 | 111.02826 | 21.85 | 105.8966 | 21.85 | 101.76943
21.9 | 111.03148 | 21.9 | 105.89755 | 21.9 | 101.76995
21.95 | 111.0347 | 21.95 | 105.8985 | 21.95 | 101.76995
22 | 111.03837 | 22 | 105.89945 | 22 | 101.76995
22.05 | 111.04159 | 22.05 | 105.9004 | 22.05 | 101.76995
22.1 | 111.04526 | 22.1 | 105.90088 | 22.1 | 101.77047
22.15 | 111.04848 | 22.15 | 105.90183 | 22.15 | 101.77047
22.2 | 111.05169 | 22.2 | 105.9023 | 22.2 | 101.77099
22.25 | 111.05491 | 22.25 | 105.90278 | 22.25 | 101.77099
22.3 | 111.05858 | 22.3 | 105.90325 | 22.3 | 101.7715
22.35 | 111.06134 | 22.35 | 105.90373 | 22.35 | 101.7715
22.4 | 111.06456 | 22.4 | 105.9042 | 22.4 | 101.7715
22.45 | 111.06777 | 22.45 | 105.90468 | 22.45 | 101.7715
22.5 | 111.07099 | 22.5 | 105.90515 | 22.5 | 101.7715
22.55 | 111.07375 | 22.55 | 105.9061 | 22.55 | 101.77099
22.6 | 111.07696 | 22.6 | 105.90658 | 22.6 | 101.77099
22.65 | 111.08018 | 22.65 | 105.90705 | 22.65 | 101.77047
22.7 | 111.08339 | 22.7 | 105.90753 | 22.7 | 101.77047
22.75 | 111.08615 | 22.75 | 105.908 | 22.75 | 101.77047
22.8 | 111.08937 | 22.8 | 105.90848 | 22.8 | 101.76995
22.85 | 111.09258 | 22.85 | 105.90943 | 22.85 | 101.76995
22.9 | 111.0958 | 22.9 | 105.9099 | 22.9 | 101.77047
22.95 | 111.09901 | 22.95 | 105.91038 | 22.95 | 101.77047
23 | 111.10223 | 23 | 105.91133 | 23 | 101.77099
23.05 | 111.10544 | 23.05 | 105.9118 | 23.05 | 101.7715
23.1 | 111.10912 | 23.1 | 105.91323 | 23.1 | 101.7715
23.15 | 111.1128 | 23.15 | 105.91418 | 23.15 | 101.77254
23.2 | 111.11647 | 23.2 | 105.91513 | 23.2 | 101.77306
23.25 | 111.12061 | 23.25 | 105.91655 | 23.25 | 101.7741
23.3 | 111.12474 | 23.3 | 105.91798 | 23.3 | 101.77461
23.35 | 111.12888 | 23.35 | 105.91988 | 23.35 | 101.77565
23.4 | 111.13301 | 23.4 | 105.9213 | 23.4 | 101.77669
23.45 | 111.13714 | 23.45 | 105.9232 | 23.45 | 101.77824
23.5 | 111.14128 | 23.5 | 105.9251 | 23.5 | 101.77928
23.55 | 111.14541 | 23.55 | 105.927 | 23.55 | 101.78084
23.6 | 111.14955 | 23.6 | 105.9289 | 23.6 | 101.78239
23.65 | 111.15322 | 23.65 | 105.93033 | 23.65 | 101.78343
23.7 | 111.1569 | 23.7 | 105.93175 | 23.7 | 101.78498
23.75 | 111.16057 | 23.75 | 105.93318 | 23.75 | 101.78654
23.8 | 111.16379 | 23.8 | 105.93413 | 23.8 | 101.78758
23.85 | 111.16701 | 23.85 | 105.93508 | 23.85 | 101.78809
23.9 | 111.16976 | 23.9 | 105.93508 | 23.9 | 101.78913
23.95 | 111.17252 | 23.95 | 105.93508 | 23.95 | 101.78913
24 | 111.17528 | 24 | 105.93508 | 24 | 101.78913
24.05 | 111.17757 | 24.05 | 105.93508 | 24.05 | 101.78913
24.1 | 111.17987 | 24.1 | 105.93413 | 24.1 | 101.78913
24.15 | 111.18217 | 24.15 | 105.93413 | 24.15 | 101.78861
24.2 | 111.18492 | 24.2 | 105.93365 | 24.2 | 101.78809
24.25 | 111.18722 | 24.25 | 105.93365 | 24.25 | 101.78758
24.3 | 111.18998 | 24.3 | 105.93413 | 24.3 | 101.78706
24.35 | 111.19319 | 24.35 | 105.9346 | 24.35 | 101.78706
24.4 | 111.19641 | 24.4 | 105.93555 | 24.4 | 101.78706
24.45 | 111.19963 | 24.45 | 105.93698 | 24.45 | 101.78706
24.5 | 111.20422 | 24.5 | 105.93935 | 24.5 | 101.78758
24.55 | 111.20881 | 24.55 | 105.94173 | 24.55 | 101.78965
24.6 | 111.21341 | 24.6 | 105.94458 | 24.6 | 101.79172
24.65 | 111.21846 | 24.65 | 105.94695 | 24.65 | 101.79431
24.7 | 111.22443 | 24.7 | 105.95028 | 24.7 | 101.79639
24.75 | 111.22949 | 24.75 | 105.95313 | 24.75 | 101.80002
24.8 | 111.23408 | 24.8 | 105.9555 | 24.8 | 101.80313
24.85 | 111.23868 | 24.85 | 105.9574 | 24.85 | 101.80572
24.9 | 111.24189 | 24.9 | 105.95835 | 24.9 | 101.80779
24.95 | 111.24511 | 24.95 | 105.95883 | 24.95 | 101.80883
25 | 111.24786 | 25 | 105.9593 | 25 | 101.80935
25.05 | 111.25016 | 25.05 | 105.9593 | 25.05 | 101.80935
25.1 | 111.25016 | 25.1 | 105.9574 | 25.1 | 101.80883
25.15 | 111.25108 | 25.15 | 105.95598 | 25.15 | 101.80624
25.2 | 111.25246 | 25.2 | 105.95455 | 25.2 | 101.80468
25.25 | 111.25338 | 25.25 | 105.95313 | 25.25 | 101.80261
25.3 | 111.25384 | 25.3 | 105.95123 | 25.3 | 101.80054
25.35 | 111.25475 | 25.35 | 105.9498 | 25.35 | 101.79794
25.4 | 111.25613 | 25.4 | 105.94885 | 25.4 | 101.79639
25.45 | 111.25705 | 25.45 | 105.94838 | 25.45 | 101.79431
25.5 | 111.25935 | 25.5 | 105.94838 | 25.5 | 101.79276
25.55 | 111.26119 | 25.55 | 105.94838 | 25.55 | 101.79224
25.6 | 111.26348 | 25.6 | 105.94838 | 25.6 | 101.79172
25.65 | 111.26578 | 25.65 | 105.94838 | 25.65 | 101.7912
25.7 | 111.269 | 25.7 | 105.94933 | 25.7 | 101.79069
25.75 | 111.27175 | 25.75 | 105.95028 | 25.75 | 101.7912
25.8 | 111.27451 | 25.8 | 105.95075 | 25.8 | 101.7912
25.85 | 111.27773 | 25.85 | 105.95123 | 25.85 | 101.7912
25.9 | 111.28094 | 25.9 | 105.95218 | 25.9 | 101.79172
25.95 | 111.28416 | 25.95 | 105.95313 | 25.95 | 101.79224
26 | 111.28737 | 26 | 105.95455 | 26 | 101.79276
26.05 | 111.29059 | 26.05 | 105.9555 | 26.05 | 101.79328
26.1 | 111.29381 | 26.1 | 105.95645 | 26.1 | 101.79431
26.15 | 111.29702 | 26.15 | 105.9574 | 26.15 | 101.79535
26.2 | 111.30024 | 26.2 | 105.95835 | 26.2 | 101.79639
26.25 | 111.30345 | 26.25 | 105.9593 | 26.25 | 101.79691
26.3 | 111.30621 | 26.3 | 105.95978 | 26.3 | 101.79794
26.35 | 111.30943 | 26.35 | 105.96025 | 26.35 | 101.79846
26.4 | 111.31218 | 26.4 | 105.9612 | 26.4 | 101.79898
26.45 | 111.3154 | 26.45 | 105.96168 | 26.45 | 101.80002
26.5 | 111.31815 | 26.5 | 105.96215 | 26.5 | 101.80054
26.55 | 111.32091 | 26.55 | 105.96263 | 26.55 | 101.80054
26.6 | 111.32367 | 26.6 | 105.96358 | 26.6 | 101.80105
26.65 | 111.32596 | 26.65 | 105.96405 | 26.65 | 101.80105
26.7 | 111.32872 | 26.7 | 105.965 | 26.7 | 101.80157
26.75 | 111.33148 | 26.75 | 105.96595 | 26.75 | 101.80157
26.8 | 111.33377 | 26.8 | 105.96643 | 26.8 | 101.80157
26.85 | 111.33653 | 26.85 | 105.96738 | 26.85 | 101.80157
26.9 | 111.33883 | 26.9 | 105.96833 | 26.9 | 101.80157
26.95 | 111.34158 | 26.95 | 105.9688 | 26.95 | 101.80105
27 | 111.34388 | 27 | 105.96928 | 27 | 101.80157
27.05 | 111.34664 | 27.05 | 105.96975 | 27.05 | 101.80157
27.1 | 111.34894 | 27.1 | 105.96928 | 27.1 | 101.80157
27.15 | 111.35169 | 27.15 | 105.96975 | 27.15 | 101.80157
27.2 | 111.35399 | 27.2 | 105.96975 | 27.2 | 101.80157
27.25 | 111.35675 | 27.25 | 105.97023 | 27.25 | 101.80157
27.3 | 111.35904 | 27.3 | 105.9707 | 27.3 | 101.80209
27.35 | 111.36134 | 27.35 | 105.97165 | 27.35 | 101.80157
27.4 | 111.3641 | 27.4 | 105.97213 | 27.4 | 101.80157
27.45 | 111.36639 | 27.45 | 105.97308 | 27.45 | 101.80157
27.5 | 111.36869 | 27.5 | 105.97403 | 27.5 | 101.80209
27.55 | 111.37099 | 27.55 | 105.9745 | 27.55 | 101.80209
27.6 | 111.37374 | 27.6 | 105.97545 | 27.6 | 101.80209
27.65 | 111.37604 | 27.65 | 105.97545 | 27.65 | 101.80209
27.7 | 111.37834 | 27.7 | 105.97593 | 27.7 | 101.80261
27.75 | 111.38109 | 27.75 | 105.97593 | 27.75 | 101.80261
27.8 | 111.38339 | 27.8 | 105.9764 | 27.8 | 101.80313
27.85 | 111.38615 | 27.85 | 105.97688 | 27.85 | 101.80313
27.9 | 111.38844 | 27.9 | 105.97735 | 27.9 | 101.80365
27.95 | 111.3912 | 27.95 | 105.97783 | 27.95 | 101.80365
28 | 111.39396 | 28 | 105.9783 | 28 | 101.80365
28.05 | 111.39625 | 28.05 | 105.97878 | 28.05 | 101.80365
28.1 | 111.39901 | 28.1 | 105.97925 | 28.1 | 101.80417
28.15 | 111.40131 | 28.15 | 105.97925 | 28.15 | 101.80417
28.2 | 111.40406 | 28.2 | 105.97973 | 28.2 | 101.80417
28.25 | 111.40636 | 28.25 | 105.97973 | 28.25 | 101.80417
28.3 | 111.40912 | 28.3 | 105.9802 | 28.3 | 101.80468
28.35 | 111.41142 | 28.35 | 105.9802 | 28.35 | 101.80468
28.4 | 111.41417 | 28.4 | 105.98068 | 28.4 | 101.8052
28.45 | 111.41647 | 28.45 | 105.98163 | 28.45 | 101.80572
28.5 | 111.41923 | 28.5 | 105.9821 | 28.5 | 101.80624
28.55 | 111.42152 | 28.55 | 105.98305 | 28.55 | 101.80728
28.6 | 111.42428 | 28.6 | 105.984 | 28.6 | 101.80779
28.65 | 111.42658 | 28.65 | 105.98448 | 28.65 | 101.80831
28.7 | 111.42933 | 28.7 | 105.98495 | 28.7 | 101.80831
28.75 | 111.43163 | 28.75 | 105.98543 | 28.75 | 101.80883
28.8 | 111.43439 | 28.8 | 105.9859 | 28.8 | 101.80883
28.85 | 111.43668 | 28.85 | 105.9859 | 28.85 | 101.80831
28.9 | 111.43898 | 28.9 | 105.98638 | 28.9 | 101.80831
28.95 | 111.44128 | 28.95 | 105.98638 | 28.95 | 101.80779
29 | 111.44357 | 29 | 105.98685 | 29 | 101.80779
29.05 | 111.44541 | 29.05 | 105.98685 | 29.05 | 101.80728
29.1 | 111.44771 | 29.1 | 105.98685 | 29.1 | 101.80728
29.15 | 111.45001 | 29.15 | 105.98733 | 29.15 | 101.80728
29.2 | 111.45184 | 29.2 | 105.98733 | 29.2 | 101.80676
29.25 | 111.45414 | 29.25 | 105.98733 | 29.25 | 101.80676
29.3 | 111.45598 | 29.3 | 105.9878 | 29.3 | 101.80676
29.35 | 111.45828 | 29.35 | 105.98828 | 29.35 | 101.80728
29.4 | 111.46057 | 29.4 | 105.98875 | 29.4 | 101.80779
29.45 | 111.46287 | 29.45 | 105.98923 | 29.45 | 101.80779
29.5 | 111.46517 | 29.5 | 105.99065 | 29.5 | 101.80831
29.55 | 111.46746 | 29.55 | 105.9916 | 29.55 | 101.80935
29.6 | 111.47022 | 29.6 | 105.99208 | 29.6 | 101.80987
29.65 | 111.47252 | 29.65 | 105.99303 | 29.65 | 101.81039
29.7 | 111.47481 | 29.7 | 105.99398 | 29.7 | 101.8109
29.75 | 111.47757 | 29.75 | 105.99445 | 29.75 | 101.81142
29.8 | 111.47987 | 29.8 | 105.9954 | 29.8 | 101.81194
29.85 | 111.48217 | 29.85 | 105.99635 | 29.85 | 101.81246
29.9 | 111.48492 | 29.9 | 105.99683 | 29.9 | 101.8135
29.95 | 111.48722 | 29.95 | 105.99778 | 29.95 | 101.8135
30 | 111.48952 | 30 | 105.99873 | 30 | 101.81402
30.05 | 111.49227 | 30.05 | 105.99968 | 30.05 | 101.81453
30.1 | 111.49457 | 30.1 | 106.00063 | 30.1 | 101.81453
30.15 | 111.49687 | 30.15 | 106.00205 | 30.15 | 101.81505
30.2 | 111.49916 | 30.2 | 106.003 | 30.2 | 101.81505
30.25 | 111.50192 | 30.25 | 106.00395 | 30.25 | 101.81557
30.3 | 111.50422 | 30.3 | 106.00538 | 30.3 | 101.81609
30.35 | 111.50697 | 30.35 | 106.00633 | 30.35 | 101.81661
30.4 | 111.50973 | 30.4 | 106.00728 | 30.4 | 101.81764
30.45 | 111.51249 | 30.45 | 106.0087 | 30.45 | 101.81816
30.5 | 111.51524 | 30.5 | 106.00965 | 30.5 | 101.8192
30.55 | 111.51846 | 30.55 | 106.0106 | 30.55 | 101.82024
30.6 | 111.52168 | 30.6 | 106.01203 | 30.6 | 101.82127
30.65 | 111.52489 | 30.65 | 106.01298 | 30.65 | 101.82231
30.7 | 111.52811 | 30.7 | 106.0144 | 30.7 | 101.82387
30.75 | 111.53132 | 30.75 | 106.01583 | 30.75 | 101.8249
30.8 | 111.53408 | 30.8 | 106.01678 | 30.8 | 101.82594
30.85 | 111.5373 | 30.85 | 106.01773 | 30.85 | 101.82646
30.9 | 111.53959 | 30.9 | 106.01868 | 30.9 | 101.82749
30.95 | 111.54235 | 30.95 | 106.01915 | 30.95 | 101.82749
31 | 111.54465 | 31 | 106.01963 | 31 | 101.82801
31.05 | 111.54694 | 31.05 | 106.0201 | 31.05 | 101.82801
31.1 | 111.54832 | 31.1 | 106.0201 | 31.1 | 101.82853
31.15 | 111.55016 | 31.15 | 106.01963 | 31.15 | 101.82749
31.2 | 111.552 | 31.2 | 106.01963 | 31.2 | 101.82749
31.25 | 111.55337 | 31.25 | 106.01963 | 31.25 | 101.82698
31.3 | 111.55475 | 31.3 | 106.01963 | 31.3 | 101.82594
31.35 | 111.55613 | 31.35 | 106.01963 | 31.35 | 101.82542
31.4 | 111.55797 | 31.4 | 106.01963 | 31.4 | 101.82438
31.45 | 111.55935 | 31.45 | 106.01963 | 31.45 | 101.82387
31.5 | 111.56164 | 31.5 | 106.0201 | 31.5 | 101.82335
31.55 | 111.56348 | 31.55 | 106.02058 | 31.55 | 101.82335
31.6 | 111.56578 | 31.6 | 106.02105 | 31.6 | 101.82335
31.65 | 111.56854 | 31.65 | 106.02153 | 31.65 | 101.82387
31.7 | 111.57267 | 31.7 | 106.02295 | 31.7 | 101.82438
31.75 | 111.57635 | 31.75 | 106.0239 | 31.75 | 101.82646
31.8 | 111.58048 | 31.8 | 106.02485 | 31.8 | 101.82801
31.85 | 111.58416 | 31.85 | 106.0239 | 31.85 | 101.83009
31.9 | 111.58921 | 31.9 | 106.02628 | 31.9 | 101.83216
31.95 | 111.59334 | 31.95 | 106.02818 | 31.95 | 101.83527
32 | 111.59748 | 32 | 106.03008 | 32 | 101.83786
32.05 | 111.60115 | 32.05 | 106.03198 | 32.05 | 101.84046
32.1 | 111.60345 | 32.1 | 106.03435 | 32.1 | 101.84253
32.15 | 111.60575 | 32.15 | 106.03578 | 32.15 | 101.84357
32.2 | 111.60759 | 32.2 | 106.03673 | 32.2 | 101.8446
32.25 | 111.60896 | 32.25 | 106.0372 | 32.25 | 101.8446
32.3 | 111.60805 | 32.3 | 106.03578 | 32.3 | 101.8446
32.35 | 111.60805 | 32.35 | 106.03483 | 32.35 | 101.84201
32.4 | 111.60805 | 32.4 | 106.03388 | 32.4 | 101.84046
32.45 | 111.60759 | 32.45 | 106.03245 | 32.45 | 101.8389
32.5 | 111.60713 | 32.5 | 106.03055 | 32.5 | 101.83683
32.55 | 111.60713 | 32.55 | 106.02913 | 32.55 | 101.83372
32.6 | 111.60713 | 32.6 | 106.0277 | 32.6 | 101.83164
32.65 | 111.60759 | 32.65 | 106.02675 | 32.65 | 101.82957
32.7 | 111.60942 | 32.7 | 106.0258 | 32.7 | 101.82801
32.75 | 111.6108 | 32.75 | 106.02485 | 32.75 | 101.82698
32.8 | 111.61218 | 32.8 | 106.02438 | 32.8 | 101.82594
32.85 | 111.61356 | 32.85 | 106.02438 | 32.85 | 101.8249
32.9 | 111.61586 | 32.9 | 106.02485 | 32.9 | 101.82438
32.95 | 111.61815 | 32.95 | 106.02533 | 32.95 | 101.82542
33 | 111.62045 | 33 | 106.0258 | 33 | 101.82542
33.05 | 111.62275 | 33.05 | 106.02675 | 33.05 | 101.82594
33.1 | 111.6255 | 33.1 | 106.0277 | 33.1 | 101.82646
33.15 | 111.6278 | 33.15 | 106.02865 | 33.15 | 101.82749
33.2 | 111.63056 | 33.2 | 106.0296 | 33.2 | 101.82853
33.25 | 111.63285 | 33.25 | 106.03055 | 33.25 | 101.82905
33.3 | 111.63561 | 33.3 | 106.0315 | 33.3 | 101.82957
33.35 | 111.63791 | 33.35 | 106.03198 | 33.35 | 101.83009
33.4 | 111.6402 | 33.4 | 106.03293 | 33.4 | 101.83061
33.45 | 111.6425 | 33.45 | 106.0334 | 33.45 | 101.83061
33.5 | 111.6448 | 33.5 | 106.03388 | 33.5 | 101.83112
33.55 | 111.6471 | 33.55 | 106.03435 | 33.55 | 101.83164
33.6 | 111.64939 | 33.6 | 106.03483 | 33.6 | 101.83164
33.65 | 111.65123 | 33.65 | 106.0353 | 33.65 | 101.83216
33.7 | 111.65353 | 33.7 | 106.03625 | 33.7 | 101.83268
33.75 | 111.65582 | 33.75 | 106.03673 | 33.75 | 101.83372
33.8 | 111.65766 | 33.8 | 106.0372 | 33.8 | 101.83423
33.85 | 111.65996 | 33.85 | 106.03768 | 33.85 | 101.83475
33.9 | 111.6618 | 33.9 | 106.03815 | 33.9 | 101.83527
33.95 | 111.66409 | 33.95 | 106.03815 | 33.95 | 101.83527
34 | 111.66593 | 34 | 106.03863 | 34 | 101.83579
34.05 | 111.66777 | 34.05 | 106.0391 | 34.05 | 101.83579
34.1 | 111.66961 | 34.1 | 106.0391 | 34.1 | 101.83631
34.15 | 111.67144 | 34.15 | 106.0391 | 34.15 | 101.83631
34.2 | 111.67328 | 34.2 | 106.0391 | 34.2 | 101.83631
34.25 | 111.67558 | 34.25 | 106.0391 | 34.25 | 101.83683
34.3 | 111.67742 | 34.3 | 106.03958 | 34.3 | 101.83683
34.35 | 111.67925 | 34.35 | 106.03958 | 34.35 | 101.83683
34.4 | 111.68109 | 34.4 | 106.04005 | 34.4 | 101.83735
34.45 | 111.68293 | 34.45 | 106.04005 | 34.45 | 101.83735
34.5 | 111.68477 | 34.5 | 106.04053 | 34.5 | 101.83735
34.55 | 111.68661 | 34.55 | 106.04053 | 34.55 | 101.83786
34.6 | 111.68798 | 34.6 | 106.04053 | 34.6 | 101.83786
34.65 | 111.68982 | 34.65 | 106.04053 | 34.65 | 101.83786
34.7 | 111.69166 | 34.7 | 106.04053 | 34.7 | 101.83838
34.75 | 111.6935 | 34.75 | 106.04053 | 34.75 | 101.83838
34.8 | 111.69487 | 34.8 | 106.04053 | 34.8 | 101.8389
34.85 | 111.69671 | 34.85 | 106.041 | 34.85 | 101.8389
34.9 | 111.69855 | 34.9 | 106.041 | 34.9 | 101.83942
34.95 | 111.70039 | 34.95 | 106.04148 | 34.95 | 101.83994
35 | 111.70177 | 35 | 106.04195 | 35 | 101.83994
35.05 | 111.7036 | 35.05 | 106.04243 | 35.05 | 101.84046
35.1 | 111.70544 | 35.1 | 106.0429 | 35.1 | 101.84046
35.15 | 111.70728 | 35.15 | 106.0429 | 35.15 | 101.84097
35.2 | 111.70912 | 35.2 | 106.04338 | 35.2 | 101.84097
35.25 | 111.71095 | 35.25 | 106.04385 | 35.25 | 101.84097
35.3 | 111.71279 | 35.3 | 106.04433 | 35.3 | 101.84097
35.35 | 111.71509 | 35.35 | 106.04433 | 35.35 | 101.84046
35.4 | 111.71693 | 35.4 | 106.04433 | 35.4 | 101.84046
35.45 | 111.71876 | 35.45 | 106.04433 | 35.45 | 101.84046
35.5 | 111.7206 | 35.5 | 106.04433 | 35.5 | 101.84097
35.55 | 111.72244 | 35.55 | 106.04433 | 35.55 | 101.84097
35.6 | 111.72474 | 35.6 | 106.0448 | 35.6 | 101.84149
35.65 | 111.72657 | 35.65 | 106.0448 | 35.65 | 101.84201
35.7 | 111.72887 | 35.7 | 106.04528 | 35.7 | 101.84253
35.75 | 111.73071 | 35.75 | 106.04528 | 35.75 | 101.84305
35.8 | 111.73255 | 35.8 | 106.04575 | 35.8 | 101.84357
35.85 | 111.73438 | 35.85 | 106.04623 | 35.85 | 101.84408
35.9 | 111.73622 | 35.9 | 106.0467 | 35.9 | 101.84408
35.95 | 111.73806 | 35.95 | 106.04718 | 35.95 | 101.84408
36 | 111.7399 | 36 | 106.04765 | 36 | 101.84408
36.05 | 111.74174 | 36.05 | 106.04813 | 36.05 | 101.84408
36.1 | 111.74311 | 36.1 | 106.0486 | 36.1 | 101.84408
36.15 | 111.74449 | 36.15 | 106.04908 | 36.15 | 101.84305
36.2 | 111.74587 | 36.2 | 106.05003 | 36.2 | 101.84253
36.25 | 111.74771 | 36.25 | 106.0505 | 36.25 | 101.84201
36.3 | 111.74909 | 36.3 | 106.05098 | 36.3 | 101.84201
36.35 | 111.75092 | 36.35 | 106.05145 | 36.35 | 101.84149
36.4 | 111.75276 | 36.4 | 106.05145 | 36.4 | 101.84149
36.45 | 111.7546 | 36.45 | 106.05193 | 36.45 | 101.84149
36.5 | 111.75644 | 36.5 | 106.05193 | 36.5 | 101.84149
36.55 | 111.75827 | 36.55 | 106.05193 | 36.55 | 101.84253
36.6 | 111.76057 | 36.6 | 106.0524 | 36.6 | 101.84305
36.65 | 111.76241 | 36.65 | 106.05288 | 36.65 | 101.84357
36.7 | 111.76425 | 36.7 | 106.05335 | 36.7 | 101.84408
36.75 | 111.76654 | 36.75 | 106.05383 | 36.75 | 101.8446
36.8 | 111.76838 | 36.8 | 106.0543 | 36.8 | 101.84512
36.85 | 111.77068 | 36.85 | 106.05525 | 36.85 | 101.84564
36.9 | 111.77252 | 36.9 | 106.05573 | 36.9 | 101.84616
36.95 | 111.77481 | 36.95 | 106.05668 | 36.95 | 101.8472
37 | 111.77665 | 37 | 106.05763 | 37 | 101.84771
37.05 | 111.77849 | 37.05 | 106.0581 | 37.05 | 101.84823
37.1 | 111.78033 | 37.1 | 106.05858 | 37.1 | 101.84875
37.15 | 111.78216 | 37.15 | 106.05858 | 37.15 | 101.84875
37.2 | 111.784 | 37.2 | 106.05905 | 37.2 | 101.84927
37.25 | 111.78538 | 37.25 | 106.05953 | 37.25 | 101.84927
37.3 | 111.78722 | 37.3 | 106.05953 | 37.3 | 101.84927
37.35 | 111.7886 | 37.35 | 106.05953 | 37.35 | 101.84927
37.4 | 111.79043 | 37.4 | 106.05953 | 37.4 | 101.84875
37.45 | 111.79181 | 37.45 | 106.06 | 37.45 | 101.84875
37.5 | 111.79365 | 37.5 | 106.06 | 37.5 | 101.84823
37.55 | 111.79549 | 37.55 | 106.06048 | 37.55 | 101.84823
37.6 | 111.79732 | 37.6 | 106.06095 | 37.6 | 101.84771
37.65 | 111.79916 | 37.65 | 106.06143 | 37.65 | 101.84771
37.7 | 111.80054 | 37.7 | 106.0619 | 37.7 | 101.84771
37.75 | 111.80192 | 37.75 | 106.06238 | 37.75 | 101.84771
37.8 | 111.80376 | 37.8 | 106.06238 | 37.8 | 101.84771
37.85 | 111.80513 | 37.85 | 106.06285 | 37.85 | 101.84771
37.9 | 111.80651 | 37.9 | 106.06285 | 37.9 | 101.84771
37.95 | 111.80835 | 37.95 | 106.06333 | 37.95 | 101.84771
38 | 111.80973 | 38 | 106.06333 | 38 | 101.84771
38.05 | 111.81157 | 38.05 | 106.06333 | 38.05 | 101.8472
38.1 | 111.81386 | 38.1 | 106.06333 | 38.1 | 101.8472
38.15 | 111.8157 | 38.15 | 106.06333 | 38.15 | 101.84668
38.2 | 111.81754 | 38.2 | 106.06333 | 38.2 | 101.84668
38.25 | 111.81938 | 38.25 | 106.0638 | 38.25 | 101.84616
38.3 | 111.82121 | 38.3 | 106.0638 | 38.3 | 101.84616
38.35 | 111.82305 | 38.35 | 106.0638 | 38.35 | 101.84564
38.4 | 111.82489 | 38.4 | 106.0638 | 38.4 | 101.84564
38.45 | 111.82673 | 38.45 | 106.0638 | 38.45 | 101.84564
38.5 | 111.82811 | 38.5 | 106.0638 | 38.5 | 101.84616
38.55 | 111.82994 | 38.55 | 106.06428 | 38.55 | 101.84616
38.6 | 111.83178 | 38.6 | 106.06475 | 38.6 | 101.84668
38.65 | 111.83316 | 38.65 | 106.06523 | 38.65 | 101.84668
38.7 | 111.835 | 38.7 | 106.0657 | 38.7 | 101.8472
38.75 | 111.83683 | 38.75 | 106.06665 | 38.75 | 101.8472
38.8 | 111.83867 | 38.8 | 106.06713 | 38.8 | 101.84771
38.85 | 111.84051 | 38.85 | 106.0676 | 38.85 | 101.84771
38.9 | 111.84235 | 38.9 | 106.06855 | 38.9 | 101.84771
38.95 | 111.84418 | 38.95 | 106.06903 | 38.95 | 101.84771
39 | 111.84648 | 39 | 106.06998 | 39 | 101.84823
39.05 | 111.84878 | 39.05 | 106.07045 | 39.05 | 101.84875
39.1 | 111.85108 | 39.1 | 106.0714 | 39.1 | 101.84927
39.15 | 111.85337 | 39.15 | 106.07235 | 39.15 | 101.85031
39.2 | 111.85567 | 39.2 | 106.0733 | 39.2 | 101.85134
39.25 | 111.85797 | 39.25 | 106.07425 | 39.25 | 101.85238
39.3 | 111.86072 | 39.3 | 106.0752 | 39.3 | 101.85394
39.35 | 111.86348 | 39.35 | 106.07615 | 39.35 | 101.85549
39.4 | 111.86578 | 39.4 | 106.0771 | 39.4 | 101.85653
39.45 | 111.86807 | 39.45 | 106.07805 | 39.45 | 101.85756
39.5 | 111.87083 | 39.5 | 106.079 | 39.5 | 101.8586
39.55 | 111.87313 | 39.55 | 106.07995 | 39.55 | 101.85964
39.6 | 111.87497 | 39.6 | 106.08043 | 39.6 | 101.86016
39.65 | 111.87726 | 39.65 | 106.08138 | 39.65 | 101.86067
39.7 | 111.87818 | 39.7 | 106.08138 | 39.7 | 101.86119
39.75 | 111.87956 | 39.75 | 106.08138 | 39.75 | 101.86171
39.8 | 111.8814 | 39.8 | 106.08138 | 39.8 | 101.86171
39.85 | 111.88232 | 39.85 | 106.0809 | 39.85 | 101.86171
39.9 | 111.88324 | 39.9 | 106.07995 | 39.9 | 101.86171
39.95 | 111.88415 | 39.95 | 106.07948 | 39.95 | 101.86119
40 | 111.88507 | 40 | 106.07853 | 40 | 101.86067
40.05 | 111.88599 | 40.05 | 106.07805 | 40.05 | 101.86016
40.1 | 111.88691 | 40.1 | 106.0771 | 40.1 | 101.85964
40.15 | 111.88783 | 40.15 | 106.07615 | 40.15 | 101.8586
40.2 | 111.88875 | 40.2 | 106.07568 | 40.2 | 101.85808
40.25 | 111.88967 | 40.25 | 106.0752 | 40.25 | 101.85705
40.3 | 111.89059 | 40.3 | 106.07473 | 40.3 | 101.85601
40.35 | 111.8915 | 40.35 | 106.07425 | 40.35 | 101.85549
40.4 | 111.89288 | 40.4 | 106.07425 | 40.4 | 101.85497
40.45 | 111.8938 | 40.45 | 106.07378 | 40.45 | 101.85445
40.5 | 111.89564 | 40.5 | 106.07473 | 40.5 | 101.85445
40.55 | 111.89794 | 40.55 | 106.07568 | 40.55 | 101.85497
40.6 | 111.90023 | 40.6 | 106.07663 | 40.6 | 101.85549
40.65 | 111.90253 | 40.65 | 106.07805 | 40.65 | 101.85653
40.7 | 111.90621 | 40.7 | 106.0809 | 40.7 | 101.85756
40.75 | 111.90988 | 40.75 | 106.08328 | 40.75 | 101.86016
40.8 | 111.91356 | 40.8 | 106.08613 | 40.8 | 101.86275
40.85 | 111.91723 | 40.85 | 106.0885 | 40.85 | 101.86534
40.9 | 111.92137 | 40.9 | 106.09183 | 40.9 | 101.86793
40.95 | 111.92504 | 40.95 | 106.09468 | 40.95 | 101.87104
41 | 111.92872 | 41 | 106.09705 | 41 | 101.87415
41.05 | 111.93193 | 41.05 | 106.09895 | 41.05 | 101.87623
41.1 | 111.93377 | 41.1 | 106.10038 | 41.1 | 101.8783
41.15 | 111.93561 | 41.15 | 106.10133 | 41.15 | 101.87934
41.2 | 111.93699 | 41.2 | 106.1018 | 41.2 | 101.87986
41.25 | 111.93791 | 41.25 | 106.10228 | 41.25 | 101.88038
41.3 | 111.93745 | 41.3 | 106.10038 | 41.3 | 101.87986
41.35 | 111.93699 | 41.35 | 106.09943 | 41.35 | 101.87778
41.4 | 111.93653 | 41.4 | 106.098 | 41.4 | 101.87571
41.45 | 111.93607 | 41.45 | 106.09658 | 41.45 | 101.87415
41.5 | 111.93515 | 41.5 | 106.0942 | 41.5 | 101.87208
41.55 | 111.93423 | 41.55 | 106.0923 | 41.55 | 101.86897
41.6 | 111.93377 | 41.6 | 106.0904 | 41.6 | 101.86638
41.65 | 111.93331 | 41.65 | 106.0885 | 41.65 | 101.8643
41.7 | 111.93331 | 41.7 | 106.08708 | 41.7 | 101.86223
41.75 | 111.93331 | 41.75 | 106.08565 | 41.75 | 101.86067
41.8 | 111.93377 | 41.8 | 106.0847 | 41.8 | 101.85912
41.85 | 111.93423 | 41.85 | 106.08423 | 41.85 | 101.85756
41.9 | 111.93561 | 41.9 | 106.0847 | 41.9 | 101.85705
41.95 | 111.93699 | 41.95 | 106.08518 | 41.95 | 101.85705
42 | 111.93836 | 42 | 106.08565 | 42 | 101.85653
42.05 | 111.93974 | 42.05 | 106.08613 | 42.05 | 101.85653
42.1 | 111.94204 | 42.1 | 106.08803 | 42.1 | 101.85653
42.15 | 111.94434 | 42.15 | 106.08898 | 42.15 | 101.85705
42.2 | 111.94617 | 42.2 | 106.0904 | 42.2 | 101.85756
42.25 | 111.94801 | 42.25 | 106.09135 | 42.25 | 101.85808
42.3 | 111.94985 | 42.3 | 106.0923 | 42.3 | 101.8586
42.35 | 111.95215 | 42.35 | 106.09373 | 42.35 | 101.85964
42.4 | 111.95398 | 42.4 | 106.09468 | 42.4 | 101.86067
42.45 | 111.95582 | 42.45 | 106.09515 | 42.45 | 101.86119
42.5 | 111.95766 | 42.5 | 106.0961 | 42.5 | 101.86171
42.55 | 111.9595 | 42.55 | 106.09705 | 42.55 | 101.86223
42.6 | 111.96134 | 42.6 | 106.09753 | 42.6 | 101.86275
42.65 | 111.96271 | 42.65 | 106.09848 | 42.65 | 101.86327
42.7 | 111.96455 | 42.7 | 106.09895 | 42.7 | 101.86379
42.75 | 111.96593 | 42.75 | 106.09943 | 42.75 | 101.86379
42.8 | 111.96777 | 42.8 | 106.0999 | 42.8 | 101.8643
42.85 | 111.96961 | 42.85 | 106.10038 | 42.85 | 101.8643
42.9 | 111.97098 | 42.9 | 106.10038 | 42.9 | 101.86482
42.95 | 111.97282 | 42.95 | 106.10085 | 42.95 | 101.86534
43 | 111.9742 | 43 | 106.10085 | 43 | 101.86534
43.05 | 111.97558 | 43.05 | 106.10133 | 43.05 | 101.86586
43.1 | 111.97742 | 43.1 | 106.10133 | 43.1 | 101.86638
43.15 | 111.97879 | 43.15 | 106.10133 | 43.15 | 101.86638
43.2 | 111.98017 | 43.2 | 106.1018 | 43.2 | 101.86638
43.25 | 111.98155 | 43.25 | 106.1018 | 43.25 | 101.8669
43.3 | 111.98293 | 43.3 | 106.10228 | 43.3 | 101.8669
43.35 | 111.98477 | 43.35 | 106.10275 | 43.35 | 101.8669
43.4 | 111.98614 | 43.4 | 106.10323 | 43.4 | 101.8669
43.45 | 111.98752 | 43.45 | 106.10323 | 43.45 | 101.8669
43.5 | 111.9889 | 43.5 | 106.1037 | 43.5 | 101.8669
43.55 | 111.99028 | 43.55 | 106.10418 | 43.55 | 101.8669
43.6 | 111.99166 | 43.6 | 106.10465 | 43.6 | 101.8669
43.65 | 111.99304 | 43.65 | 106.10513 | 43.65 | 101.8669
43.7 | 111.99441 | 43.7 | 106.1056 | 43.7 | 101.8669
43.75 | 111.99579 | 43.75 | 106.10608 | 43.75 | 101.8669
43.8 | 111.99717 | 43.8 | 106.10608 | 43.8 | 101.86741
43.85 | 111.99855 | 43.85 | 106.10655 | 43.85 | 101.86741
43.9 | 111.99993 | 43.9 | 106.10655 | 43.9 | 101.86741
43.95 | 112.0013 | 43.95 | 106.10655 | 43.95 | 101.86741
44 | 112.00268 | 44 | 106.10703 | 44 | 101.86741
44.05 | 112.00406 | 44.05 | 106.10703 | 44.05 | 101.86741
44.1 | 112.00544 | 44.1 | 106.10703 | 44.1 | 101.86741
44.15 | 112.00682 | 44.15 | 106.10703 | 44.15 | 101.86741
44.2 | 112.00866 | 44.2 | 106.10703 | 44.2 | 101.86741
44.25 | 112.01003 | 44.25 | 106.10703 | 44.25 | 101.86741
44.3 | 112.01141 | 44.3 | 106.10703 | 44.3 | 101.86741
44.35 | 112.01279 | 44.35 | 106.1075 | 44.35 | 101.86741
44.4 | 112.01417 | 44.4 | 106.10798 | 44.4 | 101.86741
44.45 | 112.01555 | 44.45 | 106.10798 | 44.45 | 101.86793
44.5 | 112.01692 | 44.5 | 106.10845 | 44.5 | 101.86793
44.55 | 112.0183 | 44.55 | 106.10893 | 44.55 | 101.86845
44.6 | 112.01968 | 44.6 | 106.10893 | 44.6 | 101.86897
44.65 | 112.02106 | 44.65 | 106.1094 | 44.65 | 101.86897
44.7 | 112.02244 | 44.7 | 106.1094 | 44.7 | 101.86949
44.75 | 112.02336 | 44.75 | 106.1094 | 44.75 | 101.87001
44.8 | 112.02473 | 44.8 | 106.10988 | 44.8 | 101.87053
44.85 | 112.02611 | 44.85 | 106.10988 | 44.85 | 101.87104
44.9 | 112.02749 | 44.9 | 106.11035 | 44.9 | 101.87104
44.95 | 112.02887 | 44.95 | 106.11035 | 44.95 | 101.87156
45 | 112.03025 | 45 | 106.11083 | 45 | 101.87156
45.05 | 112.03117 | 45.05 | 106.11083 | 45.05 | 101.87156
45.1 | 112.03254 | 45.1 | 106.11178 | 45.1 | 101.87156
45.15 | 112.03346 | 45.15 | 106.11225 | 45.15 | 101.87156
45.2 | 112.03484 | 45.2 | 106.11273 | 45.2 | 101.87104
45.25 | 112.03622 | 45.25 | 106.11368 | 45.25 | 101.87104
45.3 | 112.03714 | 45.3 | 106.11463 | 45.3 | 101.87104
45.35 | 112.03852 | 45.35 | 106.11463 | 45.35 | 101.87104
45.4 | 112.0399 | 45.4 | 106.1151 | 45.4 | 101.87104
45.45 | 112.04127 | 45.45 | 106.1151 | 45.45 | 101.87104
45.5 | 112.04173 | 45.5 | 106.11368 | 45.5 | 101.87104
45.55 | 112.04173 | 45.55 | 106.11225 | 45.55 | 101.87053
45.6 | 112.04173 | 45.6 | 106.1113 | 45.6 | 101.86897
45.65 | 112.04265 | 45.65 | 106.1113 | 45.65 | 101.86741
45.7 | 112.04311 | 45.7 | 106.11225 | 45.7 | 101.8669
45.75 | 112.04311 | 45.75 | 106.1132 | 45.75 | 101.86586
45.8 | 112.04311 | 45.8 | 106.11415 | 45.8 | 101.8643
45.85 | 112.04219 | 45.85 | 106.11463 | 45.85 | 101.86327
45.9 | 112.04265 | 45.9 | 106.117 | 45.9 | 101.86067
45.95 | 112.04265 | 45.95 | 106.11748 | 45.95 | 101.86016
46 | 112.04265 | 46 | 106.117 | 46 | 101.8586
46.05 | 112.04311 | 46.05 | 106.11558 | 46.05 | 101.85705
46.1 | 112.04403 | 46.1 | 106.11273 | 46.1 | 101.85549
46.15 | 112.04633 | 46.15 | 106.11083 | 46.15 | 101.85497
46.2 | 112.04908 | 46.2 | 106.11035 | 46.2 | 101.85497
46.25 | 112.0523 | 46.25 | 106.10988 | 46.25 | 101.85653
46.3 | 112.05781 | 46.3 | 106.11035 | 46.3 | 101.85808
46.35 | 112.06241 | 46.35 | 106.11083 | 46.35 | 101.86223
46.4 | 112.06746 | 46.4 | 106.1113 | 46.4 | 101.86534
46.45 | 112.07389 | 46.45 | 106.11225 | 46.45 | 101.86897
46.5 | 112.08216 | 46.5 | 106.11273 | 46.5 | 101.87364
46.55 | 112.09089 | 46.55 | 106.1132 | 46.55 | 101.87934
46.6 | 112.09962 | 46.6 | 106.11415 | 46.6 | 101.88608
46.65 | 112.10835 | 46.65 | 106.1151 | 46.65 | 101.8923
46.7 | 112.11846 | 46.7 | 106.11653 | 46.7 | 101.89852
46.75 | 112.12489 | 46.75 | 106.11843 | 46.75 | 101.90526
46.8 | 112.1304 | 46.8 | 106.11938 | 46.8 | 101.90941
46.85 | 112.13729 | 46.85 | 106.12033 | 46.85 | 101.91044
46.9 | 112.12902 | 46.9 | 106.12175 | 46.9 | 101.90941
46.95 | 112.12489 | 46.95 | 106.12223 | 46.95 | 101.90163
47 | 112.12029 | 47 | 106.12175 | 47 | 101.89489
47.05 | 112.11524 | 47.05 | 106.12128 | 47.05 | 101.88712
47.1 | 112.10605 | 47.1 | 106.1189 | 47.1 | 101.87882
47.15 | 112.09916 | 47.15 | 106.11748 | 47.15 | 101.86638
47.2 | 112.09273 | 47.2 | 106.11558 | 47.2 | 101.85653
47.25 | 112.0863 | 47.25 | 106.11368 | 47.25 | 101.84668
47.3 | 112.08078 | 47.3 | 106.1113 | 47.3 | 101.83735
47.35 | 112.07527 | 47.35 | 106.10893 | 47.35 | 101.83009
47.4 | 112.0693 | 47.4 | 106.10655 | 47.4 | 101.82231
47.45 | 112.06333 | 47.45 | 106.1037 | 47.45 | 101.81505
47.5 | 112.05735 | 47.5 | 106.0999 | 47.5 | 101.80779
47.55 | 112.05138 | 47.55 | 106.09658 | 47.55 | 101.80313
47.6 | 112.04403 | 47.6 | 106.0923 | 47.6 | 101.79794
47.65 | 112.03668 | 47.65 | 106.08755 | 47.65 | 101.79276
47.7 | 112.02611 | 47.7 | 106.07995 | 47.7 | 101.78758
47.75 | 112.01371 | 47.75 | 106.0714 | 47.75 | 101.78291
47.8 | 111.99993 | 47.8 | 106.0619 | 47.8 | 101.77721
47.85 | 111.98798 | 47.85 | 106.0486 | 47.85 | 101.76995
47.9 | 111.96271 | 47.9 | 106.02485 | 47.9 | 101.76165
47.95 | 111.93928 | 47.95 | 106.00253 | 47.95 | 101.74817
48 | 111.90575 | 48 | 105.96975 | 48 | 101.73366
48.05 | 111.86394 | 48.05 | 105.92938 | 48.05 | 101.71603
48.1 | 111.8134 | 48.1 | 105.88093 | 48.1 | 101.69633
48.15 | 111.76149 | 48.15 | 105.832 | 48.15 | 101.66782
48.2 | 111.7059 | 48.2 | 105.7788 | 48.2 | 101.64189
48.25 | 111.64664 | 48.25 | 105.72038 | 48.25 | 101.61079
48.3 | 111.57405 | 48.3 | 105.65625 | 48.3 | 101.57605
48.35 | 111.50192 | 48.35 | 105.59356 | 48.35 | 101.52887
48.4 | 111.42566 | 48.4 | 105.52991 | 48.4 | 101.4817
48.45 | 111.34618 | 48.45 | 105.46151 | 48.45 | 101.42985
48.5 | 111.25384 | 48.5 | 105.38028 | 48.5 | 101.37179
48.55 | 111.16195 | 48.55 | 105.29858 | 48.55 | 101.30802
48.6 | 111.06548 | 48.6 | 105.21261 | 48.6 | 101.24529
48.65 | 110.96624 | 48.65 | 105.12331 | 48.65 | 101.18048
48.7 | 110.85414 | 48.7 | 105.01976 | 48.7 | 101.11464
48.75 | 110.74251 | 48.75 | 104.91669 | 48.75 | 101.04154
48.8 | 110.62719 | 48.8 | 104.81029 | 48.8 | 100.97155
48.85 | 110.50912 | 48.85 | 104.70009 | 48.85 | 100.90208
48.9 | 110.37957 | 48.9 | 104.57849 | 48.9 | 100.83209
48.95 | 110.25001 | 48.95 | 104.45736 | 48.95 | 100.7621
49 | 110.11632 | 49 | 104.33197 | 49 | 100.69471
49.05 | 109.97666 | 49.05 | 104.20134 | 49.05 | 100.62887
49.1 | 109.83149 | 49.1 | 104.06549 | 49.1 | 100.56458
49.15 | 109.68815 | 49.15 | 103.93059 | 49.15 | 100.50651
49.2 | 109.54205 | 49.2 | 103.79379 | 49.2 | 100.44689
49.25 | 109.38907 | 49.25 | 103.6551 | 49.25 | 100.39349
49.3 | 109.22965 | 49.3 | 103.50927 | 49.3 | 100.34424
49.35 | 109.07345 | 49.35 | 103.3644 | 49.35 | 100.30432
49.4 | 108.91174 | 49.4 | 103.21905 | 49.4 | 100.27011
49.45 | 108.74773 | 49.45 | 103.07228 | 49.45 | 100.24574
49.5 | 108.57223 | 49.5 | 102.91933 | 49.5 | 100.23122
49.55 | 108.39719 | 49.55 | 102.76828 | 49.55 | 100.22604
49.6 | 108.21802 | 49.6 | 102.61628 | 49.6 | 100.22034
49.65 | 108.03334 | 49.65 | 102.46381 | 49.65 | 100.21411
49.7 | 107.84268 | 49.7 | 102.30753 | 49.7 | 100.20945
49.75 | 107.65386 | 49.75 | 102.15268 | 49.75 | 100.20997
49.8 | 107.46412 | 49.8 | 101.99783 | 49.8 | 100.20841
49.85 | 107.27025 | 49.85 | 101.84251 | 49.85 | 100.20686
49.9 | 107.06397 | 49.9 | 101.68766 | 49.9 | 100.2053
49.95 | 106.85861 | 49.95 | 101.53376 | 49.95 | 100.2053
50 | 106.64866 | 50 | 101.38224 | 50 | 100.20478
50.05 | 106.43365 | 50.05 | 101.23214 | 50.05 | 100.20426
50.1 | 106.21313 | 50.1 | 101.08774 | 50.1 | 100.20375
50.15 | 105.99261 | 50.15 | 100.94002 | 50.15 | 100.20375
50.2 | 105.7698 | 50.2 | 100.79752 | 50.2 | 100.20375
50.25 | 105.54514 | 50.25 | 100.66262 | 50.25 | 100.20323
50.3 | 105.3113 | 50.3 | 100.54482 | 50.3 | 100.20323
50.35 | 105.07838 | 50.35 | 100.42987 | 50.35 | 100.20271
50.4 | 104.84407 | 50.4 | 100.33297 | 50.4 | 100.20271
50.45 | 104.60794 | 50.45 | 100.247 | 50.45 | 100.20219
50.5 | 104.36444 | 50.5 | 100.19427 | 50.5 | 100.20219
50.55 | 104.12233 | 50.55 | 100.16007 | 50.55 | 100.20167
50.6 | 103.87976 | 50.6 | 100.14677 | 50.6 | 100.20167
50.65 | 103.63627 | 50.65 | 100.14012 | 50.65 | 100.20115
50.7 | 103.38911 | 50.7 | 100.14107 | 50.7 | 100.20064
50.75 | 103.14378 | 50.75 | 100.1368 | 50.75 | 100.20064
50.8 | 102.89937 | 50.8 | 100.13395 | 50.8 | 100.20012
50.85 | 102.65542 | 50.85 | 100.13157 | 50.85 | 100.20012
50.9 | 102.41469 | 50.9 | 100.13157 | 50.9 | 100.1996
50.95 | 102.17441 | 50.95 | 100.13062 | 50.95 | 100.1996
51 | 101.93552 | 51 | 100.12967 | 51 | 100.19908
51.05 | 101.70076 | 51.05 | 100.12872 | 51.05 | 100.19908
51.1 | 101.4738 | 51.1 | 100.12872 | 51.1 | 100.19908
51.15 | 101.25374 | 51.15 | 100.12825 | 51.15 | 100.19856
51.2 | 101.04149 | 51.2 | 100.12777 | 51.2 | 100.19856
51.25 | 100.83246 | 51.25 | 100.1273 | 51.25 | 100.19804
51.3 | 100.65972 | 51.3 | 100.12682 | 51.3 | 100.19804
51.35 | 100.50444 | 51.35 | 100.12635 | 51.35 | 100.19804
51.4 | 100.38545 | 51.4 | 100.12587 | 51.4 | 100.19752
51.45 | 100.31056 | 51.45 | 100.1254 | 51.45 | 100.19752
51.5 | 100.29035 | 51.5 | 100.12492 | 51.5 | 100.19752
51.55 | 100.28162 | 51.55 | 100.12445 | 51.55 | 100.19701
51.6 | 100.27749 | 51.6 | 100.12397 | 51.6 | 100.19701
51.65 | 100.27473 | 51.65 | 100.1235 | 51.65 | 100.19701
51.7 | 100.27335 | 51.7 | 100.12302 | 51.7 | 100.19701
51.75 | 100.27106 | 51.75 | 100.12255 | 51.75 | 100.19649
51.8 | 100.26968 | 51.8 | 100.12207 | 51.8 | 100.19649
51.85 | 100.26784 | 51.85 | 100.12207 | 51.85 | 100.19597
51.9 | 100.26738 | 51.9 | 100.1216 | 51.9 | 100.19597
51.95 | 100.26646 | 51.95 | 100.12112 | 51.95 | 100.19597
52 | 100.26554 | 52 | 100.12112 | 52 | 100.19545
52.05 | 100.26508 | 52.05 | 100.12065 | 52.05 | 100.19545
52.1 | 100.26462 | 52.1 | 100.12017 | 52.1 | 100.19545
52.15 | 100.26416 | 52.15 | 100.12017 | 52.15 | 100.19545
52.2 | 100.2637 | 52.2 | 100.12017 | 52.2 | 100.19545
52.25 | 100.26324 | 52.25 | 100.1197 | 52.25 | 100.19545
52.3 | 100.26324 | 52.3 | 100.1197 | 52.3 | 100.19545
52.35 | 100.26279 | 52.35 | 100.11922 | 52.35 | 100.19545
52.4 | 100.26279 | 52.4 | 100.11922 | 52.4 | 100.19545
52.45 | 100.26233 | 52.45 | 100.11875 | 52.45 | 100.19545
52.5 | 100.26233 | 52.5 | 100.11875 | 52.5 | 100.19597
52.55 | 100.26187 | 52.55 | 100.11827 | 52.55 | 100.19545
52.6 | 100.26141 | 52.6 | 100.11827 | 52.6 | 100.19545
52.65 | 100.26141 | 52.65 | 100.11827 | 52.65 | 100.19545
52.7 | 100.26095 | 52.7 | 100.1178 | 52.7 | 100.19545
52.75 | 100.26095 | 52.75 | 100.1178 | 52.75 | 100.19545
52.8 | 100.26049 | 52.8 | 100.1178 | 52.8 | 100.19545
52.85 | 100.26049 | 52.85 | 100.1178 | 52.85 | 100.19545
52.9 | 100.26003 | 52.9 | 100.1178 | 52.9 | 100.19545
52.95 | 100.26003 | 52.95 | 100.11732 | 52.95 | 100.19493
53 | 100.25957 | 53 | 100.11732 | 53 | 100.19493
53.05 | 100.25911 | 53.05 | 100.11732 | 53.05 | 100.19441
53.1 | 100.25865 | 53.1 | 100.11685 | 53.1 | 100.19441
53.15 | 100.25819 | 53.15 | 100.11637 | 53.15 | 100.19441
53.2 | 100.25773 | 53.2 | 100.11637 | 53.2 | 100.19493
53.25 | 100.25773 | 53.25 | 100.11637 | 53.25 | 100.19493
53.3 | 100.25727 | 53.3 | 100.1159 | 53.3 | 100.19493
53.35 | 100.25681 | 53.35 | 100.1159 | 53.35 | 100.19545
53.4 | 100.25681 | 53.4 | 100.11542 | 53.4 | 100.19545
53.45 | 100.25635 | 53.45 | 100.11495 | 53.45 | 100.19545
53.5 | 100.25589 | 53.5 | 100.11495 | 53.5 | 100.19597
53.55 | 100.25589 | 53.55 | 100.11447 | 53.55 | 100.19597
53.6 | 100.25543 | 53.6 | 100.11447 | 53.6 | 100.19649
53.65 | 100.25543 | 53.65 | 100.114 | 53.65 | 100.19649
53.7 | 100.25498 | 53.7 | 100.114 | 53.7 | 100.19649
53.75 | 100.25498 | 53.75 | 100.11352 | 53.75 | 100.19649
53.8 | 100.25498 | 53.8 | 100.11352 | 53.8 | 100.19649
53.85 | 100.25452 | 53.85 | 100.11352 | 53.85 | 100.19701
53.9 | 100.25452 | 53.9 | 100.11305 | 53.9 | 100.19752
53.95 | 100.25452 | 53.95 | 100.11305 | 53.95 | 100.19804
54 | 100.25406 | 54 | 100.11305 | 54 | 100.19804
54.05 | 100.25406 | 54.05 | 100.11305 | 54.05 | 100.19856
54.1 | 100.25406 | 54.1 | 100.11257 | 54.1 | 100.19856
54.15 | 100.2536 | 54.15 | 100.11257 | 54.15 | 100.19908
54.2 | 100.2536 | 54.2 | 100.11257 | 54.2 | 100.19908
54.25 | 100.2536 | 54.25 | 100.1121 | 54.25 | 100.19908
54.3 | 100.2536 | 54.3 | 100.1121 | 54.3 | 100.1996
54.35 | 100.25314 | 54.35 | 100.1121 | 54.35 | 100.1996
54.4 | 100.25314 | 54.4 | 100.1121 | 54.4 | 100.1996
54.45 | 100.25314 | 54.45 | 100.11162 | 54.45 | 100.1996
54.5 | 100.25314 | 54.5 | 100.11162 | 54.5 | 100.20012
54.55 | 100.25314 | 54.55 | 100.11162 | 54.55 | 100.20012
54.6 | 100.25314 | 54.6 | 100.11162 | 54.6 | 100.20064
54.65 | 100.25314 | 54.65 | 100.11115 | 54.65 | 100.20115
54.7 | 100.25314 | 54.7 | 100.11115 | 54.7 | 100.20115
54.75 | 100.25314 | 54.75 | 100.11115 | 54.75 | 100.20167
54.8 | 100.25314 | 54.8 | 100.11115 | 54.8 | 100.20219
54.85 | 100.25314 | 54.85 | 100.11115 | 54.85 | 100.20219
54.9 | 100.25314 | 54.9 | 100.11115 | 54.9 | 100.20271
54.95 | 100.25314 | 54.95 | 100.11115 | 54.95 | 100.20323
55 | 100.25314 | 55 | 100.11115 | 55 | 100.20375
55.05 | 100.25314 | 55.05 | 100.11115 | 55.05 | 100.20426
55.1 | 100.25314 | 55.1 | 100.11115 | 55.1 | 100.20478
55.15 | 100.25314 | 55.15 | 100.11067 | 55.15 | 100.2053
55.2 | 100.25314 | 55.2 | 100.11067 | 55.2 | 100.20582
55.25 | 100.25314 | 55.25 | 100.11067 | 55.25 | 100.20582
55.3 | 100.25314 | 55.3 | 100.11067 | 55.3 | 100.20634
55.35 | 100.25314 | 55.35 | 100.11115 | 55.35 | 100.20686
55.4 | 100.2536 | 55.4 | 100.11115 | 55.4 | 100.20738
55.45 | 100.2536 | 55.45 | 100.11162 | 55.45 | 100.20789
55.5 | 100.25452 | 55.5 | 100.11257 | 55.5 | 100.20893
55.55 | 100.25543 | 55.55 | 100.11352 | 55.55 | 100.20997
55.6 | 100.25589 | 55.6 | 100.11447 | 55.6 | 100.211
55.65 | 100.25635 | 55.65 | 100.11495 | 55.65 | 100.21204
55.7 | 100.25727 | 55.7 | 100.11542 | 55.7 | 100.21308
55.75 | 100.25727 | 55.75 | 100.1159 | 55.75 | 100.2136
55.8 | 100.25727 | 55.8 | 100.1159 | 55.8 | 100.21411
55.85 | 100.25681 | 55.85 | 100.11542 | 55.85 | 100.21411
55.9 | 100.25635 | 55.9 | 100.11447 | 55.9 | 100.21411
55.95 | 100.25589 | 55.95 | 100.114 | 55.95 | 100.2136
56 | 100.25589 | 56 | 100.114 | 56 | 100.2136
56.05 | 100.25635 | 56.05 | 100.114 | 56.05 | 100.2136
56.1 | 100.25681 | 56.1 | 100.11495 | 56.1 | 100.21411
56.15 | 100.25773 | 56.15 | 100.11542 | 56.15 | 100.21515
56.2 | 100.25819 | 56.2 | 100.1159 | 56.2 | 100.21619
56.25 | 100.25911 | 56.25 | 100.11637 | 56.25 | 100.21671
56.3 | 100.26003 | 56.3 | 100.11685 | 56.3 | 100.21774
56.35 | 100.26049 | 56.35 | 100.1178 | 56.35 | 100.2193
56.4 | 100.26141 | 56.4 | 100.11827 | 56.4 | 100.22034
56.45 | 100.26233 | 56.45 | 100.11922 | 56.45 | 100.22137
56.5 | 100.26279 | 56.5 | 100.1197 | 56.5 | 100.22241
56.55 | 100.2637 | 56.55 | 100.12065 | 56.55 | 100.22345
56.6 | 100.26416 | 56.6 | 100.12112 | 56.6 | 100.22448
56.65 | 100.26508 | 56.65 | 100.1216 | 56.65 | 100.22552
56.7 | 100.26554 | 56.7 | 100.12207 | 56.7 | 100.22656
56.75 | 100.26646 | 56.75 | 100.12302 | 56.75 | 100.22708
56.8 | 100.26692 | 56.8 | 100.1235 | 56.8 | 100.22811
56.85 | 100.26784 | 56.85 | 100.12397 | 56.85 | 100.22915
56.9 | 100.2683 | 56.9 | 100.12445 | 56.9 | 100.22967
56.95 | 100.26876 | 56.95 | 100.12492 | 56.95 | 100.23071
57 | 100.26968 | 57 | 100.1254 | 57 | 100.23122
57.05 | 100.27014 | 57.05 | 100.12635 | 57.05 | 100.23226
57.1 | 100.27106 | 57.1 | 100.12682 | 57.1 | 100.2333
57.15 | 100.27151 | 57.15 | 100.1273 | 57.15 | 100.23382
57.2 | 100.27197 | 57.2 | 100.12777 | 57.2 | 100.23485
57.25 | 100.27289 | 57.25 | 100.12825 | 57.25 | 100.23537
57.3 | 100.27335 | 57.3 | 100.12872 | 57.3 | 100.23589
57.35 | 100.27427 | 57.35 | 100.1292 | 57.35 | 100.23641
57.4 | 100.27473 | 57.4 | 100.12967 | 57.4 | 100.23744
57.45 | 100.27519 | 57.45 | 100.13015 | 57.45 | 100.23796
57.5 | 100.27611 | 57.5 | 100.1311 | 57.5 | 100.23848
57.55 | 100.27657 | 57.55 | 100.13157 | 57.55 | 100.23952
57.6 | 100.27703 | 57.6 | 100.13205 | 57.6 | 100.24004
57.65 | 100.27749 | 57.65 | 100.13252 | 57.65 | 100.24107
57.7 | 100.27841 | 57.7 | 100.133 | 57.7 | 100.24159
57.75 | 100.27887 | 57.75 | 100.13347 | 57.75 | 100.24263
57.8 | 100.27932 | 57.8 | 100.13442 | 57.8 | 100.24315
57.85 | 100.27978 | 57.85 | 100.1349 | 57.85 | 100.24418
57.9 | 100.28024 | 57.9 | 100.13537 | 57.9 | 100.2447
57.95 | 100.2807 | 57.95 | 100.13585 | 57.95 | 100.24522
58 | 100.28162 | 58 | 100.13632 | 58 | 100.24626
58.05 | 100.28208 | 58.05 | 100.1368 | 58.05 | 100.24678
58.1 | 100.28254 | 58.1 | 100.13775 | 58.1 | 100.2473
58.15 | 100.28346 | 58.15 | 100.13822 | 58.15 | 100.24833
58.2 | 100.28392 | 58.2 | 100.1387 | 58.2 | 100.24885
58.25 | 100.28438 | 58.25 | 100.13917 | 58.25 | 100.24937
58.3 | 100.28484 | 58.3 | 100.14012 | 58.3 | 100.25041
58.35 | 100.28576 | 58.35 | 100.1406 | 58.35 | 100.25092
58.4 | 100.28622 | 58.4 | 100.14107 | 58.4 | 100.25144
58.45 | 100.28668 | 58.45 | 100.14155 | 58.45 | 100.25196
58.5 | 100.28713 | 58.5 | 100.1425 | 58.5 | 100.25248
58.55 | 100.28759 | 58.55 | 100.14297 | 58.55 | 100.253
58.6 | 100.28805 | 58.6 | 100.14345 | 58.6 | 100.25352
58.65 | 100.28851 | 58.65 | 100.1444 | 58.65 | 100.25403
58.7 | 100.28897 | 58.7 | 100.14487 | 58.7 | 100.25455
58.75 | 100.28943 | 58.75 | 100.14535 | 58.75 | 100.25507
58.8 | 100.28989 | 58.8 | 100.14582 | 58.8 | 100.25559
58.85 | 100.29035 | 58.85 | 100.1463 | 58.85 | 100.25611
58.9 | 100.29127 | 58.9 | 100.14725 | 58.9 | 100.25715
58.95 | 100.29173 | 58.95 | 100.14772 | 58.95 | 100.25766
59 | 100.29219 | 59 | 100.1482 | 59 | 100.25818
59.05 | 100.29311 | 59.05 | 100.14867 | 59.05 | 100.2587
59.1 | 100.29357 | 59.1 | 100.14915 | 59.1 | 100.25922
59.15 | 100.29403 | 59.15 | 100.14962 | 59.15 | 100.25974
59.2 | 100.29494 | 59.2 | 100.1501 | 59.2 | 100.26077
59.25 | 100.2954 | 59.25 | 100.15105 | 59.25 | 100.26129
59.3 | 100.29586 | 59.3 | 100.15152 | 59.3 | 100.26181
59.35 | 100.29632 | 59.35 | 100.152 | 59.35 | 100.26233
59.4 | 100.29678 | 59.4 | 100.15247 | 59.4 | 100.26285
59.45 | 100.29724 | 59.45 | 100.15295 | 59.45 | 100.26337
59.5 | 100.2977 | 59.5 | 100.15342 | 59.5 | 100.2644
59.55 | 100.29816 | 59.55 | 100.15342 | 59.55 | 100.26492
59.6 | 100.29862 | 59.6 | 100.15437 | 59.6 | 100.26544
59.65 | 100.29908 | 59.65 | 100.15485 | 59.65 | 100.26596
59.7 | 100.3 | 59.7 | 100.15532 | 59.7 | 100.267
59.75 | 100.30046 | 59.75 | 100.1558 | 59.75 | 100.26751
59.8 | 100.30092 | 59.8 | 100.15675 | 59.8 | 100.26855
59.85 | 100.30138 | 59.85 | 100.15722 | 59.85 | 100.26959
59.9 | 100.3023 | 59.9 | 100.15817 | 59.9 | 100.27011
59.95 | 100.30275 | 59.95 | 100.15865 | 59.95 | 100.27114
60 | 100.30367 | 60 | 100.1596 | 60 | 100.27166
60.05 | 100.30413 | 60.05 | 100.16007 | 60.05 | 100.2727
60.1 | 100.30459 | 60.1 | 100.16102 | 60.1 | 100.27374
60.15 | 100.30505 | 60.15 | 100.1615 | 60.15 | 100.27425
60.2 | 100.30551 | 60.2 | 100.16197 | 60.2 | 100.27529
60.25 | 100.30643 | 60.25 | 100.16292 | 60.25 | 100.27633
60.3 | 100.30689 | 60.3 | 100.1634 | 60.3 | 100.27685
60.35 | 100.30735 | 60.35 | 100.16387 | 60.35 | 100.27788
60.4 | 100.30827 | 60.4 | 100.16435 | 60.4 | 100.27892
60.45 | 100.30873 | 60.45 | 100.16482 | 60.45 | 100.27944
60.5 | 100.30919 | 60.5 | 100.1653 | 60.5 | 100.28048
60.55 | 100.31011 | 60.55 | 100.16577 | 60.55 | 100.28151
60.6 | 100.31056 | 60.6 | 100.16625 | 60.6 | 100.28203
60.65 | 100.31102 | 60.65 | 100.16672 | 60.65 | 100.28307
60.7 | 100.31148 | 60.7 | 100.1672 | 60.7 | 100.2841
60.75 | 100.3124 | 60.75 | 100.16767 | 60.75 | 100.28462
60.8 | 100.31286 | 60.8 | 100.16815 | 60.8 | 100.28514
60.85 | 100.31332 | 60.85 | 100.1691 | 60.85 | 100.28618
60.9 | 100.31424 | 60.9 | 100.16957 | 60.9 | 100.28721
60.95 | 100.3147 | 60.95 | 100.17005 | 60.95 | 100.28773
61 | 100.31516 | 61 | 100.171 | 61 | 100.28877
61.05 | 100.31562 | 61.05 | 100.17147 | 61.05 | 100.28981
61.1 | 100.31654 | 61.1 | 100.17195 | 61.1 | 100.29033
61.15 | 100.317 | 61.15 | 100.17242 | 61.15 | 100.29136
61.2 | 100.31746 | 61.2 | 100.17337 | 61.2 | 100.2924
61.25 | 100.31837 | 61.25 | 100.17385 | 61.25 | 100.29344
61.3 | 100.31883 | 61.3 | 100.17432 | 61.3 | 100.29395
61.35 | 100.31929 | 61.35 | 100.17527 | 61.35 | 100.29499
61.4 | 100.31975 | 61.4 | 100.17575 | 61.4 | 100.29551
61.45 | 100.32021 | 61.45 | 100.1767 | 61.45 | 100.29655
61.5 | 100.32067 | 61.5 | 100.17717 | 61.5 | 100.29707
61.55 | 100.32113 | 61.55 | 100.17812 | 61.55 | 100.2981
61.6 | 100.32159 | 61.6 | 100.1786 | 61.6 | 100.29862
61.65 | 100.32205 | 61.65 | 100.17907 | 61.65 | 100.29914
61.7 | 100.32297 | 61.7 | 100.18002 | 61.7 | 100.30018
61.75 | 100.32343 | 61.75 | 100.1805 | 61.75 | 100.30069
61.8 | 100.32389 | 61.8 | 100.18097 | 61.8 | 100.30121
61.85 | 100.32481 | 61.85 | 100.18145 | 61.85 | 100.30173
61.9 | 100.32527 | 61.9 | 100.18192 | 61.9 | 100.30277
61.95 | 100.32573 | 61.95 | 100.18287 | 61.95 | 100.30277
62 | 100.32618 | 62 | 100.18335 | 62 | 100.30329
62.05 | 100.32664 | 62.05 | 100.18382 | 62.05 | 100.3038
62.1 | 100.32664 | 62.1 | 100.18477 | 62.1 | 100.30432
62.15 | 100.3271 | 62.15 | 100.18525 | 62.15 | 100.30484
62.2 | 100.32756 | 62.2 | 100.18572 | 62.2 | 100.30536
62.25 | 100.32802 | 62.25 | 100.1862 | 62.25 | 100.30588
62.3 | 100.32848 | 62.3 | 100.18715 | 62.3 | 100.30588
62.35 | 100.32894 | 62.35 | 100.18762 | 62.35 | 100.3064
62.4 | 100.3294 | 62.4 | 100.18857 | 62.4 | 100.30692
62.45 | 100.33032 | 62.45 | 100.18905 | 62.45 | 100.30692
62.5 | 100.33078 | 62.5 | 100.19 | 62.5 | 100.30743
62.55 | 100.33124 | 62.55 | 100.19095 | 62.55 | 100.30847
62.6 | 100.33216 | 62.6 | 100.19142 | 62.6 | 100.30899
62.65 | 100.33262 | 62.65 | 100.19237 | 62.65 | 100.30951
62.7 | 100.33308 | 62.7 | 100.19285 | 62.7 | 100.31003
62.75 | 100.33354 | 62.75 | 100.1938 | 62.75 | 100.31054
62.8 | 100.33399 | 62.8 | 100.19475 | 62.8 | 100.31106
62.85 | 100.33445 | 62.85 | 100.19522 | 62.85 | 100.3121
62.9 | 100.33537 | 62.9 | 100.19617 | 62.9 | 100.31262
62.95 | 100.33583 | 62.95 | 100.19665 | 62.95 | 100.31314
63 | 100.33675 | 63 | 100.1976 | 63 | 100.31417
63.05 | 100.33721 | 63.05 | 100.19855 | 63.05 | 100.31469
63.1 | 100.33813 | 63.1 | 100.19902 | 63.1 | 100.31573
63.15 | 100.33859 | 63.15 | 100.19997 | 63.15 | 100.31677
63.2 | 100.33951 | 63.2 | 100.20092 | 63.2 | 100.31728
63.25 | 100.33997 | 63.25 | 100.2014 | 63.25 | 100.31832
63.3 | 100.34043 | 63.3 | 100.20187 | 63.3 | 100.31884
63.35 | 100.34135 | 63.35 | 100.20282 | 63.35 | 100.31988
63.4 | 100.3418 | 63.4 | 100.2033 | 63.4 | 100.32091
63.45 | 100.34226 | 63.45 | 100.20377 | 63.45 | 100.32143
63.5 | 100.34318 | 63.5 | 100.20472 | 63.5 | 100.32247
63.55 | 100.34364 | 63.55 | 100.2052 | 63.55 | 100.32351
63.6 | 100.3441 | 63.6 | 100.20615 | 63.6 | 100.32402
63.65 | 100.34502 | 63.65 | 100.20662 | 63.65 | 100.32506
63.7 | 100.34548 | 63.7 | 100.20757 | 63.7 | 100.32558
63.75 | 100.34594 | 63.75 | 100.20805 | 63.75 | 100.3261
63.8 | 100.34686 | 63.8 | 100.209 | 63.8 | 100.32713
63.85 | 100.34732 | 63.85 | 100.20995 | 63.85 | 100.32765
63.9 | 100.34778 | 63.9 | 100.21042 | 63.9 | 100.32817
63.95 | 100.3487 | 63.95 | 100.21137 | 63.95 | 100.32869
64 | 100.34916 | 64 | 100.21232 | 64 | 100.32973
64.05 | 100.35007 | 64.05 | 100.21327 | 64.05 | 100.33076
64.1 | 100.35053 | 64.1 | 100.21422 | 64.1 | 100.33128
64.15 | 100.35099 | 64.15 | 100.21517 | 64.15 | 100.33232
64.2 | 100.35191 | 64.2 | 100.21612 | 64.2 | 100.33336
64.25 | 100.35237 | 64.25 | 100.21707 | 64.25 | 100.33439
64.3 | 100.35283 | 64.3 | 100.21802 | 64.3 | 100.33543
64.35 | 100.35375 | 64.35 | 100.21897 | 64.35 | 100.33647
64.4 | 100.35421 | 64.4 | 100.21992 | 64.4 | 100.3375
64.45 | 100.35513 | 64.45 | 100.22087 | 64.45 | 100.33802
64.5 | 100.35559 | 64.5 | 100.22135 | 64.5 | 100.33906
64.55 | 100.35605 | 64.55 | 100.2223 | 64.55 | 100.3401
64.6 | 100.35697 | 64.6 | 100.22325 | 64.6 | 100.34061
64.65 | 100.35743 | 64.65 | 100.22372 | 64.65 | 100.34165
64.7 | 100.35788 | 64.7 | 100.22467 | 64.7 | 100.34217
64.75 | 100.3588 | 64.75 | 100.22515 | 64.75 | 100.34321
64.8 | 100.35926 | 64.8 | 100.2261 | 64.8 | 100.34372
64.85 | 100.36018 | 64.85 | 100.22657 | 64.85 | 100.34476
64.9 | 100.36064 | 64.9 | 100.22705 | 64.9 | 100.34528
64.95 | 100.36156 | 64.95 | 100.228 | 64.95 | 100.3458
65 | 100.36202 | 65 | 100.22847 | 65 | 100.34684
65.05 | 100.36248 | 65.05 | 100.22942 | 65.05 | 100.34735
65.1 | 100.36294 | 65.1 | 100.23037 | 65.1 | 100.34839
65.15 | 100.36386 | 65.15 | 100.23085 | 65.15 | 100.34891
65.2 | 100.36432 | 65.2 | 100.2318 | 65.2 | 100.34943
65.25 | 100.36478 | 65.25 | 100.23275 | 65.25 | 100.35046
65.3 | 100.36569 | 65.3 | 100.2337 | 65.3 | 100.35098
65.35 | 100.36615 | 65.35 | 100.23417 | 65.35 | 100.35202
65.4 | 100.36707 | 65.4 | 100.23512 | 65.4 | 100.35306
65.45 | 100.36799 | 65.45 | 100.23607 | 65.45 | 100.35357
65.5 | 100.36891 | 65.5 | 100.23702 | 65.5 | 100.35461
65.55 | 100.37029 | 65.55 | 100.23845 | 65.55 | 100.35565
65.6 | 100.37167 | 65.6 | 100.23987 | 65.6 | 100.3572
65.65 | 100.37259 | 65.65 | 100.2413 | 65.65 | 100.35876
|  |  |  | 65.7 | 100.3598

## Carrying capacity evolution
Carrying capacity evolution (Figure (7, 10 and 11))
30 cycles, 90%CO2/N2 | [7 empty] | 30 cycles, 15%CO2/N2
t | Weight | t | Weight | t | Weight | t | Weight | t | Weight
[s] | [%] | [s] | [%] | [s] | [%] | [s] | [%] | [s] | [%]
| CaO from CaAc |  | Ca-Sa-25%-WI |  | Ca-Sa-15%-WI |  | Ca-Sa-5%-WI |  | Ca-Sa-25%-WI
0 | 137.94653 | 0 | 100.03583 | 0 | 100 | 0 | 100.0114 | 0 | 126.21897
3 | 137.907 | 3 | 100.03537 | 3 | 100 | 3 | 100.0114 | 3 | 126.16836
6 | 137.90927 | 6 | 100.03491 | 6 | 100 | 6 | 100.02229 | 6 | 126.15558
9 | 137.91927 | 9 | 100.03445 | 9 | 99.99953 | 9 | 100.02229 | 9 | 126.14995
12 | 137.92108 | 12 | 100.034 | 12 | 99.99905 | 12 | 100.02177 | 12 | 126.13513
15 | 137.92108 | 15 | 100.03354 | 15 | 99.99858 | 15 | 100.02125 | 15 | 126.11877
18 | 137.9129 | 18 | 100.03308 | 18 | 99.99858 | 18 | 100.02125 | 18 | 126.09269
21 | 137.902 | 21 | 100.03262 | 21 | 99.9981 | 21 | 100.02074 | 21 | 126.06355
24 | 137.88927 | 24 | 100.03216 | 24 | 99.99763 | 24 | 100.02022 | 24 | 126.03185
27 | 137.87746 | 27 | 100.0317 | 27 | 99.99763 | 27 | 100.02022 | 27 | 126.00118
30 | 137.86519 | 30 | 100.03124 | 30 | 99.99715 | 30 | 100.0197 | 30 | 125.96999
33 | 137.85247 | 33 | 100.03078 | 33 | 99.99668 | 33 | 100.0197 | 33 | 125.93829
36 | 137.83838 | 36 | 100.03032 | 36 | 99.99668 | 36 | 100.0197 | 36 | 125.90353
39 | 137.82429 | 39 | 100.02986 | 39 | 99.9962 | 39 | 100.01918 | 39 | 125.87029
42 | 137.8102 | 42 | 100.0294 | 42 | 99.99573 | 42 | 100.01918 | 42 | 125.83604
45 | 137.79566 | 45 | 100.02894 | 45 | 99.99573 | 45 | 100.01866 | 45 | 125.80178
48 | 137.78067 | 48 | 100.02848 | 48 | 99.99525 | 48 | 100.01866 | 48 | 125.76651
51 | 137.76567 | 51 | 100.02756 | 51 | 99.99478 | 51 | 100.01814 | 51 | 125.73174
54 | 137.75022 | 54 | 100.0271 | 54 | 99.99478 | 54 | 100.01814 | 54 | 125.69646
57 | 137.73477 | 57 | 100.02664 | 57 | 99.9943 | 57 | 100.01762 | 57 | 125.66119
60 | 137.71886 | 60 | 100.02619 | 60 | 99.9943 | 60 | 100.01711 | 60 | 125.62489
63 | 137.7025 | 63 | 100.02619 | 63 | 99.99383 | 63 | 100.01711 | 63 | 125.5891
66 | 137.68614 | 66 | 100.02573 | 66 | 99.99335 | 66 | 100.01659 | 66 | 125.5528
69 | 137.66933 | 69 | 100.02527 | 69 | 99.99335 | 69 | 100.01607 | 69 | 125.51701
72 | 137.65161 | 72 | 100.02481 | 72 | 99.99288 | 72 | 100.01555 | 72 | 125.48071
75 | 137.63389 | 75 | 100.02481 | 75 | 99.99288 | 75 | 100.01503 | 75 | 125.44441
78 | 137.61571 | 78 | 100.02435 | 78 | 99.9924 | 78 | 100.01503 | 78 | 125.40811
81 | 137.59753 | 81 | 100.02389 | 81 | 99.99193 | 81 | 100.01451 | 81 | 125.37233
84 | 137.57799 | 84 | 100.02389 | 84 | 99.99193 | 84 | 100.014 | 84 | 125.33603
87 | 137.55845 | 87 | 100.02343 | 87 | 99.99145 | 87 | 100.01348 | 87 | 125.30024
90 | 137.53891 | 90 | 100.02297 | 90 | 99.99098 | 90 | 100.01348 | 90 | 125.26445
93 | 137.51846 | 93 | 100.02251 | 93 | 99.99098 | 93 | 100.01296 | 93 | 125.22866
96 | 137.4971 | 96 | 100.02251 | 96 | 99.9905 | 96 | 100.01296 | 96 | 125.19338
99 | 137.47574 | 99 | 100.02205 | 99 | 99.9905 | 99 | 100.01296 | 99 | 125.15811
102 | 137.45439 | 102 | 100.02159 | 102 | 99.99003 | 102 | 100.01244 | 102 | 125.12283
105 | 137.43257 | 105 | 100.02159 | 105 | 99.99003 | 105 | 100.01244 | 105 | 125.08755
108 | 137.40894 | 108 | 100.02113 | 108 | 99.98955 | 108 | 100.01244 | 108 | 125.0533
111 | 137.38577 | 111 | 100.02067 | 111 | 99.98955 | 111 | 100.01244 | 111 | 125.01904
114 | 137.36214 | 114 | 100.02067 | 114 | 99.98908 | 114 | 100.01244 | 114 | 124.98479
117 | 137.33805 | 117 | 100.02021 | 117 | 99.98908 | 117 | 100.01244 | 117 | 124.95105
120 | 137.31261 | 120 | 100.02021 | 120 | 99.9886 | 120 | 100.01244 | 120 | 124.91781
123 | 137.28716 | 123 | 100.01975 | 123 | 99.9886 | 123 | 100.01244 | 123 | 124.88458
126 | 137.26171 | 126 | 100.01975 | 126 | 99.98813 | 126 | 100.01296 | 126 | 124.85186
129 | 137.23581 | 129 | 100.01929 | 129 | 99.98765 | 129 | 100.01296 | 129 | 124.81863
132 | 137.209 | 132 | 100.01884 | 132 | 99.98765 | 132 | 100.01296 | 132 | 124.78693
135 | 137.18173 | 135 | 100.01884 | 135 | 99.98718 | 135 | 100.01296 | 135 | 124.75523
138 | 137.15492 | 138 | 100.01884 | 138 | 99.9867 | 138 | 100.01244 | 138 | 124.72354
141 | 137.12765 | 141 | 100.01838 | 141 | 99.9867 | 141 | 100.01244 | 141 | 124.69184
144 | 137.09993 | 144 | 100.01838 | 144 | 99.98623 | 144 | 100.01244 | 144 | 124.66116
147 | 137.07176 | 147 | 100.01792 | 147 | 99.98575 | 147 | 100.01244 | 147 | 124.63049
150 | 137.04404 | 150 | 100.01746 | 150 | 99.98575 | 150 | 100.01192 | 150 | 124.59981
153 | 137.01632 | 153 | 100.017 | 153 | 99.98528 | 153 | 100.01192 | 153 | 124.56965
156 | 136.98769 | 156 | 100.017 | 156 | 99.98528 | 156 | 100.0114 | 156 | 124.5405
159 | 136.95952 | 159 | 100.01654 | 159 | 99.9848 | 159 | 100.0114 | 159 | 124.51085
162 | 136.93134 | 162 | 100.01608 | 162 | 99.9848 | 162 | 100.0114 | 162 | 124.4812
165 | 136.90271 | 165 | 100.01562 | 165 | 99.98433 | 165 | 100.01089 | 165 | 124.45206
168 | 136.87408 | 168 | 100.01516 | 168 | 99.98433 | 168 | 100.01089 | 168 | 124.42394
171 | 136.84591 | 171 | 100.0147 | 171 | 99.98433 | 171 | 100.01037 | 171 | 124.39582
174 | 136.81728 | 174 | 100.01424 | 174 | 99.98385 | 174 | 100.01037 | 174 | 124.3677
177 | 136.7891 | 177 | 100.01378 | 177 | 99.98385 | 177 | 100.00985 | 177 | 124.33958
180 | 136.76138 | 180 | 100.01332 | 180 | 99.98385 | 180 | 100.00985 | 180 | 124.31248
183 | 136.73321 | 183 | 100.01286 | 183 | 99.98385 | 183 | 100.00985 | 183 | 124.28487
186 | 136.70549 | 186 | 100.0124 | 186 | 99.98338 | 186 | 100.00985 | 186 | 124.25829
189 | 136.67777 | 189 | 100.0124 | 189 | 99.98338 | 189 | 100.00933 | 189 | 124.23119
192 | 136.65096 | 192 | 100.01194 | 192 | 99.9829 | 192 | 100.00933 | 192 | 124.20512
195 | 136.62369 | 195 | 100.01148 | 195 | 99.9829 | 195 | 100.00933 | 195 | 124.17904
198 | 136.59688 | 198 | 100.01148 | 198 | 99.98243 | 198 | 100.00933 | 198 | 124.15297
201 | 136.57052 | 201 | 100.01103 | 201 | 99.98243 | 201 | 100.00933 | 201 | 124.12689
204 | 136.54508 | 204 | 100.01057 | 204 | 99.98195 | 204 | 100.00933 | 204 | 124.10184
207 | 136.51917 | 207 | 100.01057 | 207 | 99.98148 | 207 | 100.00933 | 207 | 124.07679
210 | 136.49373 | 210 | 100.01057 | 210 | 99.98148 | 210 | 100.00933 | 210 | 124.05123
213 | 136.46828 | 213 | 100.01057 | 213 | 99.981 | 213 | 100.00933 | 213 | 124.02669
216 | 136.44419 | 216 | 100.01011 | 216 | 99.98053 | 216 | 100.00933 | 216 | 124.00215
219 | 136.42011 | 219 | 100.01011 | 219 | 99.98005 | 219 | 100.00881 | 219 | 123.97812
222 | 136.39602 | 222 | 100.01011 | 222 | 99.98005 | 222 | 100.00881 | 222 | 123.95409
225 | 136.37194 | 225 | 100.01011 | 225 | 99.97958 | 225 | 100.00881 | 225 | 123.93006
228 | 136.34967 | 228 | 100.01011 | 228 | 99.97958 | 228 | 100.00881 | 228 | 123.90654
231 | 136.32695 | 231 | 100.01011 | 231 | 99.9791 | 231 | 100.00829 | 231 | 123.88353
234 | 136.30423 | 234 | 100.01011 | 234 | 99.9791 | 234 | 100.00829 | 234 | 123.86002
237 | 136.28196 | 237 | 100.01011 | 237 | 99.97863 | 237 | 100.00829 | 237 | 123.83701
240 | 136.26106 | 240 | 100.01011 | 240 | 99.97863 | 240 | 100.00778 | 240 | 123.81451
243 | 136.24016 | 243 | 100.01057 | 243 | 99.97815 | 243 | 100.00778 | 243 | 123.79202
246 | 136.21925 | 246 | 100.01148 | 246 | 99.97815 | 246 | 100.00778 | 246 | 123.76952
249 | 136.19835 | 249 | 100.01194 | 249 | 99.97768 | 249 | 100.00778 | 249 | 123.74754
252 | 136.17926 | 252 | 100.0124 | 252 | 99.97768 | 252 | 100.00726 | 252 | 123.72556
255 | 136.15972 | 255 | 100.0124 | 255 | 99.97768 | 255 | 100.00726 | 255 | 123.70408
258 | 136.14064 | 258 | 100.0124 | 258 | 99.9772 | 258 | 100.00726 | 258 | 123.68261
261 | 136.12155 | 261 | 100.01194 | 261 | 99.9772 | 261 | 100.00674 | 261 | 123.66114
264 | 136.10383 | 264 | 100.01148 | 264 | 99.97673 | 264 | 100.00674 | 264 | 123.64017
267 | 136.08565 | 267 | 100.01011 | 267 | 99.97673 | 267 | 100.00622 | 267 | 123.61921
270 | 136.06793 | 270 | 100.00919 | 270 | 99.97673 | 270 | 100.0057 | 270 | 123.59876
273 | 136.05021 | 273 | 100.00919 | 273 | 99.97673 | 273 | 100.00518 | 273 | 123.57831
276 | 136.03385 | 276 | 100.00873 | 276 | 99.97673 | 276 | 100.00467 | 276 | 123.55786
279 | 136.01703 | 279 | 100.00873 | 279 | 99.9772 | 279 | 100.00415 | 279 | 123.53792
282 | 136.00067 | 282 | 100.00919 | 282 | 99.97768 | 282 | 100.00363 | 282 | 123.51798
285 | 135.98431 | 285 | 100.00919 | 285 | 99.97815 | 285 | 100.00311 | 285 | 123.49804
288 | 135.96886 | 288 | 100.00919 | 288 | 99.97863 | 288 | 100.00311 | 288 | 123.47862
291 | 135.95341 | 291 | 100.00965 | 291 | 99.9791 | 291 | 100.00259 | 291 | 123.45919
294 | 135.93796 | 294 | 100.01011 | 294 | 99.97863 | 294 | 100.00259 | 294 | 123.43976
297 | 135.92297 | 297 | 100.01011 | 297 | 99.97815 | 297 | 100.00207 | 297 | 123.42084
300 | 135.90888 | 300 | 100.01057 | 300 | 99.97815 | 300 | 100.00259 | 300 | 123.40193
303 | 135.89434 | 303 | 100.01057 | 303 | 99.97673 | 303 | 100.00363 | 303 | 123.38301
306 | 135.88025 | 306 | 100.01057 | 306 | 99.97578 | 306 | 100.00415 | 306 | 123.36409
309 | 135.86616 | 309 | 100.01057 | 309 | 99.9753 | 309 | 100.00415 | 309 | 123.34569
312 | 135.85298 | 312 | 100.01103 | 312 | 99.9753 | 312 | 100.00467 | 312 | 123.32728
315 | 135.83935 | 315 | 100.01057 | 315 | 99.9753 | 315 | 100.00467 | 315 | 123.30888
318 | 135.82617 | 318 | 100.01057 | 318 | 99.97578 | 318 | 100.00415 | 318 | 123.29047
321 | 135.81299 | 321 | 100.01057 | 321 | 99.97578 | 321 | 100.00363 | 321 | 123.27207
324 | 135.80027 | 324 | 100.01057 | 324 | 99.97578 | 324 | 100.00207 | 324 | 123.25366
327 | 135.78755 | 327 | 100.01057 | 327 | 99.97625 | 327 | 100.00104 | 327 | 123.23577
330 | 135.77528 | 330 | 100.01057 | 330 | 99.97673 | 330 | 100.00052 | 330 | 123.21787
333 | 135.76255 | 333 | 100.01057 | 333 | 99.9772 | 333 | 100 | 333 | 123.19998
336 | 135.75074 | 336 | 100.01057 | 336 | 99.9772 | 336 | 100 | 336 | 123.1826
339 | 135.73892 | 339 | 100.01057 | 339 | 99.9772 | 339 | 100 | 339 | 123.1647
342 | 135.72756 | 342 | 100.01011 | 342 | 99.97768 | 342 | 100 | 342 | 123.14732
345 | 135.71575 | 345 | 100.01011 | 345 | 99.97768 | 345 | 100 | 345 | 123.12994
348 | 135.70484 | 348 | 100.01011 | 348 | 99.97768 | 348 | 100.00052 | 348 | 123.11307
351 | 135.69393 | 351 | 100.01011 | 351 | 99.97768 | 351 | 100.00104 | 351 | 123.09568
354 | 135.68257 | 354 | 100.01011 | 354 | 99.97768 | 354 | 100.00104 | 354 | 123.07881
357 | 135.67212 | 357 | 100.00965 | 357 | 99.97768 | 357 | 100.00104 | 357 | 123.06194
360 | 135.66167 | 360 | 100.00965 | 360 | 99.97815 | 360 | 100.00156 | 360 | 123.04558
363 | 135.65122 | 363 | 100.00965 | 363 | 99.97768 | 363 | 100.00156 | 363 | 123.02922
366 | 135.64122 | 366 | 100.00965 | 366 | 99.97768 | 366 | 100.00156 | 366 | 123.01286
369 | 135.63122 | 369 | 100.00965 | 369 | 99.97768 | 369 | 100.00156 | 369 | 122.9965
372 | 135.62213 | 372 | 100.00965 | 372 | 99.97768 | 372 | 100.00156 | 372 | 122.98065
375 | 135.61259 | 375 | 100.00965 | 375 | 99.97768 | 375 | 100.00156 | 375 | 122.9648
378 | 135.6035 | 378 | 100.00919 | 378 | 99.97768 | 378 | 100.00207 | 378 | 122.94895
381 | 135.59396 | 381 | 100.00919 | 381 | 99.97768 | 381 | 100.00207 | 381 | 122.93361
384 | 135.58533 | 384 | 100.00919 | 384 | 99.97768 | 384 | 100.00207 | 384 | 122.91828
387 | 135.57669 | 387 | 100.00919 | 387 | 99.97768 | 387 | 100.00259 | 387 | 122.90294
390 | 135.56806 | 390 | 100.00919 | 390 | 99.97768 | 390 | 100.00259 | 390 | 122.8876
393 | 135.55942 | 393 | 100.00919 | 393 | 99.97768 | 393 | 100.00259 | 393 | 122.87226
396 | 135.55124 | 396 | 100.00919 | 396 | 99.97768 | 396 | 100.00259 | 396 | 122.85744
399 | 135.54306 | 399 | 100.00873 | 399 | 99.97768 | 399 | 100.00311 | 399 | 122.84261
402 | 135.53534 | 402 | 100.00873 | 402 | 99.97768 | 402 | 100.00311 | 402 | 122.82778
405 | 135.52716 | 405 | 100.00873 | 405 | 99.97768 | 405 | 100.00311 | 405 | 122.81296
408 | 135.51989 | 408 | 100.00873 | 408 | 99.97768 | 408 | 100.00311 | 408 | 122.79813
411 | 135.51262 | 411 | 100.00827 | 411 | 99.97768 | 411 | 100.00311 | 411 | 122.78381
414 | 135.50489 | 414 | 100.00827 | 414 | 99.97768 | 414 | 100.00311 | 414 | 122.7695
417 | 135.49762 | 417 | 100.00827 | 417 | 99.9772 | 417 | 100.00363 | 417 | 122.75467
420 | 135.4908 | 420 | 100.00827 | 420 | 99.9772 | 420 | 100.00311 | 420 | 122.74087
423 | 135.48353 | 423 | 100.00827 | 423 | 99.9772 | 423 | 100.00311 | 423 | 122.72655
426 | 135.47672 | 426 | 100.00827 | 426 | 99.9772 | 426 | 100.00363 | 426 | 122.71275
429 | 135.4699 | 429 | 100.00827 | 429 | 99.9772 | 429 | 100.00363 | 429 | 122.69843
432 | 135.46354 | 432 | 100.00827 | 432 | 99.9772 | 432 | 100.00363 | 432 | 122.68514
435 | 135.45718 | 435 | 100.00781 | 435 | 99.9772 | 435 | 100.00363 | 435 | 122.67134
438 | 135.45082 | 438 | 100.00781 | 438 | 99.9772 | 438 | 100.00363 | 438 | 122.65753
441 | 135.44445 | 441 | 100.00781 | 441 | 99.97768 | 441 | 100.00415 | 441 | 122.64373
444 | 135.43855 | 444 | 100.00781 | 444 | 99.97768 | 444 | 100.00415 | 444 | 122.62992
447 | 135.43218 | 447 | 100.00735 | 447 | 99.97768 | 447 | 100.00467 | 447 | 122.61663
450 | 135.42628 | 450 | 100.00735 | 450 | 99.97768 | 450 | 100.00467 | 450 | 122.60334
453 | 135.42037 | 453 | 100.00735 | 453 | 99.97768 | 453 | 100.00467 | 453 | 122.58953
456 | 135.41492 | 456 | 100.00735 | 456 | 99.97768 | 456 | 100.00518 | 456 | 122.57624
459 | 135.40901 | 459 | 100.00735 | 459 | 99.97815 | 459 | 100.00518 | 459 | 122.56295
462 | 135.40355 | 462 | 100.00689 | 462 | 99.97815 | 462 | 100.00518 | 462 | 122.54966
465 | 135.3981 | 465 | 100.00689 | 465 | 99.97815 | 465 | 100.0057 | 465 | 122.53636
468 | 135.3931 | 468 | 100.00689 | 468 | 99.97863 | 468 | 100.0057 | 468 | 122.52358
471 | 135.3881 | 471 | 100.00643 | 471 | 99.9791 | 471 | 100.0057 | 471 | 122.5108
474 | 135.38311 | 474 | 100.00643 | 474 | 99.97958 | 474 | 100.00622 | 474 | 122.49802
477 | 135.37811 | 477 | 100.00597 | 477 | 99.97958 | 477 | 100.00622 | 477 | 122.48524
480 | 135.37356 | 480 | 100.00597 | 480 | 99.98005 | 480 | 100.00622 | 480 | 122.47297
483 | 135.36856 | 483 | 100.00597 | 483 | 99.98053 | 483 | 100.00622 | 483 | 122.46019
486 | 135.36402 | 486 | 100.00551 | 486 | 99.981 | 486 | 100.0057 | 486 | 122.44792
489 | 135.35902 | 489 | 100.00551 | 489 | 99.98148 | 489 | 100.0057 | 489 | 122.43513
492 | 135.35493 | 492 | 100.00505 | 492 | 99.98148 | 492 | 100.0057 | 492 | 122.42337
495 | 135.35039 | 495 | 100.00505 | 495 | 99.98195 | 495 | 100.0057 | 495 | 122.4111
498 | 135.3463 | 498 | 100.00459 | 498 | 99.98243 | 498 | 100.0057 | 498 | 122.39883
501 | 135.34175 | 501 | 100.00459 | 501 | 99.98243 | 501 | 100.00518 | 501 | 122.38708
504 | 135.33812 | 504 | 100.00413 | 504 | 99.9829 | 504 | 100.00518 | 504 | 122.37481
507 | 135.33403 | 507 | 100.00413 | 507 | 99.9829 | 507 | 100.00518 | 507 | 122.36305
510 | 135.33039 | 510 | 100.00368 | 510 | 99.9829 | 510 | 100.00518 | 510 | 122.35129
513 | 135.32676 | 513 | 100.00368 | 513 | 99.98338 | 513 | 100.00518 | 513 | 122.33953
516 | 135.32358 | 516 | 100.00368 | 516 | 99.98338 | 516 | 100.00518 | 516 | 122.32828
519 | 135.31994 | 519 | 100.00322 | 519 | 99.98338 | 519 | 100.00518 | 519 | 122.31652
522 | 135.31676 | 522 | 100.00322 | 522 | 99.98338 | 522 | 100.00518 | 522 | 122.30527
525 | 135.31358 | 525 | 100.00322 | 525 | 99.98385 | 525 | 100.00518 | 525 | 122.29351
528 | 135.3104 | 528 | 100.00322 | 528 | 99.98385 | 528 | 100.00518 | 528 | 122.28227
531 | 135.30767 | 531 | 100.00322 | 531 | 99.98385 | 531 | 100.00518 | 531 | 122.27102
534 | 135.30449 | 534 | 100.00368 | 534 | 99.98385 | 534 | 100.00518 | 534 | 122.25977
537 | 135.30222 | 537 | 100.00368 | 537 | 99.98433 | 537 | 100.00518 | 537 | 122.24903
540 | 135.29995 | 540 | 100.00368 | 540 | 99.98433 | 540 | 100.00518 | 540 | 122.23779
543 | 135.29767 | 543 | 100.00368 | 543 | 99.98433 | 543 | 100.0057 | 543 | 122.22705
546 | 135.2954 | 546 | 100.00368 | 546 | 99.98433 | 546 | 100.0057 | 546 | 122.21631
549 | 135.29313 | 549 | 100.00413 | 549 | 99.98433 | 549 | 100.0057 | 549 | 122.20558
552 | 135.29177 | 552 | 100.00413 | 552 | 99.98433 | 552 | 100.00622 | 552 | 122.19535
555 | 135.28995 | 555 | 100.00413 | 555 | 99.98433 | 555 | 100.00622 | 555 | 122.18462
558 | 135.28858 | 558 | 100.00459 | 558 | 99.9848 | 558 | 100.00622 | 558 | 122.17439
561 | 135.28677 | 561 | 100.00459 | 561 | 99.9848 | 561 | 100.00622 | 561 | 122.16365
564 | 135.28631 | 564 | 100.00459 | 564 | 99.98528 | 564 | 100.00622 | 564 | 122.15343
567 | 135.28495 | 567 | 100.00459 | 567 | 99.98528 | 567 | 100.00622 | 567 | 122.1432
570 | 135.28449 | 570 | 100.00505 | 570 | 99.98575 | 570 | 100.00622 | 570 | 122.13349
573 | 135.28359 | 573 | 100.00505 | 573 | 99.98575 | 573 | 100.00622 | 573 | 122.12326
576 | 135.28313 | 576 | 100.00505 | 576 | 99.98575 | 576 | 100.00622 | 576 | 122.11355
579 | 135.28268 | 579 | 100.00505 | 579 | 99.98623 | 579 | 100.00622 | 579 | 122.10333
582 | 135.28268 | 582 | 100.00505 | 582 | 99.98623 | 582 | 100.0057 | 582 | 122.09361
585 | 135.28222 | 585 | 100.00505 | 585 | 99.98623 | 585 | 100.0057 | 585 | 122.0839
588 | 135.28177 | 588 | 100.00505 | 588 | 99.98623 | 588 | 100.0057 | 588 | 122.07418
591 | 135.28177 | 591 | 100.00505 | 591 | 99.9867 | 591 | 100.0057 | 591 | 122.06447
594 | 135.28177 | 594 | 100.00459 | 594 | 99.9867 | 594 | 100.0057 | 594 | 122.05476
597 | 135.28131 | 597 | 100.00459 | 597 | 99.9867 | 597 | 100.0057 | 597 | 122.04504
600 | 135.28131 | 600 | 100.00459 | 600 | 99.98718 | 600 | 100.0057 | 600 | 122.03584
603 | 135.28086 | 603 | 100.00459 | 603 | 99.98718 | 603 | 100.0057 | 603 | 122.02613
606 | 135.28086 | 606 | 100.00413 | 606 | 99.98765 | 606 | 100.0057 | 606 | 122.01692
609 | 135.28086 | 609 | 100.00413 | 609 | 99.98765 | 609 | 100.0057 | 609 | 122.00772
612 | 135.2804 | 612 | 100.00413 | 612 | 99.98765 | 612 | 100.0057 | 612 | 121.99801
615 | 135.2804 | 615 | 100.00413 | 615 | 99.98813 | 615 | 100.0057 | 615 | 121.9888
618 | 135.2804 | 618 | 100.00413 | 618 | 99.98813 | 618 | 100.0057 | 618 | 121.9796
621 | 135.2804 | 621 | 100.00368 | 621 | 99.98813 | 621 | 100.0057 | 621 | 121.9704
624 | 135.2804 | 624 | 100.00368 | 624 | 99.9886 | 624 | 100.0057 | 624 | 121.9612
627 | 135.2804 | 627 | 100.00368 | 627 | 99.9886 | 627 | 100.0057 | 627 | 121.95199
630 | 135.2804 | 630 | 100.00368 | 630 | 99.9886 | 630 | 100.00622 | 630 | 121.9433
633 | 135.2804 | 633 | 100.00368 | 633 | 99.9886 | 633 | 100.00622 | 633 | 121.9341
636 | 135.28086 | 636 | 100.00368 | 636 | 99.9886 | 636 | 100.00674 | 636 | 121.92541
639 | 135.28086 | 639 | 100.00322 | 639 | 99.9886 | 639 | 100.00674 | 639 | 121.9162
642 | 135.28086 | 642 | 100.00322 | 642 | 99.9886 | 642 | 100.00726 | 642 | 121.90751
645 | 135.28086 | 645 | 100.00322 | 645 | 99.9886 | 645 | 100.00726 | 645 | 121.89882
648 | 135.28131 | 648 | 100.00276 | 648 | 99.9886 | 648 | 100.00726 | 648 | 121.88962
651 | 135.28177 | 651 | 100.00276 | 651 | 99.9886 | 651 | 100.00778 | 651 | 121.88093
654 | 135.28177 | 654 | 100.00276 | 654 | 99.9886 | 654 | 100.00778 | 654 | 121.87224
657 | 135.28222 | 657 | 100.0023 | 657 | 99.9886 | 657 | 100.00829 | 657 | 121.86354
660 | 135.28268 | 660 | 100.0023 | 660 | 99.9886 | 660 | 100.00778 | 660 | 121.85485
663 | 135.28268 | 663 | 100.0023 | 663 | 99.9886 | 663 | 100.00829 | 663 | 121.84667
666 | 135.28313 | 666 | 100.0023 | 666 | 99.98908 | 666 | 100.00829 | 666 | 121.83798
669 | 135.28359 | 669 | 100.0023 | 669 | 99.9886 | 669 | 100.00829 | 669 | 121.8298
672 | 135.28359 | 672 | 100.0023 | 672 | 99.9886 | 672 | 100.00829 | 672 | 121.82162
675 | 135.28404 | 675 | 100.0023 | 675 | 99.9886 | 675 | 100.00829 | 675 | 121.81293
678 | 135.28449 | 678 | 100.0023 | 678 | 99.9886 | 678 | 100.00881 | 678 | 121.80475
681 | 135.28495 | 681 | 100.0023 | 681 | 99.9886 | 681 | 100.00881 | 681 | 121.79657
684 | 135.2854 | 684 | 100.0023 | 684 | 99.9886 | 684 | 100.00881 | 684 | 121.78839
687 | 135.28586 | 687 | 100.0023 | 687 | 99.98813 | 687 | 100.00933 | 687 | 121.78021
690 | 135.28631 | 690 | 100.0023 | 690 | 99.98813 | 690 | 100.00933 | 690 | 121.77203
693 | 135.28631 | 693 | 100.0023 | 693 | 99.98813 | 693 | 100.00933 | 693 | 121.76436
696 | 135.28677 | 696 | 100.00276 | 696 | 99.98813 | 696 | 100.00985 | 696 | 121.75669
699 | 135.28722 | 699 | 100.00276 | 699 | 99.98813 | 699 | 100.00985 | 699 | 121.74902
702 | 135.28768 | 702 | 100.00276 | 702 | 99.98813 | 702 | 100.00985 | 702 | 121.74135
705 | 135.28813 | 705 | 100.00276 | 705 | 99.98765 | 705 | 100.01037 | 705 | 121.73368
708 | 135.28858 | 708 | 100.00276 | 708 | 99.98765 | 708 | 100.01037 | 708 | 121.72653
711 | 135.28904 | 711 | 100.00276 | 711 | 99.98765 | 711 | 100.01037 | 711 | 121.71886
714 | 135.28904 | 714 | 100.00276 | 714 | 99.98718 | 714 | 100.01037 | 714 | 121.71119
717 | 135.28949 | 717 | 100.00276 | 717 | 99.98718 | 717 | 100.01089 | 717 | 121.70403
720 | 135.28995 | 720 | 100.00276 | 720 | 99.9867 | 720 | 100.01089 | 720 | 121.69636
723 | 135.2904 | 723 | 100.00276 | 723 | 99.9867 | 723 | 100.01089 | 723 | 121.68869
726 | 135.2904 | 726 | 100.00276 | 726 | 99.9867 | 726 | 100.01089 | 726 | 121.68154
729 | 135.29086 | 729 | 100.00276 | 729 | 99.98623 | 729 | 100.01089 | 729 | 121.67387
732 | 135.29131 | 732 | 100.00276 | 732 | 99.98623 | 732 | 100.01089 | 732 | 121.6662
735 | 135.29131 | 735 | 100.0023 | 735 | 99.98623 | 735 | 100.01089 | 735 | 121.65904
738 | 135.29177 | 738 | 100.0023 | 738 | 99.98575 | 738 | 100.0114 | 738 | 121.65137
741 | 135.29222 | 741 | 100.0023 | 741 | 99.98575 | 741 | 100.0114 | 741 | 121.64421
744 | 135.29222 | 744 | 100.00184 | 744 | 99.98575 | 744 | 100.0114 | 744 | 121.63654
747 | 135.29267 | 747 | 100.00138 | 747 | 99.98528 | 747 | 100.0114 | 747 | 121.62939
750 | 135.29313 | 750 | 100.00138 | 750 | 99.98528 | 750 | 100.0114 | 750 | 121.62223
753 | 135.29358 | 753 | 100.00092 | 753 | 99.9848 | 753 | 100.01192 | 753 | 121.61507
756 | 135.29404 | 756 | 100.00092 | 756 | 99.9848 | 756 | 100.01192 | 756 | 121.60843
759 | 135.29404 | 759 | 100.00046 | 759 | 99.9848 | 759 | 100.01192 | 759 | 121.60178
762 | 135.29449 | 762 | 100.00046 | 762 | 99.98433 | 762 | 100.01192 | 762 | 121.59462
765 | 135.29495 | 765 | 100.00046 | 765 | 99.98433 | 765 | 100.01244 | 765 | 121.58798
768 | 135.2954 | 768 | 100 | 768 | 99.98385 | 768 | 100.01244 | 768 | 121.58082
771 | 135.2954 | 771 | 100 | 771 | 99.98385 | 771 | 100.01244 | 771 | 121.57417
774 | 135.29586 | 774 | 100 | 774 | 99.98385 | 774 | 100.01296 | 774 | 121.56752
777 | 135.29631 | 777 | 100 | 777 | 99.98338 | 777 | 100.01296 | 777 | 121.56037
780 | 135.29631 | 780 | 100 | 780 | 99.98338 | 780 | 100.01296 | 780 | 121.55372
783 | 135.29676 | 783 | 100.00046 | 783 | 99.9829 | 783 | 100.01296 | 783 | 121.54707
786 | 135.29676 | 786 | 100.00046 | 786 | 99.98243 | 786 | 100.01296 | 786 | 121.54043
789 | 135.29722 | 789 | 100.00046 | 789 | 99.98243 | 789 | 100.01296 | 789 | 121.53327
792 | 135.29722 | 792 | 100.00046 | 792 | 99.98195 | 792 | 100.01296 | 792 | 121.52662
795 | 135.29722 | 795 | 100.00092 | 795 | 99.98195 | 795 | 100.01296 | 795 | 121.51998
798 | 135.29722 | 798 | 100.00092 | 798 | 99.98148 | 798 | 100.01296 | 798 | 121.51333
801 | 135.29767 | 801 | 100.00092 | 801 | 99.98148 | 801 | 100.01244 | 801 | 121.50668
804 | 135.29767 | 804 | 100.00138 | 804 | 99.98148 | 804 | 100.01244 | 804 | 121.50004
807 | 135.29767 | 807 | 100.00138 | 807 | 99.981 | 807 | 100.01244 | 807 | 121.49339
810 | 135.29767 | 810 | 100.00138 | 810 | 99.981 | 810 | 100.01244 | 810 | 121.48675
813 | 135.29767 | 813 | 100.00184 | 813 | 99.981 | 813 | 100.01244 | 813 | 121.48061
816 | 135.29767 | 816 | 100.00184 | 816 | 99.981 | 816 | 100.01244 | 816 | 121.47396
819 | 135.29767 | 819 | 100.00184 | 819 | 99.981 | 819 | 100.01192 | 819 | 121.46783
822 | 135.29722 | 822 | 100.00184 | 822 | 99.981 | 822 | 100.01192 | 822 | 121.46118
825 | 135.29722 | 825 | 100.0023 | 825 | 99.98053 | 825 | 100.01192 | 825 | 121.45505
828 | 135.29676 | 828 | 100.0023 | 828 | 99.98053 | 828 | 100.01192 | 828 | 121.44891
831 | 135.29676 | 831 | 100.0023 | 831 | 99.98053 | 831 | 100.01192 | 831 | 121.44278
834 | 135.29676 | 834 | 100.0023 | 834 | 99.98053 | 834 | 100.01192 | 834 | 121.43664
837 | 135.29631 | 837 | 100.00276 | 837 | 99.98053 | 837 | 100.01192 | 837 | 121.43051
840 | 135.29631 | 840 | 100.00276 | 840 | 99.98053 | 840 | 100.01192 | 840 | 121.42488
843 | 135.29586 | 843 | 100.00368 | 843 | 99.98053 | 843 | 100.01192 | 843 | 121.41875
846 | 135.2954 | 846 | 100.00459 | 846 | 99.98005 | 846 | 100.01192 | 846 | 121.41312
849 | 135.29495 | 849 | 100.00551 | 849 | 99.98005 | 849 | 100.01192 | 849 | 121.40699
852 | 135.29449 | 852 | 100.00597 | 852 | 99.98005 | 852 | 100.01192 | 852 | 121.40137
855 | 135.29358 | 855 | 100.00643 | 855 | 99.98005 | 855 | 100.01192 | 855 | 121.39574
858 | 135.29313 | 858 | 100.00643 | 858 | 99.98005 | 858 | 100.01192 | 858 | 121.38961
861 | 135.29222 | 861 | 100.00643 | 861 | 99.98005 | 861 | 100.01244 | 861 | 121.38398
864 | 135.29131 | 864 | 100.00597 | 864 | 99.98005 | 864 | 100.01244 | 864 | 121.37836
867 | 135.2904 | 867 | 100.00459 | 867 | 99.98005 | 867 | 100.01244 | 867 | 121.37273
870 | 135.28949 | 870 | 100.00413 | 870 | 99.98053 | 870 | 100.01192 | 870 | 121.36711
873 | 135.28858 | 873 | 100.00368 | 873 | 99.98053 | 873 | 100.01192 | 873 | 121.36149
876 | 135.28768 | 876 | 100.00368 | 876 | 99.981 | 876 | 100.01192 | 876 | 121.35637
879 | 135.28677 | 879 | 100.00368 | 879 | 99.98148 | 879 | 100.01192 | 879 | 121.35075
882 | 135.2854 | 882 | 100.00368 | 882 | 99.98243 | 882 | 100.01192 | 882 | 121.34513
885 | 135.28449 | 885 | 100.00368 | 885 | 99.98338 | 885 | 100.0114 | 885 | 121.3395
888 | 135.28313 | 888 | 100.00368 | 888 | 99.98385 | 888 | 100.0114 | 888 | 121.33388
891 | 135.28222 | 891 | 100.00413 | 891 | 99.98433 | 891 | 100.0114 | 891 | 121.32877
894 | 135.28086 | 894 | 100.00459 | 894 | 99.98433 | 894 | 100.0114 | 894 | 121.32314
897 | 135.2795 | 897 | 100.00459 | 897 | 99.98433 | 897 | 100.0114 | 897 | 121.31803
900 | 135.27768 | 900 | 100.00459 | 900 | 99.98385 | 900 | 100.01244 | 900 | 121.31241
903 | 135.27586 | 903 | 100.00459 | 903 | 99.98243 | 903 | 100.01296 | 903 | 121.30729
906 | 135.2745 | 906 | 100.00505 | 906 | 99.98148 | 906 | 100.014 | 906 | 121.30218
909 | 135.27268 | 909 | 100.00505 | 909 | 99.981 | 909 | 100.014 | 909 | 121.29707
912 | 135.27086 | 912 | 100.00505 | 912 | 99.981 | 912 | 100.01503 | 912 | 121.29144
915 | 135.26904 | 915 | 100.00505 | 915 | 99.981 | 915 | 100.01451 | 915 | 121.28633
918 | 135.26723 | 918 | 100.00505 | 918 | 99.981 | 918 | 100.01451 | 918 | 121.28071
921 | 135.26495 | 921 | 100.00505 | 921 | 99.981 | 921 | 100.014 | 921 | 121.27559
924 | 135.26268 | 924 | 100.00551 | 924 | 99.981 | 924 | 100.01244 | 924 | 121.26997
927 | 135.26041 | 927 | 100.00551 | 927 | 99.981 | 927 | 100.01192 | 927 | 121.26486
930 | 135.25768 | 930 | 100.00551 | 930 | 99.98148 | 930 | 100.0114 | 930 | 121.25975
933 | 135.25496 | 933 | 100.00597 | 933 | 99.98148 | 933 | 100.01089 | 933 | 121.25463
936 | 135.25178 | 936 | 100.00597 | 936 | 99.98148 | 936 | 100.0114 | 936 | 121.24952
939 | 135.24905 | 939 | 100.00643 | 939 | 99.98148 | 939 | 100.0114 | 939 | 121.24441
942 | 135.24587 | 942 | 100.00643 | 942 | 99.98195 | 942 | 100.0114 | 942 | 121.2393
945 | 135.24223 | 945 | 100.00689 | 945 | 99.98195 | 945 | 100.0114 | 945 | 121.23418
948 | 135.2386 | 948 | 100.00735 | 948 | 99.98195 | 948 | 100.01192 | 948 | 121.22907
951 | 135.23496 | 951 | 100.00781 | 951 | 99.98195 | 951 | 100.01244 | 951 | 121.22396
954 | 135.23087 | 954 | 100.00781 | 954 | 99.98195 | 954 | 100.01244 | 954 | 121.21885
957 | 135.22678 | 957 | 100.00827 | 957 | 99.98195 | 957 | 100.01296 | 957 | 121.21373
960 | 135.22178 | 960 | 100.00873 | 960 | 99.98195 | 960 | 100.01296 | 960 | 121.20862
963 | 135.21678 | 963 | 100.00919 | 963 | 99.98195 | 963 | 100.01348 | 963 | 121.20351
966 | 135.21179 | 966 | 100.00965 | 966 | 99.98195 | 966 | 100.01348 | 966 | 121.19839
969 | 135.20633 | 969 | 100.00965 | 969 | 99.98195 | 969 | 100.014 | 969 | 121.19379
972 | 135.19952 | 972 | 100.01011 | 972 | 99.98195 | 972 | 100.014 | 972 | 121.18919
975 | 135.19315 | 975 | 100.01057 | 975 | 99.98195 | 975 | 100.01451 | 975 | 121.18408
978 | 135.18634 | 978 | 100.01103 | 978 | 99.98195 | 978 | 100.01451 | 978 | 121.17948
981 | 135.17907 | 981 | 100.01103 | 981 | 99.98243 | 981 | 100.01451 | 981 | 121.17488
984 | 135.17043 | 984 | 100.01148 | 984 | 99.98243 | 984 | 100.01451 | 984 | 121.17028
987 | 135.1618 | 987 | 100.01148 | 987 | 99.9829 | 987 | 100.01451 | 987 | 121.16567
990 | 135.15316 | 990 | 100.01194 | 990 | 99.9829 | 990 | 100.01503 | 990 | 121.16158
993 | 135.14408 | 993 | 100.01194 | 993 | 99.98338 | 993 | 100.01503 | 993 | 121.15698
996 | 135.13272 | 996 | 100.0124 | 996 | 99.98338 | 996 | 100.01503 | 996 | 121.15238
999 | 135.12181 | 999 | 100.0124 | 999 | 99.98385 | 999 | 100.01555 | 999 | 121.14829
1002 | 135.11045 | 1002 | 100.0124 | 1002 | 99.98385 | 1002 | 100.01555 | 1002 | 121.14369
1005 | 135.09863 | 1005 | 100.0124 | 1005 | 99.98385 | 1005 | 100.01555 | 1005 | 121.1396
1008 | 135.08455 | 1008 | 100.0124 | 1008 | 99.98433 | 1008 | 100.01607 | 1008 | 121.135
1011 | 135.07046 | 1011 | 100.0124 | 1011 | 99.98433 | 1011 | 100.01607 | 1011 | 121.13091
1014 | 135.05592 | 1014 | 100.0124 | 1014 | 99.98433 | 1014 | 100.01659 | 1014 | 121.12631
1017 | 135.04092 | 1017 | 100.0124 | 1017 | 99.9848 | 1017 | 100.01659 | 1017 | 121.12222
1020 | 135.02274 | 1020 | 100.0124 | 1020 | 99.9848 | 1020 | 100.01711 | 1020 | 121.11762
1023 | 135.00457 | 1023 | 100.0124 | 1023 | 99.9848 | 1023 | 100.01711 | 1023 | 121.11353
1026 | 134.98594 | 1026 | 100.0124 | 1026 | 99.98528 | 1026 | 100.01711 | 1026 | 121.10944
1029 | 134.9664 | 1029 | 100.0124 | 1029 | 99.98528 | 1029 | 100.01762 | 1029 | 121.10483
1032 | 134.94322 | 1032 | 100.01286 | 1032 | 99.98528 | 1032 | 100.01762 | 1032 | 121.10074
1035 | 134.92004 | 1035 | 100.01286 | 1035 | 99.98528 | 1035 | 100.01762 | 1035 | 121.09665
1038 | 134.89596 | 1038 | 100.01286 | 1038 | 99.98528 | 1038 | 100.01814 | 1038 | 121.09205
1041 | 134.87051 | 1041 | 100.01332 | 1041 | 99.98575 | 1041 | 100.01814 | 1041 | 121.08796
1044 | 134.84097 | 1044 | 100.01332 | 1044 | 99.98575 | 1044 | 100.01814 | 1044 | 121.08336
1047 | 134.81144 | 1047 | 100.01378 | 1047 | 99.98575 | 1047 | 100.01866 | 1047 | 121.07927
1050 | 134.78099 | 1050 | 100.01378 | 1050 | 99.98623 | 1050 | 100.01866 | 1050 | 121.07467
1053 | 134.74918 | 1053 | 100.01378 | 1053 | 99.98623 | 1053 | 100.01918 | 1053 | 121.07058
1056 | 134.71146 | 1056 | 100.01424 | 1056 | 99.98623 | 1056 | 100.01918 | 1056 | 121.06547
1059 | 134.67465 | 1059 | 100.01424 | 1059 | 99.9867 | 1059 | 100.0197 | 1059 | 121.06087
1062 | 134.63557 | 1062 | 100.01424 | 1062 | 99.9867 | 1062 | 100.02022 | 1062 | 121.05626
1065 | 134.59558 | 1065 | 100.01424 | 1065 | 99.9867 | 1065 | 100.02022 | 1065 | 121.05115
1068 | 134.54787 | 1068 | 100.01424 | 1068 | 99.9867 | 1068 | 100.02074 | 1068 | 121.04553
1071 | 134.50106 | 1071 | 100.01424 | 1071 | 99.9867 | 1071 | 100.02074 | 1071 | 121.04042
1074 | 134.45244 | 1074 | 100.01424 | 1074 | 99.98718 | 1074 | 100.02125 | 1074 | 121.03428
1077 | 134.402 | 1077 | 100.01424 | 1077 | 99.98718 | 1077 | 100.02125 | 1077 | 121.02866
1080 | 134.34292 | 1080 | 100.01424 | 1080 | 99.98765 | 1080 | 100.02177 | 1080 | 121.02201
1083 | 134.28475 | 1083 | 100.0147 | 1083 | 99.98813 | 1083 | 100.02177 | 1083 | 121.01536
1086 | 134.22431 | 1086 | 100.0147 | 1086 | 99.98813 | 1086 | 100.02229 | 1086 | 121.00872
1089 | 134.16206 | 1089 | 100.0147 | 1089 | 99.9886 | 1089 | 100.02229 | 1089 | 121.00156
1092 | 134.09117 | 1092 | 100.0147 | 1092 | 99.9886 | 1092 | 100.02229 | 1092 | 120.99389
1095 | 134.023 | 1095 | 100.0147 | 1095 | 99.98908 | 1095 | 100.02281 | 1095 | 120.98571
1098 | 133.95029 | 1098 | 100.0147 | 1098 | 99.98908 | 1098 | 100.02281 | 1098 | 120.97804
1101 | 133.87486 | 1101 | 100.0147 | 1101 | 99.98908 | 1101 | 100.02333 | 1101 | 120.96986
1104 | 133.78852 | 1104 | 100.0147 | 1104 | 99.98908 | 1104 | 100.02333 | 1104 | 120.96066
1107 | 133.70263 | 1107 | 100.0147 | 1107 | 99.98908 | 1107 | 100.02333 | 1107 | 120.95146
1110 | 133.61311 | 1110 | 100.0147 | 1110 | 99.98908 | 1110 | 100.02385 | 1110 | 120.94225
1113 | 133.52086 | 1113 | 100.0147 | 1113 | 99.98908 | 1113 | 100.02385 | 1113 | 120.93254
1116 | 133.41771 | 1116 | 100.0147 | 1116 | 99.98908 | 1116 | 100.02436 | 1116 | 120.9218
1119 | 133.31455 | 1119 | 100.0147 | 1119 | 99.98908 | 1119 | 100.02436 | 1119 | 120.91107
1122 | 133.20731 | 1122 | 100.0147 | 1122 | 99.98955 | 1122 | 100.02488 | 1122 | 120.89982
1125 | 133.09779 | 1125 | 100.0147 | 1125 | 99.98955 | 1125 | 100.02488 | 1125 | 120.88806
1128 | 132.976 | 1128 | 100.0147 | 1128 | 99.98955 | 1128 | 100.02488 | 1128 | 120.87528
1131 | 132.85467 | 1131 | 100.0147 | 1131 | 99.98955 | 1131 | 100.0254 | 1131 | 120.86199
1134 | 132.72879 | 1134 | 100.0147 | 1134 | 99.98955 | 1134 | 100.0254 | 1134 | 120.8492
1137 | 132.59974 | 1137 | 100.0147 | 1137 | 99.98955 | 1137 | 100.0254 | 1137 | 120.83591
1140 | 132.45841 | 1140 | 100.0147 | 1140 | 99.98955 | 1140 | 100.02592 | 1140 | 120.8216
1143 | 132.31617 | 1143 | 100.0147 | 1143 | 99.98955 | 1143 | 100.02592 | 1143 | 120.80779
1146 | 132.1703 | 1146 | 100.0147 | 1146 | 99.98908 | 1146 | 100.02592 | 1146 | 120.79399
1149 | 132.02034 | 1149 | 100.01516 | 1149 | 99.98908 | 1149 | 100.02592 | 1149 | 120.78069
1152 | 131.8572 | 1152 | 100.01516 | 1152 | 99.98908 | 1152 | 100.02592 | 1152 | 120.76791
1155 | 131.69315 | 1155 | 100.01516 | 1155 | 99.98908 | 1155 | 100.02644 | 1155 | 120.75564
1158 | 131.52501 | 1158 | 100.01516 | 1158 | 99.98908 | 1158 | 100.02644 | 1158 | 120.74388
1161 | 131.35324 | 1161 | 100.01562 | 1161 | 99.98908 | 1161 | 100.02644 | 1161 | 120.73213
1164 | 131.16829 | 1164 | 100.01562 | 1164 | 99.98955 | 1164 | 100.02644 | 1164 | 120.72292
1167 | 130.98561 | 1167 | 100.01562 | 1167 | 99.98955 | 1167 | 100.02644 | 1167 | 120.71372
1170 | 130.79293 | 1170 | 100.01562 | 1170 | 99.98955 | 1170 | 100.02644 | 1170 | 120.70452
1173 | 130.59162 | 1173 | 100.01562 | 1173 | 99.98955 | 1173 | 100.02644 | 1173 | 120.69583
1176 | 130.38304 | 1176 | 100.01562 | 1176 | 99.98955 | 1176 | 100.02696 | 1176 | 120.68867
1179 | 130.17491 | 1179 | 100.01562 | 1179 | 99.98955 | 1179 | 100.02696 | 1179 | 120.68151
1182 | 129.95678 | 1182 | 100.01562 | 1182 | 99.99003 | 1182 | 100.02696 | 1182 | 120.67435
1185 | 129.72957 | 1185 | 100.01562 | 1185 | 99.99003 | 1185 | 100.02696 | 1185 | 120.66771
1188 | 129.49463 | 1188 | 100.01562 | 1188 | 99.99003 | 1188 | 100.02696 | 1188 | 120.66208
1191 | 129.2606 | 1191 | 100.01562 | 1191 | 99.99003 | 1191 | 100.02696 | 1191 | 120.65595
1194 | 129.01612 | 1194 | 100.01562 | 1194 | 99.9905 | 1194 | 100.02696 | 1194 | 120.65032
1197 | 128.76255 | 1197 | 100.01562 | 1197 | 99.9905 | 1197 | 100.02747 | 1197 | 120.6447
1200 | 128.5008 | 1200 | 100.01562 | 1200 | 99.9905 | 1200 | 100.02747 | 1200 | 120.63959
1203 | 128.24041 | 1203 | 100.01608 | 1203 | 99.9905 | 1203 | 100.02799 | 1203 | 120.63447
1206 | 127.96957 | 1206 | 100.01608 | 1206 | 99.99098 | 1206 | 100.02799 | 1206 | 120.62936
1209 | 127.68964 | 1209 | 100.01608 | 1209 | 99.99098 | 1209 | 100.02799 | 1209 | 120.62476
1212 | 127.40108 | 1212 | 100.01608 | 1212 | 99.99098 | 1212 | 100.02851 | 1212 | 120.62016
1215 | 127.11388 | 1215 | 100.01608 | 1215 | 99.99145 | 1215 | 100.02851 | 1215 | 120.61556
1218 | 126.81533 | 1218 | 100.01608 | 1218 | 99.99145 | 1218 | 100.02851 | 1218 | 120.61045
1221 | 126.50768 | 1221 | 100.01608 | 1221 | 99.99145 | 1221 | 100.02903 | 1221 | 120.60635
1224 | 126.19185 | 1224 | 100.01608 | 1224 | 99.99145 | 1224 | 100.02903 | 1224 | 120.60175
1227 | 125.87693 | 1227 | 100.01608 | 1227 | 99.99145 | 1227 | 100.02955 | 1227 | 120.59766
1230 | 125.55111 | 1230 | 100.01562 | 1230 | 99.99193 | 1230 | 100.02955 | 1230 | 120.59306
1233 | 125.21529 | 1233 | 100.01562 | 1233 | 99.99193 | 1233 | 100.03007 | 1233 | 120.58897
1236 | 124.87128 | 1236 | 100.01562 | 1236 | 99.99193 | 1236 | 100.03058 | 1236 | 120.58488
1239 | 124.52864 | 1239 | 100.01516 | 1239 | 99.99193 | 1239 | 100.03058 | 1239 | 120.58079
1242 | 124.17555 | 1242 | 100.01516 | 1242 | 99.9924 | 1242 | 100.0311 | 1242 | 120.5767
1245 | 123.81201 | 1245 | 100.01516 | 1245 | 99.9924 | 1245 | 100.03162 | 1245 | 120.57312
1248 | 123.4412 | 1248 | 100.0147 | 1248 | 99.9924 | 1248 | 100.03214 | 1248 | 120.56903
1251 | 123.07084 | 1251 | 100.0147 | 1251 | 99.9924 | 1251 | 100.03214 | 1251 | 120.56545
1254 | 122.69094 | 1254 | 100.0147 | 1254 | 99.9924 | 1254 | 100.03266 | 1254 | 120.56136
1257 | 122.30104 | 1257 | 100.0147 | 1257 | 99.9924 | 1257 | 100.03318 | 1257 | 120.55779
1260 | 121.90387 | 1260 | 100.0147 | 1260 | 99.9924 | 1260 | 100.03318 | 1260 | 120.55421
1263 | 121.50761 | 1263 | 100.0147 | 1263 | 99.9924 | 1263 | 100.03369 | 1263 | 120.55063
1266 | 121.10181 | 1266 | 100.01516 | 1266 | 99.9924 | 1266 | 100.03369 | 1266 | 120.54705
1269 | 120.68691 | 1269 | 100.01516 | 1269 | 99.9924 | 1269 | 100.03421 | 1269 | 120.54398
1272 | 120.26293 | 1272 | 100.01516 | 1272 | 99.9924 | 1272 | 100.03421 | 1272 | 120.5404
1275 | 119.8385 | 1275 | 100.01516 | 1275 | 99.9924 | 1275 | 100.03473 | 1275 | 120.53733
1278 | 119.40906 | 1278 | 100.01562 | 1278 | 99.99193 | 1278 | 100.03473 | 1278 | 120.53376
1281 | 118.9769 | 1281 | 100.01562 | 1281 | 99.99193 | 1281 | 100.03473 | 1281 | 120.53018
1284 | 118.53111 | 1284 | 100.01608 | 1284 | 99.99193 | 1284 | 100.03525 | 1284 | 120.52711
1287 | 118.08622 | 1287 | 100.01608 | 1287 | 99.99193 | 1287 | 100.03525 | 1287 | 120.52353
1290 | 117.63725 | 1290 | 100.01654 | 1290 | 99.99193 | 1290 | 100.03577 | 1290 | 120.51995
1293 | 117.186 | 1293 | 100.01654 | 1293 | 99.99193 | 1293 | 100.03577 | 1293 | 120.51637
1296 | 116.7193 | 1296 | 100.01654 | 1296 | 99.99193 | 1296 | 100.03629 | 1296 | 120.51331
1299 | 116.25715 | 1299 | 100.017 | 1299 | 99.9924 | 1299 | 100.03629 | 1299 | 120.50973
1302 | 115.79364 | 1302 | 100.017 | 1302 | 99.9924 | 1302 | 100.03629 | 1302 | 120.50615
1305 | 115.32876 | 1305 | 100.017 | 1305 | 99.99288 | 1305 | 100.03681 | 1305 | 120.50257
1308 | 114.85615 | 1308 | 100.017 | 1308 | 99.99288 | 1308 | 100.03681 | 1308 | 120.49899
1311 | 114.38582 | 1311 | 100.017 | 1311 | 99.99335 | 1311 | 100.03681 | 1311 | 120.49592
1314 | 113.91594 | 1314 | 100.017 | 1314 | 99.99383 | 1314 | 100.03732 | 1314 | 120.49234
1317 | 113.44561 | 1317 | 100.017 | 1317 | 99.99383 | 1317 | 100.03732 | 1317 | 120.48877
1320 | 112.97482 | 1320 | 100.017 | 1320 | 99.9943 | 1320 | 100.03784 | 1320 | 120.48519
1323 | 112.50721 | 1323 | 100.017 | 1323 | 99.9943 | 1323 | 100.03836 | 1323 | 120.48212
1326 | 112.04097 | 1326 | 100.017 | 1326 | 99.99478 | 1326 | 100.03836 | 1326 | 120.47854
1329 | 111.57291 | 1329 | 100.017 | 1329 | 99.99478 | 1329 | 100.03888 | 1329 | 120.47496
1332 | 111.11485 | 1332 | 100.017 | 1332 | 99.99525 | 1332 | 100.0394 | 1332 | 120.47138
1335 | 110.66224 | 1335 | 100.017 | 1335 | 99.99525 | 1335 | 100.03992 | 1335 | 120.46831
1338 | 110.21917 | 1338 | 100.017 | 1338 | 99.99525 | 1338 | 100.04043 | 1338 | 120.46474
1341 | 109.78474 | 1341 | 100.017 | 1341 | 99.99573 | 1341 | 100.04043 | 1341 | 120.46116
1344 | 109.36621 | 1344 | 100.017 | 1344 | 99.99573 | 1344 | 100.04095 | 1344 | 120.45758
1347 | 108.96586 | 1347 | 100.017 | 1347 | 99.99573 | 1347 | 100.04147 | 1347 | 120.45451
1350 | 108.59096 | 1350 | 100.017 | 1350 | 99.9962 | 1350 | 100.04199 | 1350 | 120.45093
1353 | 108.23378 | 1353 | 100.01746 | 1353 | 99.9962 | 1353 | 100.04251 | 1353 | 120.44786
1356 | 107.92022 | 1356 | 100.01746 | 1356 | 99.9962 | 1356 | 100.04303 | 1356 | 120.4448
1359 | 107.65165 | 1359 | 100.01792 | 1359 | 99.9962 | 1359 | 100.04303 | 1359 | 120.44173
1362 | 107.43989 | 1362 | 100.01792 | 1362 | 99.9962 | 1362 | 100.04303 | 1362 | 120.43866
1365 | 107.27039 | 1365 | 100.01838 | 1365 | 99.9962 | 1365 | 100.04354 | 1365 | 120.43508
1368 | 107.21586 | 1368 | 100.01884 | 1368 | 99.9962 | 1368 | 100.04354 | 1368 | 120.43202
1371 | 107.17496 | 1371 | 100.01929 | 1371 | 99.9962 | 1371 | 100.04406 | 1371 | 120.42844
1374 | 107.15087 | 1374 | 100.01929 | 1374 | 99.9962 | 1374 | 100.04406 | 1374 | 120.42537
1377 | 107.13315 | 1377 | 100.01975 | 1377 | 99.9962 | 1377 | 100.04458 | 1377 | 120.4223
1380 | 107.12497 | 1380 | 100.01975 | 1380 | 99.9962 | 1380 | 100.0451 | 1380 | 120.41872
1383 | 107.11225 | 1383 | 100.02021 | 1383 | 99.9962 | 1383 | 100.04562 | 1383 | 120.41565
1386 | 107.10089 | 1386 | 100.02021 | 1386 | 99.9962 | 1386 | 100.04562 | 1386 | 120.41208
1389 | 107.09134 | 1389 | 100.02021 | 1389 | 99.9962 | 1389 | 100.04614 | 1389 | 120.4085
1392 | 107.0868 | 1392 | 100.02021 | 1392 | 99.99668 | 1392 | 100.04665 | 1392 | 120.40543
1395 | 107.08044 | 1395 | 100.02021 | 1395 | 99.99668 | 1395 | 100.04665 | 1395 | 120.40185
1398 | 107.07453 | 1398 | 100.02021 | 1398 | 99.99715 | 1398 | 100.04717 | 1398 | 120.39827
1401 | 107.06908 | 1401 | 100.02021 | 1401 | 99.99715 | 1401 | 100.04769 | 1401 | 120.3952
1404 | 107.0659 | 1404 | 100.02021 | 1404 | 99.99763 | 1404 | 100.04769 | 1404 | 120.39163
1407 | 107.06181 | 1407 | 100.02067 | 1407 | 99.9981 | 1407 | 100.04821 | 1407 | 120.38805
1410 | 107.05817 | 1410 | 100.02067 | 1410 | 99.9981 | 1410 | 100.04873 | 1410 | 120.38498
1413 | 107.05454 | 1413 | 100.02067 | 1413 | 99.99858 | 1413 | 100.04925 | 1413 | 120.3814
1416 | 107.05181 | 1416 | 100.02113 | 1416 | 99.99858 | 1416 | 100.04925 | 1416 | 120.37833
1419 | 107.04908 | 1419 | 100.02113 | 1419 | 99.99858 | 1419 | 100.04976 | 1419 | 120.37475
1422 | 107.0459 | 1422 | 100.02113 | 1422 | 99.99905 | 1422 | 100.05028 | 1422 | 120.37169
1425 | 107.04318 | 1425 | 100.02159 | 1425 | 99.99905 | 1425 | 100.05028 | 1425 | 120.36811
1428 | 107.04045 | 1428 | 100.02159 | 1428 | 99.99953 | 1428 | 100.0508 | 1428 | 120.36504
1431 | 107.03772 | 1431 | 100.02205 | 1431 | 99.99953 | 1431 | 100.05132 | 1431 | 120.36146
1434 | 107.035 | 1434 | 100.02205 | 1434 | 99.99953 | 1434 | 100.05184 | 1434 | 120.35788
1437 | 107.03227 | 1437 | 100.02205 | 1437 | 100 | 1437 | 100.05184 | 1437 | 120.3543
1440 | 107.02954 | 1440 | 100.02205 | 1440 | 100 | 1440 | 100.05236 | 1440 | 120.35072
1443 | 107.02682 | 1443 | 100.02067 | 1443 | 100 | 1443 | 100.05236 | 1443 | 120.34715
1446 | 107.02409 | 1446 | 100.01929 | 1446 | 100 | 1446 | 100.05287 | 1446 | 120.34357
1449 | 107.02136 | 1449 | 100.01792 | 1449 | 100.00047 | 1449 | 100.05339 | 1449 | 120.33948
1452 | 107.01864 | 1452 | 100.01746 | 1452 | 100.00047 | 1452 | 100.05339 | 1452 | 120.3359
1455 | 107.01636 | 1455 | 100.01746 | 1455 | 100.00047 | 1455 | 100.05391 | 1455 | 120.33232
1458 | 107.01364 | 1458 | 100.01838 | 1458 | 100.00047 | 1458 | 100.05391 | 1458 | 120.32874
1461 | 107.01091 | 1461 | 100.01929 | 1461 | 100.00095 | 1461 | 100.05443 | 1461 | 120.32465
1464 | 107.00818 | 1464 | 100.02067 | 1464 | 100.00095 | 1464 | 100.05443 | 1464 | 120.32107
1467 | 107.00591 | 1467 | 100.02389 | 1467 | 100.00095 | 1467 | 100.05443 | 1467 | 120.31698
1470 | 107.00319 | 1470 | 100.02573 | 1470 | 100.00142 | 1470 | 100.05443 | 1470 | 120.31289
1473 | 107.00046 | 1473 | 100.0271 | 1473 | 100.00095 | 1473 | 100.05443 | 1473 | 120.3088
1476 | 106.99773 | 1476 | 100.02802 | 1476 | 100.00095 | 1476 | 100.05495 | 1476 | 120.30471
1479 | 106.99501 | 1479 | 100.0271 | 1479 | 99.99953 | 1479 | 100.05495 | 1479 | 120.30062
1482 | 106.99228 | 1482 | 100.0271 | 1482 | 99.99763 | 1482 | 100.05547 | 1482 | 120.29653
1485 | 106.98955 | 1485 | 100.0271 | 1485 | 99.99668 | 1485 | 100.05547 | 1485 | 120.29244
1488 | 106.98637 | 1488 | 100.02664 | 1488 | 99.9962 | 1488 | 100.0565 | 1488 | 120.28835
1491 | 106.98365 | 1491 | 100.02573 | 1491 | 99.9962 | 1491 | 100.0565 | 1491 | 120.28426
1494 | 106.98046 | 1494 | 100.02527 | 1494 | 99.99668 | 1494 | 100.0565 | 1494 | 120.28017
1497 | 106.97774 | 1497 | 100.02481 | 1497 | 99.9981 | 1497 | 100.0565 | 1497 | 120.27557
1500 | 106.97456 | 1500 | 100.02435 | 1500 | 99.99953 | 1500 | 100.05495 | 1500 | 120.27148
1503 | 106.97138 | 1503 | 100.02389 | 1503 | 100.00332 | 1503 | 100.05287 | 1503 | 120.26688
1506 | 106.96819 | 1506 | 100.02343 | 1506 | 100.00522 | 1506 | 100.05132 | 1506 | 120.26279
1509 | 106.96501 | 1509 | 100.02297 | 1509 | 100.00617 | 1509 | 100.05132 | 1509 | 120.25819
1512 | 106.96183 | 1512 | 100.02297 | 1512 | 100.00712 | 1512 | 100.0508 | 1512 | 120.25359
1515 | 106.9582 | 1515 | 100.02251 | 1515 | 100.00665 | 1515 | 100.05184 | 1515 | 120.24898
1518 | 106.95502 | 1518 | 100.02251 | 1518 | 100.00617 | 1518 | 100.05287 | 1518 | 120.24438
1521 | 106.95138 | 1521 | 100.02205 | 1521 | 100.00617 | 1521 | 100.05443 | 1521 | 120.23978
1524 | 106.94729 | 1524 | 100.02205 | 1524 | 100.0057 | 1524 | 100.05858 | 1524 | 120.23518
1527 | 106.94366 | 1527 | 100.02159 | 1527 | 100.00522 | 1527 | 100.06065 | 1527 | 120.23007
1530 | 106.93957 | 1530 | 100.02159 | 1530 | 100.00475 | 1530 | 100.06221 | 1530 | 120.22547
1533 | 106.93548 | 1533 | 100.02113 | 1533 | 100.00427 | 1533 | 100.06324 | 1533 | 120.22086
1536 | 106.93139 | 1536 | 100.02113 | 1536 | 100.0038 | 1536 | 100.06272 | 1536 | 120.21575
1539 | 106.9273 | 1539 | 100.02067 | 1539 | 100.0038 | 1539 | 100.06324 | 1539 | 120.21064
1542 | 106.92321 | 1542 | 100.02067 | 1542 | 100.00332 | 1542 | 100.06324 | 1542 | 120.20553
1545 | 106.91866 | 1545 | 100.02021 | 1545 | 100.00285 | 1545 | 100.06324 | 1545 | 120.20041
1548 | 106.91457 | 1548 | 100.02021 | 1548 | 100.00237 | 1548 | 100.06272 | 1548 | 120.19479
1551 | 106.90957 | 1551 | 100.01975 | 1551 | 100.00237 | 1551 | 100.06221 | 1551 | 120.18917
1554 | 106.90503 | 1554 | 100.01975 | 1554 | 100.0019 | 1554 | 100.06221 | 1554 | 120.18354
1557 | 106.90048 | 1557 | 100.01975 | 1557 | 100.0019 | 1557 | 100.06221 | 1557 | 120.17741
1560 | 106.89549 | 1560 | 100.01929 | 1560 | 100.0019 | 1560 | 100.06169 | 1560 | 120.17178
1563 | 106.89049 | 1563 | 100.01884 | 1563 | 100.00142 | 1563 | 100.06169 | 1563 | 120.16565
1566 | 106.88503 | 1566 | 100.01884 | 1566 | 100.00142 | 1566 | 100.06169 | 1566 | 120.16002
1569 | 106.88004 | 1569 | 100.01838 | 1569 | 100.00142 | 1569 | 100.06169 | 1569 | 120.1544
1572 | 106.87413 | 1572 | 100.01838 | 1572 | 100.00095 | 1572 | 100.06169 | 1572 | 120.14827
1575 | 106.86822 | 1575 | 100.01792 | 1575 | 100.00095 | 1575 | 100.06169 | 1575 | 120.14213
1578 | 106.86231 | 1578 | 100.01792 | 1578 | 100.00095 | 1578 | 100.06117 | 1578 | 120.136
1581 | 106.85641 | 1581 | 100.01792 | 1581 | 100.00095 | 1581 | 100.06117 | 1581 | 120.12986
1584 | 106.85004 | 1584 | 100.01792 | 1584 | 100.00095 | 1584 | 100.06117 | 1584 | 120.1227
1587 | 106.84368 | 1587 | 100.01792 | 1587 | 100.00095 | 1587 | 100.06065 | 1587 | 120.11606
1590 | 106.83732 | 1590 | 100.01792 | 1590 | 100.00047 | 1590 | 100.06065 | 1590 | 120.10941
1593 | 106.8305 | 1593 | 100.01746 | 1593 | 100.00047 | 1593 | 100.06065 | 1593 | 120.10225
1596 | 106.82323 | 1596 | 100.01746 | 1596 | 100.00047 | 1596 | 100.06013 | 1596 | 120.09509
1599 | 106.81596 | 1599 | 100.01746 | 1599 | 100 | 1599 | 100.06013 | 1599 | 120.08743
1602 | 106.80869 | 1602 | 100.01746 | 1602 | 100 | 1602 | 100.06013 | 1602 | 120.08027
1605 | 106.80097 | 1605 | 100.01746 | 1605 | 100 | 1605 | 100.06013 | 1605 | 120.0726
1608 | 106.79279 | 1608 | 100.017 | 1608 | 100 | 1608 | 100.06013 | 1608 | 120.06493
1611 | 106.78461 | 1611 | 100.017 | 1611 | 100 | 1611 | 100.06013 | 1611 | 120.05675
1614 | 106.77597 | 1614 | 100.017 | 1614 | 100 | 1614 | 100.06013 | 1614 | 120.04908
1617 | 106.76779 | 1617 | 100.017 | 1617 | 100 | 1617 | 100.06013 | 1617 | 120.0409
1620 | 106.75825 | 1620 | 100.01746 | 1620 | 100 | 1620 | 100.06013 | 1620 | 120.03221
1623 | 106.74916 | 1623 | 100.01792 | 1623 | 100 | 1623 | 100.06013 | 1623 | 120.02352
1626 | 106.73962 | 1626 | 100.01746 | 1626 | 100 | 1626 | 100.06013 | 1626 | 120.01483
1629 | 106.73007 | 1629 | 100.01608 | 1629 | 100 | 1629 | 100.05961 | 1629 | 120.00614
1632 | 106.71962 | 1632 | 100.01516 | 1632 | 100 | 1632 | 100.05961 | 1632 | 119.99642
1635 | 106.70963 | 1635 | 100.0147 | 1635 | 100 | 1635 | 100.05961 | 1635 | 119.98722
1638 | 106.69917 | 1638 | 100.04089 | 1638 | 100 | 1638 | 100.05961 | 1638 | 119.97802
1641 | 106.68872 | 1641 | 100 | 1641 | 100 | 1641 | 100.05961 | 1641 | 119.9683
1644 | 106.67736 | 1644 | 100 | 1644 | 100 | 1644 | 100.05961 | 1644 | 119.95808
1647 | 106.666 | 1647 | 100 | 1647 | 100 | 1647 | 100.05961 | 1647 | 119.94734
1650 | 106.65419 | 1650 | 100.00046 | 1650 | 100.00047 | 1650 | 100.06013 | 1650 | 119.93711
1653 | 106.64237 | 1653 | 100.00092 | 1653 | 100.00047 | 1653 | 100.06013 | 1653 | 119.92689
1656 | 106.62965 | 1656 | 100.00184 | 1656 | 100.00095 | 1656 | 100.06065 | 1656 | 119.91564
1659 | 106.61738 | 1659 | 100.00276 | 1659 | 100.00142 | 1659 | 100.06065 | 1659 | 119.90439
1662 | 106.6042 | 1662 | 100.00322 | 1662 | 100.00142 | 1662 | 100.06065 | 1662 | 119.89315
1665 | 106.59102 | 1665 | 100.00368 | 1665 | 100 | 1665 | 100.06117 | 1665 | 119.88139
1668 | 106.57693 | 1668 | 100.00413 | 1668 | 99.99858 | 1668 | 100.06117 | 1668 | 119.86963
1671 | 106.56285 | 1671 | 100.00459 | 1671 | 99.9981 | 1671 | 100.06169 | 1671 | 119.85736
1674 | 106.54876 | 1674 | 100.00551 | 1674 | 99.9981 | 1674 | 100.06221 | 1674 | 119.84509
1677 | 106.53422 | 1677 | 100.00643 | 1677 | 99.9981 | 1677 | 100.06272 | 1677 | 119.83282
1680 | 106.51877 | 1680 | 100.00735 | 1680 | 99.9981 | 1680 | 100.06376 | 1680 | 119.81953
1683 | 106.50332 | 1683 | 100.00919 | 1683 | 99.99953 | 1683 | 100.06376 | 1683 | 119.80623
1686 | 106.48786 | 1686 | 100.01194 | 1686 | 100 | 1686 | 100.06221 | 1686 | 119.79294
1689 | 106.47196 | 1689 | 100.00873 | 1689 | 100.00047 | 1689 | 100.06117 | 1689 | 119.77914
1692 | 106.45469 | 1692 | 100.00689 | 1692 | 100.00095 | 1692 | 100.03162 | 1692 | 119.76482
1695 | 106.43788 | 1695 | 100.02067 | 1695 | 100 | 1695 | 100.02955 | 1695 | 119.74999
1698 | 106.42061 | 1698 | 100.16171 | 1698 | 100.00047 | 1698 | 100.02799 | 1698 | 119.73568
1701 | 106.40289 | 1701 | 100.48972 | 1701 | 100.00142 | 1701 | 100.0114 | 1701 | 119.72085
1704 | 106.38425 | 1704 | 101.4471 | 1704 | 100.0019 | 1704 | 100.0114 | 1704 | 119.705
1707 | 106.36562 | 1707 | 102.63004 | 1707 | 100.00237 | 1707 | 100.0114 | 1707 | 119.68966
1710 | 106.34654 | 1710 | 103.78405 | 1710 | 100.00285 | 1710 | 100.01192 | 1710 | 119.67382
1713 | 106.32745 | 1713 | 104.63209 | 1713 | 100.00475 | 1713 | 100.01296 | 1713 | 119.65746
1716 | 106.30655 | 1716 | 104.89165 | 1716 | 100.00617 | 1716 | 100.014 | 1716 | 119.64058
1719 | 106.2861 | 1719 | 105.11032 | 1719 | 100.00665 | 1719 | 100.01555 | 1719 | 119.62371
1722 | 106.26519 | 1722 | 105.30235 | 1722 | 100.01282 | 1722 | 100.01659 | 1722 | 119.60633
1725 | 106.24429 | 1725 | 105.47646 | 1725 | 100.12255 | 1725 | 100.01555 | 1725 | 119.58895
1728 | 106.22157 | 1728 | 105.61474 | 1728 | 100.41704 | 1728 | 100.01555 | 1728 | 119.57054
1731 | 106.1993 | 1731 | 105.74291 | 1731 | 101.27391 | 1731 | 100.01607 | 1731 | 119.55214
1734 | 106.17658 | 1734 | 105.86419 | 1734 | 102.04291 | 1734 | 100.01659 | 1734 | 119.53322
1737 | 106.15341 | 1737 | 105.97996 | 1737 | 102.49652 | 1737 | 100.01711 | 1737 | 119.5143
1740 | 106.12841 | 1740 | 106.07414 | 1740 | 102.79671 | 1740 | 100.01814 | 1740 | 119.49385
1743 | 106.10387 | 1743 | 106.17153 | 1743 | 102.94538 | 1743 | 100.0197 | 1743 | 119.47391
1746 | 106.07888 | 1746 | 106.26479 | 1746 | 103.08265 | 1746 | 100.02022 | 1746 | 119.45346
1749 | 106.05343 | 1749 | 106.35437 | 1749 | 103.2014 | 1749 | 100.02125 | 1749 | 119.4325
1752 | 106.02617 | 1752 | 106.43247 | 1752 | 103.30257 | 1752 | 100.02177 | 1752 | 119.41052
1755 | 105.9989 | 1755 | 106.51148 | 1755 | 103.38854 | 1755 | 100.02177 | 1755 | 119.38853
1758 | 105.97118 | 1758 | 106.5859 | 1758 | 103.47071 | 1758 | 100.02229 | 1758 | 119.36655
1761 | 105.94346 | 1761 | 106.65573 | 1761 | 103.54386 | 1761 | 100.02281 | 1761 | 119.34405
1764 | 105.91301 | 1764 | 106.72005 | 1764 | 103.60846 | 1764 | 100.02385 | 1764 | 119.32002
1767 | 105.88348 | 1767 | 106.78528 | 1767 | 103.66546 | 1767 | 100.02488 | 1767 | 119.29599
1770 | 105.85303 | 1770 | 106.84822 | 1770 | 103.72103 | 1770 | 100.02592 | 1770 | 119.27197
1773 | 105.82258 | 1773 | 106.90978 | 1773 | 103.77186 | 1773 | 100.02696 | 1773 | 119.24691
1776 | 105.78986 | 1776 | 106.96307 | 1776 | 103.82268 | 1776 | 100.02799 | 1776 | 119.22084
1779 | 105.7576 | 1779 | 107.0182 | 1779 | 103.86543 | 1779 | 100.02955 | 1779 | 119.19476
1782 | 105.72443 | 1782 | 107.07195 | 1782 | 103.90913 | 1782 | 100.03162 | 1782 | 119.16818
1785 | 105.69125 | 1785 | 107.12432 | 1785 | 103.95235 | 1785 | 100.07672 | 1785 | 119.14108
1788 | 105.65535 | 1788 | 107.17072 | 1788 | 103.99367 | 1788 | 100.20787 | 1788 | 119.11194
1791 | 105.61991 | 1791 | 107.21849 | 1791 | 104.02882 | 1791 | 100.52097 | 1791 | 119.08331
1794 | 105.58401 | 1794 | 107.26535 | 1794 | 104.0654 | 1794 | 100.69463 | 1794 | 119.05417
1797 | 105.54765 | 1797 | 107.31129 | 1797 | 104.10054 | 1797 | 100.78068 | 1797 | 119.02451
1800 | 105.50857 | 1800 | 107.35264 | 1800 | 104.13474 | 1800 | 100.84082 | 1800 | 118.99282
1803 | 105.46995 | 1803 | 107.39536 | 1803 | 104.16419 | 1803 | 100.88332 | 1803 | 118.96163
1806 | 105.43087 | 1806 | 107.43671 | 1806 | 104.19459 | 1806 | 100.92324 | 1806 | 118.92942
1809 | 105.39133 | 1809 | 107.47759 | 1809 | 104.22452 | 1809 | 100.96004 | 1809 | 118.89721
1812 | 105.34907 | 1812 | 107.51526 | 1812 | 104.25349 | 1812 | 100.99166 | 1812 | 118.86193
1815 | 105.30726 | 1815 | 107.55339 | 1815 | 104.27866 | 1815 | 101.01758 | 1815 | 118.82717
1818 | 105.26455 | 1818 | 107.59106 | 1818 | 104.30479 | 1818 | 101.04506 | 1818 | 118.79189
1821 | 105.22183 | 1821 | 107.62782 | 1821 | 104.33044 | 1821 | 101.07098 | 1821 | 118.7561
1824 | 105.17593 | 1824 | 107.66227 | 1824 | 104.35609 | 1824 | 101.09586 | 1824 | 118.71776
1827 | 105.13049 | 1827 | 107.69718 | 1827 | 104.37936 | 1827 | 101.114 | 1827 | 118.67993
1830 | 105.08414 | 1830 | 107.73118 | 1830 | 104.40264 | 1830 | 101.1337 | 1830 | 118.64107
1833 | 105.03733 | 1833 | 107.76518 | 1833 | 104.42591 | 1833 | 101.15288 | 1833 | 118.6017
1836 | 104.9878 | 1836 | 107.79641 | 1836 | 104.44918 | 1836 | 101.17154 | 1836 | 118.56029
1839 | 104.93827 | 1839 | 107.82811 | 1839 | 104.47056 | 1839 | 101.18554 | 1839 | 118.51837
1842 | 104.88828 | 1842 | 107.85935 | 1842 | 104.49241 | 1842 | 101.20005 | 1842 | 118.47644
1845 | 104.83738 | 1845 | 107.89013 | 1845 | 104.51331 | 1845 | 101.21457 | 1845 | 118.4335
1848 | 104.78376 | 1848 | 107.91907 | 1848 | 104.53421 | 1848 | 101.22805 | 1848 | 118.38748
1851 | 104.73014 | 1851 | 107.94847 | 1851 | 104.55321 | 1851 | 101.2379 | 1851 | 118.34198
1854 | 104.67606 | 1854 | 107.97696 | 1854 | 104.5722 | 1854 | 101.24878 | 1854 | 118.29597
1857 | 104.62108 | 1857 | 108.00544 | 1857 | 104.5912 | 1857 | 101.25915 | 1857 | 118.24893
1860 | 104.56336 | 1860 | 108.03254 | 1860 | 104.60925 | 1860 | 101.269 | 1860 | 118.19883
1863 | 104.50565 | 1863 | 108.05965 | 1863 | 104.62588 | 1863 | 101.27626 | 1863 | 118.14924
1866 | 104.44703 | 1866 | 108.08675 | 1866 | 104.64298 | 1866 | 101.28403 | 1866 | 118.09862
1869 | 104.38841 | 1869 | 108.1134 | 1869 | 104.6596 | 1869 | 101.29181 | 1869 | 118.0475
1872 | 104.32615 | 1872 | 108.13866 | 1872 | 104.67623 | 1872 | 101.29958 | 1872 | 117.99279
1875 | 104.26435 | 1875 | 108.16393 | 1875 | 104.6919 | 1875 | 101.30529 | 1875 | 117.93809
1878 | 104.20209 | 1878 | 108.1892 | 1878 | 104.70758 | 1878 | 101.31151 | 1878 | 117.88287
1881 | 104.13893 | 1881 | 108.21446 | 1881 | 104.72325 | 1881 | 101.31773 | 1881 | 117.82714
1884 | 104.07258 | 1884 | 108.23789 | 1884 | 104.73892 | 1884 | 101.32395 | 1884 | 117.76733
1887 | 104.00669 | 1887 | 108.26224 | 1887 | 104.75365 | 1887 | 101.32965 | 1887 | 117.70802
1890 | 103.93989 | 1890 | 108.28567 | 1890 | 104.76837 | 1890 | 101.33535 | 1890 | 117.64769
1893 | 103.87263 | 1893 | 108.30956 | 1893 | 104.7831 | 1893 | 101.34054 | 1893 | 117.58634
1896 | 103.80174 | 1896 | 108.33161 | 1896 | 104.79782 | 1896 | 101.34624 | 1896 | 117.52141
1899 | 103.73176 | 1899 | 108.35458 | 1899 | 104.8116 | 1899 | 101.35142 | 1899 | 117.45648
1902 | 103.66087 | 1902 | 108.37663 | 1902 | 104.8249 | 1902 | 101.35661 | 1902 | 117.39053
1905 | 103.58907 | 1905 | 108.39914 | 1905 | 104.83867 | 1905 | 101.36127 | 1905 | 117.32406
1908 | 103.51454 | 1908 | 108.42027 | 1908 | 104.85197 | 1908 | 101.36645 | 1908 | 117.25351
1911 | 103.44002 | 1911 | 108.44187 | 1911 | 104.86432 | 1911 | 101.3706 | 1911 | 117.18295
1914 | 103.36458 | 1914 | 108.463 | 1914 | 104.87667 | 1914 | 101.37527 | 1914 | 117.11138
1917 | 103.28869 | 1917 | 108.48413 | 1917 | 104.88902 | 1917 | 101.37941 | 1917 | 117.03878
1920 | 103.20962 | 1920 | 108.50434 | 1920 | 104.90089 | 1920 | 101.38356 | 1920 | 116.96209
1923 | 103.13055 | 1923 | 108.52456 | 1923 | 104.91229 | 1923 | 101.38771 | 1923 | 116.8854
1926 | 103.05148 | 1926 | 108.54477 | 1926 | 104.92417 | 1926 | 101.39134 | 1926 | 116.80769
1929 | 102.9715 | 1929 | 108.56452 | 1929 | 104.93557 | 1929 | 101.39548 | 1929 | 116.72896
1932 | 102.8888 | 1932 | 108.58336 | 1932 | 104.94649 | 1932 | 101.39911 | 1932 | 116.64562
1935 | 102.80655 | 1935 | 108.60265 | 1935 | 104.95742 | 1935 | 101.40274 | 1935 | 116.56228
1938 | 102.72339 | 1938 | 108.62195 | 1938 | 104.96882 | 1938 | 101.40585 | 1938 | 116.47844
1941 | 102.63977 | 1941 | 108.64078 | 1941 | 104.97974 | 1941 | 101.40948 | 1941 | 116.39306
1944 | 102.55343 | 1944 | 108.6587 | 1944 | 104.99067 | 1944 | 101.41311 | 1944 | 116.30256
1947 | 102.468 | 1947 | 108.67708 | 1947 | 105.00112 | 1947 | 101.41622 | 1947 | 116.21309
1950 | 102.38166 | 1950 | 108.69499 | 1950 | 105.01204 | 1950 | 101.41985 | 1950 | 116.12209
1953 | 102.29486 | 1953 | 108.71337 | 1953 | 105.02249 | 1953 | 101.42296 | 1953 | 116.03006
1956 | 102.20579 | 1956 | 108.73037 | 1956 | 105.03247 | 1956 | 101.42607 | 1956 | 115.93241
1959 | 102.11763 | 1959 | 108.74782 | 1959 | 105.04244 | 1959 | 101.4297 | 1959 | 115.83527
1962 | 102.02947 | 1962 | 108.76528 | 1962 | 105.05241 | 1962 | 101.43281 | 1962 | 115.73711
1965 | 101.94086 | 1965 | 108.78228 | 1965 | 105.06191 | 1965 | 101.43592 | 1965 | 115.63741
1968 | 101.85179 | 1968 | 108.79928 | 1968 | 105.07141 | 1968 | 101.43903 | 1968 | 115.53209
1971 | 101.76318 | 1971 | 108.81581 | 1971 | 105.08044 | 1971 | 101.44266 | 1971 | 115.4278
1974 | 101.67502 | 1974 | 108.83281 | 1974 | 105.08946 | 1974 | 101.44577 | 1974 | 115.32146
1977 | 101.58732 | 1977 | 108.84935 | 1977 | 105.09849 | 1977 | 101.44888 | 1977 | 115.2146
1980 | 101.50188 | 1980 | 108.86497 | 1980 | 105.10751 | 1980 | 101.45251 | 1980 | 115.1011
1983 | 101.41691 | 1983 | 108.88105 | 1983 | 105.11606 | 1983 | 101.45562 | 1983 | 114.98811
1986 | 101.33375 | 1986 | 108.89713 | 1986 | 105.12461 | 1986 | 101.45924 | 1986 | 114.8741
1989 | 101.25195 | 1989 | 108.91321 | 1989 | 105.13269 | 1989 | 101.46236 | 1989 | 114.75907
1992 | 101.17651 | 1992 | 108.92837 | 1992 | 105.14124 | 1992 | 101.46547 | 1992 | 114.63739
1995 | 101.10017 | 1995 | 108.94399 | 1995 | 105.14884 | 1995 | 101.46858 | 1995 | 114.51622
1998 | 101.02473 | 1998 | 108.95915 | 1998 | 105.15691 | 1998 | 101.47169 | 1998 | 114.39352
2001 | 100.95384 | 2001 | 108.97431 | 2001 | 105.16499 | 2001 | 101.4748 | 2001 | 114.26979
2004 | 100.89431 | 2004 | 108.98901 | 2004 | 105.17306 | 2004 | 101.47791 | 2004 | 114.13942
2007 | 100.83297 | 2007 | 109.00371 | 2007 | 105.18066 | 2007 | 101.48102 | 2007 | 114.00956
2010 | 100.78252 | 2010 | 109.01841 | 2010 | 105.18874 | 2010 | 101.48413 | 2010 | 113.87817
2013 | 100.74117 | 2013 | 109.03265 | 2013 | 105.19634 | 2013 | 101.48724 | 2013 | 113.74575
2016 | 100.708 | 2016 | 109.04689 | 2016 | 105.20393 | 2016 | 101.48983 | 2016 | 113.60618
2019 | 100.67346 | 2019 | 109.06113 | 2019 | 105.21106 | 2019 | 101.49242 | 2019 | 113.46762
2022 | 100.64847 | 2022 | 109.07491 | 2022 | 105.21818 | 2022 | 101.49553 | 2022 | 113.32754
2025 | 100.6312 | 2025 | 109.0887 | 2025 | 105.22483 | 2025 | 101.49812 | 2025 | 113.18592
2028 | 100.62347 | 2028 | 109.10202 | 2028 | 105.23196 | 2028 | 101.5002 | 2028 | 113.03714
2031 | 100.61121 | 2031 | 109.11534 | 2031 | 105.23813 | 2031 | 101.50227 | 2031 | 112.88888
2034 | 100.59984 | 2034 | 109.12866 | 2034 | 105.24478 | 2034 | 101.50434 | 2034 | 112.73959
2037 | 100.58985 | 2037 | 109.14153 | 2037 | 105.25096 | 2037 | 101.50642 | 2037 | 112.58877
2040 | 100.58439 | 2040 | 109.15439 | 2040 | 105.25713 | 2040 | 101.50849 | 2040 | 112.43028
2043 | 100.57758 | 2043 | 109.16771 | 2043 | 105.26283 | 2043 | 101.51005 | 2043 | 112.27281
2046 | 100.57122 | 2046 | 109.18057 | 2046 | 105.26853 | 2046 | 101.51212 | 2046 | 112.11381
2049 | 100.56531 | 2049 | 109.1939 | 2049 | 105.27471 | 2049 | 101.51419 | 2049 | 111.95327
2052 | 100.56122 | 2052 | 109.20676 | 2052 | 105.28041 | 2052 | 101.51627 | 2052 | 111.78558
2055 | 100.55667 | 2055 | 109.21962 | 2055 | 105.28563 | 2055 | 101.51886 | 2055 | 111.6184
2058 | 100.55258 | 2058 | 109.23249 | 2058 | 105.29133 | 2058 | 101.52093 | 2058 | 111.44968
2061 | 100.54804 | 2061 | 109.24535 | 2061 | 105.29656 | 2061 | 101.52301 | 2061 | 111.27943
2064 | 100.54486 | 2064 | 109.25729 | 2064 | 105.30178 | 2064 | 101.5256 | 2064 | 111.10202
2067 | 100.54122 | 2067 | 109.2697 | 2067 | 105.30701 | 2067 | 101.52767 | 2067 | 110.92513
2070 | 100.53804 | 2070 | 109.28164 | 2070 | 105.31223 | 2070 | 101.53026 | 2070 | 110.7467
2073 | 100.53486 | 2073 | 109.29405 | 2073 | 105.31746 | 2073 | 101.53234 | 2073 | 110.56673
2076 | 100.53168 | 2076 | 109.30599 | 2076 | 105.32316 | 2076 | 101.53441 | 2076 | 110.3791
2079 | 100.5285 | 2079 | 109.31793 | 2079 | 105.32838 | 2079 | 101.537 | 2079 | 110.19249
2082 | 100.52577 | 2082 | 109.32942 | 2082 | 105.33408 | 2082 | 101.53908 | 2082 | 110.00383
2085 | 100.52305 | 2085 | 109.34136 | 2085 | 105.33931 | 2085 | 101.54167 | 2085 | 109.81416
2088 | 100.52032 | 2088 | 109.35285 | 2088 | 105.34501 | 2088 | 101.54374 | 2088 | 109.6163
2091 | 100.51805 | 2091 | 109.36479 | 2091 | 105.35071 | 2091 | 101.54581 | 2091 | 109.41997
2094 | 100.51532 | 2094 | 109.37628 | 2094 | 105.3564 | 2094 | 101.54789 | 2094 | 109.22161
2097 | 100.51305 | 2097 | 109.38776 | 2097 | 105.36163 | 2097 | 101.54996 | 2097 | 109.0217
2100 | 100.51078 | 2100 | 109.39879 | 2100 | 105.36733 | 2100 | 101.55204 | 2100 | 108.81413
2103 | 100.5085 | 2103 | 109.40981 | 2103 | 105.37255 | 2103 | 101.55359 | 2103 | 108.60758
2106 | 100.50623 | 2106 | 109.42084 | 2106 | 105.37778 | 2106 | 101.55515 | 2106 | 108.40001
2109 | 100.50441 | 2109 | 109.43186 | 2109 | 105.383 | 2109 | 101.55722 | 2109 | 108.19039
2112 | 100.50214 | 2112 | 109.44289 | 2112 | 105.38823 | 2112 | 101.55877 | 2112 | 107.97311
2115 | 100.50032 | 2115 | 109.45346 | 2115 | 105.39345 | 2115 | 101.56085 | 2115 | 107.75736
2118 | 100.49805 | 2118 | 109.46448 | 2118 | 105.3982 | 2118 | 101.5624 | 2118 | 107.53956
2121 | 100.49624 | 2121 | 109.47505 | 2121 | 105.40295 | 2121 | 101.56396 | 2121 | 107.32023
2124 | 100.49442 | 2124 | 109.48607 | 2124 | 105.40723 | 2124 | 101.56551 | 2124 | 107.09374
2127 | 100.4926 | 2127 | 109.49664 | 2127 | 105.4115 | 2127 | 101.56759 | 2127 | 106.86827
2130 | 100.49078 | 2130 | 109.50721 | 2130 | 105.41578 | 2130 | 101.56914 | 2130 | 106.64179
2133 | 100.48896 | 2133 | 109.51823 | 2133 | 105.42005 | 2133 | 101.5707 | 2133 | 106.41325
2136 | 100.48715 | 2136 | 109.52834 | 2136 | 105.4248 | 2136 | 101.57277 | 2136 | 106.17807
2139 | 100.48487 | 2139 | 109.5389 | 2139 | 105.4286 | 2139 | 101.57381 | 2139 | 105.94443
2142 | 100.48306 | 2142 | 109.54901 | 2142 | 105.43288 | 2142 | 101.57536 | 2142 | 105.70925
2145 | 100.48124 | 2145 | 109.55912 | 2145 | 105.43715 | 2145 | 101.5764 | 2145 | 105.47304
2148 | 100.47897 | 2148 | 109.56876 | 2148 | 105.44143 | 2148 | 101.57744 | 2148 | 105.23071
2151 | 100.47715 | 2151 | 109.57887 | 2151 | 105.44523 | 2151 | 101.57847 | 2151 | 104.98939
2154 | 100.47579 | 2154 | 109.58852 | 2154 | 105.44903 | 2154 | 101.57951 | 2154 | 104.74757
2157 | 100.47397 | 2157 | 109.59817 | 2157 | 105.45283 | 2157 | 101.58055 | 2157 | 104.50523
2160 | 100.4726 | 2160 | 109.60781 | 2160 | 105.45663 | 2160 | 101.5821 | 2160 | 104.25829
2163 | 100.47079 | 2163 | 109.61792 | 2163 | 105.45995 | 2163 | 101.58314 | 2163 | 104.01288
2166 | 100.46897 | 2166 | 109.62757 | 2166 | 105.46328 | 2166 | 101.58417 | 2166 | 103.76748
2169 | 100.46715 | 2169 | 109.63721 | 2169 | 105.46708 | 2169 | 101.58573 | 2169 | 103.52156
2172 | 100.46579 | 2172 | 109.64686 | 2172 | 105.4704 | 2172 | 101.58677 | 2172 | 103.27513
2175 | 100.46397 | 2175 | 109.65651 | 2175 | 105.4742 | 2175 | 101.58832 | 2175 | 103.02973
2178 | 100.46261 | 2178 | 109.66616 | 2178 | 105.47753 | 2178 | 101.58988 | 2178 | 102.78535
2181 | 100.46079 | 2181 | 109.6758 | 2181 | 105.48133 | 2181 | 101.59143 | 2181 | 102.54199
2184 | 100.45943 | 2184 | 109.68499 | 2184 | 105.48465 | 2184 | 101.59247 | 2184 | 102.30323
2187 | 100.45806 | 2187 | 109.69418 | 2187 | 105.48798 | 2187 | 101.59402 | 2187 | 102.06447
2190 | 100.45625 | 2190 | 109.70383 | 2190 | 105.4913 | 2190 | 101.59558 | 2190 | 101.82673
2193 | 100.45443 | 2193 | 109.71302 | 2193 | 105.49463 | 2193 | 101.59713 | 2193 | 101.5936
2196 | 100.45261 | 2196 | 109.7222 | 2196 | 105.49795 | 2196 | 101.59869 | 2196 | 101.36916
2199 | 100.45125 | 2199 | 109.73139 | 2199 | 105.50128 | 2199 | 101.60024 | 2199 | 101.15136
2202 | 100.44943 | 2202 | 109.74012 | 2202 | 105.5046 | 2202 | 101.6018 | 2202 | 100.94123
2205 | 100.44807 | 2205 | 109.74885 | 2205 | 105.50793 | 2205 | 101.60335 | 2205 | 100.73519
2208 | 100.4467 | 2208 | 109.75804 | 2208 | 105.51173 | 2208 | 101.60439 | 2208 | 100.56239
2211 | 100.44488 | 2211 | 109.76676 | 2211 | 105.51505 | 2211 | 101.60595 | 2211 | 100.40696
2214 | 100.44352 | 2214 | 109.77549 | 2214 | 105.51837 | 2214 | 101.60698 | 2214 | 100.28222
2217 | 100.4417 | 2217 | 109.78422 | 2217 | 105.5217 | 2217 | 101.60854 | 2217 | 100.18099
2220 | 100.43989 | 2220 | 109.79295 | 2220 | 105.52502 | 2220 | 101.60958 | 2220 | 100.14264
2223 | 100.43852 | 2223 | 109.80122 | 2223 | 105.52835 | 2223 | 101.61061 | 2223 | 100.12015
2226 | 100.43671 | 2226 | 109.80995 | 2226 | 105.53215 | 2226 | 101.61165 | 2226 | 100.11248
2229 | 100.43534 | 2229 | 109.81822 | 2229 | 105.53547 | 2229 | 101.6132 | 2229 | 100.10839
2232 | 100.43352 | 2232 | 109.82649 | 2232 | 105.5388 | 2232 | 101.61424 | 2232 | 100.10839
2235 | 100.43216 | 2235 | 109.83476 | 2235 | 105.54212 | 2235 | 101.61528 | 2235 | 100.10532
2238 | 100.4308 | 2238 | 109.84256 | 2238 | 105.54497 | 2238 | 101.61683 | 2238 | 100.10225
2241 | 100.42943 | 2241 | 109.85083 | 2241 | 105.54687 | 2241 | 101.61787 | 2241 | 100.10021
2244 | 100.42807 | 2244 | 109.8591 | 2244 | 105.54687 | 2244 | 101.61891 | 2244 | 100.09867
2247 | 100.42671 | 2247 | 109.86691 | 2247 | 105.5483 | 2247 | 101.61994 | 2247 | 100.09714
2250 | 100.42534 | 2250 | 109.87472 | 2250 | 105.55067 | 2250 | 101.62046 | 2250 | 100.09561
2253 | 100.42444 | 2253 | 109.88299 | 2253 | 105.55352 | 2253 | 101.6215 | 2253 | 100.09407
2256 | 100.42307 | 2256 | 109.8908 | 2256 | 105.55637 | 2256 | 101.62254 | 2256 | 100.09254
2259 | 100.42171 | 2259 | 109.89861 | 2259 | 105.56065 | 2259 | 101.62357 | 2259 | 100.091
2262 | 100.42035 | 2262 | 109.90688 | 2262 | 105.56445 | 2262 | 101.62461 | 2262 | 100.08947
2265 | 100.41898 | 2265 | 109.91469 | 2265 | 105.56777 | 2265 | 101.62565 | 2265 | 100.08794
2268 | 100.41807 | 2268 | 109.92296 | 2268 | 105.5711 | 2268 | 101.62668 | 2268 | 100.08691
2271 | 100.41671 | 2271 | 109.93077 | 2271 | 105.57395 | 2271 | 101.62824 | 2271 | 100.08589
2274 | 100.41535 | 2274 | 109.93904 | 2274 | 105.57727 | 2274 | 101.62979 | 2274 | 100.08436
2277 | 100.41398 | 2277 | 109.94731 | 2277 | 105.58012 | 2277 | 101.63083 | 2277 | 100.08334
2280 | 100.41262 | 2280 | 109.95512 | 2280 | 105.58345 | 2280 | 101.63238 | 2280 | 100.08231
2283 | 100.41126 | 2283 | 109.96293 | 2283 | 105.58582 | 2283 | 101.63342 | 2283 | 100.08129
2286 | 100.40989 | 2286 | 109.97074 | 2286 | 105.58867 | 2286 | 101.63446 | 2286 | 100.08027
2289 | 100.40853 | 2289 | 109.97809 | 2289 | 105.59152 | 2289 | 101.63549 | 2289 | 100.07873
2292 | 100.40717 | 2292 | 109.98544 | 2292 | 105.59437 | 2292 | 101.63705 | 2292 | 100.07771
2295 | 100.4058 | 2295 | 109.99279 | 2295 | 105.59722 | 2295 | 101.63757 | 2295 | 100.07669
2298 | 100.40444 | 2298 | 110.00014 | 2298 | 105.60007 | 2298 | 101.6386 | 2298 | 100.07567
2301 | 100.40308 | 2301 | 110.00703 | 2301 | 105.60245 | 2301 | 101.63912 | 2301 | 100.07464
2304 | 100.40171 | 2304 | 110.01438 | 2304 | 105.6053 | 2304 | 101.64016 | 2304 | 100.07362
2307 | 100.40035 | 2307 | 110.02173 | 2307 | 105.60767 | 2307 | 101.64068 | 2307 | 100.0726
2310 | 100.39899 | 2310 | 110.02908 | 2310 | 105.61052 | 2310 | 101.64172 | 2310 | 100.07107
2313 | 100.39762 | 2313 | 110.03643 | 2313 | 105.61337 | 2313 | 101.64223 | 2313 | 100.07004
2316 | 100.39626 | 2316 | 110.04424 | 2316 | 105.61575 | 2316 | 101.64327 | 2316 | 100.06902
2319 | 100.39535 | 2319 | 110.05159 | 2319 | 105.6186 | 2319 | 101.64379 | 2319 | 100.068
2322 | 100.39399 | 2322 | 110.0594 | 2322 | 105.62097 | 2322 | 101.64483 | 2322 | 100.06646
2325 | 100.39263 | 2325 | 110.06721 | 2325 | 105.62287 | 2325 | 101.64586 | 2325 | 100.06544
2328 | 100.39126 | 2328 | 110.07502 | 2328 | 105.62477 | 2328 | 101.6469 | 2328 | 100.06442
2331 | 100.39035 | 2331 | 110.08237 | 2331 | 105.62667 | 2331 | 101.64794 | 2331 | 100.0634
2334 | 100.38899 | 2334 | 110.09018 | 2334 | 105.62857 | 2334 | 101.64845 | 2334 | 100.06237
2337 | 100.38763 | 2337 | 110.09753 | 2337 | 105.63047 | 2337 | 101.64949 | 2337 | 100.06084
2340 | 100.38626 | 2340 | 110.10488 | 2340 | 105.63285 | 2340 | 101.65053 | 2340 | 100.06033
2343 | 100.38535 | 2343 | 110.11223 | 2343 | 105.63522 | 2343 | 101.65156 | 2343 | 100.05879
2346 | 100.38399 | 2346 | 110.11912 | 2346 | 105.6376 | 2346 | 101.6526 | 2346 | 100.05777
2349 | 100.38263 | 2349 | 110.12647 | 2349 | 105.64045 | 2349 | 101.65364 | 2349 | 100.05675
2352 | 100.38126 | 2352 | 110.1329 | 2352 | 105.6433 | 2352 | 101.65467 | 2352 | 100.05573
2355 | 100.3799 | 2355 | 110.13979 | 2355 | 105.64662 | 2355 | 101.65623 | 2355 | 100.0547
2358 | 100.37854 | 2358 | 110.14623 | 2358 | 105.64947 | 2358 | 101.65727 | 2358 | 100.05368
2361 | 100.37763 | 2361 | 110.15312 | 2361 | 105.65185 | 2361 | 101.6583 | 2361 | 100.05266
2364 | 100.37627 | 2364 | 110.15909 | 2364 | 105.6547 | 2364 | 101.65934 | 2364 | 100.05164
2367 | 100.3749 | 2367 | 110.16552 | 2367 | 105.65707 | 2367 | 101.66038 | 2367 | 100.0501
2370 | 100.37354 | 2370 | 110.17195 | 2370 | 105.65945 | 2370 | 101.66141 | 2370 | 100.04908
2373 | 100.37218 | 2373 | 110.17838 | 2373 | 105.66182 | 2373 | 101.66193 | 2373 | 100.04806
2376 | 100.37081 | 2376 | 110.18482 | 2376 | 105.6642 | 2376 | 101.66297 | 2376 | 100.04704
2379 | 100.36945 | 2379 | 110.19125 | 2379 | 105.66657 | 2379 | 101.66349 | 2379 | 100.0455
2382 | 100.36809 | 2382 | 110.19722 | 2382 | 105.66942 | 2382 | 101.66401 | 2382 | 100.04448
2385 | 100.36718 | 2385 | 110.20365 | 2385 | 105.67179 | 2385 | 101.66452 | 2385 | 100.04346
2388 | 100.36581 | 2388 | 110.20916 | 2388 | 105.67417 | 2388 | 101.66504 | 2388 | 100.04243
2391 | 100.36491 | 2391 | 110.21514 | 2391 | 105.67654 | 2391 | 101.66504 | 2391 | 100.0409
2394 | 100.36354 | 2394 | 110.22111 | 2394 | 105.67892 | 2394 | 101.66556 | 2394 | 100.03988
2397 | 100.36263 | 2397 | 110.22754 | 2397 | 105.68082 | 2397 | 101.66608 | 2397 | 100.03886
2400 | 100.36172 | 2400 | 110.23351 | 2400 | 105.68272 | 2400 | 101.6666 | 2400 | 100.03783
2403 | 100.36036 | 2403 | 110.23994 | 2403 | 105.68414 | 2403 | 101.66763 | 2403 | 100.0363
2406 | 100.35945 | 2406 | 110.24591 | 2406 | 105.68509 | 2406 | 101.66815 | 2406 | 100.03528
2409 | 100.35809 | 2409 | 110.25235 | 2409 | 105.68652 | 2409 | 101.66919 | 2409 | 100.03425
2412 | 100.35718 | 2412 | 110.25924 | 2412 | 105.68747 | 2412 | 101.67023 | 2412 | 100.03323
2415 | 100.35627 | 2415 | 110.26567 | 2415 | 105.68842 | 2415 | 101.67178 | 2415 | 100.03221
2418 | 100.35491 | 2418 | 110.2721 | 2418 | 105.68984 | 2418 | 101.67282 | 2418 | 100.03119
2421 | 100.354 | 2421 | 110.27853 | 2421 | 105.69127 | 2421 | 101.67334 | 2421 | 100.03016
2424 | 100.35264 | 2424 | 110.2845 | 2424 | 105.69269 | 2424 | 101.67437 | 2424 | 100.02965
2427 | 100.35127 | 2427 | 110.29094 | 2427 | 105.69554 | 2427 | 101.67541 | 2427 | 100.02863
2430 | 100.35036 | 2430 | 110.29691 | 2430 | 105.69792 | 2430 | 101.67645 | 2430 | 100.02761
2433 | 100.349 | 2433 | 110.30288 | 2433 | 105.70029 | 2433 | 101.67697 | 2433 | 100.02659
2436 | 100.34764 | 2436 | 110.30885 | 2436 | 105.70314 | 2436 | 101.678 | 2436 | 100.02556
2439 | 100.34627 | 2439 | 110.31482 | 2439 | 105.70599 | 2439 | 101.67852 | 2439 | 100.02454
2442 | 100.34537 | 2442 | 110.3208 | 2442 | 105.70884 | 2442 | 101.67904 | 2442 | 100.02403
2445 | 100.344 | 2445 | 110.32677 | 2445 | 105.71122 | 2445 | 101.67956 | 2445 | 100.02352
2448 | 100.344 | 2448 | 110.33274 | 2448 | 105.71359 | 2448 | 101.68008 | 2448 | 100.02352
2451 | 100.34355 | 2451 | 110.33871 | 2451 | 105.71502 | 2451 | 101.68008 | 2451 | 100.02352
2454 | 100.34309 | 2454 | 110.34469 | 2454 | 105.71692 | 2454 | 101.68059 | 2454 | 100.02352
2457 | 100.34264 | 2457 | 110.3502 | 2457 | 105.71834 | 2457 | 101.68059 | 2457 | 100.02352
2460 | 100.34218 | 2460 | 110.35571 | 2460 | 105.71929 | 2460 | 101.68111 | 2460 | 100.02352
2463 | 100.34082 | 2463 | 110.36168 | 2463 | 105.72024 | 2463 | 101.68111 | 2463 | 100.0225
2466 | 100.33946 | 2466 | 110.3672 | 2466 | 105.72119 | 2466 | 101.68163 | 2466 | 100.02147
2469 | 100.33809 | 2469 | 110.37317 | 2469 | 105.72214 | 2469 | 101.68163 | 2469 | 100.02045
2472 | 100.33537 | 2472 | 110.37868 | 2472 | 105.72309 | 2472 | 101.68215 | 2472 | 100.01789
2475 | 100.33355 | 2475 | 110.38419 | 2475 | 105.72404 | 2475 | 101.68215 | 2475 | 100.01636
2478 | 100.33219 | 2478 | 110.38971 | 2478 | 105.72547 | 2478 | 101.68267 | 2478 | 100.01534
2481 | 100.33082 | 2481 | 110.39522 | 2481 | 105.72642 | 2481 | 101.68267 | 2481 | 100.01483
2484 | 100.32991 | 2484 | 110.40073 | 2484 | 105.72784 | 2484 | 101.68319 | 2484 | 100.01483
2487 | 100.32946 | 2487 | 110.40624 | 2487 | 105.72974 | 2487 | 101.6837 | 2487 | 100.01432
2490 | 100.32855 | 2490 | 110.41176 | 2490 | 105.73117 | 2490 | 101.6837 | 2490 | 100.01432
2493 | 100.3281 | 2493 | 110.41727 | 2493 | 105.73307 | 2493 | 101.68422 | 2493 | 100.01432
2496 | 100.32764 | 2496 | 110.42278 | 2496 | 105.73449 | 2496 | 101.68474 | 2496 | 100.01483
2499 | 100.32719 | 2499 | 110.4283 | 2499 | 105.73639 | 2499 | 101.68526 | 2499 | 100.01483
2502 | 100.32719 | 2502 | 110.43335 | 2502 | 105.73829 | 2502 | 101.68578 | 2502 | 100.01534
2505 | 100.32673 | 2505 | 110.43886 | 2505 | 105.73972 | 2505 | 101.6863 | 2505 | 100.01534
2508 | 100.32628 | 2508 | 110.44437 | 2508 | 105.74114 | 2508 | 101.68681 | 2508 | 100.01585
2511 | 100.32628 | 2511 | 110.44989 | 2511 | 105.74257 | 2511 | 101.68733 | 2511 | 100.01636
2514 | 100.32582 | 2514 | 110.45494 | 2514 | 105.74399 | 2514 | 101.68785 | 2514 | 100.01687
2517 | 100.32582 | 2517 | 110.46045 | 2517 | 105.74542 | 2517 | 101.68837 | 2517 | 100.01738
2520 | 100.32582 | 2520 | 110.46597 | 2520 | 105.74684 | 2520 | 101.68941 | 2520 | 100.01789
2523 | 100.32537 | 2523 | 110.47102 | 2523 | 105.74827 | 2523 | 101.68992 | 2523 | 100.01841
2526 | 100.32537 | 2526 | 110.47653 | 2526 | 105.74969 | 2526 | 101.69096 | 2526 | 100.01892
2529 | 100.32492 | 2529 | 110.48159 | 2529 | 105.75112 | 2529 | 101.692 | 2529 | 100.01943
2532 | 100.32492 | 2532 | 110.48664 | 2532 | 105.75254 | 2532 | 101.69252 | 2532 | 100.01994
2535 | 100.32446 | 2535 | 110.49215 | 2535 | 105.75397 | 2535 | 101.69355 | 2535 | 100.02045
2538 | 100.32446 | 2538 | 110.4972 | 2538 | 105.75539 | 2538 | 101.69459 | 2538 | 100.02096
2541 | 100.32401 | 2541 | 110.50226 | 2541 | 105.75682 | 2541 | 101.69511 | 2541 | 100.02147
2544 | 100.32401 | 2544 | 110.50731 | 2544 | 105.75872 | 2544 | 101.69615 | 2544 | 100.02198
2547 | 100.32401 | 2547 | 110.51236 | 2547 | 105.76014 | 2547 | 101.69666 | 2547 | 100.02301
2550 | 100.32355 | 2550 | 110.51742 | 2550 | 105.76204 | 2550 | 101.6977 | 2550 | 100.02352
2553 | 100.3231 | 2553 | 110.52247 | 2553 | 105.76347 | 2553 | 101.69822 | 2553 | 100.02403
2556 | 100.32264 | 2556 | 110.52752 | 2556 | 105.76489 | 2556 | 101.69926 | 2556 | 100.02454
2559 | 100.32219 | 2559 | 110.53258 | 2559 | 105.76679 | 2559 | 101.69977 | 2559 | 100.02556
2562 | 100.32219 | 2562 | 110.53763 | 2562 | 105.76822 | 2562 | 101.70029 | 2562 | 100.02607
2565 | 100.32173 | 2565 | 110.54268 | 2565 | 105.76964 | 2565 | 101.70081 | 2565 | 100.02659
2568 | 100.32128 | 2568 | 110.54774 | 2568 | 105.77107 | 2568 | 101.70185 | 2568 | 100.0271
2571 | 100.32083 | 2571 | 110.55233 | 2571 | 105.77249 | 2571 | 101.70237 | 2571 | 100.02812
2574 | 100.32037 | 2574 | 110.55739 | 2574 | 105.77344 | 2574 | 101.70237 | 2574 | 100.02863
2577 | 100.32037 | 2577 | 110.56198 | 2577 | 105.77487 | 2577 | 101.70288 | 2577 | 100.02914
2580 | 100.31992 | 2580 | 110.56657 | 2580 | 105.77582 | 2580 | 101.7034 | 2580 | 100.02965
2583 | 100.31946 | 2583 | 110.57163 | 2583 | 105.77677 | 2583 | 101.70392 | 2583 | 100.03016
2586 | 100.31946 | 2586 | 110.57622 | 2586 | 105.77772 | 2586 | 101.70392 | 2586 | 100.03068
2589 | 100.31901 | 2589 | 110.58081 | 2589 | 105.77867 | 2589 | 101.70444 | 2589 | 100.03068
2592 | 100.31855 | 2592 | 110.58541 | 2592 | 105.78009 | 2592 | 101.70496 | 2592 | 100.03119
2595 | 100.31855 | 2595 | 110.59 | 2595 | 105.78104 | 2595 | 101.70548 | 2595 | 100.0317
2598 | 100.31855 | 2598 | 110.5946 | 2598 | 105.78199 | 2598 | 101.70599 | 2598 | 100.0317
2601 | 100.3181 | 2601 | 110.59873 | 2601 | 105.78294 | 2601 | 101.70599 | 2601 | 100.03221
2604 | 100.3181 | 2604 | 110.60333 | 2604 | 105.78437 | 2604 | 101.70651 | 2604 | 100.03272
2607 | 100.3181 | 2607 | 110.60792 | 2607 | 105.78532 | 2607 | 101.70703 | 2607 | 100.03272
2610 | 100.3181 | 2610 | 110.61205 | 2610 | 105.78674 | 2610 | 101.70755 | 2610 | 100.03323
2613 | 100.31764 | 2613 | 110.61665 | 2613 | 105.78817 | 2613 | 101.70755 | 2613 | 100.03323
2616 | 100.31764 | 2616 | 110.6217 | 2616 | 105.78912 | 2616 | 101.70807 | 2616 | 100.03374
2619 | 100.31764 | 2619 | 110.62629 | 2619 | 105.79054 | 2619 | 101.70807 | 2619 | 100.03374
2622 | 100.31719 | 2622 | 110.63089 | 2622 | 105.79149 | 2622 | 101.70807 | 2622 | 100.03425
2625 | 100.31719 | 2625 | 110.63594 | 2625 | 105.79292 | 2625 | 101.70859 | 2625 | 100.03425
2628 | 100.31719 | 2628 | 110.641 | 2628 | 105.79434 | 2628 | 101.70859 | 2628 | 100.03477
2631 | 100.31674 | 2631 | 110.64559 | 2631 | 105.79577 | 2631 | 101.7091 | 2631 | 100.03528
2634 | 100.31674 | 2634 | 110.65064 | 2634 | 105.79672 | 2634 | 101.7091 | 2634 | 100.03528
2637 | 100.31674 | 2637 | 110.65524 | 2637 | 105.79814 | 2637 | 101.70962 | 2637 | 100.03579
2640 | 100.31628 | 2640 | 110.65937 | 2640 | 105.79957 | 2640 | 101.71014 | 2640 | 100.0363
2643 | 100.31628 | 2643 | 110.66397 | 2643 | 105.80099 | 2643 | 101.71066 | 2643 | 100.03681
2646 | 100.31583 | 2646 | 110.6681 | 2646 | 105.80242 | 2646 | 101.71066 | 2646 | 100.03681
2649 | 100.31583 | 2649 | 110.67269 | 2649 | 105.80384 | 2649 | 101.71118 | 2649 | 100.03732
2652 | 100.31583 | 2652 | 110.67683 | 2652 | 105.80527 | 2652 | 101.7117 | 2652 | 100.03732
2655 | 100.31537 | 2655 | 110.68096 | 2655 | 105.80669 | 2655 | 101.7117 | 2655 | 100.03783
2658 | 100.31537 | 2658 | 110.6851 | 2658 | 105.80812 | 2658 | 101.7117 | 2658 | 100.03783
2661 | 100.31537 | 2661 | 110.68923 | 2661 | 105.80907 | 2661 | 101.7117 | 2661 | 100.03834
2664 | 100.31537 | 2664 | 110.69383 | 2664 | 105.81002 | 2664 | 101.7117 | 2664 | 100.03886
2667 | 100.31492 | 2667 | 110.69796 | 2667 | 105.81097 | 2667 | 101.7117 | 2667 | 100.03886
2670 | 100.31492 | 2670 | 110.7021 | 2670 | 105.81192 | 2670 | 101.7117 | 2670 | 100.03937
2673 | 100.31492 | 2673 | 110.70669 | 2673 | 105.81239 | 2673 | 101.7117 | 2673 | 100.03937
2676 | 100.31446 | 2676 | 110.71082 | 2676 | 105.81334 | 2676 | 101.7117 | 2676 | 100.03988
2679 | 100.31446 | 2679 | 110.71542 | 2679 | 105.81382 | 2679 | 101.71222 | 2679 | 100.03988
2682 | 100.31401 | 2682 | 110.71955 | 2682 | 105.81429 | 2682 | 101.71273 | 2682 | 100.03988
2685 | 100.31401 | 2685 | 110.72415 | 2685 | 105.81477 | 2685 | 101.71273 | 2685 | 100.04039
2688 | 100.31356 | 2688 | 110.7292 | 2688 | 105.81524 | 2688 | 101.71325 | 2688 | 100.04039
2691 | 100.3131 | 2691 | 110.73425 | 2691 | 105.81572 | 2691 | 101.71377 | 2691 | 100.0409
2694 | 100.3131 | 2694 | 110.73885 | 2694 | 105.81572 | 2694 | 101.71429 | 2694 | 100.0409
2697 | 100.31265 | 2697 | 110.7439 | 2697 | 105.81667 | 2697 | 101.71481 | 2697 | 100.04141
2700 | 100.31265 | 2700 | 110.74941 | 2700 | 105.81714 | 2700 | 101.71481 | 2700 | 100.04141
2703 | 100.31219 | 2703 | 110.75493 | 2703 | 105.81809 | 2703 | 101.71533 | 2703 | 100.04192
2706 | 100.31219 | 2706 | 110.75998 | 2706 | 105.81904 | 2706 | 101.71533 | 2706 | 100.04192
2709 | 100.31219 | 2709 | 110.76549 | 2709 | 105.81999 | 2709 | 101.71584 | 2709 | 100.04243
2712 | 100.31219 | 2712 | 110.77055 | 2712 | 105.82094 | 2712 | 101.71584 | 2712 | 100.04243
2715 | 100.31219 | 2715 | 110.7756 | 2715 | 105.82284 | 2715 | 101.71636 | 2715 | 100.04295
2718 | 100.31219 | 2718 | 110.78065 | 2718 | 105.82474 | 2718 | 101.71636 | 2718 | 100.04295
2721 | 100.31219 | 2721 | 110.78571 | 2721 | 105.82617 | 2721 | 101.71688 | 2721 | 100.04346
2724 | 100.31219 | 2724 | 110.7903 | 2724 | 105.82806 | 2724 | 101.71688 | 2724 | 100.04397
2727 | 100.31219 | 2727 | 110.79489 | 2727 | 105.83044 | 2727 | 101.7174 | 2727 | 100.04397
2730 | 100.31219 | 2730 | 110.79949 | 2730 | 105.83281 | 2730 | 101.71792 | 2730 | 100.04448
2733 | 100.31174 | 2733 | 110.80362 | 2733 | 105.83471 | 2733 | 101.71844 | 2733 | 100.04448
2736 | 100.31174 | 2736 | 110.80776 | 2736 | 105.83709 | 2736 | 101.71895 | 2736 | 100.04499
2739 | 100.31174 | 2739 | 110.81143 | 2739 | 105.83946 | 2739 | 101.71895 | 2739 | 100.0455
2742 | 100.31174 | 2742 | 110.81511 | 2742 | 105.84184 | 2742 | 101.71947 | 2742 | 100.0455
2745 | 100.31174 | 2745 | 110.81878 | 2745 | 105.84374 | 2745 | 101.71999 | 2745 | 100.0455
2748 | 100.31174 | 2748 | 110.822 | 2748 | 105.84611 | 2748 | 101.72051 | 2748 | 100.04601
2751 | 100.31174 | 2751 | 110.82521 | 2751 | 105.84706 | 2751 | 101.72051 | 2751 | 100.04601
2754 | 100.31174 | 2754 | 110.82843 | 2754 | 105.84849 | 2754 | 101.72103 | 2754 | 100.04652
2757 | 100.31128 | 2757 | 110.83165 | 2757 | 105.84991 | 2757 | 101.72103 | 2757 | 100.04652
2760 | 100.31128 | 2760 | 110.83486 | 2760 | 105.85086 | 2760 | 101.72103 | 2760 | 100.04704
2763 | 100.31128 | 2763 | 110.83808 | 2763 | 105.85134 | 2763 | 101.72155 | 2763 | 100.04755
2766 | 100.31128 | 2766 | 110.84129 | 2766 | 105.85181 | 2766 | 101.72155 | 2766 | 100.04806
2769 | 100.31128 | 2769 | 110.84451 | 2769 | 105.85229 | 2769 | 101.72206 | 2769 | 100.04857
2772 | 100.31128 | 2772 | 110.84772 | 2772 | 105.85276 | 2772 | 101.72258 | 2772 | 100.04959
2775 | 100.31083 | 2775 | 110.8514 | 2775 | 105.85276 | 2775 | 101.72362 | 2775 | 100.0501
2778 | 100.31083 | 2778 | 110.85507 | 2778 | 105.85324 | 2778 | 101.72466 | 2778 | 100.05061
2781 | 100.31083 | 2781 | 110.85921 | 2781 | 105.85324 | 2781 | 101.72569 | 2781 | 100.05113
2784 | 100.31083 | 2784 | 110.86472 | 2784 | 105.85371 | 2784 | 101.72725 | 2784 | 100.05164
2787 | 100.31128 | 2787 | 110.87023 | 2787 | 105.85371 | 2787 | 101.7288 | 2787 | 100.05215
2790 | 100.31128 | 2790 | 110.87575 | 2790 | 105.85324 | 2790 | 101.73036 | 2790 | 100.05266
2793 | 100.31128 | 2793 | 110.88172 | 2793 | 105.85324 | 2793 | 101.73191 | 2793 | 100.05317
2796 | 100.31128 | 2796 | 110.88907 | 2796 | 105.85324 | 2796 | 101.73347 | 2796 | 100.05368
2799 | 100.31128 | 2799 | 110.8955 | 2799 | 105.85324 | 2799 | 101.73502 | 2799 | 100.05419
2802 | 100.31128 | 2802 | 110.90193 | 2802 | 105.85324 | 2802 | 101.73658 | 2802 | 100.0547
2805 | 100.31128 | 2805 | 110.9079 | 2805 | 105.85371 | 2805 | 101.73762 | 2805 | 100.05522
2808 | 100.31128 | 2808 | 110.9125 | 2808 | 105.85466 | 2808 | 101.73917 | 2808 | 100.05573
2811 | 100.31083 | 2811 | 110.91663 | 2811 | 105.85656 | 2811 | 101.73969 | 2811 | 100.05573
2814 | 100.31083 | 2814 | 110.91985 | 2814 | 105.85846 | 2814 | 101.74073 | 2814 | 100.05624
2817 | 100.31083 | 2817 | 110.92306 | 2817 | 105.86084 | 2817 | 101.74176 | 2817 | 100.05675
2820 | 100.31083 | 2820 | 110.92352 | 2820 | 105.86369 | 2820 | 101.74228 | 2820 | 100.05675
2823 | 100.31083 | 2823 | 110.92536 | 2823 | 105.86844 | 2823 | 101.7428 | 2823 | 100.05726
2826 | 100.31037 | 2826 | 110.92674 | 2826 | 105.87224 | 2826 | 101.74332 | 2826 | 100.05777
2829 | 100.31037 | 2829 | 110.92812 | 2829 | 105.87604 | 2829 | 101.74332 | 2829 | 100.05777
2832 | 100.31037 | 2832 | 110.9295 | 2832 | 105.87936 | 2832 | 101.74384 | 2832 | 100.05828
2835 | 100.30992 | 2835 | 110.93133 | 2835 | 105.88174 | 2835 | 101.74384 | 2835 | 100.05879
2838 | 100.30992 | 2838 | 110.93317 | 2838 | 105.88316 | 2838 | 101.74384 | 2838 | 100.05879
2841 | 100.30992 | 2841 | 110.93501 | 2841 | 105.88411 | 2841 | 101.74384 | 2841 | 100.05931
2844 | 100.30992 | 2844 | 110.93822 | 2844 | 105.88459 | 2844 | 101.74384 | 2844 | 100.05931
2847 | 100.30992 | 2847 | 110.94144 | 2847 | 105.88174 | 2847 | 101.74332 | 2847 | 100.05982
2850 | 100.30992 | 2850 | 110.9442 | 2850 | 105.88031 | 2850 | 101.7428 | 2850 | 100.05982
2853 | 100.30992 | 2853 | 110.94741 | 2853 | 105.87889 | 2853 | 101.7428 | 2853 | 100.06033
2856 | 100.30992 | 2856 | 110.95155 | 2856 | 105.87746 | 2856 | 101.74228 | 2856 | 100.06033
2859 | 100.30992 | 2859 | 110.95522 | 2859 | 105.87556 | 2859 | 101.74228 | 2859 | 100.06084
2862 | 100.30992 | 2862 | 110.9589 | 2862 | 105.87461 | 2862 | 101.7428 | 2862 | 100.06084
2865 | 100.30992 | 2865 | 110.96257 | 2865 | 105.87366 | 2865 | 101.74332 | 2865 | 100.06084
2868 | 100.30992 | 2868 | 110.96671 | 2868 | 105.87271 | 2868 | 101.74384 | 2868 | 100.06135
2871 | 100.30992 | 2871 | 110.97038 | 2871 | 105.87366 | 2871 | 101.74591 | 2871 | 100.06135
2874 | 100.30992 | 2874 | 110.97452 | 2874 | 105.87366 | 2874 | 101.7485 | 2874 | 100.06135
2877 | 100.31037 | 2877 | 110.97865 | 2877 | 105.87414 | 2877 | 101.75109 | 2877 | 100.06186
2880 | 100.30992 | 2880 | 110.98233 | 2880 | 105.87461 | 2880 | 101.7542 | 2880 | 100.06237
2883 | 100.30992 | 2883 | 110.98646 | 2883 | 105.87556 | 2883 | 101.75835 | 2883 | 100.06237
2886 | 100.30992 | 2886 | 110.9906 | 2886 | 105.87604 | 2886 | 101.76198 | 2886 | 100.06289
2889 | 100.30992 | 2889 | 110.99427 | 2889 | 105.87699 | 2889 | 101.76509 | 2889 | 100.06289
2892 | 100.30992 | 2892 | 110.99841 | 2892 | 105.87746 | 2892 | 101.7682 | 2892 | 100.0634
2895 | 100.30992 | 2895 | 111.00208 | 2895 | 105.87794 | 2895 | 101.76976 | 2895 | 100.0634
2898 | 100.30992 | 2898 | 111.00576 | 2898 | 105.87889 | 2898 | 101.77027 | 2898 | 100.0634
2901 | 100.30992 | 2901 | 111.00943 | 2901 | 105.87936 | 2901 | 101.77027 | 2901 | 100.06391
2904 | 100.30992 | 2904 | 111.01311 | 2904 | 105.88031 | 2904 | 101.76976 | 2904 | 100.06391
2907 | 100.30992 | 2907 | 111.01678 | 2907 | 105.88126 | 2907 | 101.76613 | 2907 | 100.06442
2910 | 100.30992 | 2910 | 111.02 | 2910 | 105.88269 | 2910 | 101.76353 | 2910 | 100.06442
2913 | 100.30992 | 2913 | 111.02367 | 2913 | 105.88364 | 2913 | 101.76094 | 2913 | 100.06493
2916 | 100.30992 | 2916 | 111.02689 | 2916 | 105.88506 | 2916 | 101.75835 | 2916 | 100.06544
2919 | 100.30992 | 2919 | 111.0301 | 2919 | 105.88649 | 2919 | 101.75472 | 2919 | 100.06544
2922 | 100.30992 | 2922 | 111.03378 | 2922 | 105.88744 | 2922 | 101.75265 | 2922 | 100.06595
2925 | 100.30992 | 2925 | 111.037 | 2925 | 105.88839 | 2925 | 101.75006 | 2925 | 100.06595
2928 | 100.30992 | 2928 | 111.04067 | 2928 | 105.88981 | 2928 | 101.7485 | 2928 | 100.06646
2931 | 100.30992 | 2931 | 111.04389 | 2931 | 105.89076 | 2931 | 101.74747 | 2931 | 100.06698
2934 | 100.30992 | 2934 | 111.0471 | 2934 | 105.89171 | 2934 | 101.74695 | 2934 | 100.06698
2937 | 100.30992 | 2937 | 111.05032 | 2937 | 105.89314 | 2937 | 101.74591 | 2937 | 100.06749
2940 | 100.30992 | 2940 | 111.05399 | 2940 | 105.89409 | 2940 | 101.74591 | 2940 | 100.068
2943 | 100.30992 | 2943 | 111.05675 | 2943 | 105.89504 | 2943 | 101.74643 | 2943 | 100.068
2946 | 100.30992 | 2946 | 111.05996 | 2946 | 105.89599 | 2946 | 101.74695 | 2946 | 100.06851
2949 | 100.30992 | 2949 | 111.06318 | 2949 | 105.89694 | 2949 | 101.74695 | 2949 | 100.06902
2952 | 100.30992 | 2952 | 111.0664 | 2952 | 105.89789 | 2952 | 101.74747 | 2952 | 100.06953
2955 | 100.30992 | 2955 | 111.06915 | 2955 | 105.89836 | 2955 | 101.7485 | 2955 | 100.07004
2958 | 100.30992 | 2958 | 111.07237 | 2958 | 105.89931 | 2958 | 101.74954 | 2958 | 100.07004
2961 | 100.30992 | 2961 | 111.07558 | 2961 | 105.89979 | 2961 | 101.75006 | 2961 | 100.07055
2964 | 100.30992 | 2964 | 111.0788 | 2964 | 105.90026 | 2964 | 101.75109 | 2964 | 100.07107
2967 | 100.30992 | 2967 | 111.08156 | 2967 | 105.90074 | 2967 | 101.75213 | 2967 | 100.07158
2970 | 100.30992 | 2970 | 111.08477 | 2970 | 105.90121 | 2970 | 101.75317 | 2970 | 100.07209
2973 | 100.30992 | 2973 | 111.08799 | 2973 | 105.90169 | 2973 | 101.75369 | 2973 | 100.0726
2976 | 100.30992 | 2976 | 111.0912 | 2976 | 105.90216 | 2976 | 101.75472 | 2976 | 100.07311
2979 | 100.30992 | 2979 | 111.09442 | 2979 | 105.90264 | 2979 | 101.75576 | 2979 | 100.07362
2982 | 100.30992 | 2982 | 111.09764 | 2982 | 105.90359 | 2982 | 101.75628 | 2982 | 100.07413
2985 | 100.31037 | 2985 | 111.10085 | 2985 | 105.90406 | 2985 | 101.75731 | 2985 | 100.07464
2988 | 100.31037 | 2988 | 111.10453 | 2988 | 105.90454 | 2988 | 101.75783 | 2988 | 100.07516
2991 | 100.31037 | 2991 | 111.1082 | 2991 | 105.90501 | 2991 | 101.75783 | 2991 | 100.07567
2994 | 100.31037 | 2994 | 111.11188 | 2994 | 105.90549 | 2994 | 101.75835 | 2994 | 100.07567
2997 | 100.31037 | 2997 | 111.11601 | 2997 | 105.90596 | 2997 | 101.75835 | 2997 | 100.07618
3000 | 100.31037 | 3000 | 111.12015 | 3000 | 105.90691 | 3000 | 101.75887 | 3000 | 100.07669
3003 | 100.31037 | 3003 | 111.12428 | 3003 | 105.90739 | 3003 | 101.75887 | 3003 | 100.0772
3006 | 100.31037 | 3006 | 111.12842 | 3006 | 105.90786 | 3006 | 101.75887 | 3006 | 100.0772
3009 | 100.31037 | 3009 | 111.13255 | 3009 | 105.90881 | 3009 | 101.75887 | 3009 | 100.07771
3012 | 100.31037 | 3012 | 111.13668 | 3012 | 105.90929 | 3012 | 101.75939 | 3012 | 100.07771
3015 | 100.31037 | 3015 | 111.14082 | 3015 | 105.91071 | 3015 | 101.75939 | 3015 | 100.07822
3018 | 100.31037 | 3018 | 111.14495 | 3018 | 105.91166 | 3018 | 101.75991 | 3018 | 100.07822
3021 | 100.30992 | 3021 | 111.14863 | 3021 | 105.91261 | 3021 | 101.75991 | 3021 | 100.07873
3024 | 100.30992 | 3024 | 111.1523 | 3024 | 105.91404 | 3024 | 101.76042 | 3024 | 100.07873
3027 | 100.30992 | 3027 | 111.15598 | 3027 | 105.91546 | 3027 | 101.76042 | 3027 | 100.07873
3030 | 100.30992 | 3030 | 111.15919 | 3030 | 105.91736 | 3030 | 101.76042 | 3030 | 100.07925
3033 | 100.30947 | 3033 | 111.16241 | 3033 | 105.91879 | 3033 | 101.76042 | 3033 | 100.07976
3036 | 100.30947 | 3036 | 111.16517 | 3036 | 105.92069 | 3036 | 101.76042 | 3036 | 100.07976
3039 | 100.30947 | 3039 | 111.16792 | 3039 | 105.92259 | 3039 | 101.75991 | 3039 | 100.08027
3042 | 100.30901 | 3042 | 111.17068 | 3042 | 105.92449 | 3042 | 101.75991 | 3042 | 100.08027
3045 | 100.30856 | 3045 | 111.17298 | 3045 | 105.92639 | 3045 | 101.75939 | 3045 | 100.08027
3048 | 100.30719 | 3048 | 111.17527 | 3048 | 105.92781 | 3048 | 101.75939 | 3048 | 100.07925
3051 | 100.30538 | 3051 | 111.17757 | 3051 | 105.92924 | 3051 | 101.75939 | 3051 | 100.07771
3054 | 100.30447 | 3054 | 111.18033 | 3054 | 105.93066 | 3054 | 101.75887 | 3054 | 100.0772
3057 | 100.30356 | 3057 | 111.18262 | 3057 | 105.93161 | 3057 | 101.75887 | 3057 | 100.07669
3060 | 100.3031 | 3060 | 111.18538 | 3060 | 105.93256 | 3060 | 101.75939 | 3060 | 100.07669
3063 | 100.30356 | 3063 | 111.1886 | 3063 | 105.93256 | 3063 | 101.75939 | 3063 | 100.07771
3066 | 100.30447 | 3066 | 111.19181 | 3066 | 105.93256 | 3066 | 101.75991 | 3066 | 100.07873
3069 | 100.30538 | 3069 | 111.19503 | 3069 | 105.93256 | 3069 | 101.76042 | 3069 | 100.07976
3072 | 100.3081 | 3072 | 111.19962 | 3072 | 105.93256 | 3072 | 101.76042 | 3072 | 100.08282
3075 | 100.30947 | 3075 | 111.20422 | 3075 | 105.93161 | 3075 | 101.76146 | 3075 | 100.08487
3078 | 100.31037 | 3078 | 111.20881 | 3078 | 105.93161 | 3078 | 101.76198 | 3078 | 100.08589
3081 | 100.31083 | 3081 | 111.21386 | 3081 | 105.93114 | 3081 | 101.76302 | 3081 | 100.08691
3084 | 100.31083 | 3084 | 111.21983 | 3084 | 105.93114 | 3084 | 101.76353 | 3084 | 100.0864
3087 | 100.31037 | 3087 | 111.22489 | 3087 | 105.93161 | 3087 | 101.76457 | 3087 | 100.0864
3090 | 100.31037 | 3090 | 111.22948 | 3090 | 105.93209 | 3090 | 101.76561 | 3090 | 100.0864
3093 | 100.31037 | 3093 | 111.23408 | 3093 | 105.93304 | 3093 | 101.76716 | 3093 | 100.0864
3096 | 100.30992 | 3096 | 111.23729 | 3096 | 105.93446 | 3096 | 101.7682 | 3096 | 100.08589
3099 | 100.30947 | 3099 | 111.24051 | 3099 | 105.93684 | 3099 | 101.76976 | 3099 | 100.08538
3102 | 100.30901 | 3102 | 111.24326 | 3102 | 105.93921 | 3102 | 101.77131 | 3102 | 100.08538
3105 | 100.30901 | 3105 | 111.24556 | 3105 | 105.94206 | 3105 | 101.77235 | 3105 | 100.08487
3108 | 100.30856 | 3108 | 111.24556 | 3108 | 105.94444 | 3108 | 101.7739 | 3108 | 100.08487
3111 | 100.30856 | 3111 | 111.24648 | 3111 | 105.94776 | 3111 | 101.77546 | 3111 | 100.08487
3114 | 100.3081 | 3114 | 111.24786 | 3114 | 105.95061 | 3114 | 101.77649 | 3114 | 100.08487
3117 | 100.3081 | 3117 | 111.24878 | 3117 | 105.95299 | 3117 | 101.77701 | 3117 | 100.08487
3120 | 100.30765 | 3120 | 111.24924 | 3120 | 105.95489 | 3120 | 101.77805 | 3120 | 100.08487
3123 | 100.30765 | 3123 | 111.25016 | 3123 | 105.95584 | 3123 | 101.77805 | 3123 | 100.08487
3126 | 100.30719 | 3126 | 111.25153 | 3126 | 105.95631 | 3126 | 101.77805 | 3126 | 100.08487
3129 | 100.30719 | 3129 | 111.25245 | 3129 | 105.95679 | 3129 | 101.77805 | 3129 | 100.08538
3132 | 100.30674 | 3132 | 111.25475 | 3132 | 105.95679 | 3132 | 101.77805 | 3132 | 100.08538
3135 | 100.30674 | 3135 | 111.25659 | 3135 | 105.95489 | 3135 | 101.77753 | 3135 | 100.08538
3138 | 100.30674 | 3138 | 111.25888 | 3138 | 105.95346 | 3138 | 101.77701 | 3138 | 100.08538
3141 | 100.30628 | 3141 | 111.26118 | 3141 | 105.95204 | 3141 | 101.77649 | 3141 | 100.08538
3144 | 100.30628 | 3144 | 111.2644 | 3144 | 105.95061 | 3144 | 101.77598 | 3144 | 100.08589
3147 | 100.30628 | 3147 | 111.26715 | 3147 | 105.94871 | 3147 | 101.77598 | 3147 | 100.08589
3150 | 100.30583 | 3150 | 111.26991 | 3150 | 105.94729 | 3150 | 101.77598 | 3150 | 100.08589
3153 | 100.30583 | 3153 | 111.27312 | 3153 | 105.94634 | 3153 | 101.77598 | 3153 | 100.08589
3156 | 100.30538 | 3156 | 111.27634 | 3156 | 105.94586 | 3156 | 101.77649 | 3156 | 100.08589
3159 | 100.30538 | 3159 | 111.27956 | 3159 | 105.94586 | 3159 | 101.77857 | 3159 | 100.08589
3162 | 100.30492 | 3162 | 111.28277 | 3162 | 105.94586 | 3162 | 101.78064 | 3162 | 100.0864
3165 | 100.30447 | 3165 | 111.28599 | 3165 | 105.94586 | 3165 | 101.78323 | 3165 | 100.0864
3168 | 100.30447 | 3168 | 111.2892 | 3168 | 105.94586 | 3168 | 101.78531 | 3168 | 100.08589
3171 | 100.30401 | 3171 | 111.29242 | 3171 | 105.94681 | 3171 | 101.78894 | 3171 | 100.08589
3174 | 100.30356 | 3174 | 111.29564 | 3174 | 105.94776 | 3174 | 101.79205 | 3174 | 100.08589
3177 | 100.3031 | 3177 | 111.29885 | 3177 | 105.94824 | 3177 | 101.79464 | 3177 | 100.08589
3180 | 100.30265 | 3180 | 111.30161 | 3180 | 105.94871 | 3180 | 101.79671 | 3180 | 100.08538
3183 | 100.30265 | 3183 | 111.30482 | 3183 | 105.94966 | 3183 | 101.79775 | 3183 | 100.08538
3186 | 100.30219 | 3186 | 111.30758 | 3186 | 105.95061 | 3186 | 101.79827 | 3186 | 100.08487
3189 | 100.30174 | 3189 | 111.3108 | 3189 | 105.95204 | 3189 | 101.79827 | 3189 | 100.08487
3192 | 100.30129 | 3192 | 111.31355 | 3192 | 105.95299 | 3192 | 101.79775 | 3192 | 100.08487
3195 | 100.30129 | 3195 | 111.31631 | 3195 | 105.95394 | 3195 | 101.79516 | 3195 | 100.08487
3198 | 100.30083 | 3198 | 111.31906 | 3198 | 105.95489 | 3198 | 101.7936 | 3198 | 100.08436
3201 | 100.30083 | 3201 | 111.32136 | 3201 | 105.95584 | 3201 | 101.79153 | 3201 | 100.08436
3204 | 100.30038 | 3204 | 111.32412 | 3204 | 105.95679 | 3204 | 101.78945 | 3204 | 100.08436
3207 | 100.30038 | 3207 | 111.32687 | 3207 | 105.95726 | 3207 | 101.78686 | 3207 | 100.08436
3210 | 100.29992 | 3210 | 111.32917 | 3210 | 105.95774 | 3210 | 101.78531 | 3210 | 100.08487
3213 | 100.29992 | 3213 | 111.33193 | 3213 | 105.95869 | 3213 | 101.78323 | 3213 | 100.08487
3216 | 100.29947 | 3216 | 111.33422 | 3216 | 105.95916 | 3216 | 101.78168 | 3216 | 100.08487
3219 | 100.29947 | 3219 | 111.33698 | 3219 | 105.95964 | 3219 | 101.78116 | 3219 | 100.08487
3222 | 100.29947 | 3222 | 111.33928 | 3222 | 105.96011 | 3222 | 101.78064 | 3222 | 100.08538
3225 | 100.29901 | 3225 | 111.34203 | 3225 | 105.96106 | 3225 | 101.78012 | 3225 | 100.08538
3228 | 100.29901 | 3228 | 111.34433 | 3228 | 105.96154 | 3228 | 101.7796 | 3228 | 100.08589
3231 | 100.29901 | 3231 | 111.34709 | 3231 | 105.96249 | 3231 | 101.78012 | 3231 | 100.0864
3234 | 100.29856 | 3234 | 111.34938 | 3234 | 105.96344 | 3234 | 101.78012 | 3234 | 100.0864
3237 | 100.2981 | 3237 | 111.35214 | 3237 | 105.96391 | 3237 | 101.78012 | 3237 | 100.08589
3240 | 100.30038 | 3240 | 111.35444 | 3240 | 105.96486 | 3240 | 101.78064 | 3240 | 100.08589
3243 | 100.30447 | 3243 | 111.35673 | 3243 | 105.96581 | 3243 | 101.78116 | 3243 | 100.08589
3246 | 100.30719 | 3246 | 111.35949 | 3246 | 105.96629 | 3246 | 101.78168 | 3246 | 100.0864
3249 | 100.3081 | 3249 | 111.36179 | 3249 | 105.96676 | 3249 | 101.7822 | 3249 | 100.08691
3252 | 100.31992 | 3252 | 111.36409 | 3252 | 105.96724 | 3252 | 101.78323 | 3252 | 100.08845
3255 | 100.33446 | 3255 | 111.36638 | 3255 | 105.96676 | 3255 | 101.78427 | 3255 | 100.091
3258 | 100.32401 | 3258 | 111.36914 | 3258 | 105.96724 | 3258 | 101.78531 | 3258 | 100.09407
3261 | 100.31356 | 3261 | 111.37144 | 3261 | 105.96724 | 3261 | 101.78583 | 3261 | 100.09765
3264 | 100.3131 | 3264 | 111.37373 | 3264 | 105.96771 | 3264 | 101.78686 | 3264 | 100.10583
3267 | 100.31037 | 3267 | 111.37649 | 3267 | 105.96819 | 3267 | 101.78738 | 3267 | 100.11197
3270 | 100.30947 | 3270 | 111.37879 | 3270 | 105.96914 | 3270 | 101.7879 | 3270 | 100.11912
3273 | 100.31174 | 3273 | 111.38154 | 3273 | 105.96961 | 3273 | 101.78894 | 3273 | 100.12782
3276 | 100.34309 | 3276 | 111.38384 | 3276 | 105.97056 | 3276 | 101.78945 | 3276 | 100.18252
3279 | 100.51123 | 3279 | 111.3866 | 3279 | 105.97151 | 3279 | 101.78945 | 3279 | 100.35277
3282 | 101.06336 | 3282 | 111.38935 | 3282 | 105.97199 | 3282 | 101.78997 | 3282 | 100.67793
3285 | 101.98994 | 3285 | 111.39165 | 3285 | 105.97294 | 3285 | 101.78997 | 3285 | 101.09717
3288 | 103.8899 | 3288 | 111.39441 | 3288 | 105.97294 | 3288 | 101.79049 | 3288 | 101.65342
3291 | 106.22384 | 3291 | 111.3967 | 3291 | 105.97341 | 3291 | 101.79049 | 3291 | 102.22961
3294 | 108.99131 | 3294 | 111.39946 | 3294 | 105.97341 | 3294 | 101.79049 | 3294 | 102.82574
3297 | 112.01416 | 3297 | 111.40176 | 3297 | 105.97389 | 3297 | 101.79049 | 3297 | 103.42596
3300 | 115.49235 | 3300 | 111.40451 | 3300 | 105.97436 | 3300 | 101.79049 | 3300 | 104.02464
3303 | 119.08687 | 3303 | 111.40681 | 3303 | 105.97484 | 3303 | 101.78997 | 3303 | 104.62128
3306 | 122.74956 | 3306 | 111.40957 | 3306 | 105.97531 | 3306 | 101.79049 | 3306 | 105.21588
3309 | 126.42543 | 3309 | 111.41186 | 3309 | 105.97579 | 3309 | 101.79049 | 3309 | 105.80332
3312 | 129.82046 | 3312 | 111.41462 | 3312 | 105.97626 | 3312 | 101.79049 | 3312 | 106.37082
3315 | 132.79014 | 3315 | 111.41692 | 3315 | 105.97674 | 3315 | 101.79049 | 3315 | 106.93269
3318 | 134.92277 | 3318 | 111.41967 | 3318 | 105.97674 | 3318 | 101.79049 | 3318 | 107.48281
3321 | 136.30968 | 3321 | 111.42197 | 3321 | 105.97721 | 3321 | 101.79049 | 3321 | 108.02372
3324 | 136.7114 | 3324 | 111.42473 | 3324 | 105.97721 | 3324 | 101.79101 | 3324 | 108.54572
3327 | 137.02313 | 3327 | 111.42702 | 3327 | 105.97769 | 3327 | 101.79049 | 3327 | 109.05238
3330 | 137.2917 | 3330 | 111.42978 | 3330 | 105.97769 | 3330 | 101.79049 | 3330 | 109.53654
3333 | 137.53618 | 3333 | 111.43208 | 3333 | 105.97816 | 3333 | 101.79049 | 3333 | 110.00486
3336 | 137.74204 | 3336 | 111.43437 | 3336 | 105.97911 | 3336 | 101.79101 | 3336 | 110.42409
3339 | 137.93699 | 3339 | 111.43667 | 3339 | 105.97959 | 3339 | 101.79101 | 3339 | 110.81316
3342 | 138.12558 | 3342 | 111.43897 | 3342 | 105.98054 | 3342 | 101.79101 | 3342 | 111.13525
3345 | 138.30826 | 3345 | 111.4408 | 3345 | 105.98149 | 3345 | 101.79101 | 3345 | 111.40878
3348 | 138.47412 | 3348 | 111.4431 | 3348 | 105.98196 | 3348 | 101.79153 | 3348 | 111.6276
3351 | 138.6359 | 3351 | 111.4454 | 3351 | 105.98244 | 3351 | 101.79153 | 3351 | 111.82648
3354 | 138.7895 | 3354 | 111.44724 | 3354 | 105.98291 | 3354 | 101.79205 | 3354 | 112.00286
3357 | 138.94218 | 3357 | 111.44953 | 3357 | 105.98339 | 3357 | 101.79205 | 3357 | 112.17311
3360 | 139.08215 | 3360 | 111.45137 | 3360 | 105.98339 | 3360 | 101.79256 | 3360 | 112.32189
3363 | 139.22211 | 3363 | 111.45367 | 3363 | 105.98386 | 3363 | 101.79256 | 3363 | 112.46607
3366 | 139.35753 | 3366 | 111.45596 | 3366 | 105.98386 | 3366 | 101.79256 | 3366 | 112.60053
3369 | 139.48659 | 3369 | 111.45826 | 3369 | 105.98433 | 3369 | 101.79256 | 3369 | 112.73345
3372 | 139.61019 | 3372 | 111.46056 | 3372 | 105.98433 | 3372 | 101.79308 | 3372 | 112.85258
3375 | 139.73516 | 3375 | 111.46286 | 3375 | 105.98433 | 3375 | 101.79308 | 3375 | 112.9717
3378 | 139.85876 | 3378 | 111.46561 | 3378 | 105.98481 | 3378 | 101.79308 | 3378 | 113.08571
3381 | 139.97555 | 3381 | 111.46791 | 3381 | 105.98481 | 3381 | 101.79308 | 3381 | 113.19308
3384 | 140.08598 | 3384 | 111.47021 | 3384 | 105.98481 | 3384 | 101.7936 | 3384 | 113.29431
3387 | 140.19777 | 3387 | 111.47296 | 3387 | 105.98528 | 3387 | 101.7936 | 3387 | 113.39605
3390 | 140.30819 | 3390 | 111.47526 | 3390 | 105.98576 | 3390 | 101.79412 | 3390 | 113.49523
3393 | 140.41635 | 3393 | 111.47756 | 3393 | 105.98623 | 3393 | 101.79464 | 3393 | 113.59237
3396 | 140.51723 | 3396 | 111.48031 | 3396 | 105.98671 | 3396 | 101.79516 | 3396 | 113.67929
3399 | 140.61902 | 3399 | 111.48261 | 3399 | 105.98813 | 3399 | 101.79619 | 3399 | 113.76825
3402 | 140.7199 | 3402 | 111.48491 | 3402 | 105.98908 | 3402 | 101.79671 | 3402 | 113.85567
3405 | 140.81897 | 3405 | 111.48766 | 3405 | 105.98956 | 3405 | 101.79723 | 3405 | 113.94105
3408 | 140.91213 | 3408 | 111.48996 | 3408 | 105.99051 | 3408 | 101.79723 | 3408 | 114.01825
3411 | 141.00619 | 3411 | 111.49226 | 3411 | 105.99146 | 3411 | 101.79775 | 3411 | 114.09647
3414 | 141.09935 | 3414 | 111.49455 | 3414 | 105.99193 | 3414 | 101.79775 | 3414 | 114.17419
3417 | 141.19115 | 3417 | 111.49731 | 3417 | 105.99288 | 3417 | 101.79723 | 3417 | 114.24985
3420 | 141.27749 | 3420 | 111.49961 | 3420 | 105.99383 | 3420 | 101.79723 | 3420 | 114.31938
3423 | 141.36519 | 3423 | 111.50236 | 3423 | 105.99431 | 3423 | 101.79671 | 3423 | 114.38943
3426 | 141.45153 | 3426 | 111.50512 | 3426 | 105.99526 | 3426 | 101.79671 | 3426 | 114.45896
3429 | 141.53742 | 3429 | 111.50788 | 3429 | 105.99621 | 3429 | 101.79619 | 3429 | 114.52696
3432 | 141.61831 | 3432 | 111.51063 | 3432 | 105.99716 | 3432 | 101.79619 | 3432 | 114.58933
3435 | 141.7001 | 3435 | 111.51385 | 3435 | 105.99811 | 3435 | 101.79619 | 3435 | 114.65273
3438 | 141.78054 | 3438 | 111.51706 | 3438 | 105.99953 | 3438 | 101.79567 | 3438 | 114.7151
3441 | 141.86052 | 3441 | 111.52028 | 3441 | 106.00048 | 3441 | 101.79567 | 3441 | 114.77696
3444 | 141.93641 | 3444 | 111.5235 | 3444 | 106.00143 | 3444 | 101.79567 | 3444 | 114.83371
3447 | 142.01275 | 3447 | 111.52671 | 3447 | 106.00286 | 3447 | 101.79619 | 3447 | 114.89148
3450 | 142.08819 | 3450 | 111.52947 | 3450 | 106.00381 | 3450 | 101.79671 | 3450 | 114.94823
3453 | 142.16317 | 3453 | 111.53268 | 3453 | 106.00476 | 3453 | 101.79671 | 3453 | 115.00447
3456 | 142.23451 | 3456 | 111.53498 | 3456 | 106.00618 | 3456 | 101.79723 | 3456 | 115.05662
3459 | 142.30631 | 3459 | 111.53774 | 3459 | 106.00713 | 3459 | 101.79827 | 3459 | 115.10928
3462 | 142.37766 | 3462 | 111.54003 | 3462 | 106.00808 | 3462 | 101.79878 | 3462 | 115.16143
3465 | 142.44809 | 3465 | 111.54233 | 3465 | 106.00951 | 3465 | 101.7993 | 3465 | 115.21307
3468 | 142.51535 | 3468 | 111.54371 | 3468 | 106.01046 | 3468 | 101.79982 | 3468 | 115.26113
3471 | 142.58306 | 3471 | 111.54555 | 3471 | 106.01188 | 3471 | 101.80034 | 3471 | 115.3097
3474 | 142.65077 | 3474 | 111.54738 | 3474 | 106.01331 | 3474 | 101.80086 | 3474 | 115.35775
3477 | 142.71757 | 3477 | 111.54876 | 3477 | 106.01426 | 3477 | 101.80138 | 3477 | 115.4053
3480 | 142.78164 | 3480 | 111.55014 | 3480 | 106.01521 | 3480 | 101.80241 | 3480 | 115.44978
3483 | 142.84617 | 3483 | 111.55152 | 3483 | 106.01616 | 3483 | 101.80241 | 3483 | 115.49477
3486 | 142.90979 | 3486 | 111.55336 | 3486 | 106.01663 | 3486 | 101.80293 | 3486 | 115.53925
3489 | 142.97341 | 3489 | 111.55473 | 3489 | 106.01711 | 3489 | 101.80345 | 3489 | 115.58322
3492 | 143.03385 | 3492 | 111.55703 | 3492 | 106.01758 | 3492 | 101.80345 | 3492 | 115.62463
3495 | 143.0952 | 3495 | 111.55887 | 3495 | 106.01758 | 3495 | 101.80397 | 3495 | 115.66656
3498 | 143.15564 | 3498 | 111.56117 | 3498 | 106.01711 | 3498 | 101.80397 | 3498 | 115.70797
3501 | 143.21608 | 3501 | 111.56392 | 3501 | 106.01711 | 3501 | 101.80449 | 3501 | 115.74938
3504 | 143.27379 | 3504 | 111.56806 | 3504 | 106.01711 | 3504 | 101.80501 | 3504 | 115.78824
3507 | 143.33195 | 3507 | 111.57173 | 3507 | 106.01711 | 3507 | 101.80552 | 3507 | 115.82709
3510 | 143.39012 | 3510 | 111.57587 | 3510 | 106.01711 | 3510 | 101.80656 | 3510 | 115.86595
3513 | 143.44783 | 3513 | 111.57954 | 3513 | 106.01711 | 3513 | 101.80708 | 3513 | 115.90378
3516 | 143.50418 | 3516 | 111.5846 | 3516 | 106.01711 | 3516 | 101.80812 | 3516 | 115.94008
3519 | 143.56053 | 3519 | 111.58873 | 3519 | 106.01758 | 3519 | 101.80915 | 3519 | 115.97689
3522 | 143.61643 | 3522 | 111.59286 | 3522 | 106.01806 | 3522 | 101.81019 | 3522 | 116.01268
3525 | 143.67187 | 3525 | 111.59654 | 3525 | 106.01853 | 3525 | 101.81123 | 3525 | 116.04847
3528 | 143.72549 | 3528 | 111.59884 | 3528 | 106.01901 | 3528 | 101.81278 | 3528 | 116.08272
3531 | 143.77911 | 3531 | 111.60113 | 3531 | 106.02043 | 3531 | 101.81382 | 3531 | 116.11698
3534 | 143.83228 | 3534 | 111.60297 | 3534 | 106.02138 | 3534 | 101.81485 | 3534 | 116.15123
3537 | 143.88545 | 3537 | 111.60435 | 3537 | 106.02233 | 3537 | 101.81537 | 3537 | 116.18497
3540 | 143.93634 | 3540 | 111.60343 | 3540 | 106.02138 | 3540 | 101.81641 | 3540 | 116.21718
3543 | 143.98769 | 3543 | 111.60343 | 3543 | 106.02376 | 3543 | 101.81641 | 3543 | 116.24939
3546 | 144.03904 | 3546 | 111.60343 | 3546 | 106.02566 | 3546 | 101.81693 | 3546 | 116.2816
3549 | 144.09039 | 3549 | 111.60297 | 3549 | 106.02756 | 3549 | 101.81693 | 3549 | 116.31381
3552 | 144.13993 | 3552 | 111.60251 | 3552 | 106.02946 | 3552 | 101.81745 | 3552 | 116.34398
3555 | 144.18991 | 3555 | 111.60251 | 3555 | 106.03183 | 3555 | 101.81641 | 3555 | 116.37465
3558 | 144.23945 | 3558 | 111.60251 | 3558 | 106.03326 | 3558 | 101.81641 | 3558 | 116.40533
3561 | 144.28853 | 3561 | 111.60297 | 3561 | 106.03421 | 3561 | 101.81589 | 3561 | 116.43549
3564 | 144.33624 | 3564 | 111.60481 | 3564 | 106.03468 | 3564 | 101.81485 | 3564 | 116.46412
3567 | 144.38396 | 3567 | 111.60619 | 3567 | 106.03326 | 3567 | 101.81434 | 3567 | 116.49326
3570 | 144.43122 | 3570 | 111.60757 | 3570 | 106.03231 | 3570 | 101.8133 | 3570 | 116.52189
3573 | 144.47802 | 3573 | 111.60894 | 3573 | 106.03136 | 3573 | 101.81278 | 3573 | 116.55053
3576 | 144.52301 | 3576 | 111.61124 | 3576 | 106.02993 | 3576 | 101.81226 | 3576 | 116.57762
3579 | 144.56845 | 3579 | 111.61354 | 3579 | 106.02803 | 3579 | 101.81226 | 3579 | 116.60472
3582 | 144.61344 | 3582 | 111.61583 | 3582 | 106.02661 | 3582 | 101.81226 | 3582 | 116.63182
3585 | 144.65797 | 3585 | 111.61813 | 3585 | 106.02518 | 3585 | 101.81278 | 3585 | 116.65891
3588 | 144.70115 | 3588 | 111.62089 | 3588 | 106.02423 | 3588 | 101.8133 | 3588 | 116.68448
3591 | 144.74523 | 3591 | 111.62318 | 3591 | 106.02328 | 3591 | 101.81537 | 3591 | 116.71055
3594 | 144.78885 | 3594 | 111.62594 | 3594 | 106.02233 | 3594 | 101.81693 | 3594 | 116.73611
3597 | 144.83202 | 3597 | 111.62824 | 3597 | 106.02186 | 3597 | 101.819 | 3597 | 116.76168
3600 | 144.87474 | 3600 | 111.63099 | 3600 | 106.02186 | 3600 | 101.82108 | 3600 | 116.78622
3603 | 144.91745 | 3603 | 111.63329 | 3603 | 106.02233 | 3603 | 101.82419 | 3603 | 116.81076
3606 | 144.95971 | 3606 | 111.63559 | 3606 | 106.02281 | 3606 | 101.82678 | 3606 | 116.8353
3609 | 145.00198 | 3609 | 111.63789 | 3609 | 106.02328 | 3609 | 101.82937 | 3609 | 116.85984
3612 | 145.04288 | 3612 | 111.64018 | 3612 | 106.02423 | 3612 | 101.83144 | 3612 | 116.88336
3615 | 145.08423 | 3615 | 111.64248 | 3615 | 106.02518 | 3615 | 101.83248 | 3615 | 116.90687
3618 | 145.12513 | 3618 | 111.64478 | 3618 | 106.02613 | 3618 | 101.83352 | 3618 | 116.92988
3621 | 145.16603 | 3621 | 111.64661 | 3621 | 106.02708 | 3621 | 101.83352 | 3621 | 116.9534
3624 | 145.20556 | 3624 | 111.64891 | 3624 | 106.02803 | 3624 | 101.83352 | 3624 | 116.97538
3627 | 145.24555 | 3627 | 111.65121 | 3627 | 106.02898 | 3627 | 101.83092 | 3627 | 116.99788
3630 | 145.28509 | 3630 | 111.65305 | 3630 | 106.02946 | 3630 | 101.82937 | 3630 | 117.01986
3633 | 145.32507 | 3633 | 111.65534 | 3633 | 106.03041 | 3633 | 101.82781 | 3633 | 117.04185
3636 | 145.3637 | 3636 | 111.65718 | 3636 | 106.03088 | 3636 | 101.82574 | 3636 | 117.06332
3639 | 145.40278 | 3639 | 111.65948 | 3639 | 106.03136 | 3639 | 101.82263 | 3639 | 117.08479
3642 | 145.44141 | 3642 | 111.66131 | 3642 | 106.03183 | 3642 | 101.82056 | 3642 | 117.10575
3645 | 145.48003 | 3645 | 111.66315 | 3645 | 106.03231 | 3645 | 101.81848 | 3645 | 117.12723
3648 | 145.5173 | 3648 | 111.66499 | 3648 | 106.03278 | 3648 | 101.81693 | 3648 | 117.14768
3651 | 145.55502 | 3651 | 111.66683 | 3651 | 106.03373 | 3651 | 101.81589 | 3651 | 117.16813
3654 | 145.59273 | 3654 | 111.66867 | 3654 | 106.03421 | 3654 | 101.81485 | 3654 | 117.18858
3657 | 145.63 | 3657 | 111.67096 | 3657 | 106.03468 | 3657 | 101.81382 | 3657 | 117.20903
3660 | 145.66635 | 3660 | 111.6728 | 3660 | 106.03516 | 3660 | 101.8133 | 3660 | 117.22897
3663 | 145.70316 | 3663 | 111.67464 | 3663 | 106.03563 | 3663 | 101.81434 | 3663 | 117.2484
3666 | 145.73951 | 3666 | 111.67647 | 3666 | 106.03563 | 3666 | 101.81434 | 3666 | 117.26782
3669 | 145.77587 | 3669 | 111.67831 | 3669 | 106.03611 | 3669 | 101.81485 | 3669 | 117.28725
3672 | 145.81177 | 3672 | 111.68015 | 3672 | 106.03658 | 3672 | 101.81537 | 3672 | 117.30617
3675 | 145.84767 | 3675 | 111.68199 | 3675 | 106.03658 | 3675 | 101.81641 | 3675 | 117.32508
3678 | 145.88311 | 3678 | 111.68337 | 3678 | 106.03658 | 3678 | 101.81745 | 3678 | 117.344
3681 | 145.91856 | 3681 | 111.6852 | 3681 | 106.03658 | 3681 | 101.81797 | 3681 | 117.36241
3684 | 145.95309 | 3684 | 111.68704 | 3684 | 106.03658 | 3684 | 101.81848 | 3684 | 117.38081
3687 | 145.98763 | 3687 | 111.68888 | 3687 | 106.03706 | 3687 | 101.819 | 3687 | 117.39871
3690 | 146.02217 | 3690 | 111.69026 | 3690 | 106.03706 | 3690 | 101.81952 | 3690 | 117.4166
3693 | 146.0567 | 3693 | 111.69209 | 3693 | 106.03753 | 3693 | 101.81952 | 3693 | 117.43449
3696 | 146.09033 | 3696 | 111.69393 | 3696 | 106.03753 | 3696 | 101.82004 | 3696 | 117.45188
3699 | 146.12396 | 3699 | 111.69577 | 3699 | 106.03801 | 3699 | 101.82056 | 3699 | 117.46875
3702 | 146.15759 | 3702 | 111.69715 | 3702 | 106.03801 | 3702 | 101.82056 | 3702 | 117.48613
3705 | 146.19167 | 3705 | 111.69899 | 3705 | 106.03801 | 3705 | 101.82108 | 3705 | 117.503
3708 | 146.22484 | 3708 | 111.70082 | 3708 | 106.03801 | 3708 | 101.82159 | 3708 | 117.51936
3711 | 146.25801 | 3711 | 111.70266 | 3711 | 106.03801 | 3711 | 101.82263 | 3711 | 117.53624
3714 | 146.29119 | 3714 | 111.7045 | 3714 | 106.03801 | 3714 | 101.82315 | 3714 | 117.5526
3717 | 146.32391 | 3717 | 111.70634 | 3717 | 106.03801 | 3717 | 101.82367 | 3717 | 117.56845
3720 | 146.35663 | 3720 | 111.70817 | 3720 | 106.03848 | 3720 | 101.82419 | 3720 | 117.58429
3723 | 146.38889 | 3723 | 111.71047 | 3723 | 106.03848 | 3723 | 101.82419 | 3723 | 117.60014
3726 | 146.42115 | 3726 | 111.71231 | 3726 | 106.03896 | 3726 | 101.8247 | 3726 | 117.61548
3729 | 146.45342 | 3729 | 111.71415 | 3729 | 106.03943 | 3729 | 101.8247 | 3729 | 117.63133
3732 | 146.48477 | 3732 | 111.71598 | 3732 | 106.03991 | 3732 | 101.82522 | 3732 | 117.64616
3735 | 146.51658 | 3735 | 111.71782 | 3735 | 106.04038 | 3735 | 101.82522 | 3735 | 117.66149
3738 | 146.54794 | 3738 | 111.72012 | 3738 | 106.04038 | 3738 | 101.82522 | 3738 | 117.67683
3741 | 146.5793 | 3741 | 111.72196 | 3741 | 106.04086 | 3741 | 101.82574 | 3741 | 117.69166
3744 | 146.6102 | 3744 | 111.72425 | 3744 | 106.04133 | 3744 | 101.82574 | 3744 | 117.70649
3747 | 146.64155 | 3747 | 111.72609 | 3747 | 106.04181 | 3747 | 101.82574 | 3747 | 117.7208
3750 | 146.672 | 3750 | 111.72793 | 3750 | 106.04181 | 3750 | 101.82626 | 3750 | 117.73563
3753 | 146.7029 | 3753 | 111.72976 | 3753 | 106.04181 | 3753 | 101.82626 | 3753 | 117.74994
3756 | 146.73335 | 3756 | 111.7316 | 3756 | 106.04181 | 3756 | 101.82626 | 3756 | 117.76426
3759 | 146.76334 | 3759 | 111.73344 | 3759 | 106.04181 | 3759 | 101.82678 | 3759 | 117.77857
3762 | 146.79379 | 3762 | 111.73528 | 3762 | 106.04181 | 3762 | 101.82678 | 3762 | 117.79289
3765 | 146.82378 | 3765 | 111.73712 | 3765 | 106.04228 | 3765 | 101.82678 | 3765 | 117.8072
3768 | 146.85332 | 3768 | 111.73849 | 3768 | 106.04228 | 3768 | 101.8273 | 3768 | 117.82101
3771 | 146.88285 | 3771 | 111.73987 | 3771 | 106.04276 | 3771 | 101.8273 | 3771 | 117.83532
3774 | 146.91239 | 3774 | 111.74125 | 3774 | 106.04276 | 3774 | 101.82781 | 3774 | 117.84913
3777 | 146.94193 | 3777 | 111.74309 | 3777 | 106.04323 | 3777 | 101.82781 | 3777 | 117.86293
3780 | 146.97101 | 3780 | 111.74447 | 3780 | 106.04371 | 3780 | 101.82833 | 3780 | 117.87571
3783 | 147.0001 | 3783 | 111.7463 | 3783 | 106.04418 | 3783 | 101.82885 | 3783 | 117.88952
3786 | 147.02918 | 3786 | 111.74814 | 3786 | 106.04466 | 3786 | 101.82885 | 3786 | 117.9023
3789 | 147.05826 | 3789 | 111.74998 | 3789 | 106.04513 | 3789 | 101.82937 | 3789 | 117.91559
3792 | 147.08735 | 3792 | 111.75182 | 3792 | 106.04561 | 3792 | 101.82937 | 3792 | 117.92837
3795 | 147.11597 | 3795 | 111.75365 | 3795 | 106.04608 | 3795 | 101.82989 | 3795 | 117.94115
3798 | 147.1446 | 3798 | 111.75595 | 3798 | 106.04656 | 3798 | 101.82989 | 3798 | 117.95394
3801 | 147.17323 | 3801 | 111.75779 | 3801 | 106.04751 | 3801 | 101.82989 | 3801 | 117.96672
3804 | 147.20141 | 3804 | 111.75963 | 3804 | 106.04798 | 3804 | 101.82989 | 3804 | 117.97899
3807 | 147.22913 | 3807 | 111.76192 | 3807 | 106.04846 | 3807 | 101.82937 | 3807 | 117.99126
3810 | 147.2573 | 3810 | 111.76376 | 3810 | 106.04893 | 3810 | 101.82937 | 3810 | 118.00353
3813 | 147.28502 | 3813 | 111.76606 | 3813 | 106.04893 | 3813 | 101.82937 | 3813 | 118.0158
3816 | 147.31229 | 3816 | 111.76789 | 3816 | 106.04941 | 3816 | 101.82989 | 3816 | 118.02807
3819 | 147.33955 | 3819 | 111.77019 | 3819 | 106.04941 | 3819 | 101.82989 | 3819 | 118.03983
3822 | 147.36682 | 3822 | 111.77203 | 3822 | 106.04941 | 3822 | 101.83041 | 3822 | 118.05159
3825 | 147.39408 | 3825 | 111.77387 | 3825 | 106.04988 | 3825 | 101.83092 | 3825 | 118.06335
3828 | 147.4209 | 3828 | 111.7757 | 3828 | 106.05036 | 3828 | 101.83144 | 3828 | 118.0751
3831 | 147.44816 | 3831 | 111.77754 | 3831 | 106.05083 | 3831 | 101.83196 | 3831 | 118.08686
3834 | 147.47497 | 3834 | 111.77938 | 3834 | 106.05131 | 3834 | 101.83248 | 3834 | 118.09811
3837 | 147.50178 | 3837 | 111.78076 | 3837 | 106.05178 | 3837 | 101.833 | 3837 | 118.10936
3840 | 147.52814 | 3840 | 111.7826 | 3840 | 106.05273 | 3840 | 101.833 | 3840 | 118.1201
3843 | 147.55495 | 3843 | 111.78397 | 3843 | 106.05321 | 3843 | 101.833 | 3843 | 118.13134
3846 | 147.58131 | 3846 | 111.78581 | 3846 | 106.05416 | 3846 | 101.833 | 3846 | 118.14259
3849 | 147.60812 | 3849 | 111.78719 | 3849 | 106.05511 | 3849 | 101.833 | 3849 | 118.15384
3852 | 147.63402 | 3852 | 111.78903 | 3852 | 106.05558 | 3852 | 101.833 | 3852 | 118.16509
3855 | 147.66038 | 3855 | 111.79086 | 3855 | 106.05606 | 3855 | 101.83196 | 3855 | 118.17582
3858 | 147.68674 | 3858 | 111.7927 | 3858 | 106.05606 | 3858 | 101.83144 | 3858 | 118.18707
3861 | 147.71264 | 3861 | 111.79454 | 3861 | 106.05653 | 3861 | 101.83092 | 3861 | 118.19781
3864 | 147.73854 | 3864 | 111.79592 | 3864 | 106.05701 | 3864 | 101.83092 | 3864 | 118.20854
3867 | 147.76444 | 3867 | 111.7973 | 3867 | 106.05701 | 3867 | 101.83041 | 3867 | 118.21928
3870 | 147.78989 | 3870 | 111.79913 | 3870 | 106.05701 | 3870 | 101.83041 | 3870 | 118.23002
3873 | 147.81579 | 3873 | 111.80051 | 3873 | 106.05701 | 3873 | 101.83041 | 3873 | 118.24024
3876 | 147.84124 | 3876 | 111.80189 | 3876 | 106.05748 | 3876 | 101.83041 | 3876 | 118.25047
3879 | 147.86669 | 3879 | 111.80373 | 3879 | 106.05748 | 3879 | 101.83144 | 3879 | 118.2612
3882 | 147.89168 | 3882 | 111.80511 | 3882 | 106.05796 | 3882 | 101.83196 | 3882 | 118.27143
3885 | 147.91668 | 3885 | 111.80694 | 3885 | 106.05843 | 3885 | 101.83248 | 3885 | 118.28165
3888 | 147.94122 | 3888 | 111.80924 | 3888 | 106.05891 | 3888 | 101.833 | 3888 | 118.29188
3891 | 147.96575 | 3891 | 111.81108 | 3891 | 106.05938 | 3891 | 101.83352 | 3891 | 118.30159
3894 | 147.99029 | 3894 | 111.81292 | 3894 | 106.05986 | 3894 | 101.83403 | 3894 | 118.31182
3897 | 148.01483 | 3897 | 111.81475 | 3897 | 106.05986 | 3897 | 101.83455 | 3897 | 118.32153
3900 | 148.03937 | 3900 | 111.81659 | 3900 | 106.06033 | 3900 | 101.83507 | 3900 | 118.33125
3903 | 148.06346 | 3903 | 111.81843 | 3903 | 106.06033 | 3903 | 101.83611 | 3903 | 118.34096
3906 | 148.088 | 3906 | 111.82027 | 3906 | 106.06081 | 3906 | 101.83663 | 3906 | 118.35016
3909 | 148.11253 | 3909 | 111.8221 | 3909 | 106.06081 | 3909 | 101.83715 | 3909 | 118.35988
3912 | 148.13707 | 3912 | 111.82348 | 3912 | 106.06081 | 3912 | 101.83766 | 3912 | 118.36908
3915 | 148.16116 | 3915 | 111.82532 | 3915 | 106.06081 | 3915 | 101.83766 | 3915 | 118.37828
3918 | 148.18524 | 3918 | 111.82716 | 3918 | 106.06081 | 3918 | 101.83818 | 3918 | 118.38748
3921 | 148.20933 | 3921 | 111.82853 | 3921 | 106.06081 | 3921 | 101.83818 | 3921 | 118.39669
3924 | 148.23296 | 3924 | 111.83037 | 3924 | 106.06128 | 3924 | 101.83818 | 3924 | 118.40589
3927 | 148.25704 | 3927 | 111.83221 | 3927 | 106.06128 | 3927 | 101.83818 | 3927 | 118.41509
3930 | 148.28067 | 3930 | 111.83405 | 3930 | 106.06128 | 3930 | 101.83766 | 3930 | 118.4243
3933 | 148.30476 | 3933 | 111.83589 | 3933 | 106.06128 | 3933 | 101.83766 | 3933 | 118.4335
3936 | 148.32839 | 3936 | 111.83772 | 3936 | 106.06128 | 3936 | 101.83715 | 3936 | 118.44219
3939 | 148.35247 | 3939 | 111.83956 | 3939 | 106.06128 | 3939 | 101.83715 | 3939 | 118.45139
3942 | 148.37565 | 3942 | 111.84186 | 3942 | 106.06176 | 3942 | 101.83663 | 3942 | 118.46008
3945 | 148.39928 | 3945 | 111.84415 | 3945 | 106.06223 | 3945 | 101.83663 | 3945 | 118.46877
3948 | 148.42245 | 3948 | 111.84645 | 3948 | 106.06271 | 3948 | 101.83663 | 3948 | 118.47747
3951 | 148.44563 | 3951 | 111.84875 | 3951 | 106.06318 | 3951 | 101.83663 | 3951 | 118.48616
3954 | 148.46881 | 3954 | 111.85105 | 3954 | 106.06413 | 3954 | 101.83663 | 3954 | 118.49434
3957 | 148.49198 | 3957 | 111.85334 | 3957 | 106.06461 | 3957 | 101.83663 | 3957 | 118.50303
3960 | 148.5147 | 3960 | 111.8561 | 3960 | 106.06508 | 3960 | 101.83663 | 3960 | 118.51121
3963 | 148.53742 | 3963 | 111.85886 | 3963 | 106.06603 | 3963 | 101.83663 | 3963 | 118.51939
3966 | 148.56015 | 3966 | 111.86115 | 3966 | 106.06651 | 3966 | 101.83663 | 3966 | 118.52757
3969 | 148.58287 | 3969 | 111.86345 | 3969 | 106.06746 | 3969 | 101.83611 | 3969 | 118.53575
3972 | 148.60513 | 3972 | 111.86621 | 3972 | 106.06793 | 3972 | 101.83611 | 3972 | 118.54393
3975 | 148.62786 | 3975 | 111.8685 | 3975 | 106.06888 | 3975 | 101.83559 | 3975 | 118.5516
3978 | 148.65012 | 3978 | 111.87034 | 3978 | 106.06983 | 3978 | 101.83559 | 3978 | 118.55978
3981 | 148.67239 | 3981 | 111.87264 | 3981 | 106.07078 | 3981 | 101.83507 | 3981 | 118.56796
3984 | 148.69466 | 3984 | 111.87356 | 3984 | 106.07173 | 3984 | 101.83507 | 3984 | 118.57614
3987 | 148.71692 | 3987 | 111.87493 | 3987 | 106.07268 | 3987 | 101.83455 | 3987 | 118.58381
3990 | 148.73919 | 3990 | 111.87677 | 3990 | 106.07363 | 3990 | 101.83455 | 3990 | 118.59199
3993 | 148.76146 | 3993 | 111.87769 | 3993 | 106.07458 | 3993 | 101.83455 | 3993 | 118.59966
3996 | 148.78372 | 3996 | 111.87861 | 3996 | 106.07553 | 3996 | 101.83507 | 3996 | 118.60784
3999 | 148.80645 | 3999 | 111.87953 | 3999 | 106.07648 | 3999 | 101.83507 | 3999 | 118.61551
4002 | 148.82871 | 4002 | 111.88045 | 4002 | 106.07743 | 4002 | 101.83559 | 4002 | 118.62318
4005 | 148.85143 | 4005 | 111.88137 | 4005 | 106.07791 | 4005 | 101.83559 | 4005 | 118.63136
4008 | 148.8737 | 4008 | 111.88228 | 4008 | 106.07886 | 4008 | 101.83611 | 4008 | 118.63851
4011 | 148.89597 | 4011 | 111.8832 | 4011 | 106.07886 | 4011 | 101.83611 | 4011 | 118.64618
4014 | 148.91778 | 4014 | 111.88412 | 4014 | 106.07886 | 4014 | 101.83663 | 4014 | 118.65385
4017 | 148.93959 | 4017 | 111.88504 | 4017 | 106.07886 | 4017 | 101.83663 | 4017 | 118.66152
4020 | 148.96095 | 4020 | 111.88596 | 4020 | 106.07838 | 4020 | 101.83663 | 4020 | 118.66868
4023 | 148.98231 | 4023 | 111.88688 | 4023 | 106.07743 | 4023 | 101.83663 | 4023 | 118.67584
4026 | 149.00321 | 4026 | 111.88826 | 4026 | 106.07696 | 4026 | 101.83715 | 4026 | 118.6835
4029 | 149.02457 | 4029 | 111.88918 | 4029 | 106.07601 | 4029 | 101.83766 | 4029 | 118.69066
4032 | 149.04547 | 4032 | 111.89101 | 4032 | 106.07553 | 4032 | 101.83818 | 4032 | 118.69782
4035 | 149.06683 | 4035 | 111.89331 | 4035 | 106.07458 | 4035 | 101.83922 | 4035 | 118.70447
4038 | 149.08819 | 4038 | 111.89561 | 4038 | 106.07363 | 4038 | 101.84026 | 4038 | 118.71162
4041 | 149.10909 | 4041 | 111.8979 | 4041 | 106.07316 | 4041 | 101.84129 | 4041 | 118.71878
4044 | 149.13045 | 4044 | 111.90158 | 4044 | 106.07268 | 4044 | 101.84285 | 4044 | 118.72543
4047 | 149.15136 | 4047 | 111.90525 | 4047 | 106.07221 | 4047 | 101.8444 | 4047 | 118.73207
4050 | 149.17226 | 4050 | 111.90893 | 4050 | 106.07173 | 4050 | 101.84544 | 4050 | 118.73872
4053 | 149.19271 | 4053 | 111.9126 | 4053 | 106.07173 | 4053 | 101.84648 | 4053 | 118.74537
4056 | 149.21316 | 4056 | 111.91674 | 4056 | 106.07126 | 4056 | 101.84751 | 4056 | 118.7515
4059 | 149.23361 | 4059 | 111.92041 | 4059 | 106.07221 | 4059 | 101.84855 | 4059 | 118.75764
4062 | 149.25406 | 4062 | 111.92409 | 4062 | 106.07316 | 4062 | 101.84907 | 4062 | 118.76428
4065 | 149.27405 | 4065 | 111.92731 | 4065 | 106.07411 | 4065 | 101.84959 | 4065 | 118.77042
4068 | 149.2945 | 4068 | 111.92914 | 4068 | 106.07553 | 4068 | 101.8501 | 4068 | 118.77706
4071 | 149.31495 | 4071 | 111.93098 | 4071 | 106.07838 | 4071 | 101.85062 | 4071 | 118.7832
4074 | 149.3354 | 4074 | 111.93236 | 4074 | 106.08076 | 4074 | 101.85062 | 4074 | 118.78985
4077 | 149.35585 | 4077 | 111.93328 | 4077 | 106.08361 | 4077 | 101.85062 | 4077 | 118.79598
4080 | 149.3763 | 4080 | 111.93282 | 4080 | 106.08598 | 4080 | 101.85062 | 4080 | 118.80263
4083 | 149.39675 | 4083 | 111.93236 | 4083 | 106.08931 | 4083 | 101.8501 | 4083 | 118.80876
4086 | 149.4172 | 4086 | 111.9319 | 4086 | 106.09216 | 4086 | 101.84959 | 4086 | 118.81541
4089 | 149.43765 | 4089 | 111.93144 | 4089 | 106.09453 | 4089 | 101.84907 | 4089 | 118.82154
4092 | 149.45764 | 4092 | 111.93052 | 4092 | 106.09643 | 4092 | 101.84855 | 4092 | 118.82768
4095 | 149.47809 | 4095 | 111.9296 | 4095 | 106.09786 | 4095 | 101.84751 | 4095 | 118.83381
4098 | 149.49808 | 4098 | 111.92914 | 4098 | 106.09881 | 4098 | 101.84699 | 4098 | 118.84046
4101 | 149.51808 | 4101 | 111.92868 | 4101 | 106.09928 | 4101 | 101.84596 | 4101 | 118.8466
4104 | 149.53762 | 4104 | 111.92868 | 4104 | 106.09976 | 4104 | 101.84492 | 4104 | 118.85222
4107 | 149.55761 | 4107 | 111.92868 | 4107 | 106.09786 | 4107 | 101.8444 | 4107 | 118.85836
4110 | 149.57716 | 4110 | 111.92914 | 4110 | 106.09691 | 4110 | 101.84388 | 4110 | 118.86449
4113 | 149.59715 | 4113 | 111.9296 | 4113 | 106.09548 | 4113 | 101.84337 | 4113 | 118.87063
4116 | 149.61669 | 4116 | 111.93098 | 4116 | 106.09406 | 4116 | 101.84337 | 4116 | 118.87676
4119 | 149.63669 | 4119 | 111.93236 | 4119 | 106.09168 | 4119 | 101.84388 | 4119 | 118.88238
4122 | 149.65623 | 4122 | 111.93374 | 4122 | 106.08978 | 4122 | 101.8444 | 4122 | 118.88801
4125 | 149.67577 | 4125 | 111.93511 | 4125 | 106.08788 | 4125 | 101.84544 | 4125 | 118.89414
4128 | 149.69576 | 4128 | 111.93741 | 4128 | 106.08598 | 4128 | 101.84648 | 4128 | 118.89977
4131 | 149.7153 | 4131 | 111.93971 | 4131 | 106.08456 | 4131 | 101.84907 | 4131 | 118.90539
4134 | 149.73439 | 4134 | 111.94155 | 4134 | 106.08313 | 4134 | 101.85166 | 4134 | 118.91102
4137 | 149.75393 | 4137 | 111.94338 | 4137 | 106.08218 | 4137 | 101.85425 | 4137 | 118.91664
4140 | 149.77301 | 4140 | 111.94522 | 4140 | 106.08171 | 4140 | 101.85684 | 4140 | 118.92226
4143 | 149.79255 | 4143 | 111.94752 | 4143 | 106.08218 | 4143 | 101.85995 | 4143 | 118.92789
4146 | 149.81164 | 4146 | 111.94936 | 4146 | 106.08266 | 4146 | 101.86306 | 4146 | 118.93351
4149 | 149.83073 | 4149 | 111.95119 | 4149 | 106.08313 | 4149 | 101.86514 | 4149 | 118.93913
4152 | 149.84936 | 4152 | 111.95303 | 4152 | 106.08361 | 4152 | 101.86721 | 4152 | 118.94476
4155 | 149.86799 | 4155 | 111.95487 | 4155 | 106.08551 | 4155 | 101.86825 | 4155 | 118.94987
4158 | 149.88707 | 4158 | 111.95671 | 4158 | 106.08646 | 4158 | 101.86877 | 4158 | 118.95549
4161 | 149.90571 | 4161 | 111.95808 | 4161 | 106.08788 | 4161 | 101.86928 | 4161 | 118.96112
4164 | 149.92434 | 4164 | 111.95992 | 4164 | 106.08883 | 4164 | 101.86877 | 4164 | 118.96623
4167 | 149.94297 | 4167 | 111.9613 | 4167 | 106.08978 | 4167 | 101.86669 | 4167 | 118.97186
4170 | 149.96206 | 4170 | 111.96314 | 4170 | 106.09121 | 4170 | 101.86462 | 4170 | 118.97697
4173 | 149.98069 | 4173 | 111.96498 | 4173 | 106.09216 | 4173 | 101.86306 | 4173 | 118.98208
4176 | 149.99977 | 4176 | 111.96635 | 4176 | 106.09263 | 4176 | 101.86099 | 4176 | 118.9877
4179 | 150.01886 | 4179 | 111.96819 | 4179 | 106.09358 | 4179 | 101.85788 | 4179 | 118.99282
4182 | 150.03749 | 4182 | 111.96957 | 4182 | 106.09453 | 4182 | 101.85529 | 4182 | 118.99793
4185 | 150.05612 | 4185 | 111.97095 | 4185 | 106.09501 | 4185 | 101.85322 | 4185 | 119.00304
4188 | 150.07475 | 4188 | 111.97279 | 4188 | 106.09596 | 4188 | 101.85114 | 4188 | 119.00815
4191 | 150.09338 | 4191 | 111.97416 | 4191 | 106.09643 | 4191 | 101.84959 | 4191 | 119.01276
4194 | 150.11156 | 4194 | 111.97554 | 4194 | 106.09691 | 4194 | 101.84803 | 4194 | 119.01787
4197 | 150.12974 | 4197 | 111.97692 | 4197 | 106.09738 | 4197 | 101.84648 | 4197 | 119.02298
4200 | 150.14792 | 4200 | 111.9783 | 4200 | 106.09786 | 4200 | 101.84596 | 4200 | 119.02809
4203 | 150.16609 | 4203 | 111.98014 | 4203 | 106.09786 | 4203 | 101.84596 | 4203 | 119.0327
4206 | 150.18427 | 4206 | 111.98151 | 4206 | 106.09833 | 4206 | 101.84544 | 4206 | 119.03781
4209 | 150.20245 | 4209 | 111.98289 | 4209 | 106.09833 | 4209 | 101.84544 | 4209 | 119.04292
4212 | 150.22108 | 4212 | 111.98427 | 4212 | 106.09881 | 4212 | 101.84544 | 4212 | 119.04752
4215 | 150.23926 | 4215 | 111.98565 | 4215 | 106.09881 | 4215 | 101.84596 | 4215 | 119.05263
4218 | 150.25743 | 4218 | 111.98703 | 4218 | 106.09881 | 4218 | 101.84648 | 4218 | 119.05724
4221 | 150.27561 | 4221 | 111.9884 | 4221 | 106.09928 | 4221 | 101.84699 | 4221 | 119.06184
4224 | 150.29379 | 4224 | 111.98978 | 4224 | 106.09928 | 4224 | 101.84751 | 4224 | 119.06644
4227 | 150.31151 | 4227 | 111.99116 | 4227 | 106.09976 | 4227 | 101.84855 | 4227 | 119.07104
4230 | 150.32969 | 4230 | 111.99254 | 4230 | 106.10023 | 4230 | 101.84959 | 4230 | 119.07513
4233 | 150.34741 | 4233 | 111.99392 | 4233 | 106.10071 | 4233 | 101.8501 | 4233 | 119.07973
4236 | 150.36513 | 4236 | 111.9953 | 4236 | 106.10071 | 4236 | 101.85062 | 4236 | 119.08433
4239 | 150.38286 | 4239 | 111.99667 | 4239 | 106.10118 | 4239 | 101.85114 | 4239 | 119.08893
4242 | 150.40058 | 4242 | 111.99805 | 4242 | 106.10166 | 4242 | 101.85166 | 4242 | 119.09354
4245 | 150.41876 | 4245 | 111.99943 | 4245 | 106.10213 | 4245 | 101.85218 | 4245 | 119.09814
4248 | 150.43648 | 4248 | 112.00081 | 4248 | 106.10261 | 4248 | 101.8527 | 4248 | 119.10325
4251 | 150.45465 | 4251 | 112.00219 | 4251 | 106.10308 | 4251 | 101.8527 | 4251 | 119.10785
4254 | 150.47283 | 4254 | 112.00402 | 4254 | 106.10356 | 4254 | 101.85322 | 4254 | 119.11245
4257 | 150.49055 | 4257 | 112.0054 | 4257 | 106.10356 | 4257 | 101.85322 | 4257 | 119.11705
4260 | 150.50873 | 4260 | 112.00678 | 4260 | 106.10403 | 4260 | 101.85373 | 4260 | 119.12165
4263 | 150.52691 | 4263 | 112.00816 | 4263 | 106.10403 | 4263 | 101.85425 | 4263 | 119.12626
4266 | 150.54463 | 4266 | 112.00954 | 4266 | 106.10403 | 4266 | 101.85425 | 4266 | 119.13035
4269 | 150.56235 | 4269 | 112.01092 | 4269 | 106.10451 | 4269 | 101.85477 | 4269 | 119.13495
4272 | 150.57962 | 4272 | 112.01229 | 4272 | 106.10451 | 4272 | 101.85529 | 4272 | 119.13904
4275 | 150.59689 | 4275 | 112.01367 | 4275 | 106.10451 | 4275 | 101.85529 | 4275 | 119.14364
4278 | 150.61416 | 4278 | 112.01505 | 4278 | 106.10451 | 4278 | 101.85529 | 4278 | 119.14773
4281 | 150.63143 | 4281 | 112.01643 | 4281 | 106.10451 | 4281 | 101.85581 | 4281 | 119.15182
4284 | 150.64824 | 4284 | 112.01781 | 4284 | 106.10451 | 4284 | 101.85581 | 4284 | 119.15591
4287 | 150.66505 | 4287 | 112.01872 | 4287 | 106.10451 | 4287 | 101.85581 | 4287 | 119.16
4290 | 150.68232 | 4290 | 112.0201 | 4290 | 106.10498 | 4290 | 101.85581 | 4290 | 119.16409
4293 | 150.69914 | 4293 | 112.02148 | 4293 | 106.10546 | 4293 | 101.85581 | 4293 | 119.16818
4296 | 150.71595 | 4296 | 112.02286 | 4296 | 106.10546 | 4296 | 101.85581 | 4296 | 119.17176
4299 | 150.73276 | 4299 | 112.02424 | 4299 | 106.10593 | 4299 | 101.85581 | 4299 | 119.17585
4302 | 150.74958 | 4302 | 112.02562 | 4302 | 106.10641 | 4302 | 101.85581 | 4302 | 119.17994
4305 | 150.76639 | 4305 | 112.02653 | 4305 | 106.10641 | 4305 | 101.85581 | 4305 | 119.18352
4308 | 150.78366 | 4308 | 112.02791 | 4308 | 106.10688 | 4308 | 101.85581 | 4308 | 119.18761
4311 | 150.80047 | 4311 | 112.02883 | 4311 | 106.10688 | 4311 | 101.85581 | 4311 | 119.1917
4314 | 150.81729 | 4314 | 112.03021 | 4314 | 106.10688 | 4314 | 101.85633 | 4314 | 119.19528
4317 | 150.8341 | 4317 | 112.03159 | 4317 | 106.10736 | 4317 | 101.85633 | 4317 | 119.19937
4320 | 150.85137 | 4320 | 112.03251 | 4320 | 106.10736 | 4320 | 101.85633 | 4320 | 119.20294
4323 | 150.86818 | 4323 | 112.03389 | 4323 | 106.10783 | 4323 | 101.85633 | 4323 | 119.20703
4326 | 150.88545 | 4326 | 112.03526 | 4326 | 106.10783 | 4326 | 101.85633 | 4326 | 119.21061
4329 | 150.90227 | 4329 | 112.03664 | 4329 | 106.10831 | 4329 | 101.85633 | 4329 | 119.2147
4332 | 150.91953 | 4332 | 112.0371 | 4332 | 106.10831 | 4332 | 101.85633 | 4332 | 119.21828
4335 | 150.9368 | 4335 | 112.0371 | 4335 | 106.10926 | 4335 | 101.85633 | 4335 | 119.22186
4338 | 150.95362 | 4338 | 112.0371 | 4338 | 106.10973 | 4338 | 101.85633 | 4338 | 119.22595
4341 | 150.97043 | 4341 | 112.03802 | 4341 | 106.11021 | 4341 | 101.85633 | 4341 | 119.22953
4344 | 150.98724 | 4344 | 112.03848 | 4344 | 106.11116 | 4344 | 101.85633 | 4344 | 119.23311
4347 | 151.00406 | 4347 | 112.03848 | 4347 | 106.11211 | 4347 | 101.85633 | 4347 | 119.2372
4350 | 151.02042 | 4350 | 112.03848 | 4350 | 106.11211 | 4350 | 101.85633 | 4350 | 119.24078
4353 | 151.03678 | 4353 | 112.03756 | 4353 | 106.11258 | 4353 | 101.85684 | 4353 | 119.24436
4356 | 151.05314 | 4356 | 112.03802 | 4356 | 106.11258 | 4356 | 101.85684 | 4356 | 119.24845
4359 | 151.06904 | 4359 | 112.03802 | 4359 | 106.11116 | 4359 | 101.85736 | 4359 | 119.25203
4362 | 151.0854 | 4362 | 112.03802 | 4362 | 106.10973 | 4362 | 101.85788 | 4362 | 119.25612
4365 | 151.10176 | 4365 | 112.03848 | 4365 | 106.10878 | 4365 | 101.85788 | 4365 | 119.25969
4368 | 151.11812 | 4368 | 112.0394 | 4368 | 106.10878 | 4368 | 101.8584 | 4368 | 119.26327
4371 | 151.13448 | 4371 | 112.04169 | 4371 | 106.10973 | 4371 | 101.85892 | 4371 | 119.26736
4374 | 151.15084 | 4374 | 112.04445 | 4374 | 106.11068 | 4374 | 101.85944 | 4374 | 119.27094
4377 | 151.1672 | 4377 | 112.04767 | 4377 | 106.11163 | 4377 | 101.85995 | 4377 | 119.27452
4380 | 151.18356 | 4380 | 112.05318 | 4380 | 106.11211 | 4380 | 101.85995 | 4380 | 119.2781
4383 | 151.19992 | 4383 | 112.05777 | 4383 | 106.11448 | 4383 | 101.86047 | 4383 | 119.28168
4386 | 151.21628 | 4386 | 112.06283 | 4386 | 106.11496 | 4386 | 101.86047 | 4386 | 119.28526
4389 | 151.23264 | 4389 | 112.06926 | 4389 | 106.11448 | 4389 | 101.86047 | 4389 | 119.28884
4392 | 151.24854 | 4392 | 112.07753 | 4392 | 106.11306 | 4392 | 101.86047 | 4392 | 119.29242
4395 | 151.2649 | 4395 | 112.08626 | 4395 | 106.11021 | 4395 | 101.86047 | 4395 | 119.29599
4398 | 151.28126 | 4398 | 112.09498 | 4398 | 106.10831 | 4398 | 101.85995 | 4398 | 119.29957
4401 | 151.29716 | 4401 | 112.10371 | 4401 | 106.10783 | 4401 | 101.85995 | 4401 | 119.30264
4404 | 151.31307 | 4404 | 112.11382 | 4404 | 106.10736 | 4404 | 101.85995 | 4404 | 119.30622
4407 | 151.32852 | 4407 | 112.12025 | 4407 | 106.10783 | 4407 | 101.85995 | 4407 | 119.30929
4410 | 151.34442 | 4410 | 112.12576 | 4410 | 106.10831 | 4410 | 101.85995 | 4410 | 119.31235
4413 | 151.36033 | 4413 | 112.13266 | 4413 | 106.10878 | 4413 | 101.85995 | 4413 | 119.31593
4416 | 151.37578 | 4416 | 112.12439 | 4416 | 106.10973 | 4416 | 101.85995 | 4416 | 119.319
4419 | 151.39123 | 4419 | 112.12025 | 4419 | 106.11021 | 4419 | 101.85944 | 4419 | 119.32258
4422 | 151.40714 | 4422 | 112.11566 | 4422 | 106.11068 | 4422 | 101.85788 | 4422 | 119.32565
4425 | 151.42304 | 4425 | 112.1106 | 4425 | 106.11163 | 4425 | 101.85633 | 4425 | 119.32871
4428 | 151.43895 | 4428 | 112.10142 | 4428 | 106.11258 | 4428 | 101.85581 | 4428 | 119.33229
4431 | 151.4553 | 4431 | 112.09453 | 4431 | 106.11401 | 4431 | 101.85477 | 4431 | 119.33536
4434 | 151.47121 | 4434 | 112.08809 | 4434 | 106.11591 | 4434 | 101.85322 | 4434 | 119.33843
4437 | 151.48711 | 4437 | 112.08166 | 4437 | 106.11686 | 4437 | 101.85218 | 4437 | 119.34201
4440 | 151.50347 | 4440 | 112.07615 | 4440 | 106.11781 | 4440 | 101.84959 | 4440 | 119.34508
4443 | 151.51983 | 4443 | 112.07064 | 4443 | 106.11923 | 4443 | 101.84907 | 4443 | 119.34814
4446 | 151.53574 | 4446 | 112.06466 | 4446 | 106.11971 | 4446 | 101.84751 | 4446 | 119.35121
4449 | 151.55164 | 4449 | 112.05869 | 4449 | 106.11923 | 4449 | 101.84596 | 4449 | 119.35479
4452 | 151.56709 | 4452 | 112.05272 | 4452 | 106.11876 | 4452 | 101.8444 | 4452 | 119.35786
4455 | 151.58254 | 4455 | 112.04675 | 4455 | 106.11638 | 4455 | 101.84388 | 4455 | 119.36092
4458 | 151.598 | 4458 | 112.0394 | 4458 | 106.11496 | 4458 | 101.84388 | 4458 | 119.36399
4461 | 151.61345 | 4461 | 112.03205 | 4461 | 106.11306 | 4461 | 101.84544 | 4461 | 119.36706
4464 | 151.6289 | 4464 | 112.02148 | 4464 | 106.11116 | 4464 | 101.84699 | 4464 | 119.37013
4467 | 151.64389 | 4467 | 112.00908 | 4467 | 106.10878 | 4467 | 101.85114 | 4467 | 119.37371
4470 | 151.65934 | 4470 | 111.9953 | 4470 | 106.10641 | 4470 | 101.85425 | 4470 | 119.37677
4473 | 151.67479 | 4473 | 111.98335 | 4473 | 106.10403 | 4473 | 101.85788 | 4473 | 119.37984
4476 | 151.69024 | 4476 | 111.95808 | 4476 | 106.10118 | 4476 | 101.86255 | 4476 | 119.38291
4479 | 151.70569 | 4479 | 111.93466 | 4479 | 106.09738 | 4479 | 101.86825 | 4479 | 119.38598
4482 | 151.72114 | 4482 | 111.90112 | 4482 | 106.09406 | 4482 | 101.87499 | 4482 | 119.38904
4485 | 151.7366 | 4485 | 111.85931 | 4485 | 106.08978 | 4485 | 101.88121 | 4485 | 119.39211
4488 | 151.75205 | 4488 | 111.80878 | 4488 | 106.08503 | 4488 | 101.88743 | 4488 | 119.39518
4491 | 151.7675 | 4491 | 111.75687 | 4491 | 106.07743 | 4491 | 101.89417 | 4491 | 119.39774
4494 | 151.78249 | 4494 | 111.70128 | 4494 | 106.06888 | 4494 | 101.89831 | 4494 | 119.4008
4497 | 151.79794 | 4497 | 111.64202 | 4497 | 106.05938 | 4497 | 101.89935 | 4497 | 119.40387
4500 | 151.81339 | 4500 | 111.56944 | 4500 | 106.04608 | 4500 | 101.89831 | 4500 | 119.40694
4503 | 151.82884 | 4503 | 111.49731 | 4503 | 106.02233 | 4503 | 101.89054 | 4503 | 119.41001
4506 | 151.84429 | 4506 | 111.42105 | 4506 | 106.00001 | 4506 | 101.8838 | 4506 | 119.41256
4509 | 151.85929 | 4509 | 111.34157 | 4509 | 105.96724 | 4509 | 101.87602 | 4509 | 119.41563
4512 | 151.87474 | 4512 | 111.24924 | 4512 | 105.92686 | 4512 | 101.86773 | 4512 | 119.4187
4515 | 151.89019 | 4515 | 111.15736 | 4515 | 105.87841 | 4515 | 101.85529 | 4515 | 119.42176
4518 | 151.90564 | 4518 | 111.06088 | 4518 | 105.82949 | 4518 | 101.84544 | 4518 | 119.42432
4521 | 151.92109 | 4521 | 110.96165 | 4521 | 105.77629 | 4521 | 101.83559 | 4521 | 119.42739
4524 | 151.93654 | 4524 | 110.84956 | 4524 | 105.71787 | 4524 | 101.82626 | 4524 | 119.43046
4527 | 151.95199 | 4527 | 110.73793 | 4527 | 105.65375 | 4527 | 101.819 | 4527 | 119.43301
4530 | 151.96699 | 4530 | 110.62262 | 4530 | 105.59105 | 4530 | 101.81123 | 4530 | 119.43608
4533 | 151.98199 | 4533 | 110.50455 | 4533 | 105.5274 | 4533 | 101.80397 | 4533 | 119.43864
4536 | 151.99698 | 4536 | 110.37501 | 4536 | 105.459 | 4536 | 101.79671 | 4536 | 119.4417
4539 | 152.01152 | 4539 | 110.24546 | 4539 | 105.37778 | 4539 | 101.79205 | 4539 | 119.44426
4542 | 152.02652 | 4542 | 110.11177 | 4542 | 105.29608 | 4542 | 101.78686 | 4542 | 119.44733
4545 | 152.04106 | 4545 | 109.97211 | 4545 | 105.21011 | 4545 | 101.78168 | 4545 | 119.44988
4548 | 152.0556 | 4548 | 109.82695 | 4548 | 105.12081 | 4548 | 101.77649 | 4548 | 119.45295
4551 | 152.0706 | 4551 | 109.68361 | 4551 | 105.01727 | 4551 | 101.77183 | 4551 | 119.45551
4554 | 152.08514 | 4554 | 109.53753 | 4554 | 104.91419 | 4554 | 101.76613 | 4554 | 119.45858
4557 | 152.09968 | 4557 | 109.38455 | 4557 | 104.8078 | 4557 | 101.75887 | 4557 | 119.46113
4560 | 152.11422 | 4560 | 109.22514 | 4560 | 104.6976 | 4560 | 101.75058 | 4560 | 119.4642
4563 | 152.12877 | 4563 | 109.06894 | 4563 | 104.576 | 4563 | 101.7371 | 4563 | 119.46676
4566 | 152.14331 | 4566 | 108.90723 | 4566 | 104.45488 | 4566 | 101.72258 | 4566 | 119.46982
4569 | 152.1583 | 4569 | 108.74323 | 4569 | 104.32949 | 4569 | 101.70496 | 4569 | 119.47238
4572 | 152.17285 | 4572 | 108.56774 | 4572 | 104.19887 | 4572 | 101.68526 | 4572 | 119.47545
4575 | 152.18739 | 4575 | 108.39271 | 4575 | 104.06302 | 4575 | 101.65675 | 4575 | 119.478
4578 | 152.20238 | 4578 | 108.21355 | 4578 | 103.92813 | 4578 | 101.63083 | 4578 | 119.48107
4581 | 152.21693 | 4581 | 108.02887 | 4581 | 103.79133 | 4581 | 101.59973 | 4581 | 119.48363
4584 | 152.23147 | 4584 | 107.83822 | 4584 | 103.65263 | 4584 | 101.56499 | 4584 | 119.48618
4587 | 152.24601 | 4587 | 107.64941 | 4587 | 103.50681 | 4587 | 101.51782 | 4587 | 119.48874
4590 | 152.2601 | 4590 | 107.45968 | 4590 | 103.36194 | 4590 | 101.47065 | 4590 | 119.4913
4593 | 152.27418 | 4593 | 107.26581 | 4593 | 103.2166 | 4593 | 101.41881 | 4593 | 119.49385
4596 | 152.28782 | 4596 | 107.05954 | 4596 | 103.06983 | 4596 | 101.36075 | 4596 | 119.49641
4599 | 152.3019 | 4599 | 106.85419 | 4599 | 102.91688 | 4599 | 101.29699 | 4599 | 119.49896
4602 | 152.31599 | 4602 | 106.64425 | 4602 | 102.76584 | 4602 | 101.23427 | 4602 | 119.50101
4605 | 152.33008 | 4605 | 106.42925 | 4605 | 102.61384 | 4605 | 101.16947 | 4605 | 119.50357
4608 | 152.34417 | 4608 | 106.20874 | 4608 | 102.46137 | 4608 | 101.10363 | 4608 | 119.50561
4611 | 152.35871 | 4611 | 105.98823 | 4611 | 102.3051 | 4611 | 101.03054 | 4611 | 119.50817
4614 | 152.37325 | 4614 | 105.76542 | 4614 | 102.15026 | 4614 | 100.96056 | 4614 | 119.51072
4617 | 152.38779 | 4617 | 105.54078 | 4617 | 101.99541 | 4617 | 100.8911 | 4617 | 119.51277
4620 | 152.40279 | 4620 | 105.30695 | 4620 | 101.84009 | 4620 | 100.82112 | 4620 | 119.51533
4623 | 152.41733 | 4623 | 105.07403 | 4623 | 101.68525 | 4623 | 100.75114 | 4623 | 119.51737
4626 | 152.43187 | 4626 | 104.83974 | 4626 | 101.53135 | 4626 | 100.68375 | 4626 | 119.51942
4629 | 152.44641 | 4629 | 104.60361 | 4629 | 101.37983 | 4629 | 100.61791 | 4629 | 119.52197
4632 | 152.4605 | 4632 | 104.36013 | 4632 | 101.22974 | 4632 | 100.55363 | 4632 | 119.52402
4635 | 152.47459 | 4635 | 104.11803 | 4635 | 101.08534 | 4635 | 100.49557 | 4635 | 119.52657
4638 | 152.48867 | 4638 | 103.87547 | 4638 | 100.93762 | 4638 | 100.43596 | 4638 | 119.52913
4641 | 152.50231 | 4641 | 103.63199 | 4641 | 100.79512 | 4641 | 100.38257 | 4641 | 119.53117
4644 | 152.51548 | 4644 | 103.38483 | 4644 | 100.66023 | 4644 | 100.33332 | 4644 | 119.53424
4647 | 152.52912 | 4647 | 103.13951 | 4647 | 100.54243 | 4647 | 100.2934 | 4647 | 119.53629
4650 | 152.54275 | 4650 | 102.89512 | 4650 | 100.42749 | 4650 | 100.25919 | 4650 | 119.53884
4653 | 152.55638 | 4653 | 102.65118 | 4653 | 100.33059 | 4653 | 100.23483 | 4653 | 119.5414
4656 | 152.57002 | 4656 | 102.41045 | 4656 | 100.24462 | 4656 | 100.22031 | 4656 | 119.54396
4659 | 152.58365 | 4659 | 102.17019 | 4659 | 100.19189 | 4659 | 100.21513 | 4659 | 119.546
4662 | 152.59728 | 4662 | 101.9313 | 4662 | 100.15769 | 4662 | 100.20943 | 4662 | 119.54856
4665 | 152.61091 | 4665 | 101.69655 | 4665 | 100.1444 | 4665 | 100.20321 | 4665 | 119.5506
4668 | 152.62455 | 4668 | 101.46961 | 4668 | 100.13775 | 4668 | 100.19854 | 4668 | 119.55316
4671 | 152.63863 | 4671 | 101.24956 | 4671 | 100.1387 | 4671 | 100.19906 | 4671 | 119.5552
4674 | 152.65181 | 4674 | 101.03732 | 4674 | 100.13442 | 4674 | 100.1975 | 4674 | 119.55776
4677 | 152.66545 | 4677 | 100.82829 | 4677 | 100.13157 | 4677 | 100.19595 | 4677 | 119.5598
4680 | 152.67908 | 4680 | 100.65556 | 4680 | 100.1292 | 4680 | 100.19439 | 4680 | 119.56236
4683 | 152.69271 | 4683 | 100.50028 | 4683 | 100 | 4683 | 100.19439 | 4683 | 119.56441
4686 | 152.70634 | 4686 | 100.3813 | 4686 | 100 | 4686 | 100.19387 | 4686 | 119.56696
4689 | 152.72043 | 4689 | 100.30642 | 4689 | 99.99953 | 4689 | 100.19336 | 4689 | 119.56952
4692 | 152.73406 | 4692 | 100.2862 | 4692 | 99.99905 | 4692 | 100.19284 | 4692 | 119.57156
4695 | 152.7477 | 4695 | 100.27748 | 4695 | 99.99858 | 4695 | 100.19284 | 4695 | 119.57361
4698 | 152.76133 | 4698 | 100.27334 | 4698 | 99.99858 | 4698 | 100.19284 | 4698 | 119.57617
4701 | 152.77496 | 4701 | 100.27058 | 4701 | 99.9981 | 4701 | 100.19232 | 4701 | 119.57821
4704 | 152.7886 | 4704 | 100.26921 | 4704 | 99.99763 | 4704 | 100.19232 | 4704 | 119.58026
4707 | 152.80223 | 4707 | 100.26691 | 4707 | 99.99763 | 4707 | 100.1918 | 4707 | 119.58281
4710 | 152.81586 | 4710 | 100.26553 | 4710 | 99.99715 | 4707.001 | 100.07672 | 4710 | 119.58486
4713 | 152.82949 | 4713 | 100.26369 | 4713 | 99.99668 | 4707.002 | 100.03162 | 4713 | 119.58741
4716 | 152.84313 | 4716 | 100.26323 | 4716 | 99.99668 | 4707.003 | 100.02955 | 4716 | 119.58997
4719 | 152.85676 | 4719 | 100.26232 | 4719 | 99.9962 | 4707.004 | 100.02799 | 4719 | 119.59201
4722 | 152.87039 | 4722 | 100.2614 | 4722 | 99.99573 | 4707.005 | 100.02696 | 4722 | 119.59457
4725 | 152.88403 | 4725 | 100.26094 | 4725 | 99.99573 | 4707.006 | 100.02592 | 4725 | 119.59662
4728 | 152.89766 | 4728 | 100.26048 | 4728 | 99.99525 | 4707.007 | 100.02488 | 4728 | 119.59866
4731 | 152.91129 | 4731 | 100.26002 | 4731 | 99.99478 | 4707.008 | 100.02385 | 4731 | 119.60071
4734 | 152.92492 | 4734 | 100.25956 | 4734 | 99.99478 | 4707.009 | 100.02281 | 4734 | 119.60326
4737 | 152.93856 | 4737 | 100.2591 | 4737 | 99.9943 | 4707.01 | 100.02229 | 4737 | 119.60531
4740 | 152.95174 | 4740 | 100.2591 | 4740 | 99.9943 | 4707.011 | 100.02177 | 4740 | 119.60735
4743 | 152.96491 | 4743 | 100.25864 | 4743 | 99.99383 | 4707.012 | 100.02177 | 4743 | 119.6094
4746 | 152.97855 | 4746 | 100.25864 | 4746 | 99.99335 | 4707.013 | 100.02125 | 4746 | 119.61093
4749 | 152.99172 | 4749 | 100.25818 | 4749 | 99.99335 | 4707.014 | 100.02022 | 4749 | 119.61298
4752 | 153.00536 | 4752 | 100.25818 | 4752 | 99.99288 | 4707.015 | 100.0197 | 4752 | 119.61502
4755 | 153.01899 | 4755 | 100.25772 | 4755 | 99.99288 | 4707.016 | 100.01814 | 4755 | 119.61707
4758 | 153.03217 | 4758 | 100.25726 | 4758 | 99.9924 | 4707.017 | 100.01711 | 4758 | 119.61911
4761 | 153.0458 | 4761 | 100.25726 | 4761 | 99.99193 | 4707.018 | 100.01659 | 4761 | 119.62064
4764 | 153.05989 | 4764 | 100 | 4764 | 99.99193 | 4707.019 | 100.01659 | 4764 | 119.62269
4767 | 153.07352 | 4767 | 100.03583 | 4767 | 99.99145 | 4707.02 | 100.01607 | 4767 | 119.62473
4770 | 153.0867 | 4770 | 100.03537 | 4770 | 99.99098 | 4707.021 | 100.01555 | 4770 | 119.62678
4773 | 153.09988 | 4773 | 100.03491 | 4773 | 99.99098 | 4707.022 | 100.01555 | 4773 | 119.62882
4776 | 153.11306 | 4776 | 100.03445 | 4776 | 99.9905 | 4707.023 | 100.01555 | 4776 | 119.63087
4779 | 153.12578 | 4779 | 100.034 | 4779 | 99.9905 | 4707.024 | 100.014 | 4779 | 119.63291
4782 | 153.13896 | 4782 | 100.03354 | 4782 | 99.99003 | 4707.025 | 100.01296 | 4782 | 119.63496
4785 | 153.15214 | 4785 | 100.03308 | 4785 | 99.99003 | 4707.026 | 100.01192 | 4785 | 119.63701
4788 | 153.16532 | 4788 | 100.03262 | 4788 | 99.98955 | 4707.027 | 100.0114 | 4788 | 119.63905
4791 | 153.17849 | 4791 | 100.03216 | 4791 | 99.98955 | 4710 | 100.02229 | 4791 | 119.6411
4794 | 153.19167 | 4794 | 100.0317 | 4794 | 99.98908 | 4713 | 100.02229 | 4794 | 119.64263
4797 | 153.20485 | 4797 | 100.03124 | 4797 | 99.98908 | 4716 | 100.02177 | 4797 | 119.64467
4800 | 153.21803 | 4800 | 100.03078 | 4800 | 99.9886 | 4719 | 100.02125 | 4800 | 119.64621
4803 | 153.23121 | 4803 | 100.03032 | 4803 | 99.9886 | 4722 | 100.02125 | 4803 | 119.64825
4806 | 153.24439 | 4806 | 100.02986 | 4806 | 99.98813 | 4725 | 100.02074 | 4806 | 119.6503
4809 | 153.25757 | 4809 | 100.0294 | 4809 | 99.98765 | 4728 | 100.02022 | 4809 | 119.65234
4812 | 153.27074 | 4812 | 100.02894 | 4812 | 99.98765 | 4731 | 100.02022 | 4812 | 119.65439
4815 | 153.28392 | 4815 | 100.02848 | 4815 | 99.98718 | 4734 | 100.0197 | 4815 | 119.65592
4818 | 153.2971 | 4818 | 100.02756 | 4818 | 99.9867 | 4737 | 100.0197 | 4818 | 119.65797
4821 | 153.31028 | 4821 | 100.0271 | 4821 | 99.9867 | 4740 | 100.0197 | 4821 | 119.66001
4824 | 153.32346 | 4824 | 100.02664 | 4824 | 99.98623 | 4743 | 100.01918 | 4824 | 119.66257
4827 | 153.33664 | 4827 | 100.02619 | 4827 | 99.98575 | 4746 | 100.01918 | 4827 | 119.66461
4830 | 153.34981 | 4830 | 100.02619 | 4830 | 99.98575 | 4749 | 100.01866 | 4830 | 119.66615
4833 | 153.36299 | 4833 | 100.02573 | 4833 | 99.98528 | 4752 | 100.01866 | 4833 | 119.66819
4836 | 153.37617 | 4836 | 100.02527 | 4836 | 99.98528 | 4755 | 100.01814 | 4836 | 119.67024
4839 | 153.38935 | 4839 | 100.02481 | 4839 | 99.9848 | 4758 | 100.01814 | 4839 | 119.67228
4842 | 153.40253 | 4842 | 100.02481 | 4842 | 99.9848 | 4761 | 100.01762 | 4842 | 119.67433
4845 | 153.41571 | 4845 | 100.02435 | 4845 | 99.98433 | 4764 | 100.01711 | 4845 | 119.67637
4848 | 153.42843 | 4848 | 100.02389 | 4848 | 99.98433 | 4767 | 100.01711 | 4848 | 119.67791
4851 | 153.44161 | 4851 | 100.02389 | 4851 | 99.98433 | 4770 | 100.01659 | 4851 | 119.67995
4854 | 153.45479 | 4854 | 100.02343 | 4854 | 99.98385 | 4773 | 100.01607 | 4854 | 119.68148
4857 | 153.46797 | 4857 | 100.02297 | 4857 | 99.98385 | 4776 | 100.01555 | 4857 | 119.68353
4860 | 153.48114 | 4860 | 100.02251 | 4860 | 99.98385 | 4779 | 100.01503 | 4860 | 119.68506
4863 | 153.49432 | 4863 | 100.02251 | 4863 | 99.98385 | 4782 | 100.01503 | 4863 | 119.68711
4866 | 153.5075 | 4866 | 100.02205 | 4866 | 99.98338 | 4785 | 100.01451 | 4866 | 119.68864
4869 | 153.52022 | 4869 | 100.02159 | 4869 | 99.98338 | 4788 | 100.014 | 4869 | 119.69069
4872 | 153.5334 | 4872 | 100.02159 | 4872 | 99.9829 | 4791 | 100.01348 | 4872 | 119.69222
4875 | 153.54658 | 4875 | 100.02113 | 4875 | 99.9829 | 4794 | 100.01348 | 4875 | 119.69375
4878 | 153.55976 | 4878 | 100.02067 | 4878 | 99.98243 | 4797 | 100.01296 | 4878 | 119.6958
4881 | 153.57248 | 4881 | 100.02067 | 4881 | 99.98243 | 4800 | 100.01296 | 4881 | 119.69733
4884 | 153.58566 | 4884 | 100.02021 | 4884 | 99.98195 | 4803 | 100.01296 | 4884 | 119.69938
4887 | 153.59839 | 4887 | 100.02021 | 4887 | 99.98148 | 4806 | 100.01244 | 4887 | 119.70091
4890 | 153.61156 | 4890 | 100.01975 | 4890 | 99.98148 | 4809 | 100.01244 | 4890 | 119.70245
4893 | 153.62429 | 4893 | 100.01975 | 4893 | 99.981 | 4812 | 100.01244 | 4893 | 119.70449
4896 | 153.63747 | 4896 | 100.01929 | 4896 | 99.98053 | 4815 | 100.01244 | 4896 | 119.70603
4899 | 153.65019 | 4899 | 100.01884 | 4899 | 99.98005 | 4818 | 100.01244 | 4899 | 119.70807
4902 | 153.66291 | 4902 | 100.01884 | 4902 | 99.98005 | 4821 | 100.01244 | 4902 | 119.7096
4905 | 153.67564 | 4905 | 100.01884 | 4905 | 99.97958 | 4824 | 100.01244 | 4905 | 119.71165
4908 | 153.68791 | 4908 | 100.01838 | 4908 | 99.97958 | 4827 | 100.01244 | 4908 | 119.71369
4911 | 153.70063 | 4911 | 100.01838 | 4911 | 99.9791 | 4830 | 100.01296 | 4911 | 119.71523
4914 | 153.7129 | 4914 | 100.01792 | 4914 | 99.9791 | 4833 | 100.01296 | 4914 | 119.71727
4917 | 153.72563 | 4917 | 100.01746 | 4917 | 99.97863 | 4836 | 100.01296 | 4917 | 119.71881
4920 | 153.7379 | 4920 | 100.017 | 4920 | 99.97863 | 4839 | 100.01296 | 4920 | 119.72034
4923 | 153.75107 | 4923 | 100.017 | 4923 | 99.97815 | 4842 | 100.01244 | 4923 | 119.72239
4926 | 153.7638 | 4926 | 100.01654 | 4926 | 99.97815 | 4845 | 100.01244 | 4926 | 119.72392
4929 | 153.77652 | 4929 | 100.01608 | 4929 | 99.97768 | 4848 | 100.01244 | 4929 | 119.72545
4932 | 153.7897 | 4932 | 100.01562 | 4932 | 99.97768 | 4851 | 100.01244 | 4932 | 119.72699
4935 | 153.80242 | 4935 | 100.01516 | 4935 | 99.97768 | 4854 | 100.01192 | 4935 | 119.72903
4938 | 153.8156 | 4938 | 100.0147 | 4938 | 99.9772 | 4857 | 100.01192 | 4938 | 119.73057
4941 | 153.82833 | 4941 | 100.01424 | 4941 | 99.9772 | 4860 | 100.0114 | 4941 | 119.7321
4944 | 153.84105 | 4944 | 100.01378 | 4944 | 99.97673 | 4863 | 100.0114 | 4944 | 119.73414
4947 | 153.85377 | 4947 | 100.01332 | 4947 | 99.97673 | 4866 | 100.0114 | 4947 | 119.73568
4950 | 153.8665 | 4950 | 100.01286 | 4950 | 99.97673 | 4869 | 100.01089 | 4950 | 119.73772
4953 | 153.87922 | 4953 | 100.0124 | 4953 | 99.97673 | 4872 | 100.01089 | 4953 | 119.73926
4956 | 153.89149 | 4956 | 100.0124 | 4956 | 99.97673 | 4875 | 100.01037 | 4956 | 119.74079
4959 | 153.90376 | 4959 | 100.01194 | 4959 | 99.9772 | 4878 | 100.01037 | 4959 | 119.74232
4962 | 153.91603 | 4962 | 100.01148 | 4962 | 99.97768 | 4881 | 100.00985 | 4962 | 119.74437
4965 | 153.92785 | 4965 | 100.01148 | 4965 | 99.97815 | 4884 | 100.00985 | 4965 | 119.7459
4968 | 153.93966 | 4968 | 100.01103 | 4968 | 99.97863 | 4887 | 100.00985 | 4968 | 119.74744
4971 | 153.95148 | 4971 | 100.01057 | 4971 | 99.9791 | 4890 | 100.00985 | 4971 | 119.74897
4974 | 153.96375 | 4974 | 100.01057 | 4974 | 99.97863 | 4893 | 100.00933 | 4974 | 119.7505
4977 | 153.97556 | 4977 | 100.01057 | 4977 | 99.97815 | 4896 | 100.00933 | 4977 | 119.75204
4980 | 153.98738 | 4980 | 100.01057 | 4980 | 99.97815 | 4899 | 100.00933 | 4980 | 119.75357
4983 | 153.99965 | 4983 | 100.01011 | 4983 | 99.97673 | 4902 | 100.00933 | 4983 | 119.75511
4986 | 154.01146 | 4986 | 100.01011 | 4986 | 99.97578 | 4905 | 100.00933 | 4986 | 119.75664
4989 | 154.02373 | 4989 | 100.01011 | 4989 | 99.9753 | 4908 | 100.00933 | 4989 | 119.75817
4992 | 154.03555 | 4992 | 100.01011 | 4992 | 99.9753 | 4911 | 100.00933 | 4992 | 119.75971
4995 | 154.04781 | 4995 | 100.01011 | 4995 | 99.9753 | 4914 | 100.00933 | 4995 | 119.76124
4998 | 154.05963 | 4998 | 100.01011 | 4998 | 99.97578 | 4917 | 100.00933 | 4998 | 119.76278
5001 | 154.0719 | 5001 | 100.01011 | 5001 | 99.97578 | 4920 | 100.00933 | 5001 | 119.76431
5004 | 154.08371 | 5004 | 100.01011 | 5004 | 99.97578 | 4923 | 100.00881 | 5004 | 119.76584
5007 | 154.09598 | 5007 | 100.01011 | 5007 | 99.97625 | 4926 | 100.00881 | 5007 | 119.76738
5010 | 154.1078 | 5010 | 100.01057 | 5010 | 99.97673 | 4929 | 100.00881 | 5010 | 119.76891
5013 | 154.12007 | 5013 | 100.01148 | 5013 | 99.9772 | 4932 | 100.00881 | 5013 | 119.77044
5016 | 154.13188 | 5016 | 100.01194 | 5016 | 99.9772 | 4935 | 100.00829 | 5016 | 119.77198
5019 | 154.1437 | 5019 | 100.0124 | 5019 | 99.9772 | 4938 | 100.00829 | 5019 | 119.77351
5022 | 154.15551 | 5022 | 100.0124 | 5022 | 99.97768 | 4941 | 100.00829 | 5022 | 119.77505
5025 | 154.16778 | 5025 | 100.0124 | 5025 | 99.97768 | 4944 | 100.00778 | 5025 | 119.77709
5028 | 154.17914 | 5028 | 100.01194 | 5028 | 99.97768 | 4947 | 100.00778 | 5028 | 119.77862
5031 | 154.19096 | 5031 | 100.01148 | 5031 | 99.97768 | 4950 | 100.00778 | 5031 | 119.78016
5034 | 154.20277 | 5034 | 100.01011 | 5034 | 99.97768 | 4953 | 100.00778 | 5034 | 119.78169
5037 | 154.21414 | 5037 | 100.00919 | 5037 | 99.97768 | 4956 | 100.00726 | 5037 | 119.78323
5040 | 154.2255 | 5040 | 100.00919 | 5040 | 99.97815 | 4959 | 100.00726 | 5040 | 119.78476
5043 | 154.23686 | 5043 | 100.00873 | 5043 | 99.97768 | 4962 | 100.00726 | 5043 | 119.78629
5046 | 154.24867 | 5046 | 100.00873 | 5046 | 99.97768 | 4965 | 100.00674 | 5046 | 119.78732
5049 | 154.26049 | 5049 | 100.00919 | 5049 | 99.97768 | 4968 | 100.00674 | 5049 | 119.78885
5052 | 154.2723 | 5052 | 100.00919 | 5052 | 99.97768 | 4971 | 100.00622 | 5052 | 119.78987
5055 | 154.28412 | 5055 | 100.00919 | 5055 | 99.97768 | 4974 | 100.0057 | 5055 | 119.79141
5058 | 154.29593 | 5058 | 100.00965 | 5058 | 99.97768 | 4977 | 100.00518 | 5058 | 119.79294
5061 | 154.30775 | 5061 | 100.01011 | 5061 | 99.97768 | 4980 | 100.00467 | 5061 | 119.79447
5064 | 154.31956 | 5064 | 100.01011 | 5064 | 99.97768 | 4983 | 100.00415 | 5064 | 119.7955
5067 | 154.33092 | 5067 | 100.01057 | 5067 | 99.97768 | 4986 | 100.00363 | 5067 | 119.79703
5070 | 154.34228 | 5070 | 100.01057 | 5070 | 99.97768 | 4989 | 100.00311 | 5070 | 119.79856
5073 | 154.35319 | 5073 | 100.01057 | 5073 | 99.97768 | 4992 | 100.00311 | 5073 | 119.8001
5076 | 154.3641 | 5076 | 100.01057 | 5076 | 99.97768 | 4995 | 100.00259 | 5076 | 119.80112
5079 | 154.37546 | 5079 | 100.01103 | 5079 | 99.97768 | 4998 | 100.00259 | 5079 | 119.80265
5082 | 154.38682 | 5082 | 100.01057 | 5082 | 99.97768 | 5001 | 100.00207 | 5082 | 119.80419
5085 | 154.39818 | 5085 | 100.01057 | 5085 | 99.97768 | 5004 | 100.00259 | 5085 | 119.80572
5088 | 154.40954 | 5088 | 100.01057 | 5088 | 99.97768 | 5007 | 100.00363 | 5088 | 119.80674
5091 | 154.4209 | 5091 | 100.01057 | 5091 | 99.97768 | 5010 | 100.00415 | 5091 | 119.80828
5094 | 154.43272 | 5094 | 100.01057 | 5094 | 99.97768 | 5013 | 100.00415 | 5094 | 119.80981
5097 | 154.44408 | 5097 | 100.01057 | 5097 | 99.9772 | 5016 | 100.00467 | 5097 | 119.81083
5100 | 154.45589 | 5100 | 100.01057 | 5100 | 99.9772 | 5019 | 100.00467 | 5100 | 119.81237
5103 | 154.46771 | 5103 | 100.01057 | 5103 | 99.9772 | 5022 | 100.00415 | 5103 | 119.81339
5106 | 154.47907 | 5106 | 100.01057 | 5106 | 99.9772 | 5025 | 100.00363 | 5106 | 119.81492
5109 | 154.49088 | 5109 | 100.01011 | 5109 | 99.9772 | 5028 | 100.00207 | 5109 | 119.81595
5112 | 154.5027 | 5112 | 100.01011 | 5112 | 99.9772 | 5031 | 100.00104 | 5112 | 119.81748
5115 | 154.51451 | 5115 | 100.01011 | 5115 | 99.9772 | 5034 | 100.00052 | 5115 | 119.8185
5118 | 154.52587 | 5118 | 100.01011 | 5118 | 99.9772 | 5037 | 100 | 5118 | 119.81953
5121 | 154.53769 | 5121 | 100.01011 | 5121 | 99.97768 | 5040 | 100 | 5121 | 119.82106
5124 | 154.5495 | 5124 | 100.00965 | 5124 | 99.97768 | 5043 | 100 | 5124 | 119.82208
5127 | 154.56086 | 5127 | 100.00965 | 5127 | 99.97768 | 5046 | 100 | 5127 | 119.82362
5130 | 154.57222 | 5130 | 100.00965 | 5130 | 99.97768 | 5049 | 100 | 5130 | 119.82464
5133 | 154.58359 | 5133 | 100.00965 | 5133 | 99.97768 | 5052 | 100.00052 | 5133 | 119.82566
5136 | 154.59449 | 5136 | 100.00965 | 5136 | 99.97768 | 5055 | 100.00104 | 5136 | 119.82719
5139 | 154.6054 | 5139 | 100.00965 | 5139 | 99.97815 | 5058 | 100.00104 | 5139 | 119.82822
5142 | 154.61676 | 5142 | 100.00965 | 5142 | 99.97815 | 5061 | 100.00104 | 5142 | 119.82975
5145 | 154.62812 | 5145 | 100.00919 | 5145 | 99.97815 | 5064 | 100.00156 | 5145 | 119.83077
5148 | 154.63903 | 5148 | 100.00919 | 5148 | 99.97863 | 5067 | 100.00156 | 5148 | 119.83231
5151 | 154.65039 | 5151 | 100.00919 | 5151 | 99.9791 | 5070 | 100.00156 | 5151 | 119.83333
5154 | 154.66175 | 5154 | 100.00919 | 5154 | 99.97958 | 5073 | 100.00156 | 5154 | 119.83486
5157 | 154.67311 | 5157 | 100.00919 | 5157 | 99.97958 | 5076 | 100.00156 | 5157 | 119.83589
5160 | 154.68447 | 5160 | 100.00919 | 5160 | 99.98005 | 5079 | 100.00156 | 5160 | 119.83691
5163 | 154.69537 | 5163 | 100.00919 | 5163 | 99.98053 | 5082 | 100.00207 | 5163 | 119.83844
5166 | 154.70628 | 5166 | 100.00873 | 5166 | 99.981 | 5085 | 100.00207 | 5166 | 119.83946
5169 | 154.71764 | 5169 | 100.00873 | 5169 | 99.98148 | 5088 | 100.00207 | 5169 | 119.841
5172 | 154.72855 | 5172 | 100.00873 | 5172 | 99.98148 | 5091 | 100.00259 | 5172 | 119.84202
5175 | 154.73945 | 5175 | 100.00873 | 5175 | 99.98195 | 5094 | 100.00259 | 5175 | 119.84355
5178 | 154.75036 | 5178 | 100.00827 | 5178 | 99.98243 | 5097 | 100.00259 | 5178 | 119.84458
5181 | 154.76127 | 5181 | 100.00827 | 5181 | 99.98243 | 5100 | 100.00259 | 5181 | 119.84611
5184 | 154.77217 | 5184 | 100.00827 | 5184 | 99.9829 | 5103 | 100.00311 | 5184 | 119.84713
5187 | 154.78308 | 5187 | 100.00827 | 5187 | 99.9829 | 5106 | 100.00311 | 5187 | 119.84867
5190 | 154.79399 | 5190 | 100.00827 | 5190 | 99.9829 | 5109 | 100.00311 | 5190 | 119.8502
5193 | 154.80489 | 5193 | 100.00827 | 5193 | 99.98338 | 5112 | 100.00311 | 5193 | 119.85122
5196 | 154.8158 | 5196 | 100.00827 | 5196 | 99.98338 | 5115 | 100.00311 | 5196 | 119.85276
5199 | 154.8267 | 5199 | 100.00827 | 5199 | 99.98338 | 5118 | 100.00311 | 5199 | 119.85429
5202 | 154.83761 | 5202 | 100.00781 | 5202 | 99.98338 | 5121 | 100.00363 | 5202 | 119.85531
5205 | 154.84852 | 5205 | 100.00781 | 5205 | 99.98385 | 5124 | 100.00311 | 5205 | 119.85685
5208 | 154.85942 | 5208 | 100.00781 | 5208 | 99.98385 | 5127 | 100.00311 | 5208 | 119.85787
5211 | 154.87078 | 5211 | 100.00781 | 5211 | 99.98385 | 5130 | 100.00363 | 5211 | 119.8594
5214 | 154.88169 | 5214 | 100.00735 | 5214 | 99.98385 | 5133 | 100.00363 | 5214 | 119.86043
5217 | 154.8926 | 5217 | 100.00735 | 5217 | 99.98433 | 5136 | 100.00363 | 5217 | 119.86196
5220 | 154.9035 | 5220 | 100.00735 | 5220 | 99.98433 | 5139 | 100.00363 | 5220 | 119.86298
5223 | 154.91486 | 5223 | 100.00735 | 5223 | 99.98433 | 5142 | 100.00363 | 5223 | 119.86452
5226 | 154.92577 | 5226 | 100.00735 | 5226 | 99.98433 | 5145 | 100.00415 | 5226 | 119.86554
5229 | 154.93668 | 5229 | 100.00689 | 5229 | 99.98433 | 5148 | 100.00415 | 5229 | 119.86707
5232 | 154.94758 | 5232 | 100.00689 | 5232 | 99.98433 | 5151 | 100.00467 | 5232 | 119.86861
5235 | 154.95849 | 5235 | 100.00689 | 5235 | 99.98433 | 5154 | 100.00467 | 5235 | 119.86963
5238 | 154.96939 | 5238 | 100.00643 | 5238 | 99.9848 | 5157 | 100.00467 | 5238 | 119.87116
5241 | 154.9803 | 5241 | 100.00643 | 5241 | 99.9848 | 5160 | 100.00518 | 5241 | 119.87218
5244 | 154.99121 | 5244 | 100.00597 | 5244 | 99.98528 | 5163 | 100.00518 | 5244 | 119.87321
5247 | 155.00211 | 5247 | 100.00597 | 5247 | 99.98528 | 5166 | 100.00518 | 5247 | 119.87474
5250 | 155.01256 | 5250 | 100.00597 | 5250 | 99.98575 | 5169 | 100.0057 | 5250 | 119.87576
5253 | 155.02347 | 5253 | 100.00551 | 5253 | 99.98575 | 5172 | 100.0057 | 5253 | 119.8773
5256 | 155.03392 | 5256 | 100.00551 | 5256 | 99.98575 | 5175 | 100.0057 | 5256 | 119.87832
5259 | 155.04483 | 5259 | 100.00505 | 5259 | 99.98623 | 5178 | 100.00622 | 5259 | 119.87934
5262 | 155.05574 | 5262 | 100.00505 | 5262 | 99.98623 | 5181 | 100.00622 | 5262 | 119.88037
5265 | 155.06664 | 5265 | 100.00459 | 5265 | 99.98623 | 5184 | 100.00622 | 5265 | 119.88139
5268 | 155.07755 | 5268 | 100.00459 | 5268 | 99.98623 | 5187 | 100.00622 | 5268 | 119.88241
5271 | 155.08845 | 5271 | 100.00413 | 5271 | 99.9867 | 5190 | 100.0057 | 5271 | 119.88343
5274 | 155.09936 | 5274 | 100.00413 | 5274 | 99.9867 | 5193 | 100.0057 | 5274 | 119.88446
5277 | 155.11027 | 5277 | 100.00368 | 5277 | 99.9867 | 5196 | 100.0057 | 5277 | 119.88548
5280 | 155.12117 | 5280 | 100.00368 | 5280 | 99.98718 | 5199 | 100.0057 | 5280 | 119.8865
5283 | 155.13208 | 5283 | 100.00368 | 5283 | 99.98718 | 5202 | 100.0057 | 5283 | 119.88752
5286 | 155.14253 | 5286 | 100.00322 | 5286 | 99.98765 | 5205 | 100.00518 | 5286 | 119.88855
5289 | 155.15344 | 5289 | 100.00322 | 5289 | 99.98765 | 5208 | 100.00518 | 5289 | 119.88957
5292 | 155.16343 | 5292 | 100.00322 | 5292 | 99.98765 | 5211 | 100.00518 | 5292 | 119.89059
5295 | 155.17389 | 5295 | 100.00322 | 5295 | 99.98813 | 5214 | 100.00518 | 5295 | 119.89161
5298 | 155.18479 | 5298 | 100.00322 | 5298 | 99.98813 | 5217 | 100.00518 | 5298 | 119.89315
5301 | 155.19524 | 5301 | 100.00368 | 5301 | 99.98813 | 5220 | 100.00518 | 5301 | 119.89417
5304 | 155.2057 | 5304 | 100.00368 | 5304 | 99.9886 | 5223 | 100.00518 | 5304 | 119.8957
5307 | 155.2166 | 5307 | 100.00368 | 5307 | 99.9886 | 5226 | 100.00518 | 5307 | 119.89673
5310 | 155.22751 | 5310 | 100.00368 | 5310 | 99.9886 | 5229 | 100.00518 | 5310 | 119.89775
5313 | 155.23842 | 5313 | 100.00368 | 5313 | 99.9886 | 5232 | 100.00518 | 5313 | 119.89877
5316 | 155.24932 | 5316 | 100.00413 | 5316 | 99.9886 | 5235 | 100.00518 | 5316 | 119.89979
5319 | 155.26023 | 5319 | 100.00413 | 5319 | 99.9886 | 5238 | 100.00518 | 5319 | 119.90133
5322 | 155.27068 | 5322 | 100.00413 | 5322 | 99.9886 | 5241 | 100.00518 | 5322 | 119.90235
5325 | 155.28159 | 5325 | 100.00459 | 5325 | 99.9886 | 5244 | 100.00518 | 5325 | 119.90337
5328 | 155.29204 | 5328 | 100.00459 | 5328 | 99.9886 | 5247 | 100.0057 | 5328 | 119.90439
5331 | 155.30249 | 5331 | 100.00459 | 5331 | 99.9886 | 5250 | 100.0057 | 5331 | 119.90542
5334 | 155.31294 | 5334 | 100.00459 | 5334 | 99.9886 | 5253 | 100.0057 | 5334 | 119.90695
5337 | 155.32385 | 5337 | 100.00505 | 5337 | 99.9886 | 5256 | 100.00622 | 5337 | 119.90797
5340 | 155.3343 | 5340 | 100.00505 | 5340 | 99.9886 | 5259 | 100.00622 | 5340 | 119.909
5343 | 155.3443 | 5343 | 100.00505 | 5343 | 99.9886 | 5262 | 100.00622 | 5343 | 119.91002
5346 | 155.35475 | 5346 | 100.00505 | 5346 | 99.98908 | 5265 | 100.00622 | 5346 | 119.91104
5349 | 155.3652 | 5349 | 100.00505 | 5349 | 99.9886 | 5268 | 100.00622 | 5349 | 119.91257
5352 | 155.3752 | 5352 | 100.00505 | 5352 | 99.9886 | 5271 | 100.00622 | 5352 | 119.9136
5355 | 155.38565 | 5355 | 100.00505 | 5355 | 99.9886 | 5274 | 100.00622 | 5355 | 119.91462
5358 | 155.3961 | 5358 | 100.00505 | 5358 | 99.9886 | 5277 | 100.00622 | 5358 | 119.91564
5361 | 155.40655 | 5361 | 100.00459 | 5361 | 99.9886 | 5280 | 100.00622 | 5361 | 119.91666
5364 | 155.41701 | 5364 | 100.00459 | 5364 | 99.9886 | 5283 | 100.00622 | 5364 | 119.9182
5367 | 155.42746 | 5367 | 100.00459 | 5367 | 99.98813 | 5286 | 100.0057 | 5367 | 119.91922
5370 | 155.43836 | 5370 | 100.00459 | 5370 | 99.98813 | 5289 | 100.0057 | 5370 | 119.92024
5373 | 155.44882 | 5373 | 100.00413 | 5373 | 99.98813 | 5292 | 100.0057 | 5373 | 119.92127
5376 | 155.45927 | 5376 | 100.00413 | 5376 | 99.98813 | 5295 | 100.0057 | 5376 | 119.9228
5379 | 155.46972 | 5379 | 100.00413 | 5379 | 99.98813 | 5298 | 100.0057 | 5379 | 119.92382
5382 | 155.48063 | 5382 | 100.00413 | 5382 | 99.98813 | 5301 | 100.0057 | 5382 | 119.92484
5385 | 155.49108 | 5385 | 100.00413 | 5385 | 99.98765 | 5304 | 100.0057 | 5385 | 119.92638
5388 | 155.50153 | 5388 | 100.00368 | 5388 | 99.98765 | 5307 | 100.0057 | 5388 | 119.9274
5391 | 155.51198 | 5391 | 100.00368 | 5391 | 99.98765 | 5310 | 100.0057 | 5391 | 119.92842
5394 | 155.52198 | 5394 | 100.00368 | 5394 | 99.98718 | 5313 | 100.0057 | 5394 | 119.92945
5397 | 155.53243 | 5397 | 100.00368 | 5397 | 99.98718 | 5316 | 100.0057 | 5397 | 119.93047
5400 | 155.54288 | 5400 | 100.00368 | 5400 | 99.9867 | 5319 | 100.0057 | 5400 | 119.93149
5403 | 155.55333 | 5403 | 100.00368 | 5403 | 99.9867 | 5322 | 100.0057 | 5403 | 119.93251
5406 | 155.56333 | 5406 | 100.00322 | 5406 | 99.9867 | 5325 | 100.0057 | 5406 | 119.93354
5409 | 155.57378 | 5409 | 100.00322 | 5409 | 99.98623 | 5328 | 100.0057 | 5409 | 119.93456
5412 | 155.58378 | 5412 | 100.00322 | 5412 | 99.98623 | 5331 | 100.0057 | 5412 | 119.93558
5415 | 155.59378 | 5415 | 100.00276 | 5415 | 99.98623 | 5334 | 100.00622 | 5415 | 119.9366
5418 | 155.60378 | 5418 | 100.00276 | 5418 | 99.98575 | 5337 | 100.00622 | 5418 | 119.93763
5421 | 155.61377 | 5421 | 100.00276 | 5421 | 99.98575 | 5340 | 100.00674 | 5421 | 119.93865
5424 | 155.62377 | 5424 | 100.0023 | 5424 | 99.98575 | 5343 | 100.00674 | 5424 | 119.93967
5427 | 155.63377 | 5427 | 100.0023 | 5427 | 99.98528 | 5346 | 100.00726 | 5427 | 119.94069
5430 | 155.64377 | 5430 | 100.0023 | 5430 | 99.98528 | 5349 | 100.00726 | 5430 | 119.94223
5433 | 155.65376 | 5433 | 100.0023 | 5433 | 99.9848 | 5352 | 100.00726 | 5433 | 119.94325
5436 | 155.66376 | 5436 | 100.0023 | 5436 | 99.9848 | 5355 | 100.00778 | 5436 | 119.94376
5439 | 155.67376 | 5439 | 100.0023 | 5439 | 99.9848 | 5358 | 100.00778 | 5439 | 119.94478
5442 | 155.68375 | 5442 | 100.0023 | 5442 | 99.98433 | 5361 | 100.00829 | 5442 | 119.94581
5445 | 155.69421 | 5445 | 100.0023 | 5445 | 99.98433 | 5364 | 100.00778 | 5445 | 119.94683
5448 | 155.7042 | 5448 | 100.0023 | 5448 | 99.98385 | 5367 | 100.00829 | 5448 | 119.94785
5451 | 155.71466 | 5451 | 100.0023 | 5451 | 99.98385 | 5370 | 100.00829 | 5451 | 119.94836
5454 | 155.72465 | 5454 | 100.0023 | 5454 | 99.98385 | 5373 | 100.00829 | 5454 | 119.94939
5457 | 155.7351 | 5457 | 100.0023 | 5457 | 99.98338 | 5376 | 100.00829 | 5457 | 119.95041
5460 | 155.7451 | 5460 | 100.0023 | 5460 | 99.98338 | 5379 | 100.00829 | 5460 | 119.95092
5463 | 155.7551 | 5463 | 100.00276 | 5463 | 99.9829 | 5382 | 100.00881 | 5463 | 119.95194
5466 | 155.7651 | 5466 | 100.00276 | 5466 | 99.98243 | 5385 | 100.00881 | 5466 | 119.95245
5469 | 155.77464 | 5469 | 100.00276 | 5469 | 99.98243 | 5388 | 100.00881 | 5469 | 119.95348
5472 | 155.78464 | 5472 | 100.00276 | 5472 | 99.98195 | 5391 | 100.00933 | 5472 | 119.9545
5475 | 155.79464 | 5475 | 100.00276 | 5475 | 99.98195 | 5394 | 100.00933 | 5475 | 119.95552
5478 | 155.80463 | 5478 | 100.00276 | 5478 | 99.98148 | 5397 | 100.00933 | 5478 | 119.95654
5481 | 155.81418 | 5481 | 100.00276 | 5481 | 99.98148 | 5400 | 100.00985 | 5481 | 119.95757
5484 | 155.82417 | 5484 | 100.00276 | 5484 | 99.98148 | 5403 | 100.00985 | 5484 | 119.95859
5487 | 155.83417 | 5487 | 100.00276 | 5487 | 99.981 | 5406 | 100.00985 | 5487 | 119.95961
5490 | 155.84417 | 5490 | 100.00276 | 5490 | 99.981 | 5409 | 100.01037 | 5490 | 119.96063
5493 | 155.85417 | 5493 | 100.00276 | 5493 | 99.981 | 5412 | 100.01037 | 5493 | 119.96166
5496 | 155.86371 | 5496 | 100.00276 | 5496 | 99.981 | 5415 | 100.01037 | 5496 | 119.96268
5499 | 155.87371 | 5499 | 100.00276 | 5499 | 99.981 | 5418 | 100.01037 | 5499 | 119.9637
5502 | 155.8837 | 5502 | 100.0023 | 5502 | 99.981 | 5421 | 100.01089 | 5502 | 119.96472
5505 | 155.8937 | 5505 | 100.0023 | 5505 | 99.98053 | 5424 | 100.01089 | 5505 | 119.96575
5508 | 155.90324 | 5508 | 100.0023 | 5508 | 99.98053 | 5427 | 100.01089 | 5508 | 119.96677
5511 | 155.91324 | 5511 | 100.00184 | 5511 | 99.98053 | 5430 | 100.01089 | 5511 | 119.9683
5514 | 155.92278 | 5514 | 100.00138 | 5514 | 99.98053 | 5433 | 100.01089 | 5514 | 119.96932
5517 | 155.93278 | 5517 | 100.00138 | 5517 | 99.98053 | 5436 | 100.01089 | 5517 | 119.97035
5520 | 155.94232 | 5520 | 100.00092 | 5520 | 99.98053 | 5439 | 100.01089 | 5520 | 119.97137
5523 | 155.95232 | 5523 | 100.00092 | 5523 | 99.98053 | 5442 | 100.0114 | 5523 | 119.97188
5526 | 155.96232 | 5526 | 100.00046 | 5526 | 99.98005 | 5445 | 100.0114 | 5526 | 119.9729
5529 | 155.97186 | 5529 | 100.00046 | 5529 | 99.98005 | 5448 | 100.0114 | 5529 | 119.97393
5532 | 155.98186 | 5532 | 100.00046 | 5532 | 99.98005 | 5451 | 100.0114 | 5532 | 119.97444
5535 | 155.99186 | 5535 | 100 | 5535 | 99.98005 | 5454 | 100.0114 | 5535 | 119.97546
5538 | 156.0014 | 5538 | 100 | 5538 | 99.98005 | 5457 | 100.01192 | 5538 | 119.97648
5541 | 156.0114 | 5541 | 100 | 5541 | 99.98005 | 5460 | 100.01192 | 5541 | 119.9775
5544 | 156.02094 | 5544 | 100 | 5544 | 99.98005 | 5463 | 100.01192 | 5544 | 119.97853
5547 | 156.03048 | 5547 | 100 | 5547 | 99.98005 | 5466 | 100.01192 | 5547 | 119.97955
5550 | 156.04048 | 5550 | 100.00046 | 5550 | 99.98053 | 5469 | 100.01244 | 5550 | 119.98057
5553 | 156.05002 | 5553 | 100.00046 | 5553 | 99.98053 | 5472 | 100.01244 | 5553 | 119.98159
5556 | 156.05957 | 5556 | 100.00046 | 5556 | 99.981 | 5475 | 100.01244 | 5556 | 119.98313
5559 | 156.06911 | 5559 | 100.00046 | 5559 | 99.98148 | 5478 | 100.01296 | 5559 | 119.98415
5562 | 156.07911 | 5562 | 100.00092 | 5562 | 99.98243 | 5481 | 100.01296 | 5562 | 119.98517
5565 | 156.08865 | 5565 | 100.00092 | 5565 | 99.98338 | 5484 | 100.01296 | 5565 | 119.9862
5568 | 156.09819 | 5568 | 100.00092 | 5568 | 99.98385 | 5487 | 100.01296 | 5568 | 119.98722
5571 | 156.10774 | 5571 | 100.00138 | 5571 | 99.98433 | 5490 | 100.01296 | 5571 | 119.98824
5574 | 156.11728 | 5574 | 100.00138 | 5574 | 99.98433 | 5493 | 100.01296 | 5574 | 119.98926
5577 | 156.12682 | 5577 | 100.00138 | 5577 | 99.98433 | 5496 | 100.01296 | 5577 | 119.99029
5580 | 156.13636 | 5580 | 100.00184 | 5580 | 99.98385 | 5499 | 100.01296 | 5580 | 119.99131
5583 | 156.14591 | 5583 | 100.00184 | 5583 | 99.98243 | 5502 | 100.01296 | 5583 | 119.99233
5586 | 156.15545 | 5586 | 100.00184 | 5586 | 99.98148 | 5505 | 100.01244 | 5586 | 119.99335
5589 | 156.16454 | 5589 | 100.00184 | 5589 | 99.981 | 5508 | 100.01244 | 5589 | 119.99386
5592 | 156.17408 | 5592 | 100.0023 | 5592 | 99.981 | 5511 | 100.01244 | 5592 | 119.99489
5595 | 156.18363 | 5595 | 100.0023 | 5595 | 99.981 | 5514 | 100.01244 | 5595 | 119.9954
5598 | 156.19317 | 5598 | 100.0023 | 5598 | 99.981 | 5517 | 100.01244 | 5598 | 119.99642
5601 | 156.20317 | 5601 | 100.0023 | 5601 | 99.981 | 5520 | 100.01244 | 5601 | 119.99693
5604 | 156.21271 | 5604 | 100.00276 | 5604 | 99.981 | 5523 | 100.01192 | 5604 | 119.99795
5607 | 156.22271 | 5607 | 100.00276 | 5607 | 99.981 | 5526 | 100.01192 | 5607 | 119.99847
5610 | 156.23225 | 5610 | 100.00368 | 5610 | 99.98148 | 5529 | 100.01192 | 5610 | 119.99949
5613 | 156.24225 | 5613 | 100.00459 | 5613 | 99.98148 | 5532 | 100.01192 | 5613 | 120
5616 | 156.25179 | 5616 | 100.00551 | 5616 | 99.98148 | 5535 | 100.01192 | 5616 | 120.00102
5619 | 156.26133 | 5619 | 100.00597 | 5619 | 99.98148 | 5538 | 100.01192 | 5619 | 120.00205
5622 | 156.27133 | 5622 | 100.00643 | 5622 | 99.98195 | 5541 | 100.01192 | 5622 | 120.00307
5625 | 156.28087 | 5625 | 100.00643 | 5625 | 99.98195 | 5544 | 100.01192 | 5625 | 120.00409
5628 | 156.29042 | 5628 | 100.00643 | 5628 | 99.98195 | 5547 | 100.01192 | 5628 | 120.0046
5631 | 156.29996 | 5631 | 100.00597 | 5631 | 99.98195 | 5550 | 100.01192 | 5631 | 120.00562
5634 | 156.3095 | 5634 | 100.00459 | 5634 | 99.98195 | 5553 | 100.01192 | 5634 | 120.00665
5637 | 156.31904 | 5637 | 100.00413 | 5637 | 99.98195 | 5556 | 100.01192 | 5637 | 120.00767
5640 | 156.32859 | 5640 | 100.00368 | 5640 | 99.98195 | 5559 | 100.01192 | 5640 | 120.00818
5643 | 156.33813 | 5643 | 100.00368 | 5643 | 99.98195 | 5562 | 100.01192 | 5643 | 120.0092
5646 | 156.34767 | 5646 | 100.00368 | 5646 | 99.98195 | 5565 | 100.01244 | 5646 | 120.00971
5649 | 156.35722 | 5649 | 100.00368 | 5649 | 99.98195 | 5568 | 100.01244 | 5649 | 120.01074
5652 | 156.36676 | 5652 | 100.00368 | 5652 | 99.98195 | 5571 | 100.01244 | 5652 | 120.01125
5655 | 156.3763 | 5655 | 100.00368 | 5655 | 99.98195 | 5574 | 100.01192 | 5655 | 120.01227
5658 | 156.38539 | 5658 | 100.00413 | 5658 | 99.98195 | 5577 | 100.01192 | 5658 | 120.01278
5661 | 156.39493 | 5661 | 100.00459 | 5661 | 99.98243 | 5580 | 100.01192 | 5661 | 120.01329
5664 | 156.40448 | 5664 | 100.00459 | 5664 | 99.98243 | 5583 | 100.01192 | 5664 | 120.01432
5667 | 156.41357 | 5667 | 100.00459 | 5667 | 99.9829 | 5586 | 100.01192 | 5667 | 120.01483
5670 | 156.42311 | 5670 | 100.00459 | 5670 | 99.9829 | 5589 | 100.0114 | 5670 | 120.01585
5673 | 156.43265 | 5673 | 100.00505 | 5673 | 99.98338 | 5592 | 100.0114 | 5673 | 120.01636
5676 | 156.44219 | 5676 | 100.00505 | 5676 | 99.98338 | 5595 | 100.0114 | 5676 | 120.01738
5679 | 156.45174 | 5679 | 100.00505 | 5679 | 99.98385 | 5598 | 100.0114 | 5679 | 120.01789
5682 | 156.46128 | 5682 | 100.00505 | 5682 | 99.98385 | 5601 | 100.0114 | 5682 | 120.01892
5685 | 156.47082 | 5685 | 100.00505 | 5685 | 99.98385 | 5604 | 100.01244 | 5685 | 120.01943
5688 | 156.47991 | 5688 | 100.00505 | 5688 | 99.98433 | 5607 | 100.01296 | 5688 | 120.01994
5691 | 156.48946 | 5691 | 100.00551 | 5691 | 99.98433 | 5610 | 100.014 | 5691 | 120.02096
5694 | 156.49854 | 5694 | 100.00551 | 5694 | 99.98433 | 5613 | 100.014 | 5694 | 120.02147
5697 | 156.50809 | 5697 | 100.00551 | 5697 | 99.9848 | 5616 | 100.01503 | 5697 | 120.02198
5700 | 156.51718 | 5700 | 100.00597 | 5700 | 99.9848 | 5619 | 100.01451 | 5700 | 120.0225
5703 | 156.52626 | 5703 | 100.00597 | 5703 | 99.9848 | 5622 | 100.01451 | 5703 | 120.02352
5706 | 156.53535 | 5706 | 100.00643 | 5706 | 99.98528 | 5625 | 100.014 | 5706 | 120.02403
5709 | 156.54444 | 5709 | 100.00643 | 5709 | 99.98528 | 5628 | 100.01244 | 5709 | 120.02454
5712 | 156.55353 | 5712 | 100.00689 | 5712 | 99.98528 | 5631 | 100.01192 | 5712 | 120.02556
5715 | 156.56262 | 5715 | 100.00735 | 5715 | 99.98528 | 5634 | 100.0114 | 5715 | 120.02607
5718 | 156.57171 | 5718 | 100.00781 | 5718 | 99.98528 | 5637 | 100.01089 | 5718 | 120.0271
5721 | 156.58079 | 5721 | 100.00781 | 5721 | 99.98575 | 5640 | 100.0114 | 5721 | 120.02761
5724 | 156.58988 | 5724 | 100.00827 | 5724 | 99.98575 | 5643 | 100.0114 | 5724 | 120.02863
5727 | 156.59897 | 5727 | 100.00873 | 5727 | 99.98575 | 5646 | 100.0114 | 5727 | 120.02914
5730 | 156.60806 | 5730 | 100.00919 | 5730 | 99.98623 | 5649 | 100.0114 | 5730 | 120.03016
5733 | 156.61715 | 5733 | 100.00965 | 5733 | 99.98623 | 5652 | 100.01192 | 5733 | 120.03068
5736 | 156.62624 | 5736 | 100.00965 | 5736 | 99.98623 | 5655 | 100.01244 | 5736 | 120.0317
5739 | 156.63487 | 5739 | 100.01011 | 5739 | 99.9867 | 5658 | 100.01244 | 5739 | 120.03272
5742 | 156.64351 | 5742 | 100.01057 | 5742 | 99.9867 | 5661 | 100.01296 | 5742 | 120.03323
5745 | 156.65259 | 5745 | 100.01103 | 5745 | 99.9867 | 5664 | 100.01296 | 5745 | 120.03425
5748 | 156.66077 | 5748 | 100.01103 | 5748 | 99.9867 | 5667 | 100.01348 | 5748 | 120.03528
5751 | 156.66895 | 5751 | 100.01148 | 5751 | 99.9867 | 5670 | 100.01348 | 5751 | 120.0363
5754 | 156.67759 | 5754 | 100.01148 | 5754 | 99.98718 | 5673 | 100.014 | 5754 | 120.03681
5757 | 156.68622 | 5757 | 100.01194 | 5757 | 99.98718 | 5676 | 100.014 | 5757 | 120.03783
5760 | 156.69486 | 5760 | 100.01194 | 5760 | 99.98765 | 5679 | 100.01451 | 5760 | 120.03886
5763 | 156.70349 | 5763 | 100.0124 | 5763 | 99.98813 | 5682 | 100.01451 | 5763 | 120.03937
5766 | 156.71212 | 5766 | 100.0124 | 5766 | 99.98813 | 5685 | 100.01451 | 5766 | 120.04039
5769 | 156.72076 | 5769 | 100.0124 | 5769 | 99.9886 | 5688 | 100.01451 | 5769 | 120.0409
5772 | 156.72985 | 5772 | 100.0124 | 5772 | 99.9886 | 5691 | 100.01451 | 5772 | 120.04192
5775 | 156.73894 | 5775 | 100.0124 | 5775 | 99.98908 | 5694 | 100.01503 | 5775 | 120.04243
5778 | 156.74802 | 5778 | 100.0124 | 5778 | 99.98908 | 5697 | 100.01503 | 5778 | 120.04346
5781 | 156.75711 | 5781 | 100.0124 | 5781 | 99.98908 | 5700 | 100.01503 | 5781 | 120.04397
5784 | 156.7662 | 5784 | 100.0124 | 5784 | 99.98908 | 5703 | 100.01555 | 5784 | 120.04499
5787 | 156.77484 | 5787 | 100.0124 | 5787 | 99.98908 | 5706 | 100.01555 | 5787 | 120.0455
5790 | 156.78392 | 5790 | 100.0124 | 5790 | 99.98908 | 5709 | 100.01555 | 5790 | 120.04601
5793 | 156.79301 | 5793 | 100.0124 | 5793 | 99.98908 | 5712 | 100.01607 | 5793 | 120.04704
5796 | 156.80165 | 5796 | 100.0124 | 5796 | 99.98908 | 5715 | 100.01607 | 5796 | 120.04755
5799 | 156.81074 | 5799 | 100.01286 | 5799 | 99.98908 | 5718 | 100.01659 | 5799 | 120.04806
5802 | 156.81982 | 5802 | 100.01286 | 5802 | 99.98955 | 5721 | 100.01659 | 5802 | 120.04857
5805 | 156.82891 | 5805 | 100.01286 | 5805 | 99.98955 | 5724 | 100.01711 | 5805 | 120.04908
5808 | 156.83846 | 5808 | 100.01332 | 5808 | 99.98955 | 5727 | 100.01711 | 5808 | 120.04959
5811 | 156.84754 | 5811 | 100.01332 | 5811 | 99.98955 | 5730 | 100.01711 | 5811 | 120.05061
5814 | 156.85663 | 5814 | 100.01378 | 5814 | 99.98955 | 5733 | 100.01762 | 5814 | 120.05113
5817 | 156.86572 | 5817 | 100.01378 | 5817 | 99.98955 | 5736 | 100.01762 | 5817 | 120.05215
5820 | 156.87481 | 5820 | 100.01378 | 5820 | 99.98955 | 5739 | 100.01762 | 5820 | 120.05317
5823 | 156.8839 | 5823 | 100.01424 | 5823 | 99.98955 | 5742 | 100.01814 | 5823 | 120.05368
5826 | 156.89253 | 5826 | 100.01424 | 5826 | 99.98908 | 5745 | 100.01814 | 5826 | 120.0547
5829 | 156.90117 | 5829 | 100.01424 | 5829 | 99.98908 | 5748 | 100.01814 | 5829 | 120.05573
5832 | 156.9098 | 5832 | 100.01424 | 5832 | 99.98908 | 5751 | 100.01866 | 5832 | 120.05624
5835 | 156.91843 | 5835 | 100.01424 | 5835 | 99.98908 | 5754 | 100.01866 | 5835 | 120.05726
5838 | 156.92707 | 5838 | 100.01424 | 5838 | 99.98908 | 5757 | 100.01918 | 5838 | 120.05828
5841 | 156.93525 | 5841 | 100.01424 | 5841 | 99.98908 | 5760 | 100.01918 | 5841 | 120.05879
5844 | 156.94388 | 5844 | 100.01424 | 5844 | 99.98955 | 5763 | 100.0197 | 5844 | 120.05982
5847 | 156.95206 | 5847 | 100.01424 | 5847 | 99.98955 | 5766 | 100.02022 | 5847 | 120.06033
5850 | 156.9607 | 5850 | 100.0147 | 5850 | 99.98955 | 5769 | 100.02022 | 5850 | 120.06135
5853 | 156.96888 | 5853 | 100.0147 | 5853 | 99.98955 | 5772 | 100.02074 | 5853 | 120.06237
5856 | 156.97751 | 5856 | 100.0147 | 5856 | 99.98955 | 5775 | 100.02074 | 5856 | 120.06289
5859 | 156.9866 | 5859 | 100.0147 | 5859 | 99.98955 | 5778 | 100.02125 | 5859 | 120.06391
5862 | 156.99523 | 5862 | 100.0147 | 5862 | 99.99003 | 5781 | 100.02125 | 5862 | 120.06442
5865 | 157.00432 | 5865 | 100.0147 | 5865 | 99.99003 | 5784 | 100.02177 | 5865 | 120.06493
5868 | 157.01341 | 5868 | 100.0147 | 5868 | 99.99003 | 5787 | 100.02177 | 5868 | 120.06595
5871 | 157.0225 | 5871 | 100.0147 | 5871 | 99.99003 | 5790 | 100.02229 | 5871 | 120.06646
5874 | 157.03159 | 5874 | 100.0147 | 5874 | 99.9905 | 5793 | 100.02229 | 5874 | 120.06698
5877 | 157.04068 | 5877 | 100.0147 | 5877 | 99.9905 | 5796 | 100.02229 | 5877 | 120.068
5880 | 157.04976 | 5880 | 100.0147 | 5880 | 99.9905 | 5799 | 100.02281 | 5880 | 120.06851
5883 | 157.05885 | 5883 | 100.0147 | 5883 | 99.9905 | 5802 | 100.02281 | 5883 | 120.06953
5886 | 157.06749 | 5886 | 100.0147 | 5886 | 99.99098 | 5805 | 100.02333 | 5886 | 120.07004
5889 | 157.07658 | 5889 | 100.0147 | 5889 | 99.99098 | 5808 | 100.02333 | 5889 | 120.07055
5892 | 157.08521 | 5892 | 100.0147 | 5892 | 99.99098 | 5811 | 100.02333 | 5892 | 120.07107
5895 | 157.0943 | 5895 | 100.0147 | 5895 | 99.99145 | 5814 | 100.02385 | 5895 | 120.07158
5898 | 157.10293 | 5898 | 100.0147 | 5898 | 99.99145 | 5817 | 100.02385 | 5898 | 120.07209
5901 | 157.11202 | 5901 | 100.0147 | 5901 | 99.99145 | 5820 | 100.02436 | 5901 | 120.0726
5904 | 157.12066 | 5904 | 100.0147 | 5904 | 99.99145 | 5823 | 100.02436 | 5904 | 120.07311
5907 | 157.12929 | 5907 | 100.0147 | 5907 | 99.99145 | 5826 | 100.02488 | 5907 | 120.07362
5910 | 157.13838 | 5910 | 100.0147 | 5910 | 99.99193 | 5829 | 100.02488 | 5910 | 120.07464
5913 | 157.14701 | 5913 | 100.0147 | 5913 | 99.99193 | 5832 | 100.02488 | 5913 | 120.07516
5916 | 157.1561 | 5916 | 100.01516 | 5916 | 99.99193 | 5835 | 100.0254 | 5916 | 120.07567
5919 | 157.16473 | 5919 | 100.01516 | 5919 | 99.99193 | 5838 | 100.0254 | 5919 | 120.07618
5922 | 157.17291 | 5922 | 100.01516 | 5922 | 99.9924 | 5841 | 100.0254 | 5922 | 120.07618
5925 | 157.18109 | 5925 | 100.01516 | 5925 | 99.9924 | 5844 | 100.02592 | 5925 | 120.07618
5928 | 157.18836 | 5928 | 100.01562 | 5928 | 99.9924 | 5847 | 100.02592 | 5928 | 120.07464
5931 | 157.19518 | 5931 | 100.01562 | 5931 | 99.9924 | 5850 | 100.02592 | 5931 | 120.07311
5934 | 157.20245 | 5934 | 100.01562 | 5934 | 99.9924 | 5853 | 100.02592 | 5934 | 120.0726
5937 | 157.21063 | 5937 | 100.01562 | 5937 | 99.9924 | 5856 | 100.02592 | 5937 | 120.0726
5940 | 157.22017 | 5940 | 100.01562 | 5940 | 99.9924 | 5859 | 100.02644 | 5940 | 120.07311
5943 | 157.23108 | 5943 | 100.01562 | 5943 | 99.9924 | 5862 | 100.02644 | 5943 | 120.07464
5946 | 157.24199 | 5946 | 100.01562 | 5946 | 99.9924 | 5865 | 100.02644 | 5946 | 120.07669
5949 | 157.25289 | 5949 | 100.01562 | 5949 | 99.9924 | 5868 | 100.02644 | 5949 | 120.07822
5952 | 157.26744 | 5952 | 100.01562 | 5952 | 99.9924 | 5871 | 100.02644 | 5952 | 120.08231
5955 | 157.2788 | 5955 | 100.01562 | 5955 | 99.9924 | 5874 | 100.02644 | 5955 | 120.08436
5958 | 157.28925 | 5958 | 100.01562 | 5958 | 99.99193 | 5877 | 100.02644 | 5958 | 120.08589
5961 | 157.29925 | 5961 | 100.01562 | 5961 | 99.99193 | 5880 | 100.02696 | 5961 | 120.0864
5964 | 157.30561 | 5964 | 100.01562 | 5964 | 99.99193 | 5883 | 100.02696 | 5964 | 120.08385
5967 | 157.31151 | 5967 | 100.01562 | 5967 | 99.99193 | 5886 | 100.02696 | 5967 | 120.08282
5970 | 157.31833 | 5970 | 100.01608 | 5970 | 99.99193 | 5889 | 100.02696 | 5970 | 120.0818
5973 | 157.32515 | 5973 | 100.01608 | 5973 | 99.99193 | 5892 | 100.02696 | 5973 | 120.08129
5976 | 157.3306 | 5976 | 100.01608 | 5976 | 99.99193 | 5895 | 100.02696 | 5976 | 120.08027
5979 | 157.33923 | 5979 | 100.01608 | 5979 | 99.9924 | 5898 | 100.02696 | 5979 | 120.08078
5982 | 157.34923 | 5982 | 100.01608 | 5982 | 99.9924 | 5901 | 100.02747 | 5982 | 120.0818
5985 | 157.35968 | 5985 | 100.01608 | 5985 | 99.99288 | 5904 | 100.02747 | 5985 | 120.08334
5988 | 157.37423 | 5988 | 100.01608 | 5988 | 99.99288 | 5907 | 100.02799 | 5988 | 120.0864
5991 | 157.38695 | 5991 | 100.01608 | 5991 | 99.99335 | 5910 | 100.02799 | 5991 | 120.08794
5994 | 157.39876 | 5994 | 100.01608 | 5994 | 99.99383 | 5913 | 100.02799 | 5994 | 120.08845
5997 | 157.41058 | 5997 | 100.01562 | 5997 | 99.99383 | 5916 | 100.02851 | 5997 | 120.08845
6000 | 157.42194 | 6000 | 100.01562 | 6000 | 99.9943 | 5919 | 100.02851 | 6000 | 120.08691
6003 | 157.43285 | 6003 | 100.01562 | 6003 | 99.9943 | 5922 | 100.02851 | 6003 | 120.08487
6006 | 157.44239 | 6006 | 100.01516 | 6006 | 99.99478 | 5925 | 100.02903 | 6006 | 120.08231
6009 | 157.45193 | 6009 | 100.01516 | 6009 | 99.99478 | 5928 | 100.02903 | 6009 | 120.07873
6012 | 157.45875 | 6012 | 100.01516 | 6012 | 99.99525 | 5931 | 100.02955 | 6012 | 120.07055
6015 | 157.46557 | 6015 | 100.0147 | 6015 | 99.99525 | 5934 | 100.02955 | 6015 | 120.06084
6018 | 157.47102 | 6018 | 100.0147 | 6018 | 99.99525 | 5937 | 100.03007 | 6018 | 120.0501
6021 | 157.47556 | 6021 | 100.0147 | 6021 | 99.99573 | 5940 | 100.03058 | 6021 | 120.04039
6024 | 157.47602 | 6024 | 100.0147 | 6024 | 99.99573 | 5943 | 100.03058 | 6024 | 120.01585
6027 | 157.47693 | 6027 | 100.0147 | 6027 | 99.99573 | 5946 | 100.0311 | 6027 | 119.99284
6030 | 157.47647 | 6030 | 100.0147 | 6030 | 99.9962 | 5949 | 100.03162 | 6030 | 119.95859
6033 | 157.47511 | 6033 | 100.01516 | 6033 | 99.9962 | 5952 | 100.03214 | 6033 | 119.91462
6036 | 157.46829 | 6036 | 100.01516 | 6036 | 99.9962 | 5955 | 100.03214 | 6036 | 119.86094
6039 | 157.46193 | 6039 | 100.01516 | 6039 | 99.9962 | 5958 | 100.03266 | 6039 | 119.80725
6042 | 157.45421 | 6042 | 100.01516 | 6042 | 99.9962 | 5961 | 100.03318 | 6042 | 119.74897
6045 | 157.44512 | 6045 | 100.01562 | 6045 | 99.9962 | 5964 | 100.03318 | 6045 | 119.68762
6048 | 157.43012 | 6048 | 100.01562 | 6048 | 99.9962 | 5967 | 100.03369 | 6048 | 119.614
6051 | 157.41512 | 6051 | 100.01608 | 6051 | 99.9962 | 5970 | 100.03369 | 6051 | 119.53987
6054 | 157.39831 | 6054 | 100.01608 | 6054 | 99.9962 | 5973 | 100.03421 | 6054 | 119.46011
6057 | 157.37968 | 6057 | 100.01654 | 6057 | 99.9962 | 5976 | 100.03421 | 6057 | 119.38035
6060 | 157.35287 | 6060 | 100.01654 | 6060 | 99.9962 | 5979 | 100.03473 | 6060 | 119.29088
6063 | 157.32787 | 6063 | 100.01654 | 6063 | 99.9962 | 5982 | 100.03473 | 6063 | 119.20192
6066 | 157.30243 | 6066 | 100.017 | 6066 | 99.9962 | 5985 | 100.03473 | 6066 | 119.11092
6069 | 157.27289 | 6069 | 100.017 | 6069 | 99.9962 | 5988 | 100.03525 | 6069 | 119.01838
6072 | 157.23199 | 6072 | 100.017 | 6072 | 99.99668 | 5991 | 100.03525 | 6072 | 118.91562
6075 | 157.19155 | 6075 | 100.017 | 6075 | 99.99668 | 5994 | 100.03577 | 6075 | 118.81388
6078 | 157.14656 | 6078 | 100.017 | 6078 | 99.99715 | 5997 | 100.03577 | 6078 | 118.7106
6081 | 157.09566 | 6081 | 100.017 | 6081 | 99.99715 | 6000 | 100.03629 | 6081 | 118.60528
6084 | 157.03977 | 6084 | 100.017 | 6084 | 99.99763 | 6003 | 100.03629 | 6084 | 118.49076
6087 | 156.98614 | 6087 | 100.017 | 6087 | 99.9981 | 6006 | 100.03629 | 6087 | 118.37726
6090 | 156.92707 | 6090 | 100.017 | 6090 | 99.9981 | 6009 | 100.03681 | 6090 | 118.26223
6093 | 156.86481 | 6093 | 100.017 | 6093 | 99.99858 | 6012 | 100.03681 | 6093 | 118.14515
6096 | 156.79029 | 6096 | 100.017 | 6096 | 99.99858 | 6015 | 100.03681 | 6096 | 118.01887
6099 | 156.71576 | 6099 | 100.017 | 6099 | 99.99858 | 6018 | 100.03732 | 6099 | 117.89361
6102 | 156.6376 | 6102 | 100.017 | 6102 | 99.99905 | 6021 | 100.03732 | 6102 | 117.76681
6105 | 156.55626 | 6105 | 100.017 | 6105 | 99.99905 | 6024 | 100.03784 | 6105 | 117.63798
6108 | 156.46355 | 6108 | 100.017 | 6108 | 99.99953 | 6027 | 100.03836 | 6108 | 117.49994
6111 | 156.37085 | 6111 | 100.017 | 6111 | 99.99953 | 6030 | 100.03836 | 6111 | 117.36292
6114 | 156.27542 | 6114 | 100.017 | 6114 | 99.99953 | 6033 | 100.03888 | 6114 | 117.22386
6117 | 156.17681 | 6117 | 100.017 | 6117 | 100 | 6036 | 100.0394 | 6117 | 117.08326
6120 | 156.06775 | 6120 | 100.01746 | 6120 | 100 | 6039 | 100.03992 | 6120 | 116.93346
6123 | 155.95914 | 6123 | 100.01746 | 6123 | 100 | 6042 | 100.04043 | 6123 | 116.78468
6126 | 155.84553 | 6126 | 100.01792 | 6126 | 100 | 6045 | 100.04043 | 6126 | 116.63386
6129 | 155.72647 | 6129 | 100.01792 | 6129 | 100.00047 | 6048 | 100.04095 | 6129 | 116.48151
6132 | 155.60287 | 6132 | 100.01838 | 6132 | 100.00047 | 6051 | 100.04147 | 6132 | 116.31944
6135 | 155.48108 | 6135 | 100.01884 | 6135 | 100.00047 | 6054 | 100.04199 | 6135 | 116.1589
6138 | 155.35384 | 6138 | 100.01929 | 6138 | 100.00047 | 6057 | 100.04251 | 6138 | 115.99581
6141 | 155.22433 | 6141 | 100.01929 | 6141 | 100.00095 | 6060 | 100.04303 | 6141 | 115.83118
6144 | 155.08209 | 6144 | 100.01975 | 6144 | 100.00095 | 6063 | 100.04303 | 6144 | 115.65684
6147 | 154.94077 | 6147 | 100.01975 | 6147 | 100.00095 | 6066 | 100.04303 | 6147 | 115.48352
6150 | 154.7958 | 6150 | 100.02021 | 6150 | 100.00142 | 6069 | 100.04354 | 6150 | 115.30867
6153 | 154.64811 | 6153 | 100.02021 | 6153 | 100.00095 | 6072 | 100.04354 | 6153 | 115.13127
6156 | 154.48906 | 6156 | 100.02021 | 6156 | 100.00095 | 6075 | 100.04406 | 6156 | 114.94466
6159 | 154.32956 | 6159 | 100.02021 | 6159 | 99.99953 | 6078 | 100.04406 | 6159 | 114.75907
6162 | 154.16642 | 6162 | 100.02021 | 6162 | 99.99763 | 6081 | 100.04458 | 6162 | 114.57144
6165 | 154.0001 | 6165 | 100.02021 | 6165 | 99.99668 | 6084 | 100.0451 | 6165 | 114.38176
6168 | 153.82151 | 6168 | 100.02021 | 6168 | 99.9962 | 6087 | 100.04562 | 6168 | 114.18237
6171 | 153.64292 | 6171 | 100.02021 | 6171 | 99.9962 | 6090 | 100.04562 | 6171 | 113.984
6174 | 153.45979 | 6174 | 100.02067 | 6174 | 99.99668 | 6093 | 100.04614 | 6174 | 113.78358
6177 | 153.27347 | 6177 | 100.02067 | 6177 | 99.9981 | 6096 | 100.04665 | 6177 | 113.58112
6180 | 153.07352 | 6180 | 100.02067 | 6180 | 99.99953 | 6099 | 100.04665 | 6180 | 113.36895
6183 | 152.87312 | 6183 | 100.02113 | 6183 | 100.00332 | 6102 | 100.04717 | 6183 | 113.1578
6186 | 152.66863 | 6186 | 100.02113 | 6186 | 100.00522 | 6105 | 100.04769 | 6186 | 112.9446
6189 | 152.4605 | 6189 | 100.02113 | 6189 | 100.00617 | 6108 | 100.04769 | 6189 | 112.72885
6192 | 152.23783 | 6192 | 100.02159 | 6192 | 100.00712 | 6111 | 100.04821 | 6192 | 112.50339
6195 | 152.01561 | 6195 | 100.02159 | 6195 | 100.00665 | 6114 | 100.04873 | 6195 | 112.27894
6198 | 151.7884 | 6198 | 100.02205 | 6198 | 100.00617 | 6117 | 100.04925 | 6198 | 112.05246
6201 | 151.55801 | 6201 | 100.02205 | 6201 | 100.00617 | 6120 | 100.04925 | 6201 | 111.82341
6204 | 151.31489 | 6204 | 100.02205 | 6204 | 100.0057 | 6123 | 100.04976 | 6204 | 111.58414
6207 | 151.07359 | 6207 | 100.02205 | 6207 | 100.00522 | 6126 | 100.05028 | 6207 | 111.3464
6210 | 150.82274 | 6210 | 100.02067 | 6210 | 100.00475 | 6129 | 100.05028 | 6210 | 111.10611
6213 | 150.56417 | 6213 | 100.01929 | 6213 | 100.00427 | 6132 | 100.0508 | 6213 | 110.86377
6216 | 150.29651 | 6216 | 100.01792 | 6216 | 100.0038 | 6135 | 100.05132 | 6216 | 110.6107
6219 | 150.02749 | 6219 | 100.01746 | 6219 | 100.0038 | 6138 | 100.05184 | 6219 | 110.35916
6222 | 149.75393 | 6222 | 100.01746 | 6222 | 100.00332 | 6141 | 100.05184 | 6222 | 110.10609
6225 | 149.47718 | 6225 | 100.01838 | 6225 | 100.00285 | 6144 | 100.05236 | 6225 | 109.85046
6228 | 149.18771 | 6228 | 100.01929 | 6228 | 100.00237 | 6147 | 100.05236 | 6228 | 109.5846
6231 | 148.89824 | 6231 | 100.02067 | 6231 | 100.00237 | 6150 | 100.05287 | 6231 | 109.32028
6234 | 148.59877 | 6234 | 100.02389 | 6234 | 100.0019 | 6153 | 100.05339 | 6234 | 109.05391
6237 | 148.29794 | 6237 | 100.02573 | 6237 | 100.0019 | 6156 | 100.05339 | 6237 | 108.7855
6240 | 147.98439 | 6240 | 100.0271 | 6240 | 100.0019 | 6159 | 100.05391 | 6240 | 108.50737
6243 | 147.67129 | 6243 | 100.02802 | 6243 | 100.00142 | 6162 | 100.05391 | 6243 | 108.23078
6246 | 147.34864 | 6246 | 100.0271 | 6246 | 100.00142 | 6165 | 100.05443 | 6246 | 107.95215
6249 | 147.02373 | 6249 | 100.0271 | 6249 | 100.00142 | 6168 | 100.05443 | 6249 | 107.67146
6252 | 146.68745 | 6252 | 100.0271 | 6252 | 100.00095 | 6171 | 100.05443 | 6252 | 107.38209
6255 | 146.35026 | 6255 | 100.02664 | 6255 | 100.00095 | 6174 | 100.05443 | 6255 | 107.09425
6258 | 146.00354 | 6258 | 100.02573 | 6258 | 100.00095 | 6177 | 100.05443 | 6258 | 106.80488
6261 | 145.65499 | 6261 | 100.02527 | 6261 | 100.00095 | 6180 | 100.05495 | 6261 | 106.51397
6264 | 145.29463 | 6264 | 100.02481 | 6264 | 100.00095 | 6183 | 100.05495 | 6264 | 106.21591
6267 | 144.93381 | 6267 | 100.02435 | 6267 | 100.00095 | 6186 | 100.05547 | 6267 | 105.91886
6270 | 144.563 | 6270 | 100.02389 | 6270 | 100.00047 | 6189 | 100.05547 | 6270 | 105.62131
6273 | 144.19037 | 6273 | 100.02343 | 6273 | 100.00047 | 6192 | 100.0565 | 6273 | 105.32273
6276 | 143.80547 | 6276 | 100.02297 | 6276 | 100.00047 | 6195 | 100.0565 | 6276 | 105.01904
6279 | 143.42239 | 6279 | 100.02297 | 6279 | 100 | 6198 | 100.0565 | 6279 | 104.7174
6282 | 143.02931 | 6282 | 100.02251 | 6282 | 100 | 6201 | 100.0565 | 6282 | 104.41576
6285 | 142.62714 | 6285 | 100.02251 | 6285 | 100 | 6204 | 100.05495 | 6285 | 104.11411
6288 | 142.21724 | 6288 | 100.02205 | 6288 | 100 | 6207 | 100.05287 | 6288 | 103.81196
6291 | 141.80871 | 6291 | 100.02205 | 6291 | 100 | 6210 | 100.05132 | 6291 | 103.51185
6294 | 141.39019 | 6294 | 100.02159 | 6294 | 100 | 6213 | 100.05132 | 6294 | 103.21378
6297 | 140.96302 | 6297 | 100.02159 | 6297 | 100 | 6216 | 100.0508 | 6297 | 102.91674
6300 | 140.52768 | 6300 | 100.02113 | 6300 | 100 | 6219 | 100.05184 | 6300 | 102.62583
6303 | 140.09279 | 6303 | 100.02113 | 6303 | 100 | 6222 | 100.05287 | 6303 | 102.33339
6306 | 139.64791 | 6306 | 100.02067 | 6306 | 100 | 6225 | 100.05443 | 6306 | 102.04862
6309 | 139.19257 | 6309 | 100.02067 | 6309 | 100 | 6228 | 100.05858 | 6309 | 101.76743
6312 | 138.72906 | 6312 | 100.02021 | 6312 | 100 | 6231 | 100.06065 | 6312 | 101.49493
6315 | 138.2669 | 6315 | 100.02021 | 6315 | 100 | 6234 | 100.06221 | 6315 | 101.23009
6318 | 137.79339 | 6318 | 100.01975 | 6318 | 100 | 6237 | 100.06324 | 6318 | 100.98418
6321 | 137.30988 | 6321 | 100.01975 | 6321 | 100 | 6240 | 100.06272 | 6321 | 100.74031
6324 | 136.81819 | 6324 | 100.01975 | 6324 | 100 | 6243 | 100.06324 | 6324 | 100.53529
6327 | 136.32741 | 6327 | 100.01929 | 6327 | 100 | 6246 | 100.06324 | 6327 | 100.3543
6330 | 135.82481 | 6330 | 100.01884 | 6330 | 100.00047 | 6249 | 100.06324 | 6330 | 100.20808
6333 | 135.31176 | 6333 | 100.01884 | 6333 | 100.00047 | 6252 | 100.06272 | 6333 | 100.08334
6336 | 134.79326 | 6336 | 100.01838 | 6336 | 100.00095 | 6255 | 100.06221 | 6336 | 100.06237
6339 | 134.26885 | 6339 | 100.01838 | 6339 | 100.00142 | 6258 | 100.06221 | 6339 | 100.05266
6342 | 133.73626 | 6342 | 100.01792 | 6342 | 100.00142 | 6261 | 100.06221 | 6342 | 100.04755
6345 | 133.1964 | 6345 | 100.01792 | 6345 | 100 | 6264 | 100.06169 | 6345 | 100.04448
6348 | 132.64018 | 6348 | 100.01792 | 6348 | 99.99858 | 6267 | 100.06169 | 6348 | 100.04295
6351 | 132.08123 | 6351 | 100.01792 | 6351 | 99.9981 | 6270 | 100.06169 | 6351 | 100.04039
6354 | 131.51456 | 6354 | 100.01792 | 6354 | 99.9981 | 6273 | 100.06169 | 6354 | 100.03834
6357 | 130.94198 | 6357 | 100.01792 | 6357 | 99.9981 | 6276 | 100.06169 | 6357 | 100.0363
6360 | 130.35395 | 6360 | 100.01746 | 6360 | 99.9981 | 6279 | 100.06169 | 6360 | 100.0363
6363 | 129.76229 | 6363 | 100.01746 | 6363 | 99.99953 | 6282 | 100.06117 | 6363 | 100.03528
6366 | 129.1629 | 6366 | 100.01746 | 6366 | 100 | 6285 | 100.06117 | 6366 | 100.03425
6369 | 128.55715 | 6369 | 100.01746 | 6369 | 100.00047 | 6288 | 100.06117 | 6369 | 100.03323
6372 | 127.93549 | 6372 | 100.01746 | 6372 | 100.00095 | 6291 | 100.06065 | 6372 | 100.03272
6375 | 127.31065 | 6375 | 100.017 | 6375 | 100 | 6294 | 100.06065 | 6375 | 100.03221
6378 | 126.67809 | 6378 | 100.017 | 6378 | 99.99953 | 6297 | 100.06065 | 6378 | 100.0317
6381 | 126.03871 | 6381 | 100.017 | 6381 | 99.99905 | 6300 | 100.06013 | 6381 | 100.03068
6384 | 125.38388 | 6384 | 100.017 | 6384 | 99.99858 | 6303 | 100.06013 | 6384 | 100.03016
6387 | 124.72541 | 6387 | 100.01746 | 6387 | 99.99858 | 6306 | 100.06013 | 6387 | 100.02965
6390 | 124.05786 | 6390 | 100.01792 | 6390 | 99.9981 | 6309 | 100.06013 | 6390 | 100.02914
6393 | 123.38121 | 6393 | 100.01746 | 6393 | 99.9981 | 6312 | 100.06013 | 6393 | 100.02812
6396 | 122.69594 | 6396 | 100.01608 | 6396 | 99.99763 | 6315 | 100.06013 | 6396 | 100.02761
6399 | 122.01202 | 6399 | 100.01516 | 6399 | 99.99763 | 6318 | 100.06013 | 6399 | 100.0271
6402 | 121.31675 | 6402 | 100.0147 | 6402 | 99.99763 | 6321 | 100.06013 | 6402 | 100.02659
6405 | 120.61148 | 6405 | 100.04089 | 6405 | 99.9981 | 6324 | 100.06013 | 6405 | 100.02607
6408 | 119.89803 | 6408 | 100 | 6408 | 99.99858 | 6327 | 100.06013 | 6408 | 100.02556
6411 | 119.18594 | 6411 | 100 | 6411 | 100 | 6330 | 100.06013 | 6411 | 100.02505
6414 | 118.46431 | 6414 | 100 | 6414 | 100.00095 | 6333 | 100.05961 | 6414 | 100.02454
6417 | 117.73495 | 6417 | 100.00046 | 6417 | 100.00237 | 6336 | 100.05961 | 6417 | 100.02403
6420 | 116.99696 | 6420 | 100.00046 | 6420 | 100.0038 | 6339 | 100.05961 | 6420 | 100.02352
6423 | 116.25761 | 6423 | 100.00092 | 6423 | 100.00617 | 6342 | 100.05961 | 6423 | 100.02301
6426 | 115.5178 | 6426 | 100.00138 | 6426 | 100.00902 | 6345 | 100.05961 | 6426 | 100.0225
6429 | 114.77663 | 6429 | 100.00184 | 6429 | 100.05985 | 6348 | 100.05961 | 6429 | 100.02198
6432 | 114.02773 | 6432 | 100.00276 | 6432 | 100.20424 | 6351 | 100.05961 | 6432 | 100.02147
6435 | 113.28065 | 6435 | 100.00322 | 6435 | 100.96612 | 6354 | 100.06013 | 6435 | 100.02096
6438 | 112.53403 | 6438 | 100.00184 | 6438 | 101.80684 | 6357 | 100.06013 | 6438 | 100.02045
6441 | 111.78695 | 6441 | 100.00092 | 6441 | 102.40817 | 6360 | 100.06065 | 6441 | 100.01994
6444 | 111.03896 | 6444 | 100.00046 | 6444 | 102.78389 | 6363 | 100.06065 | 6444 | 100.01892
6447 | 110.29324 | 6447 | 100 | 6447 | 102.93731 | 6366 | 100.06065 | 6447 | 100.01841
6450 | 109.54889 | 6450 | 99.99954 | 6450 | 103.0741 | 6369 | 100.06117 | 6450 | 100.01789
6453 | 108.80772 | 6453 | 99.99908 | 6453 | 103.1881 | 6372 | 100.06117 | 6453 | 100.01738
6456 | 108.07382 | 6456 | 99.99954 | 6456 | 103.28452 | 6375 | 100.06169 | 6456 | 100.01687
6459 | 107.34628 | 6459 | 99.99908 | 6459 | 103.36527 | 6378 | 100.06221 | 6459 | 100.01636
6462 | 106.62692 | 6462 | 99.99908 | 6462 | 103.44269 | 6381 | 100.06272 | 6462 | 100.01585
6465 | 105.91165 | 6465 | 99.99862 | 6465 | 103.51251 | 6384 | 100.06376 | 6465 | 100.01534
6468 | 105.22637 | 6468 | 99.99862 | 6468 | 103.57664 | 6387 | 100.06376 | 6468 | 100.01432
6471 | 104.55473 | 6471 | 99.99862 | 6471 | 103.62176 | 6390 | 100.06221 | 6471 | 100.0138
6474 | 103.9049 | 6474 | 99.99908 | 6474 | 103.66783 | 6393 | 100.06117 | 6474 | 100.01329
6477 | 103.27188 | 6477 | 99.99954 | 6477 | 103.71628 | 6396 | 100.06117 | 6477 | 100.01278
6480 | 102.69021 | 6480 | 100.00092 | 6480 | 103.76331 | 6399 | 100.06117 | 6480 | 100.01227
6483 | 102.13899 | 6483 | 100.0023 | 6483 | 103.80368 | 6402 | 100.06428 | 6483 | 100.01125
6486 | 101.62912 | 6486 | 100.00505 | 6486 | 103.84358 | 6405 | 100.10575 | 6486 | 100.01074
6489 | 101.14289 | 6489 | 100.00689 | 6489 | 103.88205 | 6408 | 100.22342 | 6489 | 100.01023
6492 | 100.76935 | 6492 | 100.01057 | 6492 | 103.9191 | 6411 | 100.51683 | 6492 | 100.00971
6495 | 100.46897 | 6495 | 100.01654 | 6495 | 103.94807 | 6414 | 100.68167 | 6495 | 100.00869
6498 | 100.27038 | 6498 | 100.08729 | 6498 | 103.97895 | 6417 | 100.76669 | 6498 | 100.00818
6501 | 100.14542 | 6501 | 100.27656 | 6501 | 104.00935 | 6420 | 100.82889 | 6501 | 100.00767
6504 | 100.12224 | 6504 | 101.12966 | 6504 | 104.03832 | 6423 | 100.87295 | 6504 | 100.00716
6507 | 100.1077 | 6507 | 102.28228 | 6507 | 104.06255 | 6426 | 100.91443 | 6507 | 100.00665
6510 | 100.09861 | 6510 | 103.58834 | 6510 | 104.08772 | 6429 | 100.95279 | 6510 | 100.00614
6513 | 100.09134 | 6513 | 104.79748 | 6513 | 104.11194 | 6432 | 100.98596 | 6513 | 100.00511
6516 | 100.08634 | 6516 | 105.19439 | 6516 | 104.13617 | 6435 | 101.01292 | 6516 | 100.0046
6519 | 100.08089 | 6519 | 105.49162 | 6519 | 104.15612 | 6438 | 101.04143 | 6519 | 100.00409
6522 | 100.07589 | 6522 | 105.72775 | 6522 | 104.17749 | 6441 | 101.0689 | 6522 | 100.00358
6525 | 100.0718 | 6525 | 105.94045 | 6525 | 104.19744 | 6444 | 101.09482 | 6525 | 100.00307
6528 | 100.07089 | 6528 | 106.10905 | 6528 | 104.21739 | 6447 | 101.114 | 6528 | 100.00256
6531 | 100.06907 | 6531 | 106.26525 | 6531 | 104.23402 | 6450 | 101.13474 | 6531 | 100.00256
6534 | 100.06726 | 6534 | 106.40398 | 6534 | 104.25159 | 6453 | 101.15444 | 6534 | 100.00256
6537 | 100.06544 | 6537 | 106.52756 | 6537 | 104.26869 | 6456 | 101.17413 | 6537 | 100.00205
6540 | 100.06498 | 6540 | 106.63644 | 6540 | 104.28531 | 6459 | 101.18865 | 6540 | 100.00205
6543 | 100.06362 | 6543 | 106.74072 | 6543 | 104.29956 | 6462 | 101.2042 | 6543 | 100.00153
6546 | 100.06226 | 6546 | 106.83536 | 6546 | 104.31524 | 6465 | 101.21923 | 6546 | 100.00051
6549 | 100.06089 | 6549 | 106.91989 | 6549 | 104.33044 | 6468 | 101.23323 | 6549 | 100
6552 | 100.05953 | 6552 | 106.99477 | 6552 | 104.34611 | 6471 | 101.24463 | 6552 | 99.99847
6555 | 100.05817 | 6555 | 107.06873 | 6555 | 104.36036 | 6474 | 101.25604 | 6555 | 99.99744
6558 | 100.05726 | 6558 | 107.13902 | 6558 | 104.37509 | 6477 | 101.26693 | 6558 | 99.99693
6561 | 100.05635 | 6561 | 107.20563 | 6561 | 104.38981 | 6480 | 101.27781 | 6561 | 99.99642
6564 | 100.05589 | 6564 | 107.2603 | 6564 | 104.40406 | 6483 | 101.28611 | 6564 | 99.99591
6567 | 100.05544 | 6567 | 107.31405 | 6567 | 104.41783 | 6486 | 101.29492 | 6567 | 99.9954
6570 | 100.05499 | 6570 | 107.36366 | 6570 | 104.43113 | 6489 | 101.30321 | 6570 | 99.9954
6573 | 100.05453 | 6573 | 107.41328 | 6573 | 104.44443 | 6492 | 101.31151 | 6573 | 99.9954
6576 | 100.05408 | 6576 | 107.45462 | 6576 | 104.45678 | 6495 | 101.31824 | 6576 | 99.9954
6579 | 100.05408 | 6579 | 107.49689 | 6579 | 104.46723 | 6498 | 101.32498 | 6579 | 99.99489
6582 | 100.05362 | 6582 | 107.53823 | 6582 | 104.47768 | 6501 | 101.33224 | 6582 | 99.99489
6585 | 100.05317 | 6585 | 107.57774 | 6585 | 104.48813 | 6504 | 101.33846 | 6585 | 99.99489
6588 | 100.05271 | 6588 | 107.61036 | 6588 | 104.49763 | 6507 | 101.34365 | 6588 | 99.99438
6591 | 100.05271 | 6591 | 107.64435 | 6591 | 104.50476 | 6510 | 101.34935 | 6591 | 99.99438
6594 | 100.05226 | 6594 | 107.67743 | 6594 | 104.51283 | 6513 | 101.35505 | 6594 | 99.99386
6597 | 100.0518 | 6597 | 107.70959 | 6597 | 104.52043 | 6516 | 101.36075 | 6597 | 99.99386
6600 | 100.0518 | 6600 | 107.73623 | 6600 | 104.52851 | 6519 | 101.36594 | 6600 | 99.99335
6603 | 100.05135 | 6603 | 107.76426 | 6603 | 104.53516 | 6522 | 101.37112 | 6603 | 99.99335
6606 | 100.0509 | 6606 | 107.79182 | 6606 | 104.54276 | 6525 | 101.37734 | 6606 | 99.99284
6609 | 100.05044 | 6609 | 107.81892 | 6609 | 104.54988 | 6528 | 101.38304 | 6609 | 99.99284
6612 | 100.05044 | 6612 | 107.84235 | 6612 | 104.55748 | 6531 | 101.38926 | 6612 | 99.99233
6615 | 100.04999 | 6615 | 107.8667 | 6615 | 104.56508 | 6534 | 101.39548 | 6615 | 99.99233
6618 | 100.04953 | 6618 | 107.89059 | 6618 | 104.5722 | 6537 | 101.4017 | 6618 | 99.99182
6621 | 100.04953 | 6621 | 107.91402 | 6621 | 104.57933 | 6540 | 101.40741 | 6621 | 99.99182
6624 | 100.04908 | 6624 | 107.93561 | 6624 | 104.58645 | 6543 | 101.41363 | 6624 | 99.99131
6627 | 100.04908 | 6627 | 107.95766 | 6627 | 104.59358 | 6546 | 101.41881 | 6627 | 99.99131
6630 | 100.04908 | 6630 | 107.97925 | 6630 | 104.6007 | 6549 | 101.42399 | 6630 | 99.99131
6633 | 100.04862 | 6633 | 108.00039 | 6633 | 104.60735 | 6552 | 101.42866 | 6633 | 99.9908
6636 | 100.04862 | 6636 | 108.02014 | 6636 | 104.614 | 6555 | 101.43177 | 6636 | 99.9908
6639 | 100.04862 | 6639 | 108.03989 | 6639 | 104.62113 | 6558 | 101.43488 | 6639 | 99.9908
6642 | 100.04862 | 6642 | 108.05919 | 6642 | 104.62873 | 6561 | 101.43747 | 6642 | 99.99029
6645 | 100.04862 | 6645 | 108.07802 | 6645 | 104.63633 | 6564 | 101.44006 | 6645 | 99.99029
6648 | 100.04862 | 6648 | 108.0941 | 6648 | 104.64393 | 6567 | 101.44058 | 6648 | 99.99029
6651 | 100.04862 | 6651 | 108.11064 | 6651 | 104.652 | 6570 | 101.44162 | 6651 | 99.99029
6654 | 100.04817 | 6654 | 108.12672 | 6654 | 104.6596 | 6573 | 101.44266 | 6654 | 99.99029
6657 | 100.04817 | 6657 | 108.14234 | 6657 | 104.6672 | 6576 | 101.44369 | 6657 | 99.99029
6660 | 100.04817 | 6660 | 108.1552 | 6660 | 104.67433 | 6579 | 101.44421 | 6660 | 99.99029
6663 | 100.04817 | 6663 | 108.16898 | 6663 | 104.68098 | 6582 | 101.44525 | 6663 | 99.98977
6666 | 100.04817 | 6666 | 108.18231 | 6666 | 104.6881 | 6585 | 101.44629 | 6666 | 99.98977
6669 | 100.04817 | 6669 | 108.19517 | 6669 | 104.69475 | 6588 | 101.4468 | 6669 | 99.98977
6672 | 100.04817 | 6672 | 108.20665 | 6672 | 104.7014 | 6591 | 101.44836 | 6672 | 99.98977
6675 | 100.04817 | 6675 | 108.21906 | 6675 | 104.70758 | 6594 | 101.4494 | 6675 | 99.98977
6678 | 100.04771 | 6678 | 108.231 | 6678 | 104.71423 | 6597 | 101.45095 | 6678 | 99.98926
6681 | 100.04771 | 6681 | 108.24295 | 6681 | 104.72088 | 6600 | 101.45199 | 6681 | 99.98926
6684 | 100.04771 | 6684 | 108.25397 | 6684 | 104.72705 | 6603 | 101.45354 | 6684 | 99.98926
6687 | 100.04771 | 6687 | 108.26592 | 6687 | 104.7337 | 6606 | 101.4551 | 6687 | 99.98926
6690 | 100.04771 | 6690 | 108.2774 | 6690 | 104.73987 | 6609 | 101.45665 | 6690 | 99.98875
6693 | 100.04726 | 6693 | 108.28889 | 6693 | 104.74605 | 6612 | 101.45821 | 6693 | 99.98875
6696 | 100.04726 | 6696 | 108.30083 | 6696 | 104.7527 | 6615 | 101.45976 | 6696 | 99.98875
6699 | 100.04726 | 6699 | 108.31232 | 6699 | 104.75887 | 6618 | 101.46184 | 6699 | 99.98824
6702 | 100.04681 | 6702 | 108.3238 | 6702 | 104.76457 | 6621 | 101.46339 | 6702 | 99.98824
6705 | 100.04681 | 6705 | 108.33529 | 6705 | 104.77075 | 6624 | 101.46547 | 6705 | 99.98824
6708 | 100.04681 | 6708 | 108.34677 | 6708 | 104.77645 | 6627 | 101.46754 | 6708 | 99.98824
6711 | 100.04681 | 6711 | 108.35826 | 6711 | 104.78215 | 6630 | 101.46961 | 6711 | 99.98824
6714 | 100.04681 | 6714 | 108.36974 | 6714 | 104.78785 | 6633 | 101.47117 | 6714 | 99.98824
6717 | 100.04681 | 6717 | 108.38123 | 6717 | 104.79307 | 6636 | 101.47376 | 6717 | 99.98824
6720 | 100.04635 | 6720 | 108.39271 | 6720 | 104.79877 | 6639 | 101.47583 | 6720 | 99.98824
6723 | 100.04635 | 6723 | 108.40374 | 6723 | 104.804 | 6642 | 101.47842 | 6723 | 99.98824
6726 | 100.04635 | 6726 | 108.41476 | 6726 | 104.80922 | 6645 | 101.4805 | 6726 | 99.98824
6729 | 100.04635 | 6729 | 108.42579 | 6729 | 104.81445 | 6648 | 101.48257 | 6729 | 99.98824
6732 | 100.0459 | 6732 | 108.43635 | 6732 | 104.82015 | 6651 | 101.48516 | 6732 | 99.98824
6735 | 100.0459 | 6735 | 108.44692 | 6735 | 104.82537 | 6654 | 101.48724 | 6735 | 99.98824
6738 | 100.04544 | 6738 | 108.45749 | 6738 | 104.8306 | 6657 | 101.48983 | 6738 | 99.98773
6741 | 100.04544 | 6741 | 108.46759 | 6741 | 104.83582 | 6660 | 101.4919 | 6741 | 99.98773
6744 | 100.04544 | 6744 | 108.4777 | 6744 | 104.84105 | 6663 | 101.49398 | 6744 | 99.98773
6747 | 100.04499 | 6747 | 108.48826 | 6747 | 104.8458 | 6666 | 101.49605 | 6747 | 99.98773
6750 | 100.04499 | 6750 | 108.49837 | 6750 | 104.85055 | 6669 | 101.49812 | 6750 | 99.98773
6753 | 100.04499 | 6753 | 108.50848 | 6753 | 104.85577 | 6672 | 101.5002 | 6753 | 99.98773
6756 | 100.04499 | 6756 | 108.51813 | 6756 | 104.86052 | 6675 | 101.50227 | 6756 | 99.98722
6759 | 100.04499 | 6759 | 108.52823 | 6759 | 104.8648 | 6678 | 101.50434 | 6759 | 99.98722
6762 | 100.04499 | 6762 | 108.53788 | 6762 | 104.86955 | 6681 | 101.50642 | 6762 | 99.98722
6765 | 100.04453 | 6765 | 108.54799 | 6765 | 104.8743 | 6684 | 101.50797 | 6765 | 99.98671
6768 | 100.04453 | 6768 | 108.55717 | 6768 | 104.87905 | 6687 | 101.51005 | 6768 | 99.98671
6771 | 100.04453 | 6771 | 108.56682 | 6771 | 104.88332 | 6690 | 101.5116 | 6771 | 99.9862
6774 | 100.04453 | 6774 | 108.57647 | 6774 | 104.88807 | 6693 | 101.51316 | 6774 | 99.9862
6777 | 100.04453 | 6777 | 108.58612 | 6777 | 104.89282 | 6696 | 101.51471 | 6777 | 99.98568
6780 | 100.04453 | 6780 | 108.5953 | 6780 | 104.89709 | 6699 | 101.51627 | 6780 | 99.98568
6783 | 100.04453 | 6783 | 108.60449 | 6783 | 104.90137 | 6702 | 101.5173 | 6783 | 99.98517
6786 | 100.04453 | 6786 | 108.61368 | 6786 | 104.90564 | 6705 | 101.51886 | 6786 | 99.98517
6789 | 100.04453 | 6789 | 108.62287 | 6789 | 104.90992 | 6708 | 101.52041 | 6789 | 99.98517
6792 | 100.04408 | 6792 | 108.63206 | 6792 | 104.91372 | 6711 | 101.52145 | 6792 | 99.98517
6795 | 100.04408 | 6795 | 108.64078 | 6795 | 104.91657 | 6714 | 101.52301 | 6795 | 99.98466
6798 | 100.04408 | 6798 | 108.64951 | 6798 | 104.91989 | 6717 | 101.52456 | 6798 | 99.98466
6801 | 100.04363 | 6801 | 108.65824 | 6801 | 104.92369 | 6720 | 101.52612 | 6801 | 99.98466
6804 | 100.04363 | 6804 | 108.66697 | 6804 | 104.92797 | 6723 | 101.52767 | 6804 | 99.98415
6807 | 100.04317 | 6807 | 108.67524 | 6807 | 104.93177 | 6726 | 101.52923 | 6807 | 99.98415
6810 | 100.04317 | 6810 | 108.68397 | 6810 | 104.93557 | 6729 | 101.53078 | 6810 | 99.98415
6813 | 100.04272 | 6813 | 108.69224 | 6813 | 104.93984 | 6732 | 101.53234 | 6813 | 99.98415
6816 | 100.04272 | 6816 | 108.70051 | 6816 | 104.94412 | 6735 | 101.53389 | 6816 | 99.98415
6819 | 100.04226 | 6819 | 108.70832 | 6819 | 104.94887 | 6738 | 101.53493 | 6819 | 99.98415
6822 | 100.04226 | 6822 | 108.71658 | 6822 | 104.95362 | 6741 | 101.53648 | 6822 | 99.98415
6825 | 100.04181 | 6825 | 108.72439 | 6825 | 104.95789 | 6744 | 101.53752 | 6825 | 99.98415
6828 | 100.04181 | 6828 | 108.7322 | 6828 | 104.96217 | 6747 | 101.53856 | 6828 | 99.98415
6831 | 100.04181 | 6831 | 108.74047 | 6831 | 104.96597 | 6750 | 101.53959 | 6831 | 99.98415
6834 | 100.04135 | 6834 | 108.74828 | 6834 | 104.97024 | 6753 | 101.54063 | 6834 | 99.98415
6837 | 100.04135 | 6837 | 108.75609 | 6837 | 104.97452 | 6756 | 101.54167 | 6837 | 99.98415
6840 | 100.04135 | 6840 | 108.76344 | 6840 | 104.97832 | 6759 | 101.54322 | 6840 | 99.98415
6843 | 100.04135 | 6843 | 108.77125 | 6843 | 104.98212 | 6762 | 101.54426 | 6843 | 99.98364
6846 | 100.0409 | 6846 | 108.77906 | 6846 | 104.98592 | 6765 | 101.54581 | 6846 | 99.98364
6849 | 100.0409 | 6849 | 108.78641 | 6849 | 104.98924 | 6768 | 101.54685 | 6849 | 99.98364
6852 | 100.04044 | 6852 | 108.79422 | 6852 | 104.99257 | 6771 | 101.54892 | 6852 | 99.98364
6855 | 100.04044 | 6855 | 108.80157 | 6855 | 104.99494 | 6774 | 101.55048 | 6855 | 99.98364
6858 | 100.04044 | 6858 | 108.80892 | 6858 | 104.99779 | 6777 | 101.55204 | 6858 | 99.98313
6861 | 100.03999 | 6861 | 108.81627 | 6861 | 105.00017 | 6780 | 101.55359 | 6861 | 99.98313
6864 | 100.03999 | 6864 | 108.82362 | 6864 | 105.00254 | 6783 | 101.55566 | 6864 | 99.98262
6867 | 100.03999 | 6867 | 108.83051 | 6867 | 105.00444 | 6786 | 101.55722 | 6867 | 99.98262
6870 | 100.03999 | 6870 | 108.83787 | 6870 | 105.00682 | 6789 | 101.55877 | 6870 | 99.98211
6873 | 100.03999 | 6873 | 108.84522 | 6873 | 105.00872 | 6792 | 101.56033 | 6873 | 99.98159
6876 | 100.03999 | 6876 | 108.85211 | 6876 | 105.01109 | 6795 | 101.56188 | 6876 | 99.98159
6879 | 100.03999 | 6879 | 108.859 | 6879 | 105.01347 | 6798 | 101.56344 | 6879 | 99.98108
6882 | 100.03999 | 6882 | 108.86635 | 6882 | 105.01584 | 6801 | 101.56499 | 6882 | 99.98057
6885 | 100.03999 | 6885 | 108.87324 | 6885 | 105.01869 | 6804 | 101.56603 | 6885 | 99.98057
6888 | 100.03954 | 6888 | 108.88013 | 6888 | 105.02154 | 6807 | 101.56759 | 6888 | 99.98006
6891 | 100.03954 | 6891 | 108.88748 | 6891 | 105.02487 | 6810 | 101.56862 | 6891 | 99.98006
6894 | 100.03954 | 6894 | 108.89437 | 6894 | 105.02867 | 6813 | 101.56966 | 6894 | 99.97955
6897 | 100.03954 | 6897 | 108.90172 | 6897 | 105.03199 | 6816 | 101.5707 | 6897 | 99.97955
6900 | 100.03908 | 6900 | 108.90861 | 6900 | 105.03579 | 6819 | 101.57173 | 6900 | 99.97955
6903 | 100.03908 | 6903 | 108.9155 | 6903 | 105.04054 | 6822 | 101.57277 | 6903 | 99.97904
6906 | 100.03863 | 6906 | 108.92239 | 6906 | 105.04434 | 6825 | 101.57329 | 6906 | 99.97904
6909 | 100.03863 | 6909 | 108.92929 | 6909 | 105.04861 | 6828 | 101.57381 | 6909 | 99.97904
6912 | 100.03817 | 6912 | 108.93572 | 6912 | 105.05241 | 6831 | 101.57433 | 6912 | 99.97904
6915 | 100.03772 | 6915 | 108.94215 | 6915 | 105.05621 | 6834 | 101.57433 | 6915 | 99.97904
6918 | 100.03772 | 6918 | 108.94858 | 6918 | 105.06049 | 6837 | 101.57433 | 6918 | 99.97904
6921 | 100.03726 | 6921 | 108.95501 | 6921 | 105.06381 | 6840 | 101.57433 | 6921 | 99.97904
6924 | 100.03726 | 6924 | 108.96052 | 6924 | 105.06619 | 6843 | 101.57329 | 6924 | 99.97904
6927 | 100.03681 | 6927 | 108.96604 | 6927 | 105.06619 | 6846 | 101.57329 | 6927 | 99.97904
6930 | 100.03681 | 6930 | 108.97155 | 6930 | 105.06761 | 6849 | 101.57277 | 6930 | 99.97904
6933 | 100.03635 | 6933 | 108.97706 | 6933 | 105.06951 | 6852 | 101.57277 | 6933 | 99.97904
6936 | 100.03635 | 6936 | 108.98166 | 6936 | 105.07189 | 6855 | 101.57329 | 6936 | 99.97904
6939 | 100.0359 | 6939 | 108.98671 | 6939 | 105.07379 | 6858 | 101.57329 | 6939 | 99.97904
6942 | 100.0359 | 6942 | 108.99176 | 6942 | 105.07664 | 6861 | 101.57433 | 6942 | 99.97904
6945 | 100.0359 | 6945 | 108.99682 | 6945 | 105.07996 | 6864 | 101.57484 | 6945 | 99.97853
6948 | 100.03545 | 6948 | 109.00187 | 6948 | 105.08424 | 6867 | 101.5764 | 6948 | 99.97853
6951 | 100.03545 | 6951 | 109.00738 | 6951 | 105.08946 | 6870 | 101.57795 | 6951 | 99.97853
6954 | 100.03545 | 6954 | 109.0129 | 6954 | 105.09326 | 6873 | 101.57951 | 6954 | 99.97853
6957 | 100.03545 | 6957 | 109.01887 | 6957 | 105.09706 | 6876 | 101.58055 | 6957 | 99.97802
6960 | 100.03499 | 6960 | 109.0253 | 6960 | 105.10134 | 6879 | 101.58262 | 6960 | 99.97802
6963 | 100.03499 | 6963 | 109.03219 | 6963 | 105.10419 | 6882 | 101.58417 | 6963 | 99.97802
6966 | 100.03499 | 6966 | 109.03862 | 6966 | 105.10799 | 6885 | 101.58573 | 6966 | 99.97802
6969 | 100.03499 | 6969 | 109.04505 | 6969 | 105.11179 | 6888 | 101.58729 | 6969 | 99.97802
6972 | 100.03499 | 6972 | 109.05194 | 6972 | 105.11559 | 6891 | 101.58936 | 6972 | 99.9775
6975 | 100.03499 | 6975 | 109.05883 | 6975 | 105.11986 | 6894 | 101.59091 | 6975 | 99.9775
6978 | 100.03454 | 6978 | 109.06527 | 6978 | 105.12366 | 6897 | 101.59247 | 6978 | 99.9775
6981 | 100.03454 | 6981 | 109.0717 | 6981 | 105.12699 | 6900 | 101.59402 | 6981 | 99.9775
6984 | 100.03454 | 6984 | 109.07859 | 6984 | 105.13079 | 6903 | 101.59558 | 6984 | 99.9775
6987 | 100.03454 | 6987 | 109.08502 | 6987 | 105.13316 | 6906 | 101.59713 | 6987 | 99.9775
6990 | 100.03454 | 6990 | 109.09099 | 6990 | 105.13601 | 6909 | 101.59869 | 6990 | 99.9775
6993 | 100.03408 | 6993 | 109.09742 | 6993 | 105.13886 | 6912 | 101.59973 | 6993 | 99.9775
6996 | 100.03408 | 6996 | 109.1034 | 6996 | 105.14171 | 6915 | 101.60076 | 6996 | 99.9775
6999 | 100.03408 | 6999 | 109.10937 | 6999 | 105.14456 | 6918 | 101.60232 | 6999 | 99.9775
7002 | 100.03408 | 7002 | 109.11534 | 7002 | 105.14741 | 6921 | 101.60335 | 7002 | 99.9775
7005 | 100.03408 | 7005 | 109.12085 | 7005 | 105.15026 | 6924 | 101.60439 | 7005 | 99.9775
7008 | 100.03363 | 7008 | 109.12637 | 7008 | 105.15311 | 6927 | 101.60543 | 7008 | 99.9775
7011 | 100.03363 | 7011 | 109.13142 | 7011 | 105.15596 | 6930 | 101.60647 | 7011 | 99.97699
7014 | 100.03363 | 7014 | 109.13693 | 7014 | 105.15834 | 6933 | 101.6075 | 7014 | 99.97699
7017 | 100.03363 | 7017 | 109.14244 | 7017 | 105.16119 | 6936 | 101.60854 | 7017 | 99.97699
7020 | 100.03408 | 7020 | 109.1475 | 7020 | 105.16356 | 6939 | 101.60906 | 7020 | 99.97699
7023 | 100.03408 | 7023 | 109.15255 | 7023 | 105.16594 | 6942 | 101.61009 | 7023 | 99.97699
7026 | 100.03363 | 7026 | 109.15806 | 7026 | 105.16831 | 6945 | 101.61061 | 7026 | 99.97648
7029 | 100.03363 | 7029 | 109.16358 | 7029 | 105.17069 | 6948 | 101.61165 | 7029 | 99.97648
7032 | 100.03363 | 7032 | 109.16863 | 7032 | 105.17306 | 6951 | 101.61217 | 7032 | 99.97648
7035 | 100.03317 | 7035 | 109.17414 | 7035 | 105.17496 | 6954 | 101.61269 | 7035 | 99.97648
7038 | 100.03317 | 7038 | 109.17966 | 7038 | 105.17734 | 6957 | 101.6132 | 7038 | 99.97648
7041 | 100.03317 | 7041 | 109.18471 | 7041 | 105.17924 | 6960 | 101.61372 | 7041 | 99.97648
7044 | 100.03272 | 7044 | 109.19022 | 7044 | 105.18114 | 6963 | 101.61424 | 7044 | 99.97699
7047 | 100.03272 | 7047 | 109.19573 | 7047 | 105.18351 | 6966 | 101.61476 | 7047 | 99.97699
7050 | 100.03226 | 7050 | 109.20079 | 7050 | 105.18589 | 6969 | 101.6158 | 7050 | 99.97699
7053 | 100.03226 | 7053 | 109.2063 | 7053 | 105.18826 | 6972 | 101.61631 | 7053 | 99.97699
7056 | 100.03181 | 7056 | 109.21135 | 7056 | 105.19111 | 6975 | 101.61735 | 7056 | 99.97699
7059 | 100.03136 | 7059 | 109.21595 | 7059 | 105.19396 | 6978 | 101.61839 | 7059 | 99.97699
7062 | 100.03136 | 7062 | 109.221 | 7062 | 105.19681 | 6981 | 101.61942 | 7062 | 99.97699
7065 | 100.0309 | 7065 | 109.22606 | 7065 | 105.19918 | 6984 | 101.62046 | 7065 | 99.97699
7068 | 100.0309 | 7068 | 109.23065 | 7068 | 105.20156 | 6987 | 101.62202 | 7068 | 99.97699
7071 | 100.0309 | 7071 | 109.2357 | 7071 | 105.20393 | 6990 | 101.62305 | 7071 | 99.97648
7074 | 100.0309 | 7074 | 109.2403 | 7074 | 105.20631 | 6993 | 101.62357 | 7074 | 99.97648
7077 | 100.0309 | 7077 | 109.24535 | 7077 | 105.20868 | 6996 | 101.62461 | 7077 | 99.97648
7080 | 100.0309 | 7080 | 109.2504 | 7080 | 105.21106 | 6999 | 101.62513 | 7080 | 99.97648
7083 | 100.0309 | 7083 | 109.255 | 7083 | 105.21343 | 7002 | 101.62565 | 7083 | 99.97648
7086 | 100.03045 | 7086 | 109.26005 | 7086 | 105.21533 | 7005 | 101.62616 | 7086 | 99.97648
7089 | 100.03045 | 7089 | 109.26464 | 7089 | 105.21723 | 7008 | 101.62668 | 7089 | 99.97648
7092 | 100.03045 | 7092 | 109.2697 | 7092 | 105.21913 | 7011 | 101.62668 | 7092 | 99.97648
7095 | 100.0309 | 7095 | 109.27429 | 7095 | 105.22103 | 7014 | 101.6272 | 7095 | 99.97648
7098 | 100.0309 | 7098 | 109.27889 | 7098 | 105.22293 | 7017 | 101.62772 | 7098 | 99.97648
7101 | 100.0309 | 7101 | 109.28348 | 7101 | 105.22531 | 7020 | 101.62824 | 7101 | 99.97648
7104 | 100.0309 | 7104 | 109.28807 | 7104 | 105.22768 | 7023 | 101.62876 | 7104 | 99.97648
7107 | 100.0309 | 7107 | 109.29267 | 7107 | 105.23006 | 7026 | 101.62927 | 7107 | 99.97648
7110 | 100.0309 | 7110 | 109.29726 | 7110 | 105.23243 | 7029 | 101.62979 | 7110 | 99.97648
7113 | 100.0309 | 7113 | 109.3014 | 7113 | 105.23481 | 7032 | 101.63031 | 7113 | 99.97597
7116 | 100.0309 | 7116 | 109.30553 | 7116 | 105.23718 | 7035 | 101.63083 | 7116 | 99.97597
7119 | 100.03045 | 7119 | 109.30967 | 7119 | 105.23956 | 7038 | 101.63135 | 7119 | 99.97597
7122 | 100.0309 | 7122 | 109.3138 | 7122 | 105.24193 | 7041 | 101.63187 | 7122 | 99.97597
7125 | 100.0309 | 7125 | 109.31839 | 7125 | 105.24383 | 7044 | 101.63238 | 7125 | 99.97597
7128 | 100.03136 | 7128 | 109.32253 | 7128 | 105.24573 | 7047 | 101.6329 | 7128 | 99.97597
7131 | 100.03136 | 7131 | 109.32666 | 7131 | 105.24763 | 7050 | 101.63342 | 7131 | 99.97648
7134 | 100.03181 | 7134 | 109.33126 | 7134 | 105.24906 | 7053 | 101.63394 | 7134 | 99.97699
7137 | 100.03226 | 7137 | 109.33585 | 7137 | 105.25096 | 7056 | 101.63446 | 7137 | 99.97699
7140 | 100.03226 | 7140 | 109.34044 | 7140 | 105.25286 | 7059 | 101.63498 | 7140 | 99.9775
7143 | 100.03226 | 7143 | 109.34504 | 7143 | 105.25523 | 7062 | 101.63549 | 7143 | 99.9775
7146 | 100.03181 | 7146 | 109.34917 | 7146 | 105.25713 | 7065 | 101.63601 | 7146 | 99.9775
7149 | 100.03136 | 7149 | 109.35377 | 7149 | 105.25903 | 7068 | 101.63601 | 7149 | 99.97699
7152 | 100.03045 | 7152 | 109.3579 | 7152 | 105.26093 | 7071 | 101.63653 | 7152 | 99.97597
7155 | 100.02999 | 7155 | 109.3625 | 7155 | 105.26283 | 7074 | 101.63705 | 7155 | 99.97597
7158 | 100.02954 | 7158 | 109.36663 | 7158 | 105.26473 | 7077 | 101.63757 | 7158 | 99.97546
7161 | 100.02908 | 7161 | 109.37076 | 7161 | 105.26663 | 7080 | 101.63809 | 7161 | 99.97495
7164 | 100.02954 | 7164 | 109.3749 | 7164 | 105.26853 | 7083 | 101.6386 | 7164 | 99.97495
7167 | 100.02954 | 7167 | 109.37903 | 7167 | 105.26996 | 7086 | 101.63964 | 7167 | 99.97495
7170 | 100.02954 | 7170 | 109.38317 | 7170 | 105.27186 | 7089 | 101.64016 | 7170 | 99.97495
7173 | 100.02954 | 7173 | 109.3873 | 7173 | 105.27376 | 7092 | 101.6412 | 7173 | 99.97546
7176 | 100.02999 | 7176 | 109.3919 | 7176 | 105.27518 | 7095 | 101.64172 | 7176 | 99.97597
7179 | 100.02999 | 7179 | 109.39603 | 7179 | 105.27708 | 7098 | 101.64223 | 7179 | 99.97597
7182 | 100.03045 | 7182 | 109.40017 | 7182 | 105.27851 | 7101 | 101.64275 | 7182 | 99.97648
7185 | 100.03045 | 7185 | 109.4043 | 7185 | 105.28041 | 7104 | 101.64327 | 7185 | 99.97699
7188 | 100.03045 | 7188 | 109.40844 | 7188 | 105.28231 | 7107 | 101.64327 | 7188 | 99.97699
7191 | 100.0309 | 7191 | 109.41257 | 7191 | 105.28421 | 7110 | 101.64327 | 7191 | 99.9775
7194 | 100.03136 | 7194 | 109.4167 | 7194 | 105.28563 | 7113 | 101.64379 | 7194 | 99.97802
7197 | 100.03136 | 7197 | 109.4213 | 7197 | 105.28753 | 7116 | 101.64379 | 7197 | 99.97853
7200 | 100.03181 | 7200 | 109.42543 | 7200 | 105.28943 | 7119 | 101.64431 | 7200 | 99.97853
7203 | 100.03181 | 7203 | 109.42957 | 7203 | 105.29133 | 7122 | 101.64483 | 7203 | 99.97904
7206 | 100.03226 | 7206 | 109.4337 | 7206 | 105.29371 | 7125 | 101.64534 | 7206 | 99.97955
7209 | 100.03226 | 7209 | 109.43784 | 7209 | 105.29561 | 7128 | 101.64586 | 7209 | 99.97955
7212 | 100.03272 | 7212 | 109.44151 | 7212 | 105.29751 | 7131 | 101.6469 | 7212 | 99.98006
7215 | 100.03272 | 7215 | 109.44565 | 7215 | 105.29941 | 7134 | 101.64742 | 7215 | 99.98057
7218 | 100.03317 | 7218 | 109.44978 | 7218 | 105.30178 | 7137 | 101.64794 | 7218 | 99.98057
7221 | 100.03317 | 7221 | 109.45346 | 7221 | 105.30368 | 7140 | 101.64845 | 7221 | 99.98108
7224 | 100.03363 | 7224 | 109.45713 | 7224 | 105.30511 | 7143 | 101.64897 | 7224 | 99.98159
7227 | 100.03408 | 7227 | 109.46127 | 7227 | 105.30701 | 7146 | 101.64949 | 7227 | 99.98211
7230 | 100.03454 | 7230 | 109.46494 | 7230 | 105.30891 | 7149 | 101.65001 | 7230 | 99.98211
7233 | 100.03454 | 7233 | 109.46862 | 7233 | 105.31081 | 7152 | 101.65001 | 7233 | 99.98262
7236 | 100.03499 | 7236 | 109.47229 | 7236 | 105.31223 | 7155 | 101.65001 | 7236 | 99.98262
7239 | 100.03545 | 7239 | 109.47551 | 7239 | 105.31413 | 7158 | 101.65001 | 7239 | 99.98313
7242 | 100.0359 | 7242 | 109.47918 | 7242 | 105.31603 | 7161 | 101.65001 | 7242 | 99.98313
7245 | 100.03635 | 7245 | 109.48286 | 7245 | 105.31746 | 7164 | 101.65001 | 7245 | 99.98313
7248 | 100.03681 | 7248 | 109.48607 | 7248 | 105.31936 | 7167 | 101.65053 | 7248 | 99.98313
7251 | 100.03726 | 7251 | 109.48975 | 7251 | 105.32078 | 7170 | 101.65053 | 7251 | 99.98364
7254 | 100.03772 | 7254 | 109.49342 | 7254 | 105.32221 | 7173 | 101.65105 | 7254 | 99.98364
7257 | 100.03817 | 7257 | 109.49756 | 7257 | 105.32411 | 7176 | 101.65105 | 7257 | 99.98364
7260 | 100.03817 | 7260 | 109.50123 | 7260 | 105.32601 | 7179 | 101.65156 | 7260 | 99.98415
7263 | 100.03863 | 7263 | 109.50491 | 7263 | 105.32743 | 7182 | 101.65156 | 7263 | 99.98415
7266 | 100.03908 | 7266 | 109.50904 | 7266 | 105.32933 | 7185 | 101.65208 | 7266 | 99.98415
7269 | 100.03908 | 7269 | 109.51272 | 7269 | 105.33076 | 7188 | 101.65208 | 7269 | 99.98466
7272 | 100.03954 | 7272 | 109.51639 | 7272 | 105.33218 | 7191 | 101.6526 | 7272 | 99.98466
7275 | 100.03999 | 7275 | 109.52007 | 7275 | 105.33408 | 7194 | 101.65312 | 7275 | 99.98466
7278 | 100.04044 | 7278 | 109.52374 | 7278 | 105.33551 | 7197 | 101.65312 | 7278 | 99.98517
7281 | 100.04044 | 7281 | 109.52788 | 7281 | 105.33741 | 7200 | 101.65364 | 7281 | 99.98517
7284 | 100.0409 | 7284 | 109.53155 | 7284 | 105.33883 | 7203 | 101.65467 | 7284 | 99.98517
7287 | 100.04135 | 7287 | 109.53569 | 7287 | 105.34073 | 7206 | 101.65519 | 7287 | 99.98568
7290 | 100.04181 | 7290 | 109.53936 | 7290 | 105.34263 | 7209 | 101.65571 | 7290 | 99.98568
7293 | 100.04181 | 7293 | 109.5435 | 7293 | 105.34453 | 7212 | 101.65623 | 7293 | 99.98568
7296 | 100.04226 | 7296 | 109.54763 | 7296 | 105.34596 | 7215 | 101.65623 | 7296 | 99.9862
7299 | 100.04272 | 7299 | 109.55131 | 7299 | 105.34786 | 7218 | 101.65675 | 7299 | 99.9862
7302 | 100.04317 | 7302 | 109.55498 | 7302 | 105.34928 | 7221 | 101.65727 | 7302 | 99.98671
7305 | 100.04317 | 7305 | 109.55866 | 7305 | 105.35118 | 7224 | 101.65779 | 7305 | 99.98671
7308 | 100.04363 | 7308 | 109.56233 | 7308 | 105.35261 | 7227 | 101.65779 | 7308 | 99.98722
7311 | 100.04408 | 7311 | 109.56555 | 7311 | 105.35403 | 7230 | 101.6583 | 7311 | 99.98722
7314 | 100.04453 | 7314 | 109.56922 | 7314 | 105.35545 | 7233 | 101.6583 | 7314 | 99.98773
7317 | 100.04453 | 7317 | 109.57244 | 7317 | 105.35688 | 7236 | 101.65882 | 7317 | 99.98773
7320 | 100.04499 | 7320 | 109.57612 | 7320 | 105.35878 | 7239 | 101.65934 | 7320 | 99.98824
7323 | 100.04544 | 7323 | 109.57933 | 7323 | 105.3602 | 7242 | 101.65986 | 7323 | 99.98824
7326 | 100.0459 | 7326 | 109.58301 | 7326 | 105.36163 | 7245 | 101.66038 | 7326 | 99.98875
7329 | 100.0459 | 7329 | 109.58622 | 7329 | 105.36305 | 7248 | 101.6609 | 7329 | 99.98875
7332 | 100.04681 | 7332 | 109.58944 | 7332 | 105.36448 | 7251 | 101.6609 | 7332 | 99.98926
7335 | 100.04726 | 7335 | 109.59265 | 7335 | 105.3659 | 7254 | 101.66141 | 7335 | 99.98977
7338 | 100.04771 | 7338 | 109.59587 | 7338 | 105.36733 | 7257 | 101.66193 | 7338 | 99.99029
7341 | 100.04817 | 7341 | 109.59908 | 7341 | 105.36875 | 7260 | 101.66193 | 7341 | 99.9908
7344 | 100.04908 | 7344 | 109.6023 | 7344 | 105.37018 | 7263 | 101.66245 | 7344 | 99.99131
7347 | 100.04953 | 7347 | 109.60552 | 7347 | 105.3716 | 7266 | 101.66245 | 7347 | 99.99131
7350 | 100.04999 | 7350 | 109.60873 | 7350 | 105.37303 | 7269 | 101.66245 | 7350 | 99.99182
7353 | 100.05044 | 7353 | 109.61195 | 7353 | 105.37445 | 7272 | 101.66297 | 7353 | 99.99233
7356 | 100.0509 | 7356 | 109.61516 | 7356 | 105.37588 | 7275 | 101.66349 | 7356 | 99.99284
7359 | 100.05135 | 7359 | 109.61792 | 7359 | 105.3773 | 7278 | 101.66349 | 7359 | 99.99335
7362 | 100.0518 | 7362 | 109.62114 | 7362 | 105.37873 | 7281 | 101.66401 | 7362 | 99.99335
7365 | 100.05226 | 7365 | 109.62435 | 7365 | 105.38015 | 7284 | 101.66401 | 7365 | 99.99386
7368 | 100.05271 | 7368 | 109.62803 | 7368 | 105.3811 | 7287 | 101.66452 | 7368 | 99.99438
7371 | 100.05271 | 7371 | 109.63124 | 7371 | 105.38253 | 7290 | 101.66452 | 7371 | 99.99438
7374 | 100.05317 | 7374 | 109.63446 | 7374 | 105.38348 | 7293 | 101.66504 | 7374 | 99.99489
7377 | 100.05362 | 7377 | 109.63767 | 7377 | 105.38443 | 7296 | 101.66504 | 7377 | 99.99489
7380 | 100.05408 | 7380 | 109.64089 | 7380 | 105.38538 | 7299 | 101.66556 | 7380 | 99.9954
7383 | 100.05453 | 7383 | 109.64411 | 7383 | 105.38633 | 7302 | 101.66556 | 7383 | 99.9954
7386 | 100.05453 | 7386 | 109.64732 | 7386 | 105.38728 | 7305 | 101.66608 | 7386 | 99.99591
7389 | 100.05499 | 7389 | 109.65008 | 7389 | 105.38823 | 7308 | 101.66608 | 7389 | 99.99591
7392 | 100.05544 | 7392 | 109.65329 | 7392 | 105.38918 | 7311 | 101.6666 | 7392 | 99.99642
7395 | 100.05544 | 7395 | 109.65605 | 7395 | 105.3906 | 7314 | 101.6666 | 7395 | 99.99642
7398 | 100.05589 | 7398 | 109.65927 | 7398 | 105.39155 | 7317 | 101.66712 | 7398 | 99.99642
7401 | 100.05635 | 7401 | 109.66202 | 7401 | 105.39298 | 7320 | 101.66712 | 7401 | 99.99693
7404 | 100.05635 | 7404 | 109.66524 | 7404 | 105.39393 | 7323 | 101.66712 | 7404 | 99.99693
7407 | 100.0568 | 7407 | 109.66845 | 7407 | 105.39535 | 7326 | 101.66763 | 7407 | 99.99693
7410 | 100.0568 | 7410 | 109.67167 | 7410 | 105.39678 | 7329 | 101.66815 | 7410 | 99.99744
7413 | 100.05726 | 7413 | 109.67443 | 7413 | 105.3982 | 7332 | 101.66867 | 7413 | 99.99744
7416 | 100.05726 | 7416 | 109.67764 | 7416 | 105.39963 | 7335 | 101.66919 | 7416 | 99.99744
7419 | 100.05726 | 7419 | 109.68086 | 7419 | 105.40105 | 7338 | 101.66971 | 7419 | 99.99744
7422 | 100.05771 | 7422 | 109.68407 | 7422 | 105.40248 | 7341 | 101.66971 | 7422 | 99.99795
7425 | 100.05771 | 7425 | 109.68683 | 7425 | 105.40343 | 7344 | 101.67023 | 7425 | 99.99795
7428 | 100.05771 | 7428 | 109.69005 | 7428 | 105.40485 | 7347 | 101.67074 | 7428 | 99.99795
7431 | 100.05771 | 7431 | 109.69326 | 7431 | 105.40628 | 7350 | 101.67126 | 7431 | 99.99795
7434 | 100.05771 | 7434 | 109.69602 | 7434 | 105.4077 | 7353 | 101.67178 | 7434 | 99.99795
7437 | 100.05817 | 7437 | 109.69923 | 7437 | 105.4096 | 7356 | 101.6723 | 7437 | 99.99847
7440 | 100.05771 | 7440 | 109.70245 | 7440 | 105.41103 | 7359 | 101.67282 | 7440 | 99.99847
7443 | 100.05817 | 7443 | 109.70566 | 7443 | 105.41293 | 7362 | 101.67282 | 7443 | 99.99847
7446 | 100.05817 | 7446 | 109.70888 | 7446 | 105.41435 | 7365 | 101.67334 | 7446 | 99.99898
7449 | 100.05817 | 7449 | 109.71164 | 7449 | 105.41578 | 7368 | 101.67334 | 7449 | 99.99898
7452 | 100.05817 | 7452 | 109.71439 | 7452 | 105.41768 | 7371 | 101.67334 | 7452 | 99.99898
7455 | 100.05817 | 7455 | 109.71715 | 7455 | 105.41863 | 7374 | 101.67334 | 7455 | 99.99898
7458 | 100.05817 | 7458 | 109.71991 | 7458 | 105.42005 | 7377 | 101.67334 | 7458 | 99.99898
7461 | 100.05817 | 7461 | 109.72266 | 7461 | 105.421 | 7380 | 101.67334 | 7461 | 99.99898
7464 | 100.05817 | 7464 | 109.72496 | 7464 | 105.42195 | 7383 | 101.67282 | 7464 | 99.99898
7467 | 100.05817 | 7467 | 109.72772 | 7467 | 105.4229 | 7386 | 101.67282 | 7467 | 99.99898
7470 | 100.05817 | 7470 | 109.73001 | 7470 | 105.42385 | 7389 | 101.67334 | 7470 | 99.99949
7473 | 100.05817 | 7473 | 109.73277 | 7473 | 105.4248 | 7392 | 101.67334 | 7473 | 99.99949
7476 | 100.05817 | 7476 | 109.73553 | 7476 | 105.42575 | 7395 | 101.67334 | 7476 | 100
7479 | 100.05817 | 7479 | 109.73828 | 7479 | 105.42718 | 7398 | 101.67385 | 7479 | 100
7482 | 100.05817 | 7482 | 109.74104 | 7482 | 105.42813 | 7401 | 101.67385 | 7482 | 100
7485 | 100.05817 | 7485 | 109.74379 | 7485 | 105.42908 | 7404 | 101.67437 | 7485 | 100.00051
7488 | 100.05817 | 7488 | 109.74701 | 7488 | 105.43003 | 7407 | 101.67437 | 7488 | 100.00051
7491 | 100.05862 | 7491 | 109.75023 | 7491 | 105.43098 | 7410 | 101.67489 | 7491 | 100.00102
7494 | 100.05862 | 7494 | 109.75344 | 7494 | 105.4324 | 7413 | 101.67541 | 7494 | 100.00102
7497 | 100.05862 | 7497 | 109.7562 | 7497 | 105.43335 | 7416 | 101.67645 | 7497 | 100.00102
7500 | 100.05908 | 7500 | 109.75941 | 7500 | 105.43478 | 7419 | 101.67697 | 7500 | 100.00102
7503 | 100.05908 | 7503 | 109.76263 | 7503 | 105.43573 | 7422 | 101.67748 | 7503 | 100.00153
7506 | 100.05953 | 7506 | 109.76585 | 7506 | 105.43715 | 7425 | 101.678 | 7506 | 100.00153
7509 | 100.05953 | 7509 | 109.7686 | 7509 | 105.4381 | 7428 | 101.67852 | 7509 | 100.00153
7512 | 100.05998 | 7512 | 109.77182 | 7512 | 105.43953 | 7431 | 101.67852 | 7512 | 100.00205
7515 | 100.05998 | 7515 | 109.77503 | 7515 | 105.44095 | 7434 | 101.67904 | 7515 | 100.00205
7518 | 100.05998 | 7518 | 109.77779 | 7518 | 105.4419 | 7437 | 101.67956 | 7518 | 100.00256
7521 | 100.06044 | 7521 | 109.78101 | 7521 | 105.44285 | 7440 | 101.67956 | 7521 | 100.00256
7524 | 100.06044 | 7524 | 109.78422 | 7524 | 105.44428 | 7443 | 101.67956 | 7524 | 100.00256
7527 | 100.06044 | 7527 | 109.78698 | 7527 | 105.44523 | 7446 | 101.67956 | 7527 | 100.00307
7530 | 100.06044 | 7530 | 109.79019 | 7530 | 105.44618 | 7449 | 101.67956 | 7530 | 100.00307
7533 | 100.06089 | 7533 | 109.79295 | 7533 | 105.44713 | 7452 | 101.67956 | 7533 | 100.00307
7536 | 100.06089 | 7536 | 109.79571 | 7536 | 105.44855 | 7455 | 101.67956 | 7536 | 100.00358
7539 | 100.06135 | 7539 | 109.79846 | 7539 | 105.4495 | 7458 | 101.67956 | 7539 | 100.00358
7542 | 100.06135 | 7542 | 109.80076 | 7542 | 105.45045 | 7461 | 101.67956 | 7542 | 100.00409
7545 | 100.06135 | 7545 | 109.80352 | 7545 | 105.45188 | 7464 | 101.67956 | 7545 | 100.00409
7548 | 100.0618 | 7548 | 109.80581 | 7548 | 105.45283 | 7467 | 101.67956 | 7548 | 100.0046
7551 | 100.0618 | 7551 | 109.80811 | 7551 | 105.45378 | 7470 | 101.67956 | 7551 | 100.0046
7554 | 100.0618 | 7554 | 109.81087 | 7554 | 105.45473 | 7473 | 101.67956 | 7554 | 100.00511
7557 | 100.06226 | 7557 | 109.81316 | 7557 | 105.45568 | 7476 | 101.67956 | 7557 | 100.00511
7560 | 100.06226 | 7560 | 109.81592 | 7560 | 105.45663 | 7479 | 101.67956 | 7560 | 100.00562
7563 | 100.06226 | 7563 | 109.81868 | 7563 | 105.45758 | 7482 | 101.67956 | 7563 | 100.00614
7566 | 100.06271 | 7566 | 109.82143 | 7566 | 105.45853 | 7485 | 101.67956 | 7566 | 100.00614
7569 | 100.06271 | 7569 | 109.82419 | 7569 | 105.45948 | 7488 | 101.67956 | 7569 | 100.00665
7572 | 100.06271 | 7572 | 109.82695 | 7572 | 105.45995 | 7491 | 101.68008 | 7572 | 100.00665
7575 | 100.06317 | 7575 | 109.83016 | 7575 | 105.4609 | 7494 | 101.68008 | 7575 | 100.00716
7578 | 100.06317 | 7578 | 109.83292 | 7578 | 105.46185 | 7497 | 101.68059 | 7578 | 100.00716
7581 | 100.06317 | 7581 | 109.83613 | 7581 | 105.4628 | 7500 | 101.68059 | 7581 | 100.00767
7584 | 100.06362 | 7584 | 109.83889 | 7584 | 105.46375 | 7503 | 101.68111 | 7584 | 100.00767
7587 | 100.06407 | 7587 | 109.84165 | 7587 | 105.46518 | 7506 | 101.68111 | 7587 | 100.00818
7590 | 100.06407 | 7590 | 109.8444 | 7590 | 105.46613 | 7509 | 101.68163 | 7590 | 100.00869
7593 | 100.06453 | 7593 | 109.84716 | 7593 | 105.46755 | 7512 | 101.68163 | 7593 | 100.00869
7596 | 100.06498 | 7596 | 109.84946 | 7596 | 105.46898 | 7515 | 101.68215 | 7596 | 100.0092
7599 | 100.06498 | 7599 | 109.85175 | 7599 | 105.47088 | 7518 | 101.68215 | 7599 | 100.00971
7602 | 100.06544 | 7602 | 109.85405 | 7602 | 105.47183 | 7521 | 101.68267 | 7602 | 100.00971
7605 | 100.06544 | 7605 | 109.85635 | 7605 | 105.47325 | 7524 | 101.68319 | 7605 | 100.01023
7608 | 100.06589 | 7608 | 109.85864 | 7608 | 105.47468 | 7527 | 101.68319 | 7608 | 100.01074
7611 | 100.06589 | 7611 | 109.86094 | 7611 | 105.47563 | 7530 | 101.6837 | 7611 | 100.01125
7614 | 100.06635 | 7614 | 109.8637 | 7614 | 105.47658 | 7533 | 101.6837 | 7614 | 100.01125
7617 | 100.06635 | 7617 | 109.86599 | 7617 | 105.47753 | 7536 | 101.68422 | 7617 | 100.01176
7620 | 100.0668 | 7620 | 109.86875 | 7620 | 105.47848 | 7539 | 101.68422 | 7620 | 100.01227
7623 | 100.0668 | 7623 | 109.87151 | 7623 | 105.47943 | 7542 | 101.68474 | 7623 | 100.01278
7626 | 100.06726 | 7626 | 109.8738 | 7626 | 105.48038 | 7545 | 101.68474 | 7626 | 100.01329
7629 | 100.06726 | 7629 | 109.87656 | 7629 | 105.48133 | 7548 | 101.68474 | 7629 | 100.01329
7632 | 100.06726 | 7632 | 109.87886 | 7632 | 105.48228 | 7551 | 101.68474 | 7632 | 100.0138
7635 | 100.06771 | 7635 | 109.88161 | 7635 | 105.48323 | 7554 | 101.68474 | 7635 | 100.01432
7638 | 100.06771 | 7638 | 109.88391 | 7638 | 105.48418 | 7557 | 101.68474 | 7638 | 100.01432
7641 | 100.06771 | 7641 | 109.88621 | 7641 | 105.48513 | 7560 | 101.68474 | 7641 | 100.01483
7644 | 100.06771 | 7644 | 109.88896 | 7644 | 105.4856 | 7563 | 101.68474 | 7644 | 100.01483
7647 | 100.06816 | 7647 | 109.89126 | 7647 | 105.48655 | 7566 | 101.68474 | 7647 | 100.01534
7650 | 100.06816 | 7650 | 109.89402 | 7650 | 105.4875 | 7569 | 101.68474 | 7650 | 100.01534
7653 | 100.06816 | 7653 | 109.89677 | 7653 | 105.48845 | 7572 | 101.68474 | 7653 | 100.01585
7656 | 100.06862 | 7656 | 109.89953 | 7656 | 105.4894 | 7575 | 101.68474 | 7656 | 100.01585
7659 | 100.06862 | 7659 | 109.90229 | 7659 | 105.49035 | 7578 | 101.68474 | 7659 | 100.01636
7662 | 100.06907 | 7662 | 109.90504 | 7662 | 105.4913 | 7581 | 101.68474 | 7662 | 100.01636
7665 | 100.06907 | 7665 | 109.90734 | 7665 | 105.49225 | 7584 | 101.68474 | 7665 | 100.01687
7668 | 100.06953 | 7668 | 109.90964 | 7668 | 105.4932 | 7587 | 101.68526 | 7668 | 100.01687
7671 | 100.06953 | 7671 | 109.91193 | 7671 | 105.49463 | 7590 | 101.68526 | 7671 | 100.01738
7674 | 100.06998 | 7674 | 109.91423 | 7674 | 105.49605 | 7593 | 101.68526 | 7674 | 100.01789
7677 | 100.07044 | 7677 | 109.91653 | 7677 | 105.497 | 7596 | 101.68578 | 7677 | 100.01789
7680 | 100.07044 | 7680 | 109.91837 | 7680 | 105.49795 | 7599 | 101.68578 | 7680 | 100.01841
7683 | 100.07044 | 7683 | 109.92066 | 7683 | 105.4989 | 7602 | 101.6863 | 7683 | 100.01892
7686 | 100.07089 | 7686 | 109.92342 | 7686 | 105.49985 | 7605 | 101.6863 | 7686 | 100.01943
7689 | 100.07135 | 7689 | 109.92572 | 7689 | 105.5008 | 7608 | 101.68681 | 7689 | 100.01943
7692 | 100.07135 | 7692 | 109.92893 | 7692 | 105.50175 | 7611 | 101.68681 | 7692 | 100.01994
7695 | 100.0718 | 7695 | 109.93169 | 7695 | 105.50223 | 7614 | 101.68681 | 7695 | 100.02045
7698 | 100.0718 | 7698 | 109.93444 | 7698 | 105.5027 | 7617 | 101.68681 | 7698 | 100.02096
7701 | 100.07225 | 7701 | 109.93674 | 7701 | 105.50365 | 7620 | 101.68681 | 7701 | 100.02096
7704 | 100.07271 | 7704 | 109.9395 | 7704 | 105.50413 | 7623 | 101.68733 | 7704 | 100.02147
7707 | 100.07271 | 7707 | 109.94179 | 7707 | 105.5046 | 7626 | 101.68733 | 7707 | 100.02147
7710 | 100.07316 | 7710 | 109.94409 | 7710 | 105.50555 | 7629 | 101.68733 | 7710 | 100.02198
7713 | 100.07316 | 7713 | 109.94639 | 7713 | 105.50603 | 7632 | 101.68733 | 7713 | 100.0225
7716 | 100.07316 | 7716 | 109.94869 | 7716 | 105.50698 | 7635 | 101.68733 | 7716 | 100.0225
7719 | 100.07362 | 7719 | 109.95098 | 7719 | 105.50793 | 7638 | 101.68733 | 7719 | 100.02301
7722 | 100.07362 | 7722 | 109.95328 | 7722 | 105.50888 | 7641 | 101.68733 | 7722 | 100.02301
7725 | 100.07316 | 7725 | 109.95604 | 7725 | 105.50983 | 7644 | 101.68785 | 7725 | 100.0225
7728 | 100.0718 | 7728 | 109.95833 | 7728 | 105.5103 | 7647 | 101.68785 | 7728 | 100.02147
7731 | 100.07089 | 7731 | 109.96109 | 7731 | 105.51125 | 7650 | 101.68785 | 7731 | 100.01994
7734 | 100.06953 | 7734 | 109.96339 | 7734 | 105.51173 | 7653 | 101.68785 | 7734 | 100.01943
7737 | 100.06953 | 7737 | 109.96568 | 7737 | 105.5122 | 7656 | 101.68785 | 7737 | 100.01892
7740 | 100.06907 | 7740 | 109.96798 | 7740 | 105.51315 | 7659 | 101.68785 | 7740 | 100.01892
7743 | 100.06953 | 7743 | 109.97028 | 7743 | 105.51315 | 7662 | 101.68733 | 7743 | 100.01943
7746 | 100.07044 | 7746 | 109.97303 | 7746 | 105.5141 | 7665 | 101.68733 | 7746 | 100.02045
7749 | 100.07135 | 7749 | 109.97533 | 7749 | 105.51457 | 7668 | 101.68681 | 7749 | 100.02147
7752 | 100.07407 | 7752 | 109.97809 | 7752 | 105.51505 | 7671 | 101.68681 | 7752 | 100.02454
7755 | 100.07544 | 7755 | 109.98084 | 7755 | 105.516 | 7674 | 101.68681 | 7755 | 100.02607
7758 | 100.07634 | 7758 | 109.98314 | 7758 | 105.51695 | 7677 | 101.6863 | 7758 | 100.02659
7761 | 100.07725 | 7761 | 109.9859 | 7761 | 105.5179 | 7680 | 101.6863 | 7761 | 100.02761
7764 | 100.0768 | 7764 | 109.98819 | 7764 | 105.51885 | 7683 | 101.68681 | 7764 | 100.0271
7767 | 100.0768 | 7767 | 109.99049 | 7767 | 105.5198 | 7686 | 101.68681 | 7767 | 100.0271
7770 | 100.0768 | 7770 | 109.99279 | 7770 | 105.52075 | 7689 | 101.68681 | 7770 | 100.02659
7773 | 100.0768 | 7773 | 109.99508 | 7773 | 105.52217 | 7692 | 101.68681 | 7773 | 100.02659
7776 | 100.07634 | 7776 | 109.99692 | 7776 | 105.52312 | 7695 | 101.68681 | 7776 | 100.02556
7779 | 100.07634 | 7779 | 109.99876 | 7779 | 105.52455 | 7698 | 101.6863 | 7779 | 100.02505
7782 | 100.07634 | 7782 | 110.00106 | 7782 | 105.52597 | 7701 | 101.6863 | 7782 | 100.02505
7785 | 100.07589 | 7785 | 110.00289 | 7785 | 105.5274 | 7704 | 101.6863 | 7785 | 100.02454
7788 | 100.07589 | 7788 | 110.00473 | 7788 | 105.52882 | 7707 | 101.68578 | 7788 | 100.02403
7791 | 100.07589 | 7791 | 110.00657 | 7791 | 105.53072 | 7710 | 101.68578 | 7791 | 100.02352
7794 | 100.07589 | 7794 | 110.00841 | 7794 | 105.53215 | 7713 | 101.68526 | 7794 | 100.02352
7797 | 100.07589 | 7797 | 110.00979 | 7797 | 105.53357 | 7716 | 101.68526 | 7797 | 100.02301
7800 | 100.07589 | 7800 | 110.01162 | 7800 | 105.53452 | 7719 | 101.68526 | 7800 | 100.02301
7803 | 100.07544 | 7803 | 110.01346 | 7803 | 105.53595 | 7722 | 101.68474 | 7803 | 100.0225
7806 | 100.07544 | 7806 | 110.0153 | 7806 | 105.53737 | 7725 | 101.68474 | 7806 | 100.0225
7809 | 100.07544 | 7809 | 110.01714 | 7809 | 105.5388 | 7728 | 101.68474 | 7809 | 100.02198
7812 | 100.07544 | 7812 | 110.01897 | 7812 | 105.54022 | 7731 | 101.68474 | 7812 | 100.0225
7815 | 100.07544 | 7815 | 110.02081 | 7815 | 105.5426 | 7734 | 101.68474 | 7815 | 100.0225
7818 | 100.07498 | 7818 | 110.02265 | 7818 | 105.5445 | 7737 | 101.68526 | 7818 | 100.02198
7821 | 100.07498 | 7821 | 110.02449 | 7821 | 105.54687 | 7740 | 101.68578 | 7821 | 100.02198
7824 | 100.07498 | 7824 | 110.02678 | 7824 | 105.54925 | 7743 | 101.68681 | 7824 | 100.02198
7827 | 100.07498 | 7827 | 110.02862 | 7827 | 105.5521 | 7746 | 101.68785 | 7827 | 100.02147
7830 | 100.07498 | 7830 | 110.03092 | 7830 | 105.55495 | 7749 | 101.68889 | 7830 | 100.02147
7833 | 100.07498 | 7833 | 110.03321 | 7833 | 105.55685 | 7752 | 101.68992 | 7833 | 100.02096
7836 | 100.07544 | 7836 | 110.03597 | 7836 | 105.55922 | 7755 | 101.69148 | 7836 | 100.02096
7839 | 100.07544 | 7839 | 110.03919 | 7839 | 105.56017 | 7758 | 101.69304 | 7839 | 100.02096
7842 | 100.07544 | 7842 | 110.04194 | 7842 | 105.56112 | 7761 | 101.69459 | 7842 | 100.02045
7845 | 100.07589 | 7845 | 110.04516 | 7845 | 105.5616 | 7764 | 101.69615 | 7845 | 100.02045
7848 | 100.07589 | 7848 | 110.04883 | 7848 | 105.56207 | 7767 | 101.69718 | 7848 | 100.02045
7851 | 100.07589 | 7851 | 110.05205 | 7851 | 105.56112 | 7770 | 101.69874 | 7851 | 100.02045
7854 | 100.07589 | 7854 | 110.05527 | 7854 | 105.56065 | 7773 | 101.69977 | 7854 | 100.01994
7857 | 100.07544 | 7857 | 110.05848 | 7857 | 105.56017 | 7776 | 101.70029 | 7857 | 100.01994
7860 | 100.07544 | 7860 | 110.06124 | 7860 | 105.55922 | 7779 | 101.70081 | 7860 | 100.01994
7863 | 100.07544 | 7863 | 110.06399 | 7863 | 105.5578 | 7782 | 101.70133 | 7863 | 100.01994
7866 | 100.07544 | 7866 | 110.06629 | 7866 | 105.55685 | 7785 | 101.70185 | 7866 | 100.01994
7869 | 100.07544 | 7869 | 110.06905 | 7869 | 105.5559 | 7788 | 101.70288 | 7869 | 100.01994
7872 | 100.07498 | 7872 | 110.07088 | 7872 | 105.55495 | 7791 | 101.70392 | 7872 | 100.01994
7875 | 100.07498 | 7875 | 110.07364 | 7875 | 105.55447 | 7794 | 101.70496 | 7875 | 100.01943
7878 | 100.07453 | 7878 | 110.07594 | 7878 | 105.554 | 7797 | 101.70651 | 7878 | 100.01943
7881 | 100.07453 | 7881 | 110.07869 | 7881 | 105.554 | 7800 | 101.70807 | 7881 | 100.01943
7884 | 100.07407 | 7884 | 110.08191 | 7884 | 105.55352 | 7803 | 101.71066 | 7884 | 100.01892
7887 | 100.07362 | 7887 | 110.08513 | 7887 | 105.554 | 7806 | 101.71222 | 7887 | 100.01892
7890 | 100.07362 | 7890 | 110.08834 | 7890 | 105.554 | 7809 | 101.71377 | 7890 | 100.01892
7893 | 100.07316 | 7893 | 110.09156 | 7893 | 105.554 | 7812 | 101.71481 | 7893 | 100.01892
7896 | 100.07316 | 7896 | 110.09523 | 7896 | 105.55447 | 7815 | 101.71533 | 7896 | 100.01892
7899 | 100.07271 | 7899 | 110.09891 | 7899 | 105.55447 | 7818 | 101.71584 | 7899 | 100.01892
7902 | 100.07271 | 7902 | 110.10212 | 7902 | 105.55495 | 7821 | 101.71584 | 7902 | 100.01892
7905 | 100.07271 | 7905 | 110.10534 | 7905 | 105.55542 | 7824 | 101.71533 | 7905 | 100.01943
7908 | 100.07271 | 7908 | 110.10764 | 7908 | 105.5559 | 7827 | 101.71325 | 7908 | 100.01994
7911 | 100.07271 | 7911 | 110.10993 | 7911 | 105.55637 | 7830 | 101.71222 | 7911 | 100.01994
7914 | 100.0718 | 7914 | 110.11177 | 7914 | 105.55685 | 7833 | 101.71066 | 7914 | 100.01994
7917 | 100.07135 | 7917 | 110.11361 | 7917 | 105.55732 | 7836 | 101.7091 | 7917 | 100.01943
7920 | 100.07089 | 7920 | 110.11407 | 7920 | 105.5578 | 7839 | 101.70651 | 7920 | 100.01892
7923 | 100.07089 | 7923 | 110.11499 | 7923 | 105.55875 | 7842 | 101.70496 | 7923 | 100.01892
7926 | 100.07089 | 7926 | 110.11591 | 7926 | 105.5597 | 7845 | 101.70288 | 7926 | 100.01892
7929 | 100.07089 | 7929 | 110.11682 | 7929 | 105.56017 | 7848 | 101.70133 | 7929 | 100.01943
7932 | 100.0718 | 7932 | 110.11728 | 7932 | 105.56112 | 7851 | 101.69977 | 7932 | 100.02096
7935 | 100.07271 | 7935 | 110.11774 | 7935 | 105.5616 | 7854 | 101.69874 | 7935 | 100.02301
7938 | 100.07362 | 7938 | 110.11866 | 7938 | 105.56255 | 7857 | 101.69718 | 7938 | 100.02556
7941 | 100.07498 | 7941 | 110.11912 | 7941 | 105.5635 | 7860 | 101.69615 | 7941 | 100.02863
7944 | 100.07862 | 7944 | 110.11958 | 7944 | 105.56492 | 7863 | 101.69615 | 7944 | 100.03579
7947 | 100.08134 | 7947 | 110.1205 | 7947 | 105.56587 | 7866 | 101.69563 | 7947 | 100.04141
7950 | 100.08452 | 7950 | 110.12096 | 7950 | 105.5673 | 7869 | 101.69511 | 7950 | 100.04755
7953 | 100.08907 | 7953 | 110.12188 | 7953 | 105.56825 | 7872 | 101.69511 | 7953 | 100.05522
7956 | 100.11724 | 7956 | 110.12326 | 7956 | 105.56967 | 7875 | 101.69511 | 7956 | 100.0997
7959 | 100.26539 | 7959 | 110.12417 | 7959 | 105.5711 | 7878 | 101.69511 | 7959 | 100.24387
7962 | 100.76526 | 7962 | 110.12555 | 7962 | 105.57252 | 7881 | 101.69511 | 7962 | 100.53529
7965 | 101.62231 | 7965 | 110.12693 | 7965 | 105.57347 | 7884 | 101.69563 | 7965 | 100.92129
7968 | 103.43229 | 7968 | 110.12877 | 7968 | 105.5749 | 7887 | 101.69615 | 7968 | 101.44942
7971 | 105.68853 | 7971 | 110.13015 | 7971 | 105.57585 | 7890 | 101.69615 | 7971 | 101.99903
7974 | 108.39419 | 7974 | 110.13198 | 7974 | 105.5768 | 7893 | 101.69615 | 7974 | 102.57164
7977 | 111.36933 | 7977 | 110.13382 | 7977 | 105.57775 | 7896 | 101.69666 | 7977 | 103.1509
7980 | 114.7998 | 7980 | 110.13612 | 7980 | 105.5787 | 7899 | 101.69666 | 7980 | 103.73067
7983 | 118.35797 | 7983 | 110.13796 | 7983 | 105.57917 | 7902 | 101.69718 | 7983 | 104.30481
7986 | 121.98658 | 7986 | 110.14025 | 7986 | 105.58012 | 7905 | 101.6977 | 7986 | 104.88049
7989 | 125.62836 | 7989 | 110.14255 | 7989 | 105.5806 | 7908 | 101.69822 | 7989 | 105.45617
7992 | 129.04111 | 7992 | 110.14439 | 7992 | 105.58107 | 7911 | 101.69874 | 7992 | 106.00936
7995 | 132.05488 | 7995 | 110.14669 | 7995 | 105.58155 | 7914 | 101.69926 | 7995 | 106.55743
7998 | 134.23295 | 7998 | 110.14898 | 7998 | 105.58202 | 7917 | 101.69977 | 7998 | 107.09272
8001 | 135.61759 | 8001 | 110.15128 | 8001 | 105.5825 | 7920 | 101.70081 | 8001 | 107.6188
8004 | 135.92706 | 8004 | 110.15358 | 8004 | 105.58297 | 7923 | 101.70185 | 8004 | 108.12546
8007 | 136.1579 | 8007 | 110.15587 | 8007 | 105.58345 | 7926 | 101.70237 | 8007 | 108.61576
8010 | 136.35195 | 8010 | 110.15771 | 8010 | 105.58392 | 7929 | 101.7034 | 8010 | 109.08152
8013 | 136.52599 | 8013 | 110.16001 | 8013 | 105.5844 | 7932 | 101.70392 | 8013 | 109.52938
8016 | 136.66641 | 8016 | 110.1623 | 8016 | 105.58487 | 7935 | 101.70444 | 8016 | 109.92868
8019 | 136.79728 | 8019 | 110.16414 | 8019 | 105.58582 | 7938 | 101.70444 | 8019 | 110.27634
8022 | 136.92043 | 8022 | 110.16644 | 8022 | 105.5863 | 7941 | 101.70496 | 8022 | 110.58207
8025 | 137.03404 | 8025 | 110.16828 | 8025 | 105.58725 | 7944 | 101.70548 | 8025 | 110.85917
8028 | 137.13856 | 8028 | 110.17057 | 8028 | 105.5882 | 7947 | 101.70548 | 8028 | 111.07799
8031 | 137.24262 | 8031 | 110.17241 | 8031 | 105.58915 | 7950 | 101.70548 | 8031 | 111.27892
8034 | 137.34214 | 8034 | 110.17471 | 8034 | 105.5901 | 7953 | 101.70599 | 8034 | 111.45786
8037 | 137.43848 | 8037 | 110.17655 | 8037 | 105.59105 | 7956 | 101.70651 | 8037 | 111.63118
8040 | 137.5221 | 8040 | 110.17884 | 8040 | 105.59152 | 7959 | 101.70703 | 8040 | 111.78251
8043 | 137.60617 | 8043 | 110.18068 | 8043 | 105.592 | 7962 | 101.70755 | 8043 | 111.9318
8046 | 137.6866 | 8046 | 110.18298 | 8046 | 105.59295 | 7965 | 101.70755 | 8046 | 112.07137
8049 | 137.76203 | 8049 | 110.18482 | 8049 | 105.59342 | 7968 | 101.70755 | 8049 | 112.20174
8052 | 137.83247 | 8052 | 110.18665 | 8052 | 105.5939 | 7971 | 101.70755 | 8052 | 112.32342
8055 | 137.90382 | 8055 | 110.18849 | 8055 | 105.59437 | 7974 | 101.70703 | 8055 | 112.44459
8058 | 137.9738 | 8058 | 110.18987 | 8058 | 105.59485 | 7977 | 101.70703 | 8058 | 112.56167
8061 | 138.04196 | 8061 | 110.19171 | 8061 | 105.59532 | 7980 | 101.70651 | 8061 | 112.67568
8064 | 138.10376 | 8064 | 110.19308 | 8064 | 105.5958 | 7983 | 101.70599 | 8064 | 112.77384
8067 | 138.16693 | 8067 | 110.19446 | 8067 | 105.59627 | 7986 | 101.70548 | 8067 | 112.87558
8070 | 138.22873 | 8070 | 110.19584 | 8070 | 105.59675 | 7989 | 101.70496 | 8070 | 112.97579
8073 | 138.29008 | 8073 | 110.19768 | 8073 | 105.59722 | 7992 | 101.70496 | 8073 | 113.07395
8076 | 138.34597 | 8076 | 110.19906 | 8076 | 105.5977 | 7995 | 101.70444 | 8076 | 113.1624
8079 | 138.40278 | 8079 | 110.20089 | 8079 | 105.59817 | 7998 | 101.70444 | 8079 | 113.25187
8082 | 138.45867 | 8082 | 110.20273 | 8082 | 105.59865 | 8001 | 101.70444 | 8082 | 113.33981
8085 | 138.51411 | 8085 | 110.20457 | 8085 | 105.59912 | 8004 | 101.70444 | 8085 | 113.4257
8088 | 138.56546 | 8088 | 110.20687 | 8088 | 105.60007 | 8007 | 101.70496 | 8088 | 113.5029
8091 | 138.61727 | 8091 | 110.20916 | 8091 | 105.60055 | 8010 | 101.70548 | 8091 | 113.58215
8094 | 138.66862 | 8094 | 110.21146 | 8094 | 105.6015 | 8013 | 101.70548 | 8094 | 113.65935
8097 | 138.71906 | 8097 | 110.2133 | 8097 | 105.60245 | 8016 | 101.70548 | 8097 | 113.73501
8100 | 138.76632 | 8100 | 110.21559 | 8100 | 105.60387 | 8019 | 101.70548 | 8100 | 113.80352
8103 | 138.81403 | 8103 | 110.21789 | 8103 | 105.6053 | 8022 | 101.70548 | 8103 | 113.87305
8106 | 138.86084 | 8106 | 110.21973 | 8106 | 105.60672 | 8025 | 101.70548 | 8106 | 113.94156
8109 | 138.90765 | 8109 | 110.22157 | 8109 | 105.60815 | 8028 | 101.70548 | 8109 | 114.00905
8112 | 138.95082 | 8112 | 110.22295 | 8112 | 105.6091 | 8031 | 101.70548 | 8112 | 114.0704
8115 | 138.9949 | 8115 | 110.22478 | 8115 | 105.61052 | 8034 | 101.70548 | 8115 | 114.13277
8118 | 139.03852 | 8118 | 110.22662 | 8118 | 105.61147 | 8037 | 101.70548 | 8118 | 114.19413
8121 | 139.08169 | 8121 | 110.228 | 8121 | 105.61242 | 8040 | 101.70548 | 8121 | 114.25445
8124 | 139.12305 | 8124 | 110.22938 | 8124 | 105.6129 | 8043 | 101.70548 | 8124 | 114.30967
8127 | 139.1644 | 8127 | 110.23121 | 8127 | 105.61337 | 8046 | 101.70599 | 8127 | 114.36591
8130 | 139.20621 | 8130 | 110.23259 | 8130 | 105.61385 | 8049 | 101.70599 | 8130 | 114.42113
8133 | 139.2471 | 8133 | 110.23397 | 8133 | 105.6148 | 8052 | 101.70651 | 8133 | 114.47532
8136 | 139.28709 | 8136 | 110.23535 | 8136 | 105.61527 | 8055 | 101.70703 | 8136 | 114.52593
8139 | 139.32708 | 8139 | 110.23719 | 8139 | 105.61575 | 8058 | 101.70755 | 8139 | 114.57655
8142 | 139.36662 | 8142 | 110.23856 | 8142 | 105.6167 | 8061 | 101.70807 | 8142 | 114.62665
8145 | 139.40615 | 8145 | 110.2404 | 8145 | 105.61765 | 8064 | 101.70859 | 8145 | 114.67624
8148 | 139.44433 | 8148 | 110.24224 | 8148 | 105.61812 | 8067 | 101.7091 | 8148 | 114.72226
8151 | 139.4825 | 8151 | 110.24454 | 8151 | 105.61907 | 8070 | 101.70962 | 8151 | 114.76878
8154 | 139.52022 | 8154 | 110.24637 | 8154 | 105.62002 | 8073 | 101.71014 | 8154 | 114.8148
8157 | 139.55793 | 8157 | 110.24867 | 8157 | 105.62097 | 8076 | 101.71066 | 8157 | 114.8603
8160 | 139.59383 | 8160 | 110.25051 | 8160 | 105.62192 | 8079 | 101.7117 | 8160 | 114.90222
8163 | 139.63019 | 8163 | 110.25281 | 8163 | 105.6224 | 8082 | 101.71222 | 8163 | 114.94517
8166 | 139.66609 | 8166 | 110.25464 | 8166 | 105.62335 | 8085 | 101.71273 | 8166 | 114.98709
8169 | 139.70199 | 8169 | 110.25648 | 8169 | 105.6243 | 8088 | 101.71325 | 8169 | 115.0285
8172 | 139.73652 | 8172 | 110.25786 | 8172 | 105.62477 | 8091 | 101.71325 | 8172 | 115.06685
8175 | 139.77106 | 8175 | 110.25924 | 8175 | 105.62525 | 8094 | 101.71377 | 8175 | 115.10621
8178 | 139.8056 | 8178 | 110.26107 | 8178 | 105.6262 | 8097 | 101.71429 | 8178 | 115.14456
8181 | 139.84013 | 8181 | 110.26291 | 8181 | 105.62667 | 8100 | 101.71429 | 8181 | 115.1829
8184 | 139.87331 | 8184 | 110.26429 | 8184 | 105.62762 | 8103 | 101.71481 | 8184 | 115.21869
8187 | 139.90693 | 8187 | 110.26613 | 8187 | 105.62857 | 8106 | 101.71481 | 8187 | 115.25448
8190 | 139.94056 | 8190 | 110.26797 | 8190 | 105.62905 | 8109 | 101.71533 | 8190 | 115.29027
8193 | 139.97373 | 8193 | 110.2698 | 8193 | 105.63 | 8112 | 101.71533 | 8193 | 115.32555
8196 | 140.006 | 8196 | 110.27164 | 8196 | 105.63047 | 8115 | 101.71533 | 8196 | 115.35929
8199 | 140.03872 | 8199 | 110.27348 | 8199 | 105.63095 | 8118 | 101.71584 | 8199 | 115.39252
8202 | 140.07098 | 8202 | 110.27532 | 8202 | 105.6319 | 8121 | 101.71584 | 8202 | 115.42575
8205 | 140.10325 | 8205 | 110.27715 | 8205 | 105.63285 | 8124 | 101.71636 | 8205 | 115.45847
8208 | 140.1346 | 8208 | 110.27899 | 8208 | 105.63332 | 8127 | 101.71636 | 8208 | 115.48966
8211 | 140.16641 | 8211 | 110.28037 | 8211 | 105.63427 | 8130 | 101.71636 | 8211 | 115.52136
8214 | 140.19777 | 8214 | 110.28221 | 8214 | 105.63522 | 8133 | 101.71688 | 8214 | 115.55203
8217 | 140.22867 | 8217 | 110.28359 | 8217 | 105.63617 | 8136 | 101.71688 | 8217 | 115.58271
8220 | 140.25911 | 8220 | 110.28496 | 8220 | 105.63665 | 8139 | 101.7174 | 8220 | 115.61185
8223 | 140.28956 | 8223 | 110.2868 | 8223 | 105.6376 | 8142 | 101.71792 | 8223 | 115.64099
8226 | 140.32001 | 8226 | 110.28818 | 8226 | 105.63855 | 8145 | 101.71792 | 8226 | 115.67013
8229 | 140.35 | 8229 | 110.29002 | 8229 | 105.6395 | 8148 | 101.71844 | 8229 | 115.69877
8232 | 140.37954 | 8232 | 110.29185 | 8232 | 105.64045 | 8151 | 101.71895 | 8232 | 115.72586
8235 | 140.40953 | 8235 | 110.29323 | 8235 | 105.64092 | 8154 | 101.71895 | 8235 | 115.75296
8238 | 140.43861 | 8238 | 110.29507 | 8238 | 105.64187 | 8157 | 101.71947 | 8238 | 115.78006
8241 | 140.46815 | 8241 | 110.29691 | 8241 | 105.64235 | 8160 | 101.71999 | 8241 | 115.80715
8244 | 140.49678 | 8244 | 110.29875 | 8244 | 105.6433 | 8163 | 101.72051 | 8244 | 115.83272
8247 | 140.52586 | 8247 | 110.30058 | 8247 | 105.6433 | 8166 | 101.72103 | 8247 | 115.85828
8250 | 140.55449 | 8250 | 110.30242 | 8250 | 105.64377 | 8169 | 101.72155 | 8250 | 115.88333
8253 | 140.58267 | 8253 | 110.30426 | 8253 | 105.64472 | 8172 | 101.72206 | 8253 | 115.90889
8256 | 140.61084 | 8256 | 110.30564 | 8256 | 105.6452 | 8175 | 101.72258 | 8256 | 115.93241
8259 | 140.63902 | 8259 | 110.30701 | 8259 | 105.6452 | 8178 | 101.72258 | 8259 | 115.95695
8262 | 140.66674 | 8262 | 110.30885 | 8262 | 105.64567 | 8181 | 101.7231 | 8262 | 115.98098
8265 | 140.69491 | 8265 | 110.31023 | 8265 | 105.64615 | 8184 | 101.7231 | 8265 | 116.0045
8268 | 140.72263 | 8268 | 110.31161 | 8268 | 105.64662 | 8187 | 101.7231 | 8268 | 116.02751
8271 | 140.75035 | 8271 | 110.31299 | 8271 | 105.64757 | 8190 | 101.72362 | 8271 | 116.05051
8274 | 140.77762 | 8274 | 110.31482 | 8274 | 105.64805 | 8193 | 101.72362 | 8274 | 116.07301
8277 | 140.80534 | 8277 | 110.3162 | 8277 | 105.64852 | 8196 | 101.72362 | 8277 | 116.0955
8280 | 140.83215 | 8280 | 110.31804 | 8280 | 105.649 | 8199 | 101.72362 | 8280 | 116.11698
8283 | 140.85896 | 8283 | 110.31942 | 8283 | 105.64995 | 8202 | 101.72414 | 8283 | 116.13896
8286 | 140.88577 | 8286 | 110.32126 | 8286 | 105.65042 | 8205 | 101.72414 | 8286 | 116.16043
8289 | 140.91258 | 8289 | 110.32355 | 8289 | 105.6509 | 8208 | 101.72466 | 8289 | 116.18191
8292 | 140.93894 | 8292 | 110.32539 | 8292 | 105.65185 | 8211 | 101.72517 | 8292 | 116.20236
8295 | 140.9653 | 8295 | 110.32723 | 8295 | 105.65232 | 8214 | 101.72569 | 8295 | 116.22281
8298 | 140.99211 | 8298 | 110.32907 | 8298 | 105.6528 | 8217 | 101.72621 | 8298 | 116.24326
8301 | 141.01801 | 8301 | 110.33136 | 8301 | 105.65327 | 8220 | 101.72621 | 8301 | 116.26371
8304 | 141.04437 | 8304 | 110.3332 | 8304 | 105.65375 | 8223 | 101.72673 | 8304 | 116.28314
8307 | 141.07027 | 8307 | 110.33504 | 8307 | 105.65422 | 8226 | 101.72725 | 8307 | 116.30256
8310 | 141.09617 | 8310 | 110.33688 | 8310 | 105.6547 | 8229 | 101.72777 | 8310 | 116.32199
8313 | 141.12207 | 8313 | 110.33871 | 8313 | 105.65517 | 8232 | 101.72828 | 8313 | 116.34142
8316 | 141.14752 | 8316 | 110.34055 | 8316 | 105.65612 | 8235 | 101.72828 | 8316 | 116.35983
8319 | 141.17297 | 8319 | 110.34239 | 8319 | 105.65707 | 8238 | 101.72828 | 8319 | 116.37874
8322 | 141.19842 | 8322 | 110.34423 | 8322 | 105.65755 | 8241 | 101.72828 | 8322 | 116.39715
8325 | 141.22341 | 8325 | 110.34606 | 8325 | 105.6585 | 8244 | 101.72777 | 8325 | 116.41504
8328 | 141.2484 | 8328 | 110.34744 | 8328 | 105.65945 | 8247 | 101.72777 | 8328 | 116.43294
8331 | 141.2734 | 8331 | 110.34928 | 8331 | 105.65992 | 8250 | 101.72725 | 8331 | 116.45083
8334 | 141.29839 | 8334 | 110.35066 | 8334 | 105.66087 | 8253 | 101.72725 | 8334 | 116.46821
8337 | 141.32338 | 8337 | 110.35249 | 8337 | 105.66182 | 8256 | 101.72725 | 8337 | 116.4856
8340 | 141.34792 | 8340 | 110.35387 | 8340 | 105.66277 | 8259 | 101.72777 | 8340 | 116.50298
8343 | 141.37246 | 8343 | 110.35571 | 8343 | 105.66372 | 8262 | 101.72777 | 8343 | 116.51985
8346 | 141.39746 | 8346 | 110.35709 | 8346 | 105.66515 | 8265 | 101.72777 | 8346 | 116.53723
8349 | 141.42154 | 8349 | 110.35847 | 8349 | 105.66705 | 8268 | 101.72777 | 8349 | 116.5541
8352 | 141.44608 | 8352 | 110.35985 | 8352 | 105.66847 | 8271 | 101.72777 | 8352 | 116.57046
8355 | 141.47016 | 8355 | 110.36122 | 8355 | 105.67037 | 8274 | 101.72777 | 8355 | 116.58682
8358 | 141.49425 | 8358 | 110.3626 | 8358 | 105.67227 | 8277 | 101.72777 | 8358 | 116.60267
8361 | 141.51833 | 8361 | 110.36444 | 8361 | 105.67369 | 8280 | 101.72777 | 8361 | 116.61903
8364 | 141.54196 | 8364 | 110.36582 | 8364 | 105.67512 | 8283 | 101.72777 | 8364 | 116.63437
8367 | 141.56559 | 8367 | 110.3672 | 8367 | 105.67559 | 8286 | 101.72777 | 8367 | 116.65022
8370 | 141.58968 | 8370 | 110.36857 | 8370 | 105.67559 | 8289 | 101.72777 | 8370 | 116.66556
8373 | 141.61285 | 8373 | 110.37041 | 8373 | 105.67607 | 8292 | 101.72828 | 8373 | 116.6809
8376 | 141.63649 | 8376 | 110.37225 | 8376 | 105.67607 | 8295 | 101.72828 | 8376 | 116.69572
8379 | 141.65966 | 8379 | 110.37409 | 8379 | 105.67512 | 8298 | 101.72828 | 8379 | 116.71106
8382 | 141.68329 | 8382 | 110.37592 | 8382 | 105.67512 | 8301 | 101.72828 | 8382 | 116.72589
8385 | 141.70647 | 8385 | 110.37776 | 8385 | 105.67464 | 8304 | 101.72828 | 8385 | 116.74071
8388 | 141.72964 | 8388 | 110.3796 | 8388 | 105.67464 | 8307 | 101.7288 | 8388 | 116.75503
8391 | 141.75282 | 8391 | 110.38144 | 8391 | 105.67512 | 8310 | 101.7288 | 8391 | 116.76986
8394 | 141.77554 | 8394 | 110.38327 | 8394 | 105.67512 | 8313 | 101.7288 | 8394 | 116.78417
8397 | 141.79826 | 8397 | 110.38465 | 8397 | 105.67512 | 8316 | 101.72932 | 8397 | 116.79849
8400 | 141.82098 | 8400 | 110.38603 | 8400 | 105.67559 | 8319 | 101.72984 | 8400 | 116.81229
8403 | 141.84325 | 8403 | 110.38787 | 8403 | 105.67607 | 8322 | 101.73036 | 8403 | 116.82609
8406 | 141.86597 | 8406 | 110.38925 | 8406 | 105.67654 | 8325 | 101.7314 | 8406 | 116.8399
8409 | 141.88824 | 8409 | 110.39062 | 8409 | 105.67702 | 8328 | 101.73243 | 8409 | 116.85319
8412 | 141.91096 | 8412 | 110.39246 | 8412 | 105.67749 | 8331 | 101.73399 | 8412 | 116.86648
8415 | 141.93323 | 8415 | 110.3943 | 8415 | 105.67797 | 8334 | 101.73502 | 8415 | 116.87978
8418 | 141.95549 | 8418 | 110.3966 | 8418 | 105.67844 | 8337 | 101.73606 | 8418 | 116.89256
8421 | 141.97821 | 8421 | 110.39843 | 8421 | 105.67892 | 8340 | 101.73658 | 8421 | 116.90585
8424 | 142.00048 | 8424 | 110.40073 | 8424 | 105.67939 | 8343 | 101.73658 | 8424 | 116.91863
8427 | 142.02275 | 8427 | 110.40303 | 8427 | 105.67987 | 8346 | 101.73658 | 8427 | 116.93141
8430 | 142.04456 | 8430 | 110.40487 | 8430 | 105.68082 | 8349 | 101.73658 | 8430 | 116.94471
8433 | 142.06683 | 8433 | 110.4067 | 8433 | 105.68129 | 8352 | 101.73606 | 8433 | 116.95749
8436 | 142.08819 | 8436 | 110.40808 | 8436 | 105.68224 | 8355 | 101.73451 | 8436 | 116.96976
8439 | 142.10954 | 8439 | 110.40946 | 8439 | 105.68319 | 8358 | 101.73347 | 8439 | 116.98254
8442 | 142.13136 | 8442 | 110.41084 | 8442 | 105.68367 | 8361 | 101.73295 | 8442 | 116.99481
8445 | 142.15271 | 8445 | 110.41176 | 8445 | 105.68462 | 8364 | 101.73243 | 8445 | 117.00708
8448 | 142.17407 | 8448 | 110.41268 | 8448 | 105.68557 | 8367 | 101.73191 | 8448 | 117.01884
8451 | 142.19543 | 8451 | 110.41405 | 8451 | 105.68604 | 8370 | 101.73191 | 8451 | 117.0306
8454 | 142.21679 | 8454 | 110.41497 | 8454 | 105.68699 | 8373 | 101.7314 | 8454 | 117.04236
8457 | 142.23815 | 8457 | 110.41635 | 8457 | 105.68699 | 8376 | 101.7314 | 8457 | 117.05412
8460 | 142.25951 | 8460 | 110.41773 | 8460 | 105.68747 | 8379 | 101.7314 | 8460 | 117.06536
8463 | 142.28041 | 8463 | 110.41911 | 8463 | 105.68747 | 8382 | 101.7314 | 8463 | 117.07712
8466 | 142.30131 | 8466 | 110.42049 | 8466 | 105.68747 | 8385 | 101.7314 | 8466 | 117.08837
8469 | 142.32222 | 8469 | 110.42186 | 8469 | 105.68794 | 8388 | 101.7314 | 8469 | 117.10013
8472 | 142.34267 | 8472 | 110.42324 | 8472 | 105.68794 | 8391 | 101.73191 | 8472 | 117.11138
8475 | 142.36266 | 8475 | 110.42462 | 8475 | 105.68794 | 8394 | 101.73191 | 8475 | 117.12263
8478 | 142.38311 | 8478 | 110.426 | 8478 | 105.68794 | 8397 | 101.73191 | 8478 | 117.13387
8481 | 142.40356 | 8481 | 110.42738 | 8481 | 105.68842 | 8400 | 101.73243 | 8481 | 117.14512
8484 | 142.42355 | 8484 | 110.42875 | 8484 | 105.68842 | 8403 | 101.73243 | 8484 | 117.15586
8487 | 142.44355 | 8487 | 110.43013 | 8487 | 105.68842 | 8406 | 101.73243 | 8487 | 117.16659
8490 | 142.46354 | 8490 | 110.43197 | 8490 | 105.68889 | 8409 | 101.73295 | 8490 | 117.17784
8493 | 142.48399 | 8493 | 110.43335 | 8493 | 105.68889 | 8412 | 101.73295 | 8493 | 117.18858
8496 | 142.50399 | 8496 | 110.43473 | 8496 | 105.68889 | 8415 | 101.73295 | 8496 | 117.1988
8499 | 142.52398 | 8499 | 110.43656 | 8499 | 105.68889 | 8418 | 101.73295 | 8499 | 117.20954
8502 | 142.54398 | 8502 | 110.43794 | 8502 | 105.68889 | 8421 | 101.73347 | 8502 | 117.21977
8505 | 142.56397 | 8505 | 110.43932 | 8505 | 105.68937 | 8424 | 101.73347 | 8505 | 117.2305
8508 | 142.58442 | 8508 | 110.44116 | 8508 | 105.68937 | 8427 | 101.73347 | 8508 | 117.24073
8511 | 142.60442 | 8511 | 110.44254 | 8511 | 105.69032 | 8430 | 101.73295 | 8511 | 117.25146
8514 | 142.62441 | 8514 | 110.44391 | 8514 | 105.69079 | 8433 | 101.73295 | 8514 | 117.26169
8517 | 142.64486 | 8517 | 110.44575 | 8517 | 105.69127 | 8436 | 101.73295 | 8517 | 117.27191
8520 | 142.66486 | 8520 | 110.44713 | 8520 | 105.69174 | 8439 | 101.73295 | 8520 | 117.28163
8523 | 142.68485 | 8523 | 110.44897 | 8523 | 105.69269 | 8442 | 101.73243 | 8523 | 117.29185
8526 | 142.70484 | 8526 | 110.45035 | 8526 | 105.69317 | 8445 | 101.73243 | 8526 | 117.30157
8529 | 142.72439 | 8529 | 110.45172 | 8529 | 105.69364 | 8448 | 101.73243 | 8529 | 117.31179
8532 | 142.74438 | 8532 | 110.4531 | 8532 | 105.69459 | 8451 | 101.73191 | 8532 | 117.32151
8535 | 142.76437 | 8535 | 110.45448 | 8535 | 105.69507 | 8454 | 101.73191 | 8535 | 117.33122
8538 | 142.78392 | 8538 | 110.4554 | 8538 | 105.69554 | 8457 | 101.73191 | 8538 | 117.34093
8541 | 142.80391 | 8541 | 110.45632 | 8541 | 105.69649 | 8460 | 101.73191 | 8541 | 117.35065
8544 | 142.82345 | 8544 | 110.45724 | 8544 | 105.69697 | 8463 | 101.73191 | 8544 | 117.36036
8547 | 142.84299 | 8547 | 110.4577 | 8547 | 105.69744 | 8466 | 101.73191 | 8547 | 117.37008
8550 | 142.86253 | 8550 | 110.45862 | 8550 | 105.69839 | 8469 | 101.73191 | 8550 | 117.37928
8553 | 142.88207 | 8553 | 110.45907 | 8553 | 105.69887 | 8472 | 101.73191 | 8553 | 117.38899
8556 | 142.90116 | 8556 | 110.45999 | 8556 | 105.69934 | 8475 | 101.73191 | 8556 | 117.3982
8559 | 142.92024 | 8559 | 110.46045 | 8559 | 105.69982 | 8478 | 101.73191 | 8559 | 117.40791
8562 | 142.93933 | 8562 | 110.46137 | 8562 | 105.70029 | 8481 | 101.73243 | 8562 | 117.41711
8565 | 142.95796 | 8565 | 110.46229 | 8565 | 105.70124 | 8484 | 101.73243 | 8565 | 117.42631
8568 | 142.97659 | 8568 | 110.46367 | 8568 | 105.70172 | 8487 | 101.73243 | 8568 | 117.43552
8571 | 142.99522 | 8571 | 110.46505 | 8571 | 105.70219 | 8490 | 101.73295 | 8571 | 117.44472
8574 | 143.01386 | 8574 | 110.46643 | 8574 | 105.70267 | 8493 | 101.73295 | 8574 | 117.45341
8577 | 143.03203 | 8577 | 110.4678 | 8577 | 105.70362 | 8496 | 101.73295 | 8577 | 117.46261
8580 | 143.05066 | 8580 | 110.46964 | 8580 | 105.70409 | 8499 | 101.73295 | 8580 | 117.47131
8583 | 143.0693 | 8583 | 110.47102 | 8583 | 105.70457 | 8502 | 101.73347 | 8583 | 117.48
8586 | 143.08793 | 8586 | 110.47286 | 8586 | 105.70504 | 8505 | 101.73347 | 8586 | 117.48869
8589 | 143.1061 | 8589 | 110.47423 | 8589 | 105.70552 | 8508 | 101.73347 | 8589 | 117.49738
8592 | 143.12519 | 8592 | 110.47561 | 8592 | 105.70599 | 8511 | 101.73347 | 8592 | 117.50607
8595 | 143.14382 | 8595 | 110.47699 | 8595 | 105.70599 | 8514 | 101.73347 | 8595 | 117.51425
8598 | 143.16245 | 8598 | 110.47837 | 8598 | 105.70599 | 8517 | 101.73347 | 8598 | 117.52294
8601 | 143.18108 | 8601 | 110.47975 | 8601 | 105.70599 | 8520 | 101.73347 | 8601 | 117.53112
8604 | 143.19972 | 8604 | 110.48113 | 8604 | 105.70647 | 8523 | 101.73399 | 8604 | 117.5393
8607 | 143.21835 | 8607 | 110.48296 | 8607 | 105.70694 | 8526 | 101.73399 | 8607 | 117.54748
8610 | 143.23653 | 8610 | 110.48434 | 8610 | 105.70694 | 8529 | 101.73399 | 8610 | 117.55566
8613 | 143.25516 | 8613 | 110.48572 | 8613 | 105.70742 | 8532 | 101.73451 | 8613 | 117.56384
8616 | 143.27288 | 8616 | 110.4871 | 8616 | 105.70789 | 8535 | 101.73451 | 8616 | 117.57202
8619 | 143.29106 | 8619 | 110.48802 | 8619 | 105.70837 | 8538 | 101.73451 | 8619 | 117.5802
8622 | 143.30878 | 8622 | 110.48939 | 8622 | 105.70884 | 8541 | 101.73502 | 8622 | 117.58838
8625 | 143.32696 | 8625 | 110.49077 | 8625 | 105.70932 | 8544 | 101.73502 | 8625 | 117.59656
8628 | 143.34468 | 8628 | 110.49169 | 8628 | 105.70979 | 8547 | 101.73554 | 8628 | 117.60474
8631 | 143.3624 | 8631 | 110.49307 | 8631 | 105.71027 | 8550 | 101.73554 | 8631 | 117.61241
8634 | 143.38012 | 8634 | 110.49445 | 8634 | 105.71122 | 8553 | 101.73606 | 8634 | 117.62008
8637 | 143.39785 | 8637 | 110.49537 | 8637 | 105.71169 | 8556 | 101.73606 | 8637 | 117.62826
8640 | 143.41557 | 8640 | 110.49675 | 8640 | 105.71217 | 8559 | 101.73606 | 8640 | 117.63593
8643 | 143.43284 | 8643 | 110.49812 | 8643 | 105.71264 | 8562 | 101.73606 | 8643 | 117.6436
8646 | 143.45056 | 8646 | 110.4995 | 8646 | 105.71312 | 8565 | 101.73658 | 8646 | 117.65127
8649 | 143.46828 | 8649 | 110.50088 | 8649 | 105.71359 | 8568 | 101.73658 | 8649 | 117.65894
8652 | 143.48555 | 8652 | 110.50226 | 8652 | 105.71407 | 8571 | 101.73658 | 8652 | 117.66661
8655 | 143.50327 | 8655 | 110.5041 | 8655 | 105.71502 | 8574 | 101.73658 | 8655 | 117.67428
8658 | 143.52054 | 8658 | 110.50547 | 8658 | 105.71549 | 8577 | 101.73658 | 8658 | 117.68194
8661 | 143.53781 | 8661 | 110.50731 | 8661 | 105.71597 | 8580 | 101.73658 | 8661 | 117.68961
8664 | 143.55508 | 8664 | 110.50869 | 8664 | 105.71644 | 8583 | 101.73658 | 8664 | 117.69677
8667 | 143.57235 | 8667 | 110.51053 | 8667 | 105.71739 | 8586 | 101.73658 | 8667 | 117.70444
8670 | 143.58962 | 8670 | 110.51145 | 8670 | 105.71787 | 8589 | 101.73658 | 8670 | 117.71211
8673 | 143.60688 | 8673 | 110.51282 | 8673 | 105.71834 | 8592 | 101.73658 | 8673 | 117.71927
8676 | 143.62415 | 8676 | 110.51374 | 8676 | 105.71929 | 8595 | 101.73658 | 8676 | 117.72694
8679 | 143.64187 | 8679 | 110.51512 | 8679 | 105.71977 | 8598 | 101.73658 | 8679 | 117.73409
8682 | 143.65914 | 8682 | 110.5165 | 8682 | 105.72024 | 8601 | 101.73606 | 8682 | 117.74125
8685 | 143.67641 | 8685 | 110.51788 | 8685 | 105.72072 | 8604 | 101.73606 | 8685 | 117.74892
8688 | 143.69368 | 8688 | 110.51926 | 8688 | 105.72119 | 8607 | 101.73658 | 8688 | 117.75608
8691 | 143.7114 | 8691 | 110.52109 | 8691 | 105.72119 | 8610 | 101.73606 | 8691 | 117.76324
8694 | 143.72867 | 8694 | 110.52247 | 8694 | 105.72167 | 8613 | 101.73606 | 8694 | 117.77039
8697 | 143.74594 | 8697 | 110.52431 | 8697 | 105.72214 | 8616 | 101.73606 | 8697 | 117.77806
8700 | 143.76321 | 8700 | 110.52615 | 8700 | 105.72262 | 8619 | 101.73606 | 8700 | 117.78471
8703 | 143.78002 | 8703 | 110.52798 | 8703 | 105.72309 | 8622 | 101.73554 | 8703 | 117.79187
8706 | 143.79683 | 8706 | 110.52936 | 8706 | 105.72357 | 8625 | 101.73554 | 8706 | 117.79902
8709 | 143.8141 | 8709 | 110.53074 | 8709 | 105.72404 | 8628 | 101.73554 | 8709 | 117.80618
8712 | 143.83046 | 8712 | 110.53212 | 8712 | 105.72452 | 8631 | 101.73554 | 8712 | 117.81283
8715 | 143.84728 | 8715 | 110.53304 | 8715 | 105.72499 | 8634 | 101.73554 | 8715 | 117.81947
8718 | 143.86409 | 8718 | 110.53442 | 8718 | 105.72499 | 8637 | 101.73606 | 8718 | 117.82663
8721 | 143.88045 | 8721 | 110.53533 | 8721 | 105.72547 | 8640 | 101.73658 | 8721 | 117.83328
8724 | 143.89726 | 8724 | 110.53671 | 8724 | 105.72547 | 8643 | 101.7371 | 8724 | 117.83992
8727 | 143.91362 | 8727 | 110.53763 | 8727 | 105.72547 | 8646 | 101.73762 | 8727 | 117.84657
8730 | 143.93044 | 8730 | 110.53901 | 8730 | 105.72547 | 8649 | 101.73813 | 8730 | 117.85322
8733 | 143.94725 | 8733 | 110.54039 | 8733 | 105.72594 | 8652 | 101.73865 | 8733 | 117.85986
8736 | 143.96361 | 8736 | 110.54177 | 8736 | 105.72642 | 8655 | 101.73917 | 8736 | 117.86651
8739 | 143.97997 | 8739 | 110.54314 | 8739 | 105.72689 | 8658 | 101.73969 | 8739 | 117.87316
8742 | 143.99633 | 8742 | 110.54452 | 8742 | 105.72737 | 8661 | 101.74021 | 8742 | 117.8798
8745 | 144.01269 | 8745 | 110.54544 | 8745 | 105.72784 | 8664 | 101.74073 | 8745 | 117.88645
8748 | 144.02905 | 8748 | 110.54682 | 8748 | 105.72832 | 8667 | 101.74124 | 8748 | 117.8931
8751 | 144.04541 | 8751 | 110.54774 | 8751 | 105.72879 | 8670 | 101.74124 | 8751 | 117.89974
8754 | 144.06177 | 8754 | 110.54912 | 8754 | 105.72927 | 8673 | 101.74176 | 8754 | 117.90588
8757 | 144.07767 | 8757 | 110.55049 | 8757 | 105.72974 | 8676 | 101.74176 | 8757 | 117.91252
8760 | 144.09358 | 8760 | 110.55141 | 8760 | 105.73022 | 8679 | 101.74176 | 8760 | 117.91917
8763 | 144.10948 | 8763 | 110.55279 | 8763 | 105.73069 | 8682 | 101.74176 | 8763 | 117.9253
8766 | 144.12539 | 8766 | 110.55371 | 8766 | 105.73117 | 8685 | 101.74176 | 8766 | 117.93144
8769 | 144.14129 | 8769 | 110.55509 | 8769 | 105.73164 | 8688 | 101.74124 | 8769 | 117.93809
8772 | 144.15674 | 8772 | 110.55601 | 8772 | 105.73212 | 8691 | 101.74124 | 8772 | 117.94422
8775 | 144.17219 | 8775 | 110.55693 | 8775 | 105.73307 | 8694 | 101.74124 | 8775 | 117.95036
8778 | 144.1881 | 8778 | 110.55784 | 8778 | 105.73354 | 8697 | 101.74124 | 8778 | 117.95649
8781 | 144.204 | 8781 | 110.55876 | 8781 | 105.73402 | 8700 | 101.74124 | 8781 | 117.96263
8784 | 144.21991 | 8784 | 110.55922 | 8784 | 105.73449 | 8703 | 101.74124 | 8784 | 117.96825
8787 | 144.23581 | 8787 | 110.56014 | 8787 | 105.73449 | 8706 | 101.74124 | 8787 | 117.97439
8790 | 144.25217 | 8790 | 110.56106 | 8790 | 105.73449 | 8709 | 101.74176 | 8790 | 117.98052
8793 | 144.26808 | 8793 | 110.56198 | 8793 | 105.73449 | 8712 | 101.74176 | 8793 | 117.98614
8796 | 144.28489 | 8796 | 110.56336 | 8796 | 105.73449 | 8715 | 101.74176 | 8796 | 117.99228
8799 | 144.30125 | 8799 | 110.56474 | 8799 | 105.73449 | 8718 | 101.74176 | 8799 | 117.9979
8802 | 144.31761 | 8802 | 110.56611 | 8802 | 105.73449 | 8721 | 101.74176 | 8802 | 118.00353
8805 | 144.33397 | 8805 | 110.56749 | 8805 | 105.73449 | 8724 | 101.74176 | 8805 | 118.00966
8808 | 144.35033 | 8808 | 110.56979 | 8808 | 105.73449 | 8727 | 101.74176 | 8808 | 118.01529
8811 | 144.36623 | 8811 | 110.57117 | 8811 | 105.73497 | 8730 | 101.74176 | 8811 | 118.02091
8814 | 144.38259 | 8814 | 110.573 | 8814 | 105.73544 | 8733 | 101.74176 | 8814 | 118.02705
8817 | 144.3985 | 8817 | 110.57438 | 8817 | 105.73592 | 8736 | 101.74176 | 8817 | 118.03267
8820 | 144.4144 | 8820 | 110.57576 | 8820 | 105.73639 | 8739 | 101.74228 | 8820 | 118.03829
8823 | 144.42985 | 8823 | 110.57714 | 8823 | 105.73687 | 8742 | 101.74228 | 8823 | 118.04443
8826 | 144.44576 | 8826 | 110.57852 | 8826 | 105.73782 | 8745 | 101.74228 | 8826 | 118.05005
8829 | 144.46121 | 8829 | 110.5799 | 8829 | 105.73782 | 8748 | 101.74228 | 8829 | 118.05568
8832 | 144.47666 | 8832 | 110.58081 | 8832 | 105.73829 | 8751 | 101.74228 | 8832 | 118.0613
8835 | 144.49211 | 8835 | 110.58219 | 8835 | 105.73829 | 8754 | 101.74228 | 8835 | 118.06692
8838 | 144.50756 | 8838 | 110.58357 | 8838 | 105.73829 | 8757 | 101.74228 | 8838 | 118.07255
8841 | 144.52301 | 8841 | 110.58449 | 8841 | 105.73829 | 8760 | 101.74228 | 8841 | 118.07817
8844 | 144.53801 | 8844 | 110.58587 | 8844 | 105.73829 | 8763 | 101.74228 | 8844 | 118.0838
8847 | 144.55346 | 8847 | 110.58679 | 8847 | 105.73782 | 8766 | 101.74228 | 8847 | 118.08942
8850 | 144.56891 | 8850 | 110.58771 | 8850 | 105.73782 | 8769 | 101.74228 | 8850 | 118.09453
8853 | 144.5839 | 8853 | 110.58862 | 8853 | 105.73734 | 8772 | 101.74176 | 8853 | 118.10016
8856 | 144.5989 | 8856 | 110.58954 | 8856 | 105.73782 | 8775 | 101.74176 | 8856 | 118.10527
8859 | 144.6139 | 8859 | 110.59092 | 8859 | 105.73782 | 8778 | 101.74124 | 8859 | 118.11089
8862 | 144.62844 | 8862 | 110.5923 | 8862 | 105.73829 | 8781 | 101.74124 | 8862 | 118.11601
8865 | 144.64343 | 8865 | 110.59368 | 8865 | 105.73877 | 8784 | 101.74073 | 8865 | 118.12163
8868 | 144.65797 | 8868 | 110.59552 | 8868 | 105.73972 | 8787 | 101.74073 | 8868 | 118.12674
8871 | 144.67297 | 8871 | 110.59689 | 8871 | 105.74019 | 8790 | 101.74073 | 8871 | 118.13185
8874 | 144.68751 | 8874 | 110.59827 | 8874 | 105.74114 | 8793 | 101.74073 | 8874 | 118.13697
8877 | 144.70251 | 8877 | 110.59919 | 8877 | 105.74162 | 8796 | 101.74073 | 8877 | 118.14208
8880 | 144.71705 | 8880 | 110.60011 | 8880 | 105.74209 | 8799 | 101.74073 | 8880 | 118.14719
8883 | 144.73159 | 8883 | 110.60103 | 8883 | 105.74257 | 8802 | 101.74073 | 8883 | 118.1523
8886 | 144.74659 | 8886 | 110.60195 | 8886 | 105.74257 | 8805 | 101.74073 | 8886 | 118.15742
8889 | 144.76113 | 8889 | 110.60287 | 8889 | 105.74304 | 8808 | 101.74124 | 8889 | 118.16253
8892 | 144.77567 | 8892 | 110.60333 | 8892 | 105.74352 | 8811 | 101.74124 | 8892 | 118.16764
8895 | 144.79021 | 8895 | 110.60424 | 8895 | 105.74352 | 8814 | 101.74124 | 8895 | 118.17275
8898 | 144.80476 | 8898 | 110.6047 | 8898 | 105.74352 | 8817 | 101.74124 | 8898 | 118.17787
8901 | 144.81975 | 8901 | 110.60562 | 8901 | 105.74399 | 8820 | 101.74176 | 8901 | 118.18298
8904 | 144.83429 | 8904 | 110.60654 | 8904 | 105.74399 | 8823 | 101.74176 | 8904 | 118.18758
8907 | 144.84929 | 8907 | 110.60792 | 8907 | 105.74447 | 8826 | 101.74176 | 8907 | 118.19218
8910 | 144.86429 | 8910 | 110.60884 | 8910 | 105.74494 | 8829 | 101.74176 | 8910 | 118.1973
8913 | 144.87883 | 8913 | 110.61022 | 8913 | 105.74542 | 8832 | 101.74176 | 8913 | 118.2019
8916 | 144.89382 | 8916 | 110.61159 | 8916 | 105.74589 | 8835 | 101.74124 | 8916 | 118.2065
8919 | 144.90836 | 8919 | 110.61297 | 8919 | 105.74637 | 8838 | 101.74124 | 8919 | 118.21161
8922 | 144.92291 | 8922 | 110.61389 | 8922 | 105.74684 | 8841 | 101.74124 | 8922 | 118.21621
8925 | 144.9379 | 8925 | 110.61481 | 8925 | 105.74779 | 8844 | 101.74124 | 8925 | 118.22132
8928 | 144.95244 | 8928 | 110.61573 | 8928 | 105.74827 | 8847 | 101.74124 | 8928 | 118.22593
8931 | 144.96744 | 8931 | 110.61665 | 8931 | 105.74874 | 8850 | 101.74124 | 8931 | 118.23104
8934 | 144.98198 | 8934 | 110.61803 | 8934 | 105.74969 | 8853 | 101.74124 | 8934 | 118.23564
8937 | 144.99652 | 8937 | 110.61894 | 8937 | 105.75017 | 8856 | 101.74124 | 8937 | 118.24024
8940 | 145.01152 | 8940 | 110.62032 | 8940 | 105.75017 | 8859 | 101.74176 | 8940 | 118.24484
8943 | 145.02606 | 8943 | 110.6217 | 8943 | 105.75064 | 8862 | 101.74176 | 8943 | 118.24944
8946 | 145.0406 | 8946 | 110.62262 | 8946 | 105.75112 | 8865 | 101.74176 | 8946 | 118.25405
8949 | 145.05514 | 8949 | 110.624 | 8949 | 105.75159 | 8868 | 101.74176 | 8949 | 118.25865
8952 | 145.06923 | 8952 | 110.62538 | 8952 | 105.75207 | 8871 | 101.74228 | 8952 | 118.26325
8955 | 145.08332 | 8955 | 110.62629 | 8955 | 105.75207 | 8874 | 101.74228 | 8955 | 118.26734
8958 | 145.09786 | 8958 | 110.62767 | 8958 | 105.75254 | 8877 | 101.74228 | 8958 | 118.27194
8961 | 145.11195 | 8961 | 110.62859 | 8961 | 105.75302 | 8880 | 101.74228 | 8961 | 118.27654
8964 | 145.12649 | 8964 | 110.62951 | 8964 | 105.75349 | 8883 | 101.74228 | 8964 | 118.28114
8967 | 145.14058 | 8967 | 110.63089 | 8967 | 105.75349 | 8886 | 101.74228 | 8967 | 118.28523
8970 | 145.15466 | 8970 | 110.63181 | 8970 | 105.75397 | 8889 | 101.74228 | 8970 | 118.28983
8973 | 145.16921 | 8973 | 110.63319 | 8973 | 105.75397 | 8892 | 101.74228 | 8973 | 118.29443
8976 | 145.18329 | 8976 | 110.63456 | 8976 | 105.75444 | 8895 | 101.7428 | 8976 | 118.29853
8979 | 145.19784 | 8979 | 110.63548 | 8979 | 105.75444 | 8898 | 101.7428 | 8979 | 118.30313
8982 | 145.21192 | 8982 | 110.63686 | 8982 | 105.75444 | 8901 | 101.7428 | 8982 | 118.30722
8985 | 145.22646 | 8985 | 110.63778 | 8985 | 105.75492 | 8904 | 101.7428 | 8985 | 118.31182
8988 | 145.24101 | 8988 | 110.63916 | 8988 | 105.75492 | 8907 | 101.74332 | 8988 | 118.31591
8991 | 145.25555 | 8991 | 110.64054 | 8991 | 105.75539 | 8910 | 101.74332 | 8991 | 118.32
8994 | 145.27009 | 8994 | 110.64191 | 8994 | 105.75539 | 8913 | 101.74332 | 8994 | 118.3246
8997 | 145.28418 | 8997 | 110.64329 | 8997 | 105.75587 | 8916 | 101.74332 | 8997 | 118.32869
9000 | 145.29872 | 9000 | 110.64467 | 9000 | 105.75634 | 8919 | 101.74332 | 9000 | 118.33278
9003 | 145.31281 | 9003 | 110.64559 | 9003 | 105.75682 | 8922 | 101.74332 | 9003 | 118.33738
9006 | 145.32689 | 9006 | 110.64697 | 9006 | 105.75729 | 8925 | 101.74332 | 9006 | 118.34147
9009 | 145.34053 | 9009 | 110.64789 | 9009 | 105.75777 | 8928 | 101.74384 | 9009 | 118.34556
9012 | 145.35416 | 9012 | 110.64881 | 9012 | 105.75872 | 8931 | 101.74384 | 9012 | 118.34965
9015 | 145.36825 | 9015 | 110.64972 | 9015 | 105.75919 | 8934 | 101.74384 | 9015 | 118.35374
9018 | 145.38188 | 9018 | 110.65064 | 9018 | 105.75967 | 8937 | 101.74435 | 9018 | 118.35783
9021 | 145.39551 | 9021 | 110.65156 | 9021 | 105.76014 | 8940 | 101.74435 | 9021 | 118.36192
9024 | 145.40914 | 9024 | 110.65202 | 9024 | 105.76014 | 8943 | 101.74487 | 9024 | 118.3655
9027 | 145.42278 | 9027 | 110.65294 | 9027 | 105.76062 | 8946 | 101.74487 | 9027 | 118.36959
9030 | 145.43596 | 9030 | 110.6534 | 9030 | 105.76062 | 8949 | 101.74487 | 9030 | 118.37368
9033 | 145.44959 | 9033 | 110.65432 | 9033 | 105.76109 | 8952 | 101.74487 | 9033 | 118.37726
9036 | 145.46322 | 9036 | 110.6557 | 9036 | 105.76109 | 8955 | 101.74487 | 9036 | 118.38135
9039 | 145.47685 | 9039 | 110.65662 | 9039 | 105.76157 | 8958 | 101.74487 | 9039 | 118.38493
9042 | 145.49049 | 9042 | 110.65753 | 9042 | 105.76157 | 8961 | 101.74435 | 9042 | 118.38902
9045 | 145.50412 | 9045 | 110.65845 | 9045 | 105.76204 | 8964 | 101.74435 | 9045 | 118.39311
9048 | 145.51775 | 9048 | 110.65937 | 9048 | 105.76252 | 8967 | 101.74435 | 9048 | 118.39669
9051 | 145.53184 | 9051 | 110.66029 | 9051 | 105.76299 | 8970 | 101.74435 | 9051 | 118.40078
9054 | 145.54547 | 9054 | 110.66167 | 9054 | 105.76299 | 8973 | 101.74435 | 9054 | 118.40436
9057 | 145.55911 | 9057 | 110.66259 | 9057 | 105.76347 | 8976 | 101.74435 | 9057 | 118.40845
9060 | 145.57274 | 9060 | 110.66397 | 9060 | 105.76394 | 8979 | 101.74435 | 9060 | 118.41202
9063 | 145.58683 | 9063 | 110.66534 | 9063 | 105.76299 | 8982 | 101.74435 | 9063 | 118.41611
9066 | 145.60046 | 9066 | 110.66626 | 9066 | 105.76204 | 8985 | 101.74435 | 9066 | 118.41969
9069 | 145.61409 | 9069 | 110.66764 | 9069 | 105.76252 | 8988 | 101.74435 | 9069 | 118.42378
9072 | 145.62772 | 9072 | 110.66902 | 9072 | 105.76347 | 8991 | 101.74435 | 9072 | 118.42736
9075 | 145.64136 | 9075 | 110.6704 | 9075 | 105.76584 | 8994 | 101.74435 | 9075 | 118.43094
9078 | 145.65499 | 9078 | 110.67132 | 9078 | 105.76822 | 8997 | 101.74384 | 9078 | 118.43452
9081 | 145.66862 | 9081 | 110.67269 | 9081 | 105.77059 | 9000 | 101.74384 | 9081 | 118.43861
9084 | 145.68226 | 9084 | 110.67361 | 9084 | 105.77249 | 9003 | 101.74332 | 9084 | 118.44219
9087 | 145.69543 | 9087 | 110.67453 | 9087 | 105.77582 | 9006 | 101.74332 | 9087 | 118.44577
9090 | 145.70907 | 9090 | 110.67545 | 9090 | 105.77677 | 9009 | 101.74332 | 9090 | 118.44986
9093 | 145.72224 | 9093 | 110.67637 | 9093 | 105.77629 | 9012 | 101.74332 | 9093 | 118.45344
9096 | 145.73542 | 9096 | 110.67729 | 9096 | 105.77487 | 9015 | 101.74384 | 9096 | 118.45702
9099 | 145.7486 | 9099 | 110.67821 | 9099 | 105.77012 | 9018 | 101.74435 | 9099 | 118.46111
9102 | 145.76133 | 9102 | 110.67913 | 9102 | 105.76727 | 9021 | 101.74435 | 9102 | 118.46468
9105 | 145.7745 | 9105 | 110.68004 | 9105 | 105.76442 | 9024 | 101.74487 | 9105 | 118.46877
9108 | 145.78677 | 9108 | 110.68142 | 9108 | 105.76109 | 9027 | 101.74539 | 9108 | 118.47235
9111 | 145.79995 | 9111 | 110.68234 | 9111 | 105.75824 | 9030 | 101.74539 | 9111 | 118.47644
9114 | 145.81268 | 9114 | 110.68326 | 9114 | 105.75539 | 9033 | 101.74539 | 9114 | 118.48002
9117 | 145.82585 | 9117 | 110.68464 | 9117 | 105.75349 | 9036 | 101.74539 | 9117 | 118.48411
9120 | 145.83903 | 9120 | 110.68556 | 9120 | 105.75159 | 9039 | 101.74384 | 9120 | 118.48769
9123 | 145.85221 | 9123 | 110.68648 | 9123 | 105.75207 | 9042 | 101.74176 | 9123 | 118.49127
9126 | 145.86539 | 9126 | 110.68694 | 9126 | 105.75254 | 9045 | 101.74021 | 9126 | 118.49485
9129 | 145.87857 | 9129 | 110.68785 | 9129 | 105.75444 | 9048 | 101.74021 | 9129 | 118.49894
9132 | 145.89175 | 9132 | 110.68739 | 9132 | 105.75777 | 9051 | 101.73969 | 9132 | 118.50252
9135 | 145.90492 | 9135 | 110.68648 | 9135 | 105.76489 | 9054 | 101.73969 | 9135 | 118.5061
9138 | 145.9181 | 9138 | 110.68648 | 9138 | 105.77012 | 9057 | 101.73917 | 9138 | 118.50916
9141 | 145.93128 | 9141 | 110.68739 | 9141 | 105.77487 | 9060 | 101.73865 | 9141 | 118.51274
9144 | 145.94446 | 9144 | 110.68831 | 9144 | 105.77867 | 9063 | 101.73969 | 9144 | 118.51632
9147 | 145.95718 | 9147 | 110.68923 | 9147 | 105.78294 | 9066 | 101.73917 | 9147 | 118.5199
9150 | 145.97036 | 9150 | 110.68969 | 9150 | 105.78532 | 9069 | 101.73762 | 9150 | 118.52348
9153 | 145.98354 | 9153 | 110.69061 | 9153 | 105.78674 | 9072 | 101.73606 | 9153 | 118.52706
9156 | 145.99626 | 9156 | 110.69199 | 9156 | 105.78769 | 9075 | 101.73295 | 9156 | 118.53064
9159 | 146.00899 | 9159 | 110.69245 | 9159 | 105.78484 | 9078 | 101.73088 | 9159 | 118.53422
9162 | 146.02217 | 9162 | 110.69199 | 9162 | 105.78342 | 9081 | 101.72984 | 9162 | 118.53779
9165 | 146.03489 | 9165 | 110.69153 | 9165 | 105.78247 | 9084 | 101.72828 | 9165 | 118.54086
9168 | 146.04761 | 9168 | 110.68969 | 9168 | 105.78057 | 9087 | 101.72777 | 9168 | 118.54444
9171 | 146.06034 | 9171 | 110.68923 | 9171 | 105.77819 | 9090 | 101.72777 | 9171 | 118.54802
9174 | 146.07306 | 9174 | 110.68923 | 9174 | 105.77629 | 9093 | 101.72777 | 9174 | 118.55109
9177 | 146.08533 | 9177 | 110.68923 | 9177 | 105.77344 | 9096 | 101.72932 | 9177 | 118.55467
9180 | 146.09806 | 9180 | 110.69015 | 9180 | 105.77107 | 9099 | 101.73347 | 9180 | 118.55825
9183 | 146.11033 | 9183 | 110.69153 | 9183 | 105.76774 | 9102 | 101.73762 | 9183 | 118.56131
9186 | 146.1226 | 9186 | 110.69429 | 9186 | 105.76489 | 9105 | 101.7428 | 9186 | 118.56489
9189 | 146.13532 | 9189 | 110.69796 | 9189 | 105.76157 | 9108 | 101.7485 | 9189 | 118.56847
9192 | 146.14759 | 9192 | 110.70531 | 9192 | 105.75777 | 9111 | 101.75731 | 9192 | 118.57154
9195 | 146.16031 | 9195 | 110.71312 | 9195 | 105.75254 | 9114 | 101.7625 | 9195 | 118.57461
9198 | 146.17304 | 9198 | 110.72139 | 9198 | 105.74589 | 9117 | 101.76561 | 9198 | 118.57818
9201 | 146.18531 | 9201 | 110.73058 | 9201 | 105.73687 | 9120 | 101.76716 | 9201 | 118.58125
9204 | 146.19803 | 9204 | 110.74252 | 9204 | 105.72594 | 9123 | 101.76353 | 9204 | 118.58432
9207 | 146.21121 | 9207 | 110.75125 | 9207 | 105.71359 | 9126 | 101.75991 | 9207 | 118.58739
9210 | 146.22393 | 9210 | 110.75814 | 9210 | 105.69744 | 9129 | 101.75472 | 9210 | 118.59045
9213 | 146.23666 | 9213 | 110.76687 | 9213 | 105.67179 | 9132 | 101.74902 | 9213 | 118.59352
9216 | 146.24938 | 9216 | 110.76136 | 9216 | 105.6452 | 9135 | 101.73762 | 9216 | 118.59659
9219 | 146.2621 | 9219 | 110.7586 | 9219 | 105.60577 | 9138 | 101.72932 | 9219 | 118.59966
9222 | 146.27483 | 9222 | 110.75539 | 9222 | 105.5673 | 9141 | 101.72155 | 9222 | 118.60273
9225 | 146.28755 | 9225 | 110.75125 | 9225 | 105.52407 | 9144 | 101.71325 | 9225 | 118.60579
9228 | 146.29982 | 9228 | 110.7416 | 9228 | 105.47563 | 9147 | 101.70651 | 9228 | 118.60886
9231 | 146.31209 | 9231 | 110.73517 | 9231 | 105.42148 | 9150 | 101.69926 | 9231 | 118.61193
9234 | 146.32482 | 9234 | 110.7292 | 9234 | 105.36875 | 9153 | 101.69252 | 9234 | 118.615
9237 | 146.33709 | 9237 | 110.72277 | 9237 | 105.31508 | 9156 | 101.6863 | 9237 | 118.61806
9240 | 146.34981 | 9240 | 110.71726 | 9240 | 105.25618 | 9159 | 101.68163 | 9240 | 118.62113
9243 | 146.36208 | 9243 | 110.71128 | 9243 | 105.18399 | 9162 | 101.67645 | 9243 | 118.6242
9246 | 146.37435 | 9246 | 110.70577 | 9246 | 105.11131 | 9165 | 101.67178 | 9246 | 118.62727
9249 | 146.38662 | 9249 | 110.6998 | 9249 | 105.03389 | 9168 | 101.66712 | 9249 | 118.63033
9252 | 146.39889 | 9252 | 110.69474 | 9252 | 104.95267 | 9171 | 101.66401 | 9252 | 118.6334
9255 | 146.4107 | 9255 | 110.68877 | 9255 | 104.85625 | 9174 | 101.65986 | 9255 | 118.63647
9258 | 146.42297 | 9258 | 110.68234 | 9258 | 104.7603 | 9177 | 101.65467 | 9258 | 118.63954
9261 | 146.43479 | 9261 | 110.67591 | 9261 | 104.66008 | 9180 | 101.64897 | 9261 | 118.6426
9264 | 146.4466 | 9264 | 110.66718 | 9264 | 104.55653 | 9183 | 101.64016 | 9264 | 118.64567
9267 | 146.45842 | 9267 | 110.65753 | 9267 | 104.43968 | 9186 | 101.63031 | 9267 | 118.64874
9270 | 146.47023 | 9270 | 110.64513 | 9270 | 104.32379 | 9189 | 101.61787 | 9270 | 118.65181
9273 | 146.48205 | 9273 | 110.63089 | 9273 | 104.20362 | 9192 | 101.60439 | 9273 | 118.65487
9276 | 146.49432 | 9276 | 110.61481 | 9276 | 104.07775 | 9195 | 101.58158 | 9276 | 118.65794
9279 | 146.50659 | 9279 | 110.59689 | 9279 | 103.94665 | 9198 | 101.56085 | 9279 | 118.66101
9282 | 146.5184 | 9282 | 110.57025 | 9282 | 103.81603 | 9201 | 101.53959 | 9282 | 118.66357
9285 | 146.53067 | 9285 | 110.53488 | 9285 | 103.68351 | 9204 | 101.51367 | 9285 | 118.66663
9288 | 146.54294 | 9288 | 110.49123 | 9288 | 103.54909 | 9207 | 101.47428 | 9288 | 118.6697
9291 | 146.55521 | 9291 | 110.44667 | 9291 | 103.40707 | 9210 | 101.43592 | 9291 | 118.67277
9294 | 146.56748 | 9294 | 110.39797 | 9294 | 103.26647 | 9213 | 101.39186 | 9294 | 118.67532
9297 | 146.57975 | 9297 | 110.3456 | 9297 | 103.12493 | 9216 | 101.34105 | 9297 | 118.67839
9300 | 146.59202 | 9300 | 110.28083 | 9300 | 102.98243 | 9219 | 101.28403 | 9300 | 118.68095
9303 | 146.60429 | 9303 | 110.21605 | 9303 | 102.83376 | 9222 | 101.22753 | 9303 | 118.68402
9306 | 146.6161 | 9306 | 110.14714 | 9306 | 102.68651 | 9225 | 101.16895 | 9306 | 118.68657
9309 | 146.62837 | 9309 | 110.07502 | 9309 | 102.53879 | 9228 | 101.10882 | 9309 | 118.68913
9312 | 146.64019 | 9312 | 109.99049 | 9312 | 102.38965 | 9231 | 101.03936 | 9312 | 118.6922
9315 | 146.652 | 9315 | 109.9055 | 9315 | 102.23718 | 9234 | 100.97248 | 9315 | 118.69475
9318 | 146.66382 | 9318 | 109.81684 | 9318 | 102.08566 | 9237 | 100.90561 | 9318 | 118.69731
9321 | 146.67518 | 9321 | 109.72496 | 9321 | 101.93414 | 9240 | 100.83822 | 9321 | 118.70038
9324 | 146.68654 | 9324 | 109.62022 | 9324 | 101.78214 | 9243 | 100.76772 | 9324 | 118.70293
9327 | 146.69836 | 9327 | 109.51593 | 9327 | 101.62967 | 9246 | 100.69982 | 9327 | 118.70549
9330 | 146.70972 | 9330 | 109.40752 | 9330 | 101.47863 | 9249 | 100.63346 | 9330 | 118.70804
9333 | 146.72153 | 9333 | 109.29634 | 9333 | 101.32901 | 9252 | 100.56763 | 9333 | 118.7106
9336 | 146.73289 | 9336 | 109.17322 | 9336 | 101.18081 | 9255 | 100.50594 | 9336 | 118.71367
9339 | 146.74471 | 9339 | 109.05011 | 9339 | 101.03689 | 9258 | 100.44529 | 9339 | 118.71622
9342 | 146.75652 | 9342 | 108.92377 | 9342 | 100.8925 | 9261 | 100.38671 | 9342 | 118.71878
9345 | 146.76879 | 9345 | 108.79468 | 9345 | 100.75475 | 9264 | 100.33073 | 9345 | 118.72134
9348 | 146.78061 | 9348 | 108.65503 | 9348 | 100.62033 | 9267 | 100.28304 | 9348 | 118.72389
9351 | 146.79288 | 9351 | 108.51491 | 9351 | 100.49398 | 9270 | 100.23172 | 9351 | 118.72696
9354 | 146.80469 | 9354 | 108.37066 | 9354 | 100.37429 | 9273 | 100.18714 | 9354 | 118.72952
9357 | 146.81651 | 9357 | 108.22044 | 9357 | 100.27217 | 9276 | 100.15551 | 9357 | 118.73207
9360 | 146.82832 | 9360 | 108.06608 | 9360 | 100.17194 | 9279 | 100.13011 | 9360 | 118.73463
9363 | 146.83968 | 9363 | 107.91356 | 9363 | 100.10877 | 9282 | 100.11197 | 9363 | 118.73719
9366 | 146.8515 | 9366 | 107.75599 | 9366 | 100.06317 | 9282.001 | 100.07672 | 9366 | 118.74025
9369 | 146.86331 | 9369 | 107.59612 | 9369 | 100.0399 | 9282.002 | 100.03162 | 9369 | 118.74281
9372 | 146.87467 | 9372 | 107.42109 | 9372 | 100.02992 | 9282.003 | 100.02955 | 9372 | 118.74537
9375 | 146.88649 | 9375 | 107.24973 | 9375 | 100.03182 | 9282.004 | 100.02799 | 9375 | 118.74792
9378 | 146.89785 | 9378 | 107.07654 | 9378 | 100.02992 | 9282.005 | 100.02696 | 9378 | 118.75099
9381 | 146.90921 | 9381 | 106.90151 | 9381 | 100.0266 | 9282.006 | 100.02592 | 9381 | 118.75355
9384 | 146.92103 | 9384 | 106.71591 | 9384 | 100.02422 | 9282.007 | 100.02488 | 9384 | 118.75661
9387 | 146.93239 | 9387 | 106.53307 | 9387 | 100.02422 | 9282.008 | 100.02385 | 9387 | 118.75917
9390 | 146.94375 | 9390 | 106.34886 | 9390 | 100.02327 | 9282.009 | 100.02281 | 9390 | 118.76173
9393 | 146.95511 | 9393 | 106.15729 | 9393 | 100.02232 | 9282.01 | 100.02229 | 9393 | 118.76428
9396 | 146.96647 | 9396 | 105.95883 | 9396 | 100.02137 | 9282.011 | 100.02177 | 9396 | 118.76684
9399 | 146.97783 | 9399 | 105.76175 | 9399 | 100.02137 | 9282.012 | 100.02177 | 9399 | 118.7694
9402 | 146.98919 | 9402 | 105.56191 | 9402 | 100.02042 | 9282.013 | 100.02125 | 9402 | 118.77195
9405 | 147.00055 | 9405 | 105.36024 | 9405 | 100.01995 | 9282.014 | 100.02022 | 9405 | 118.774
9408 | 147.01191 | 9408 | 105.14937 | 9408 | 100.01947 | 9282.015 | 100.0197 | 9408 | 118.77655
9411 | 147.02327 | 9411 | 104.93943 | 9411 | 100.01947 | 9282.016 | 100.01814 | 9411 | 118.77911
9414 | 147.03418 | 9414 | 104.72811 | 9414 | 100.019 | 9282.017 | 100.01711 | 9414 | 118.78167
9417 | 147.04554 | 9417 | 104.51495 | 9417 | 100.01852 | 9282.018 | 100.01659 | 9417 | 118.78422
9420 | 147.0569 | 9420 | 104.29352 | 9420 | 100.01852 | 9282.019 | 100.01659 | 9420 | 118.78678
9423 | 147.06826 | 9423 | 104.07347 | 9423 | 100.01805 | 9282.02 | 100.01607 | 9423 | 118.78934
9426 | 147.07962 | 9426 | 103.85296 | 9426 | 100.01757 | 9282.021 | 100.01555 | 9426 | 118.79189
9429 | 147.09098 | 9429 | 103.63107 | 9429 | 100.01757 | 9282.022 | 100.01555 | 9429 | 118.79445
9432 | 147.10234 | 9432 | 103.40413 | 9432 | 100.0171 | 9282.023 | 100.01555 | 9432 | 118.797
9435 | 147.11416 | 9435 | 103.17856 | 9435 | 100.01662 | 9282.024 | 100.014 | 9435 | 118.79956
9438 | 147.12552 | 9438 | 102.953 | 9438 | 100 | 9282.025 | 100.01296 | 9438 | 118.80212
9441 | 147.13688 | 9441 | 102.72744 | 9441 | 100 | 9282.026 | 100.01192 | 9441 | 118.80467
9444 | 147.14869 | 9444 | 102.50141 | 9444 | 99.99953 | 9282.027 | 100.0114 | 9444 | 118.80723
9447 | 147.16005 | 9447 | 102.27723 | 9447 | 99.99905 | 9285 | 100.02229 | 9447 | 118.80927
9450 | 147.17141 | 9450 | 102.05488 | 9450 | 99.99858 | 9288 | 100.02229 | 9450 | 118.81183
9453 | 147.18278 | 9453 | 101.83391 | 9453 | 99.99858 | 9291 | 100.02177 | 9453 | 118.81439
9456 | 147.19414 | 9456 | 101.61845 | 9456 | 99.9981 | 9294 | 100.02125 | 9456 | 118.81694
9459 | 147.20595 | 9459 | 101.40024 | 9459 | 99.99763 | 9297 | 100.02125 | 9459 | 118.81899
9462 | 147.21731 | 9462 | 101.18616 | 9462 | 99.99763 | 9300 | 100.02074 | 9462 | 118.82154
9465 | 147.22867 | 9465 | 100.97989 | 9465 | 99.99715 | 9303 | 100.02022 | 9465 | 118.82359
9468 | 147.24003 | 9468 | 100.78924 | 9468 | 99.99668 | 9306 | 100.02022 | 9468 | 118.82615
9471 | 147.25094 | 9471 | 100.60135 | 9471 | 99.99668 | 9309 | 100.0197 | 9471 | 118.82819
9474 | 147.2623 | 9474 | 100.43321 | 9474 | 99.9962 | 9312 | 100.0197 | 9474 | 118.83075
9477 | 147.27366 | 9477 | 100.27793 | 9477 | 99.99573 | 9315 | 100.0197 | 9477 | 118.83279
9480 | 147.28457 | 9480 | 100.16998 | 9480 | 99.99573 | 9318 | 100.01918 | 9480 | 118.83535
9483 | 147.29547 | 9483 | 100.09188 | 9483 | 99.99525 | 9321 | 100.01918 | 9483 | 118.83739
9486 | 147.30683 | 9486 | 100.05099 | 9486 | 99.99478 | 9324 | 100.01866 | 9486 | 118.83995
9489 | 147.31774 | 9489 | 100.03262 | 9489 | 99.99478 | 9327 | 100.01866 | 9489 | 118.84199
9492 | 147.3291 | 9492 | 100.03032 | 9492 | 99.9943 | 9330 | 100.01814 | 9492 | 118.84455
9495 | 147.34001 | 9495 | 100 | 9495 | 99.9943 | 9333 | 100.01814 | 9495 | 118.8466
9498 | 147.35137 | 9498 | 100.03583 | 9498 | 99.99383 | 9336 | 100.01762 | 9498 | 118.84915
9501 | 147.36227 | 9501 | 100.03537 | 9501 | 99.99335 | 9339 | 100.01711 | 9501 | 118.8512
9504 | 147.37364 | 9504 | 100.03491 | 9504 | 99.99335 | 9342 | 100.01711 | 9504 | 118.85375
9507 | 147.38454 | 9507 | 100.03445 | 9507 | 99.99288 | 9345 | 100.01659 | 9507 | 118.8558
9510 | 147.39545 | 9510 | 100.034 | 9510 | 99.99288 | 9348 | 100.01607 | 9510 | 118.85836
9513 | 147.40681 | 9513 | 100.03354 | 9513 | 99.9924 | 9351 | 100.01555 | 9513 | 118.8604
9516 | 147.41771 | 9516 | 100.03308 | 9516 | 99.99193 | 9354 | 100.01503 | 9516 | 118.86296
9519 | 147.42862 | 9519 | 100.03262 | 9519 | 99.99193 | 9357 | 100.01503 | 9519 | 118.865
9522 | 147.43953 | 9522 | 100.03216 | 9522 | 99.99145 | 9360 | 100.01451 | 9522 | 118.86756
9525 | 147.45043 | 9525 | 100.0317 | 9525 | 99.99098 | 9363 | 100.014 | 9525 | 118.8696
9528 | 147.46134 | 9528 | 100.03124 | 9528 | 99.99098 | 9366 | 100.01348 | 9528 | 118.87165
9531 | 147.47225 | 9531 | 100.03078 | 9531 | 99.9905 | 9369 | 100.01348 | 9531 | 118.87369
9534 | 147.48315 | 9534 | 100.03032 | 9534 | 99.9905 | 9372 | 100.01296 | 9534 | 118.87625
9537 | 147.49451 | 9537 | 100.02986 | 9537 | 99.99003 | 9375 | 100.01296 | 9537 | 118.87829
9540 | 147.50542 | 9540 | 100.0294 | 9540 | 99.99003 | 9378 | 100.01296 | 9540 | 118.88034
9543 | 147.51633 | 9543 | 100.02894 | 9543 | 99.98955 | 9381 | 100.01244 | 9543 | 118.88238
9546 | 147.52769 | 9546 | 100.02848 | 9546 | 99.98955 | 9384 | 100.01244 | 9546 | 118.88443
9549 | 147.53859 | 9549 | 100.02756 | 9549 | 99.98908 | 9387 | 100.01244 | 9549 | 118.88699
9552 | 147.54995 | 9552 | 100.0271 | 9552 | 99.98908 | 9390 | 100.01244 | 9552 | 118.88852
9555 | 147.56086 | 9555 | 100.02664 | 9555 | 99.9886 | 9393 | 100.01244 | 9555 | 118.89056
9558 | 147.57222 | 9558 | 100.02619 | 9558 | 99.9886 | 9396 | 100.01244 | 9558 | 118.89261
9561 | 147.58313 | 9561 | 100.02619 | 9561 | 99.98813 | 9399 | 100.01244 | 9561 | 118.89465
9564 | 147.59403 | 9564 | 100.02573 | 9564 | 99.98765 | 9402 | 100.01244 | 9564 | 118.8967
9567 | 147.60494 | 9567 | 100.02527 | 9567 | 99.98765 | 9405 | 100.01296 | 9567 | 118.89874
9570 | 147.61584 | 9570 | 100.02481 | 9570 | 99.98718 | 9408 | 100.01296 | 9570 | 118.90079
9573 | 147.62675 | 9573 | 100.02481 | 9573 | 99.9867 | 9411 | 100.01296 | 9573 | 118.90283
9576 | 147.63766 | 9576 | 100.02435 | 9576 | 99.9867 | 9414 | 100.01296 | 9576 | 118.90539
9579 | 147.64856 | 9579 | 100.02389 | 9579 | 99.98623 | 9417 | 100.01244 | 9579 | 118.90744
9582 | 147.65947 | 9582 | 100.02389 | 9582 | 99.98575 | 9420 | 100.01244 | 9582 | 118.90948
9585 | 147.67038 | 9585 | 100.02343 | 9585 | 99.98575 | 9423 | 100.01244 | 9585 | 118.91204
9588 | 147.68128 | 9588 | 100.02297 | 9588 | 99.98528 | 9426 | 100.01244 | 9588 | 118.91408
9591 | 147.69219 | 9591 | 100.02251 | 9591 | 99.98528 | 9429 | 100.01192 | 9591 | 118.91613
9594 | 147.7031 | 9594 | 100.02251 | 9594 | 99.9848 | 9432 | 100.01192 | 9594 | 118.91868
9597 | 147.71355 | 9597 | 100.02205 | 9597 | 99.9848 | 9435 | 100.0114 | 9597 | 118.92073
9600 | 147.724 | 9600 | 100.02159 | 9600 | 99.98433 | 9438 | 100.0114 | 9600 | 118.92277
9603 | 147.73445 | 9603 | 100.02159 | 9603 | 99.98433 | 9441 | 100.0114 | 9603 | 118.92482
9606 | 147.7449 | 9606 | 100.02113 | 9606 | 99.98433 | 9444 | 100.01089 | 9606 | 118.92686
9609 | 147.7549 | 9609 | 100.02067 | 9609 | 99.98385 | 9447 | 100.01089 | 9609 | 118.92891
9612 | 147.7649 | 9612 | 100.02067 | 9612 | 99.98385 | 9450 | 100.01037 | 9612 | 118.93095
9615 | 147.77535 | 9615 | 100.02021 | 9615 | 99.98385 | 9453 | 100.01037 | 9615 | 118.933
9618 | 147.78535 | 9618 | 100.02021 | 9618 | 99.98385 | 9456 | 100.00985 | 9618 | 118.93504
9621 | 147.7958 | 9621 | 100.01975 | 9621 | 99.98338 | 9459 | 100.00985 | 9621 | 118.93658
9624 | 147.80625 | 9624 | 100.01975 | 9624 | 99.98338 | 9462 | 100.00985 | 9624 | 118.93862
9627 | 147.81716 | 9627 | 100.01929 | 9627 | 99.9829 | 9465 | 100.00985 | 9627 | 118.94067
9630 | 147.82761 | 9630 | 100.01884 | 9630 | 99.9829 | 9468 | 100.00933 | 9630 | 118.94271
9633 | 147.83851 | 9633 | 100.01884 | 9633 | 99.98243 | 9471 | 100.00933 | 9633 | 118.94476
9636 | 147.84942 | 9636 | 100.01884 | 9636 | 99.98243 | 9474 | 100.00933 | 9636 | 118.94731
9639 | 147.85987 | 9639 | 100.01838 | 9639 | 99.98195 | 9477 | 100.00933 | 9639 | 118.94936
9642 | 147.87078 | 9642 | 100.01838 | 9642 | 99.98148 | 9480 | 100.00933 | 9642 | 118.9514
9645 | 147.88123 | 9645 | 100.01792 | 9645 | 99.98148 | 9483 | 100.00933 | 9645 | 118.95345
9648 | 147.89168 | 9648 | 100.01746 | 9648 | 99.981 | 9486 | 100.00933 | 9648 | 118.95601
9651 | 147.90213 | 9651 | 100.017 | 9651 | 99.98053 | 9489 | 100.00933 | 9651 | 118.95805
9654 | 147.91259 | 9654 | 100.017 | 9654 | 99.98005 | 9492 | 100.00933 | 9654 | 118.9601
9657 | 147.92304 | 9657 | 100.01654 | 9657 | 99.98005 | 9495 | 100.00933 | 9657 | 118.96214
9660 | 147.93394 | 9660 | 100.01608 | 9660 | 99.97958 | 9498 | 100.00881 | 9660 | 118.96419
9663 | 147.9444 | 9663 | 100.01562 | 9663 | 99.97958 | 9501 | 100.00881 | 9663 | 118.96623
9666 | 147.9553 | 9666 | 100.01516 | 9666 | 99.9791 | 9504 | 100.00881 | 9666 | 118.96828
9669 | 147.96575 | 9669 | 100.0147 | 9669 | 99.9791 | 9507 | 100.00881 | 9669 | 118.97032
9672 | 147.97621 | 9672 | 100.01424 | 9672 | 99.97863 | 9510 | 100.00829 | 9672 | 118.97237
9675 | 147.98666 | 9675 | 100.01378 | 9675 | 99.97863 | 9513 | 100.00829 | 9675 | 118.97441
9678 | 147.99711 | 9678 | 100.01332 | 9678 | 99.97815 | 9516 | 100.00829 | 9678 | 118.97646
9681 | 148.00756 | 9681 | 100.01286 | 9681 | 99.97815 | 9519 | 100.00778 | 9681 | 118.9785
9684 | 148.01801 | 9684 | 100.0124 | 9684 | 99.97768 | 9522 | 100.00778 | 9684 | 118.98055
9687 | 148.02801 | 9687 | 100.0124 | 9687 | 99.97768 | 9525 | 100.00778 | 9687 | 118.98259
9690 | 148.03846 | 9690 | 100.01194 | 9690 | 99.97768 | 9528 | 100.00778 | 9690 | 118.98464
9693 | 148.04891 | 9693 | 100.01148 | 9693 | 99.9772 | 9531 | 100.00726 | 9693 | 118.98668
9696 | 148.05891 | 9696 | 100.01148 | 9696 | 99.9772 | 9534 | 100.00726 | 9696 | 118.98873
9699 | 148.06891 | 9699 | 100.01103 | 9699 | 99.97673 | 9537 | 100.00726 | 9699 | 118.99077
9702 | 148.07936 | 9702 | 100.01057 | 9702 | 99.97673 | 9540 | 100.00674 | 9702 | 118.99333
9705 | 148.08936 | 9705 | 100.01057 | 9705 | 99.97673 | 9543 | 100.00674 | 9705 | 118.99537
9708 | 148.09981 | 9708 | 100.01057 | 9708 | 99.97673 | 9546 | 100.00622 | 9708 | 118.99742
9711 | 148.11026 | 9711 | 100.01057 | 9711 | 99.97673 | 9549 | 100.0057 | 9711 | 118.99895
9714 | 148.12071 | 9714 | 100.01011 | 9714 | 99.9772 | 9552 | 100.00518 | 9714 | 119.001
9717 | 148.13117 | 9717 | 100.01011 | 9717 | 99.97768 | 9555 | 100.00467 | 9717 | 119.00304
9720 | 148.14116 | 9720 | 100.01011 | 9720 | 99.97815 | 9558 | 100.00415 | 9720 | 119.00509
9723 | 148.15162 | 9723 | 100.01011 | 9723 | 99.97863 | 9561 | 100.00363 | 9723 | 119.00662
9726 | 148.16207 | 9726 | 100.01011 | 9726 | 99.9791 | 9564 | 100.00311 | 9726 | 119.00867
9729 | 148.17206 | 9729 | 100.01011 | 9729 | 99.97863 | 9567 | 100.00311 | 9729 | 119.0102
9732 | 148.18206 | 9732 | 100.01011 | 9732 | 99.97815 | 9570 | 100.00259 | 9732 | 119.01224
9735 | 148.19206 | 9735 | 100.01011 | 9735 | 99.97815 | 9573 | 100.00259 | 9735 | 119.01378
9738 | 148.20206 | 9738 | 100.01011 | 9738 | 99.97673 | 9576 | 100.00207 | 9738 | 119.01582
9741 | 148.21205 | 9741 | 100.01057 | 9741 | 99.97578 | 9579 | 100.00259 | 9741 | 119.01736
9744 | 148.22205 | 9744 | 100.01148 | 9744 | 99.9753 | 9582 | 100.00363 | 9744 | 119.0194
9747 | 148.23159 | 9747 | 100.01194 | 9747 | 99.9753 | 9585 | 100.00415 | 9747 | 119.02094
9750 | 148.24159 | 9750 | 100.0124 | 9750 | 99.9753 | 9588 | 100.00415 | 9750 | 119.02247
9753 | 148.25159 | 9753 | 100.0124 | 9753 | 99.97578 | 9591 | 100.00467 | 9753 | 119.02451
9756 | 148.26159 | 9756 | 100.0124 | 9756 | 99.97578 | 9594 | 100.00467 | 9756 | 119.02605
9759 | 148.27158 | 9759 | 100.01194 | 9759 | 99.97578 | 9597 | 100.00415 | 9759 | 119.02758
9762 | 148.28158 | 9762 | 100.01148 | 9762 | 99.97625 | 9600 | 100.00363 | 9762 | 119.02963
9765 | 148.29158 | 9765 | 100.01011 | 9765 | 99.97673 | 9603 | 100.00207 | 9765 | 119.03116
9768 | 148.30203 | 9768 | 100.00919 | 9768 | 99.9772 | 9606 | 100.00104 | 9768 | 119.0327
9771 | 148.31157 | 9771 | 100.00919 | 9771 | 99.9772 | 9609 | 100.00052 | 9771 | 119.03474
9774 | 148.32157 | 9774 | 100.00873 | 9774 | 99.9772 | 9612 | 100 | 9774 | 119.03627
9777 | 148.33157 | 9777 | 100.00873 | 9777 | 99.97768 | 9615 | 100 | 9777 | 119.03781
9780 | 148.34111 | 9780 | 100.00919 | 9780 | 99.97768 | 9618 | 100 | 9780 | 119.03985
9783 | 148.35065 | 9783 | 100.00919 | 9783 | 99.97768 | 9621 | 100 | 9783 | 119.04139
9786 | 148.3602 | 9786 | 100.00919 | 9786 | 99.97768 | 9624 | 100 | 9786 | 119.04343
9789 | 148.36974 | 9789 | 100.00965 | 9789 | 99.97768 | 9627 | 100.00052 | 9789 | 119.04497
9792 | 148.37928 | 9792 | 100.01011 | 9792 | 99.97768 | 9630 | 100.00104 | 9792 | 119.04701
9795 | 148.38928 | 9795 | 100.01011 | 9795 | 99.97815 | 9633 | 100.00104 | 9795 | 119.04906
9798 | 148.39882 | 9798 | 100.01057 | 9798 | 99.97768 | 9636 | 100.00104 | 9798 | 119.05059
9801 | 148.40882 | 9801 | 100.01057 | 9801 | 99.97768 | 9639 | 100.00156 | 9801 | 119.05263
9804 | 148.41836 | 9804 | 100.01057 | 9804 | 99.97768 | 9642 | 100.00156 | 9804 | 119.05468
9807 | 148.42836 | 9807 | 100.01057 | 9807 | 99.97768 | 9645 | 100.00156 | 9807 | 119.05621
9810 | 148.43836 | 9810 | 100.01103 | 9810 | 99.97768 | 9648 | 100.00156 | 9810 | 119.05775
9813 | 148.44836 | 9813 | 100.01057 | 9813 | 99.97768 | 9651 | 100.00156 | 9813 | 119.05979
9816 | 148.45835 | 9816 | 100.01057 | 9816 | 99.97768 | 9654 | 100.00156 | 9816 | 119.06133
9819 | 148.46835 | 9819 | 100.01057 | 9819 | 99.97768 | 9657 | 100.00207 | 9819 | 119.06337
9822 | 148.47835 | 9822 | 100.01057 | 9822 | 99.97768 | 9660 | 100.00207 | 9822 | 119.0649
9825 | 148.48835 | 9825 | 100.01057 | 9825 | 99.97768 | 9663 | 100.00207 | 9825 | 119.06644
9828 | 148.49834 | 9828 | 100.01057 | 9828 | 99.97768 | 9666 | 100.00259 | 9828 | 119.06848
9831 | 148.50789 | 9831 | 100.01057 | 9831 | 99.97768 | 9669 | 100.00259 | 9831 | 119.07002
9834 | 148.51788 | 9834 | 100.01057 | 9834 | 99.97768 | 9672 | 100.00259 | 9834 | 119.07206
9837 | 148.52788 | 9837 | 100.01057 | 9837 | 99.97768 | 9675 | 100.00259 | 9837 | 119.0736
9840 | 148.53742 | 9840 | 100.01011 | 9840 | 99.97768 | 9678 | 100.00311 | 9840 | 119.07513
9843 | 148.54697 | 9843 | 100.01011 | 9843 | 99.97768 | 9681 | 100.00311 | 9843 | 119.07666
9846 | 148.55651 | 9846 | 100.01011 | 9846 | 99.97768 | 9684 | 100.00311 | 9846 | 119.07871
9849 | 148.56605 | 9849 | 100.01011 | 9849 | 99.97768 | 9687 | 100.00311 | 9849 | 119.08024
9852 | 148.5756 | 9852 | 100.01011 | 9852 | 99.9772 | 9690 | 100.00311 | 9852 | 119.08229
9855 | 148.58514 | 9855 | 100.00965 | 9855 | 99.9772 | 9693 | 100.00311 | 9855 | 119.08382
9858 | 148.59514 | 9858 | 100.00965 | 9858 | 99.9772 | 9696 | 100.00363 | 9858 | 119.08587
9861 | 148.60468 | 9861 | 100.00965 | 9861 | 99.9772 | 9699 | 100.00311 | 9861 | 119.0874
9864 | 148.61468 | 9864 | 100.00965 | 9864 | 99.9772 | 9702 | 100.00311 | 9864 | 119.08945
9867 | 148.62467 | 9867 | 100.00965 | 9867 | 99.9772 | 9705 | 100.00363 | 9867 | 119.09149
9870 | 148.63422 | 9870 | 100.00965 | 9870 | 99.9772 | 9708 | 100.00363 | 9870 | 119.09302
9873 | 148.64421 | 9873 | 100.00965 | 9873 | 99.9772 | 9711 | 100.00363 | 9873 | 119.09507
9876 | 148.65376 | 9876 | 100.00919 | 9876 | 99.97768 | 9714 | 100.00363 | 9876 | 119.0966
9879 | 148.66376 | 9879 | 100.00919 | 9879 | 99.97768 | 9717 | 100.00363 | 9879 | 119.09865
9882 | 148.6733 | 9882 | 100.00919 | 9882 | 99.97768 | 9720 | 100.00415 | 9882 | 119.10069
9885 | 148.68284 | 9885 | 100.00919 | 9885 | 99.97768 | 9723 | 100.00415 | 9885 | 119.10223
9888 | 148.69238 | 9888 | 100.00919 | 9888 | 99.97768 | 9726 | 100.00467 | 9888 | 119.10427
9891 | 148.70193 | 9891 | 100.00919 | 9891 | 99.97768 | 9729 | 100.00467 | 9891 | 119.10632
9894 | 148.71147 | 9894 | 100.00919 | 9894 | 99.97815 | 9732 | 100.00467 | 9894 | 119.10785
9897 | 148.72101 | 9897 | 100.00873 | 9897 | 99.97815 | 9735 | 100.00518 | 9897 | 119.1099
9900 | 148.73056 | 9900 | 100.00873 | 9900 | 99.97815 | 9738 | 100.00518 | 9900 | 119.11143
9903 | 148.7401 | 9903 | 100.00873 | 9903 | 99.97863 | 9741 | 100.00518 | 9903 | 119.11296
9906 | 148.74964 | 9906 | 100.00873 | 9906 | 99.9791 | 9744 | 100.0057 | 9906 | 119.1145
9909 | 148.75919 | 9909 | 100.00827 | 9909 | 99.97958 | 9747 | 100.0057 | 9909 | 119.11654
9912 | 148.76918 | 9912 | 100.00827 | 9912 | 99.97958 | 9750 | 100.0057 | 9912 | 119.11808
9915 | 148.77873 | 9915 | 100.00827 | 9915 | 99.98005 | 9753 | 100.00622 | 9915 | 119.11961
9918 | 148.78872 | 9918 | 100.00827 | 9918 | 99.98053 | 9756 | 100.00622 | 9918 | 119.12114
9921 | 148.79827 | 9921 | 100.00827 | 9921 | 99.981 | 9759 | 100.00622 | 9921 | 119.12268
9924 | 148.80826 | 9924 | 100.00827 | 9924 | 99.98148 | 9762 | 100.00622 | 9924 | 119.12421
9927 | 148.81781 | 9927 | 100.00827 | 9927 | 99.98148 | 9765 | 100.0057 | 9927 | 119.12574
9930 | 148.82735 | 9930 | 100.00827 | 9930 | 99.98195 | 9768 | 100.0057 | 9930 | 119.12728
9933 | 148.83644 | 9933 | 100.00781 | 9933 | 99.98243 | 9771 | 100.0057 | 9933 | 119.12881
9936 | 148.84553 | 9936 | 100.00781 | 9936 | 99.98243 | 9774 | 100.0057 | 9936 | 119.13035
9939 | 148.85507 | 9939 | 100.00781 | 9939 | 99.9829 | 9777 | 100.0057 | 9939 | 119.13188
9942 | 148.86416 | 9942 | 100.00781 | 9942 | 99.9829 | 9780 | 100.00518 | 9942 | 119.13392
9945 | 148.8737 | 9945 | 100.00735 | 9945 | 99.9829 | 9783 | 100.00518 | 9945 | 119.13546
9948 | 148.88324 | 9948 | 100.00735 | 9948 | 99.98338 | 9786 | 100.00518 | 9948 | 119.13699
9951 | 148.89233 | 9951 | 100.00735 | 9951 | 99.98338 | 9789 | 100.00518 | 9951 | 119.13853
9954 | 148.90188 | 9954 | 100.00735 | 9954 | 99.98338 | 9792 | 100.00518 | 9954 | 119.14006
9957 | 148.91142 | 9957 | 100.00735 | 9957 | 99.98338 | 9795 | 100.00518 | 9957 | 119.14159
9960 | 148.92096 | 9960 | 100.00689 | 9960 | 99.98385 | 9798 | 100.00518 | 9960 | 119.14313
9963 | 148.9305 | 9963 | 100.00689 | 9963 | 99.98385 | 9801 | 100.00518 | 9963 | 119.14466
9966 | 148.94005 | 9966 | 100.00689 | 9966 | 99.98385 | 9804 | 100.00518 | 9966 | 119.14619
9969 | 148.94959 | 9969 | 100.00643 | 9969 | 99.98385 | 9807 | 100.00518 | 9969 | 119.14773
9972 | 148.95913 | 9972 | 100.00643 | 9972 | 99.98433 | 9810 | 100.00518 | 9972 | 119.14926
9975 | 148.96822 | 9975 | 100.00597 | 9975 | 99.98433 | 9813 | 100.00518 | 9975 | 119.1508
9978 | 148.97776 | 9978 | 100.00597 | 9978 | 99.98433 | 9816 | 100.00518 | 9978 | 119.15233
9981 | 148.98685 | 9981 | 100.00597 | 9981 | 99.98433 | 9819 | 100.00518 | 9981 | 119.15386
9984 | 148.99594 | 9984 | 100.00551 | 9984 | 99.98433 | 9822 | 100.0057 | 9984 | 119.1554
9987 | 149.00503 | 9987 | 100.00551 | 9987 | 99.98433 | 9825 | 100.0057 | 9987 | 119.15693
9990 | 149.01457 | 9990 | 100.00505 | 9990 | 99.98433 | 9828 | 100.0057 | 9990 | 119.15847
9993 | 149.02366 | 9993 | 100.00505 | 9993 | 99.9848 | 9831 | 100.00622 | 9993 | 119.16
9996 | 149.03321 | 9996 | 100.00459 | 9996 | 99.9848 | 9834 | 100.00622 | 9996 | 119.16153
9999 | 149.04229 | 9999 | 100.00459 | 9999 | 99.98528 | 9837 | 100.00622 | 9999 | 119.16307
10002 | 149.05184 | 10002 | 100.00413 | 10002 | 99.98528 | 9840 | 100.00622 | 10002 | 119.1646
10005 | 149.06093 | 10005 | 100.00413 | 10005 | 99.98575 | 9843 | 100.00622 | 10005 | 119.16613
10008 | 149.07001 | 10008 | 100.00368 | 10008 | 99.98575 | 9846 | 100.00622 | 10008 | 119.16716
10011 | 149.0791 | 10011 | 100.00368 | 10011 | 99.98575 | 9849 | 100.00622 | 10011 | 119.16869
10014 | 149.08819 | 10014 | 100.00368 | 10014 | 99.98623 | 9852 | 100.00622 | 10014 | 119.17022
10017 | 149.09773 | 10017 | 100.00322 | 10017 | 99.98623 | 9855 | 100.00622 | 10017 | 119.17176
10020 | 149.10728 | 10020 | 100.00322 | 10020 | 99.98623 | 9858 | 100.00622 | 10020 | 119.17329
10023 | 149.11682 | 10023 | 100.00322 | 10023 | 99.98623 | 9861 | 100.0057 | 10023 | 119.17483
10026 | 149.12591 | 10026 | 100.00322 | 10026 | 99.9867 | 9864 | 100.0057 | 10026 | 119.17585
10029 | 149.13545 | 10029 | 100.00322 | 10029 | 99.9867 | 9867 | 100.0057 | 10029 | 119.17738
10032 | 149.14545 | 10032 | 100.00368 | 10032 | 99.9867 | 9870 | 100.0057 | 10032 | 119.17892
10035 | 149.15499 | 10035 | 100.00368 | 10035 | 99.98718 | 9873 | 100.0057 | 10035 | 119.18045
10038 | 149.16453 | 10038 | 100.00368 | 10038 | 99.98718 | 9876 | 100.0057 | 10038 | 119.18147
10041 | 149.17362 | 10041 | 100.00368 | 10041 | 99.98765 | 9879 | 100.0057 | 10041 | 119.18301
10044 | 149.18317 | 10044 | 100.00368 | 10044 | 99.98765 | 9882 | 100.0057 | 10044 | 119.18454
10047 | 149.19225 | 10047 | 100.00413 | 10047 | 99.98765 | 9885 | 100.0057 | 10047 | 119.18607
10050 | 149.20134 | 10050 | 100.00413 | 10050 | 99.98813 | 9888 | 100.0057 | 10050 | 119.18761
10053 | 149.21043 | 10053 | 100.00413 | 10053 | 99.98813 | 9891 | 100.0057 | 10053 | 119.18914
10056 | 149.21907 | 10056 | 100.00459 | 10056 | 99.98813 | 9894 | 100.0057 | 10056 | 119.19067
10059 | 149.22815 | 10059 | 100.00459 | 10059 | 99.9886 | 9897 | 100.0057 | 10059 | 119.19221
10062 | 149.23679 | 10062 | 100.00459 | 10062 | 99.9886 | 9900 | 100.0057 | 10062 | 119.19374
10065 | 149.24588 | 10065 | 100.00459 | 10065 | 99.9886 | 9903 | 100.0057 | 10065 | 119.19579
10068 | 149.25497 | 10068 | 100.00505 | 10068 | 99.9886 | 9906 | 100.0057 | 10068 | 119.19732
10071 | 149.2636 | 10071 | 100.00505 | 10071 | 99.9886 | 9909 | 100.00622 | 10071 | 119.19885
10074 | 149.27269 | 10074 | 100.00505 | 10074 | 99.9886 | 9912 | 100.00622 | 10074 | 119.20039
10077 | 149.28178 | 10077 | 100.00505 | 10077 | 99.9886 | 9915 | 100.00674 | 10077 | 119.20192
10080 | 149.29087 | 10080 | 100.00505 | 10080 | 99.9886 | 9918 | 100.00674 | 10080 | 119.20346
10083 | 149.29995 | 10083 | 100.00505 | 10083 | 99.9886 | 9921 | 100.00726 | 10083 | 119.20499
10086 | 149.30904 | 10086 | 100.00505 | 10086 | 99.9886 | 9924 | 100.00726 | 10086 | 119.20652
10089 | 149.31813 | 10089 | 100.00505 | 10089 | 99.9886 | 9927 | 100.00726 | 10089 | 119.20857
10092 | 149.32722 | 10092 | 100.00459 | 10092 | 99.9886 | 9930 | 100.00778 | 10092 | 119.2101
10095 | 149.33631 | 10095 | 100.00459 | 10095 | 99.9886 | 9933 | 100.00778 | 10095 | 119.21164
10098 | 149.3454 | 10098 | 100.00459 | 10098 | 99.9886 | 9936 | 100.00829 | 10098 | 119.21317
10101 | 149.35449 | 10101 | 100.00459 | 10101 | 99.98908 | 9939 | 100.00778 | 10101 | 119.21522
10104 | 149.36357 | 10104 | 100.00413 | 10104 | 99.9886 | 9942 | 100.00829 | 10104 | 119.21675
10107 | 149.37312 | 10107 | 100.00413 | 10107 | 99.9886 | 9945 | 100.00829 | 10107 | 119.21828
10110 | 149.38221 | 10110 | 100.00413 | 10110 | 99.9886 | 9948 | 100.00829 | 10110 | 119.22033
10113 | 149.39084 | 10113 | 100.00413 | 10113 | 99.9886 | 9951 | 100.00829 | 10113 | 119.22186
10116 | 149.39993 | 10116 | 100.00413 | 10116 | 99.9886 | 9954 | 100.00829 | 10116 | 119.22391
10119 | 149.40902 | 10119 | 100.00368 | 10119 | 99.9886 | 9957 | 100.00881 | 10119 | 119.22544
10122 | 149.41811 | 10122 | 100.00368 | 10122 | 99.98813 | 9960 | 100.00881 | 10122 | 119.22697
10125 | 149.42674 | 10125 | 100.00368 | 10125 | 99.98813 | 9963 | 100.00881 | 10125 | 119.22902
10128 | 149.43583 | 10128 | 100.00368 | 10128 | 99.98813 | 9966 | 100.00933 | 10128 | 119.23055
10131 | 149.44446 | 10131 | 100.00368 | 10131 | 99.98813 | 9969 | 100.00933 | 10131 | 119.23209
10134 | 149.4531 | 10134 | 100.00368 | 10134 | 99.98813 | 9972 | 100.00933 | 10134 | 119.23362
10137 | 149.46173 | 10137 | 100.00322 | 10137 | 99.98813 | 9975 | 100.00985 | 10137 | 119.23567
10140 | 149.46991 | 10140 | 100.00322 | 10140 | 99.98765 | 9978 | 100.00985 | 10140 | 119.2372
10143 | 149.47854 | 10143 | 100.00322 | 10143 | 99.98765 | 9981 | 100.00985 | 10143 | 119.23873
10146 | 149.48672 | 10146 | 100.00276 | 10146 | 99.98765 | 9984 | 100.01037 | 10146 | 119.24027
10149 | 149.49536 | 10149 | 100.00276 | 10149 | 99.98718 | 9987 | 100.01037 | 10149 | 119.24129
10152 | 149.50354 | 10152 | 100.00276 | 10152 | 99.98718 | 9990 | 100.01037 | 10152 | 119.24282
10155 | 149.51217 | 10155 | 100.0023 | 10155 | 99.9867 | 9993 | 100.01037 | 10155 | 119.24436
10158 | 149.52035 | 10158 | 100.0023 | 10158 | 99.9867 | 9996 | 100.01089 | 10158 | 119.24589
10161 | 149.52899 | 10161 | 100.0023 | 10161 | 99.9867 | 9999 | 100.01089 | 10161 | 119.24742
10164 | 149.53762 | 10164 | 100.0023 | 10164 | 99.98623 | 10002 | 100.01089 | 10164 | 119.24845
10167 | 149.54625 | 10167 | 100.0023 | 10167 | 99.98623 | 10005 | 100.01089 | 10167 | 119.24998
10170 | 149.55534 | 10170 | 100.0023 | 10170 | 99.98623 | 10008 | 100.01089 | 10170 | 119.25151
10173 | 149.56398 | 10173 | 100.0023 | 10173 | 99.98575 | 10011 | 100.01089 | 10173 | 119.25305
10176 | 149.57261 | 10176 | 100.0023 | 10176 | 99.98575 | 10014 | 100.01089 | 10176 | 119.25407
10179 | 149.58124 | 10179 | 100.0023 | 10179 | 99.98575 | 10017 | 100.0114 | 10179 | 119.2556
10182 | 149.58988 | 10182 | 100.0023 | 10182 | 99.98528 | 10020 | 100.0114 | 10182 | 119.25714
10185 | 149.59806 | 10185 | 100.0023 | 10185 | 99.98528 | 10023 | 100.0114 | 10185 | 119.25816
10188 | 149.60669 | 10188 | 100.0023 | 10188 | 99.9848 | 10026 | 100.0114 | 10188 | 119.25969
10191 | 149.61533 | 10191 | 100.0023 | 10191 | 99.9848 | 10029 | 100.0114 | 10191 | 119.26072
10194 | 149.62351 | 10194 | 100.00276 | 10194 | 99.9848 | 10032 | 100.01192 | 10194 | 119.26225
10197 | 149.63214 | 10197 | 100.00276 | 10197 | 99.98433 | 10035 | 100.01192 | 10197 | 119.26327
10200 | 149.64077 | 10200 | 100.00276 | 10200 | 99.98433 | 10038 | 100.01192 | 10200 | 119.26481
10203 | 149.64895 | 10203 | 100.00276 | 10203 | 99.98385 | 10041 | 100.01192 | 10203 | 119.26583
10206 | 149.65759 | 10206 | 100.00276 | 10206 | 99.98385 | 10044 | 100.01244 | 10206 | 119.26685
10209 | 149.66622 | 10209 | 100.00276 | 10209 | 99.98385 | 10047 | 100.01244 | 10209 | 119.26787
10212 | 149.67486 | 10212 | 100.00276 | 10212 | 99.98338 | 10050 | 100.01244 | 10212 | 119.2689
10215 | 149.68349 | 10215 | 100.00276 | 10215 | 99.98338 | 10053 | 100.01296 | 10215 | 119.26992
10218 | 149.69213 | 10218 | 100.00276 | 10218 | 99.9829 | 10056 | 100.01296 | 10218 | 119.27094
10221 | 149.70076 | 10221 | 100.00276 | 10221 | 99.98243 | 10059 | 100.01296 | 10221 | 119.27197
10224 | 149.70894 | 10224 | 100.00276 | 10224 | 99.98243 | 10062 | 100.01296 | 10224 | 119.27299
10227 | 149.71757 | 10227 | 100.00276 | 10227 | 99.98195 | 10065 | 100.01296 | 10227 | 119.27452
10230 | 149.72621 | 10230 | 100.00276 | 10230 | 99.98195 | 10068 | 100.01296 | 10230 | 119.27554
10233 | 149.73484 | 10233 | 100.0023 | 10233 | 99.98148 | 10071 | 100.01296 | 10233 | 119.27657
10236 | 149.74348 | 10236 | 100.0023 | 10236 | 99.98148 | 10074 | 100.01296 | 10236 | 119.27759
10239 | 149.75211 | 10239 | 100.0023 | 10239 | 99.98148 | 10077 | 100.01296 | 10239 | 119.27861
10242 | 149.76074 | 10242 | 100.00184 | 10242 | 99.981 | 10080 | 100.01244 | 10242 | 119.28015
10245 | 149.76938 | 10245 | 100.00138 | 10245 | 99.981 | 10083 | 100.01244 | 10245 | 119.28117
10248 | 149.77801 | 10248 | 100.00138 | 10248 | 99.981 | 10086 | 100.01244 | 10248 | 119.28219
10251 | 149.7871 | 10251 | 100.00092 | 10251 | 99.981 | 10089 | 100.01244 | 10251 | 119.28372
10254 | 149.79573 | 10254 | 100.00092 | 10254 | 99.981 | 10092 | 100.01244 | 10254 | 119.28475
10257 | 149.80437 | 10257 | 100.00046 | 10257 | 99.981 | 10095 | 100.01244 | 10257 | 119.28628
10260 | 149.813 | 10260 | 100.00046 | 10260 | 99.98053 | 10098 | 100.01192 | 10260 | 119.2873
10263 | 149.82164 | 10263 | 100.00046 | 10263 | 99.98053 | 10101 | 100.01192 | 10263 | 119.28833
10266 | 149.83027 | 10266 | 100 | 10266 | 99.98053 | 10104 | 100.01192 | 10266 | 119.28986
10269 | 149.83891 | 10269 | 100 | 10269 | 99.98053 | 10107 | 100.01192 | 10269 | 119.29088
10272 | 149.84754 | 10272 | 100 | 10272 | 99.98053 | 10110 | 100.01192 | 10272 | 119.2919
10275 | 149.85617 | 10275 | 100 | 10275 | 99.98053 | 10113 | 100.01192 | 10275 | 119.29344
10278 | 149.86481 | 10278 | 100 | 10278 | 99.98053 | 10116 | 100.01192 | 10278 | 119.29446
10281 | 149.87299 | 10281 | 100.00046 | 10281 | 99.98005 | 10119 | 100.01192 | 10281 | 119.29599
10284 | 149.88117 | 10284 | 100.00046 | 10284 | 99.98005 | 10122 | 100.01192 | 10284 | 119.29753
10287 | 149.88935 | 10287 | 100.00046 | 10287 | 99.98005 | 10125 | 100.01192 | 10287 | 119.29855
10290 | 149.89753 | 10290 | 100.00046 | 10290 | 99.98005 | 10128 | 100.01192 | 10290 | 119.29957
10293 | 149.90571 | 10293 | 100.00092 | 10293 | 99.98005 | 10131 | 100.01192 | 10293 | 119.30111
10296 | 149.91389 | 10296 | 100.00092 | 10296 | 99.98005 | 10134 | 100.01192 | 10296 | 119.30213
10299 | 149.92252 | 10299 | 100.00092 | 10299 | 99.98005 | 10137 | 100.01192 | 10299 | 119.30315
10302 | 149.9307 | 10302 | 100.00138 | 10302 | 99.98005 | 10140 | 100.01244 | 10302 | 119.30417
10305 | 149.93933 | 10305 | 100.00138 | 10305 | 99.98053 | 10143 | 100.01244 | 10305 | 119.30571
10308 | 149.94797 | 10308 | 100.00138 | 10308 | 99.98053 | 10146 | 100.01244 | 10308 | 119.30673
10311 | 149.95615 | 10311 | 100.00184 | 10311 | 99.981 | 10149 | 100.01192 | 10311 | 119.30775
10314 | 149.96478 | 10314 | 100.00184 | 10314 | 99.98148 | 10152 | 100.01192 | 10314 | 119.30878
10317 | 149.97296 | 10317 | 100.00184 | 10317 | 99.98243 | 10155 | 100.01192 | 10317 | 119.3098
10320 | 149.98114 | 10320 | 100.00184 | 10320 | 99.98338 | 10158 | 100.01192 | 10320 | 119.31082
10323 | 149.98932 | 10323 | 100.0023 | 10323 | 99.98385 | 10161 | 100.01192 | 10323 | 119.31184
10326 | 149.9975 | 10326 | 100.0023 | 10326 | 99.98433 | 10164 | 100.0114 | 10326 | 119.31235
10329 | 150.00568 | 10329 | 100.0023 | 10329 | 99.98433 | 10167 | 100.0114 | 10329 | 119.31338
10332 | 150.01386 | 10332 | 100.0023 | 10332 | 99.98433 | 10170 | 100.0114 | 10332 | 119.3144
10335 | 150.02204 | 10335 | 100.00276 | 10335 | 99.98385 | 10173 | 100.0114 | 10335 | 119.31542
10338 | 150.03067 | 10338 | 100.00276 | 10338 | 99.98243 | 10176 | 100.0114 | 10338 | 119.31593
10341 | 150.03885 | 10341 | 100.00368 | 10341 | 99.98148 | 10179 | 100.01244 | 10341 | 119.31696
10344 | 150.04703 | 10344 | 100.00459 | 10344 | 99.981 | 10182 | 100.01296 | 10344 | 119.31798
10347 | 150.05521 | 10347 | 100.00551 | 10347 | 99.981 | 10185 | 100.014 | 10347 | 119.319
10350 | 150.06339 | 10350 | 100.00597 | 10350 | 99.981 | 10188 | 100.014 | 10350 | 119.32002
10353 | 150.07203 | 10353 | 100.00643 | 10353 | 99.981 | 10191 | 100.01503 | 10353 | 119.32105
10356 | 150.08021 | 10356 | 100.00643 | 10356 | 99.981 | 10194 | 100.01451 | 10356 | 119.32207
10359 | 150.08839 | 10359 | 100.00643 | 10359 | 99.981 | 10197 | 100.01451 | 10359 | 119.32258
10362 | 150.09657 | 10362 | 100.00597 | 10362 | 99.981 | 10200 | 100.014 | 10362 | 119.3236
10365 | 150.1052 | 10365 | 100.00459 | 10365 | 99.98148 | 10203 | 100.01244 | 10365 | 119.32462
10368 | 150.11338 | 10368 | 100.00413 | 10368 | 99.98148 | 10206 | 100.01192 | 10368 | 119.32565
10371 | 150.1211 | 10371 | 100.00368 | 10371 | 99.98148 | 10209 | 100.0114 | 10371 | 119.32616
10374 | 150.12928 | 10374 | 100.00368 | 10374 | 99.98148 | 10212 | 100.01089 | 10374 | 119.32718
10377 | 150.13746 | 10377 | 100.00368 | 10377 | 99.98195 | 10215 | 100.0114 | 10377 | 119.3282
10380 | 150.14519 | 10380 | 100.00368 | 10380 | 99.98195 | 10218 | 100.0114 | 10380 | 119.32871
10383 | 150.15291 | 10383 | 100.00368 | 10383 | 99.98195 | 10221 | 100.0114 | 10383 | 119.32974
10386 | 150.16064 | 10386 | 100.00368 | 10386 | 99.98195 | 10224 | 100.0114 | 10386 | 119.33076
10389 | 150.16882 | 10389 | 100.00413 | 10389 | 99.98195 | 10227 | 100.01192 | 10389 | 119.33127
10392 | 150.17655 | 10392 | 100.00459 | 10392 | 99.98195 | 10230 | 100.01244 | 10392 | 119.33229
10395 | 150.18472 | 10395 | 100.00459 | 10395 | 99.98195 | 10233 | 100.01244 | 10395 | 119.33332
10398 | 150.1929 | 10398 | 100.00459 | 10398 | 99.98195 | 10236 | 100.01296 | 10398 | 119.33434
10401 | 150.20063 | 10401 | 100.00459 | 10401 | 99.98195 | 10239 | 100.01296 | 10401 | 119.33536
10404 | 150.20881 | 10404 | 100.00505 | 10404 | 99.98195 | 10242 | 100.01348 | 10404 | 119.33638
10407 | 150.21653 | 10407 | 100.00505 | 10407 | 99.98195 | 10245 | 100.01348 | 10407 | 119.33741
10410 | 150.22471 | 10410 | 100.00505 | 10410 | 99.98195 | 10248 | 100.014 | 10410 | 119.33843
10413 | 150.23244 | 10413 | 100.00505 | 10413 | 99.98195 | 10251 | 100.014 | 10413 | 119.33945
10416 | 150.24062 | 10416 | 100.00505 | 10416 | 99.98243 | 10254 | 100.01451 | 10416 | 119.34047
10419 | 150.2488 | 10419 | 100.00505 | 10419 | 99.98243 | 10257 | 100.01451 | 10419 | 119.3415
10422 | 150.25652 | 10422 | 100.00551 | 10422 | 99.9829 | 10260 | 100.01451 | 10422 | 119.34252
10425 | 150.2647 | 10425 | 100.00551 | 10425 | 99.9829 | 10263 | 100.01451 | 10425 | 119.34354
10428 | 150.27288 | 10428 | 100.00551 | 10428 | 99.98338 | 10266 | 100.01451 | 10428 | 119.34456
10431 | 150.28106 | 10431 | 100.00597 | 10431 | 99.98338 | 10269 | 100.01503 | 10431 | 119.34508
10434 | 150.28924 | 10434 | 100.00597 | 10434 | 99.98385 | 10272 | 100.01503 | 10434 | 119.3461
10437 | 150.29742 | 10437 | 100.00643 | 10437 | 99.98385 | 10275 | 100.01503 | 10437 | 119.34712
10440 | 150.3056 | 10440 | 100.00643 | 10440 | 99.98385 | 10278 | 100.01555 | 10440 | 119.34763
10443 | 150.31378 | 10443 | 100.00689 | 10443 | 99.98433 | 10281 | 100.01555 | 10443 | 119.34865
10446 | 150.32196 | 10446 | 100.00735 | 10446 | 99.98433 | 10284 | 100.01555 | 10446 | 119.34917
10449 | 150.32969 | 10449 | 100.00781 | 10449 | 99.98433 | 10287 | 100.01607 | 10449 | 119.35019
10452 | 150.33787 | 10452 | 100.00781 | 10452 | 99.9848 | 10290 | 100.01607 | 10452 | 119.35121
10455 | 150.34559 | 10455 | 100.00827 | 10455 | 99.9848 | 10293 | 100.01659 | 10455 | 119.35172
10458 | 150.35377 | 10458 | 100.00873 | 10458 | 99.9848 | 10296 | 100.01659 | 10458 | 119.35274
10461 | 150.36195 | 10461 | 100.00919 | 10461 | 99.98528 | 10299 | 100.01711 | 10461 | 119.35326
10464 | 150.36968 | 10464 | 100.00965 | 10464 | 99.98528 | 10302 | 100.01711 | 10464 | 119.35428
10467 | 150.37786 | 10467 | 100.00965 | 10467 | 99.98528 | 10305 | 100.01711 | 10467 | 119.35479
10470 | 150.38558 | 10470 | 100.01011 | 10470 | 99.98528 | 10308 | 100.01762 | 10470 | 119.35581
10473 | 150.39376 | 10473 | 100.01057 | 10473 | 99.98528 | 10311 | 100.01762 | 10473 | 119.35632
10476 | 150.40149 | 10476 | 100.01103 | 10476 | 99.98575 | 10314 | 100.01762 | 10476 | 119.35735
10479 | 150.40967 | 10479 | 100.01103 | 10479 | 99.98575 | 10317 | 100.01814 | 10479 | 119.35786
10482 | 150.41739 | 10482 | 100.01148 | 10482 | 99.98575 | 10320 | 100.01814 | 10482 | 119.35888
10485 | 150.42512 | 10485 | 100.01148 | 10485 | 99.98623 | 10323 | 100.01814 | 10485 | 119.35939
10488 | 150.4333 | 10488 | 100.01194 | 10488 | 99.98623 | 10326 | 100.01866 | 10488 | 119.36041
10491 | 150.44102 | 10491 | 100.01194 | 10491 | 99.98623 | 10329 | 100.01866 | 10491 | 119.36092
10494 | 150.4492 | 10494 | 100.0124 | 10494 | 99.9867 | 10332 | 100.01918 | 10494 | 119.36195
10497 | 150.45738 | 10497 | 100.0124 | 10497 | 99.9867 | 10335 | 100.01918 | 10497 | 119.36297
10500 | 150.46511 | 10500 | 100.0124 | 10500 | 99.9867 | 10338 | 100.0197 | 10500 | 119.36399
10503 | 150.47329 | 10503 | 100.0124 | 10503 | 99.9867 | 10341 | 100.02022 | 10503 | 119.36501
10506 | 150.48101 | 10506 | 100.0124 | 10506 | 99.9867 | 10344 | 100.02022 | 10506 | 119.36604
10509 | 150.48874 | 10509 | 100.0124 | 10509 | 99.98718 | 10347 | 100.02074 | 10509 | 119.36706
10512 | 150.49646 | 10512 | 100.0124 | 10512 | 99.98718 | 10350 | 100.02074 | 10512 | 119.36808
10515 | 150.50373 | 10515 | 100.0124 | 10515 | 99.98765 | 10353 | 100.02125 | 10515 | 119.3691
10518 | 150.51146 | 10518 | 100.0124 | 10518 | 99.98813 | 10356 | 100.02125 | 10518 | 119.37013
10521 | 150.51918 | 10521 | 100.0124 | 10521 | 99.98813 | 10359 | 100.02177 | 10521 | 119.37115
10524 | 150.52645 | 10524 | 100.0124 | 10524 | 99.9886 | 10362 | 100.02177 | 10524 | 119.37166
10527 | 150.53418 | 10527 | 100.0124 | 10527 | 99.9886 | 10365 | 100.02229 | 10527 | 119.37268
10530 | 150.54191 | 10530 | 100.01286 | 10530 | 99.98908 | 10368 | 100.02229 | 10530 | 119.37319
10533 | 150.54963 | 10533 | 100.01286 | 10533 | 99.98908 | 10371 | 100.02229 | 10533 | 119.37422
10536 | 150.55781 | 10536 | 100.01286 | 10536 | 99.98908 | 10374 | 100.02281 | 10536 | 119.37524
10539 | 150.56599 | 10539 | 100.01332 | 10539 | 99.98908 | 10377 | 100.02281 | 10539 | 119.37575
10542 | 150.57371 | 10542 | 100.01332 | 10542 | 99.98908 | 10380 | 100.02333 | 10542 | 119.37677
10545 | 150.58189 | 10545 | 100.01378 | 10545 | 99.98908 | 10383 | 100.02333 | 10545 | 119.3778
10548 | 150.59007 | 10548 | 100.01378 | 10548 | 99.98908 | 10386 | 100.02333 | 10548 | 119.37882
10551 | 150.59825 | 10551 | 100.01378 | 10551 | 99.98908 | 10389 | 100.02385 | 10551 | 119.37984
10554 | 150.60598 | 10554 | 100.01424 | 10554 | 99.98908 | 10392 | 100.02385 | 10554 | 119.38086
10557 | 150.6137 | 10557 | 100.01424 | 10557 | 99.98955 | 10395 | 100.02436 | 10557 | 119.38189
10560 | 150.62143 | 10560 | 100.01424 | 10560 | 99.98955 | 10398 | 100.02436 | 10560 | 119.38291
10563 | 150.62916 | 10563 | 100.01424 | 10563 | 99.98955 | 10401 | 100.02488 | 10563 | 119.38393
10566 | 150.63643 | 10566 | 100.01424 | 10566 | 99.98955 | 10404 | 100.02488 | 10566 | 119.38495
10569 | 150.64415 | 10569 | 100.01424 | 10569 | 99.98955 | 10407 | 100.02488 | 10569 | 119.38598
10572 | 150.65188 | 10572 | 100.01424 | 10572 | 99.98955 | 10410 | 100.0254 | 10572 | 119.387
10575 | 150.6596 | 10575 | 100.01424 | 10575 | 99.98955 | 10413 | 100.0254 | 10575 | 119.38802
10578 | 150.66733 | 10578 | 100.01424 | 10578 | 99.98955 | 10416 | 100.0254 | 10578 | 119.38904
10581 | 150.67505 | 10581 | 100.0147 | 10581 | 99.98908 | 10419 | 100.02592 | 10581 | 119.39007
10584 | 150.68323 | 10584 | 100.0147 | 10584 | 99.98908 | 10422 | 100.02592 | 10584 | 119.39058
10587 | 150.69096 | 10587 | 100.0147 | 10587 | 99.98908 | 10425 | 100.02592 | 10587 | 119.3916
10590 | 150.69868 | 10590 | 100.0147 | 10590 | 99.98908 | 10428 | 100.02592 | 10590 | 119.39262
10593 | 150.70686 | 10593 | 100.0147 | 10593 | 99.98908 | 10431 | 100.02592 | 10593 | 119.39313
10596 | 150.71459 | 10596 | 100.0147 | 10596 | 99.98908 | 10434 | 100.02644 | 10596 | 119.39416
10599 | 150.72231 | 10599 | 100.0147 | 10599 | 99.98955 | 10437 | 100.02644 | 10599 | 119.39467
10602 | 150.72958 | 10602 | 100.0147 | 10602 | 99.98955 | 10440 | 100.02644 | 10602 | 119.39518
10605 | 150.7364 | 10605 | 100.0147 | 10605 | 99.98955 | 10443 | 100.02644 | 10605 | 119.39518
10608 | 150.74231 | 10608 | 100.0147 | 10608 | 99.98955 | 10446 | 100.02644 | 10608 | 119.39365
10611 | 150.74867 | 10611 | 100.0147 | 10611 | 99.98955 | 10449 | 100.02644 | 10611 | 119.39211
10614 | 150.75549 | 10614 | 100.0147 | 10614 | 99.98955 | 10452 | 100.02644 | 10614 | 119.39211
10617 | 150.76276 | 10617 | 100.0147 | 10617 | 99.99003 | 10455 | 100.02696 | 10617 | 119.39262
10620 | 150.77185 | 10620 | 100.0147 | 10620 | 99.99003 | 10458 | 100.02696 | 10620 | 119.39365
10623 | 150.78184 | 10623 | 100.0147 | 10623 | 99.99003 | 10461 | 100.02696 | 10623 | 119.39518
10626 | 150.79184 | 10626 | 100.0147 | 10626 | 99.99003 | 10464 | 100.02696 | 10626 | 119.39774
10629 | 150.80138 | 10629 | 100.0147 | 10629 | 99.9905 | 10467 | 100.02696 | 10629 | 119.39978
10632 | 150.81365 | 10632 | 100.0147 | 10632 | 99.9905 | 10470 | 100.02696 | 10632 | 119.40438
10635 | 150.8232 | 10635 | 100.0147 | 10635 | 99.9905 | 10473 | 100.02696 | 10635 | 119.40694
10638 | 150.83183 | 10638 | 100.0147 | 10638 | 99.9905 | 10476 | 100.02747 | 10638 | 119.40847
10641 | 150.83956 | 10641 | 100.0147 | 10641 | 99.99098 | 10479 | 100.02747 | 10641 | 119.40949
10644 | 150.84455 | 10644 | 100.0147 | 10644 | 99.99098 | 10482 | 100.02799 | 10644 | 119.40796
10647 | 150.85001 | 10647 | 100.01516 | 10647 | 99.99098 | 10485 | 100.02799 | 10647 | 119.40643
10650 | 150.85728 | 10650 | 100.01516 | 10650 | 99.99145 | 10488 | 100.02799 | 10650 | 119.40592
10653 | 150.86546 | 10653 | 100.01516 | 10653 | 99.99145 | 10491 | 100.02851 | 10653 | 119.4054
10656 | 150.875 | 10656 | 100.01516 | 10656 | 99.99145 | 10494 | 100.02851 | 10656 | 119.40438
10659 | 150.88636 | 10659 | 100.01562 | 10659 | 99.99145 | 10497 | 100.02851 | 10659 | 119.40489
10662 | 150.89909 | 10662 | 100.01562 | 10662 | 99.99145 | 10500 | 100.02903 | 10662 | 119.40643
10665 | 150.91226 | 10665 | 100.01562 | 10665 | 99.99193 | 10503 | 100.02903 | 10665 | 119.40796
10668 | 150.92953 | 10668 | 100.01562 | 10668 | 99.99193 | 10506 | 100.02955 | 10668 | 119.41154
10671 | 150.94362 | 10671 | 100.01562 | 10671 | 99.99193 | 10509 | 100.02955 | 10671 | 119.41358
10674 | 150.95589 | 10674 | 100.01562 | 10674 | 99.99193 | 10512 | 100.03007 | 10674 | 119.41512
10677 | 150.9677 | 10677 | 100.01562 | 10677 | 99.9924 | 10515 | 100.03058 | 10677 | 119.41614
10680 | 150.97634 | 10680 | 100.01562 | 10680 | 99.9924 | 10518 | 100.03058 | 10680 | 119.41563
10683 | 150.98543 | 10683 | 100.01562 | 10683 | 99.9924 | 10521 | 100.0311 | 10683 | 119.41461
10686 | 150.99361 | 10686 | 100.01562 | 10686 | 99.9924 | 10524 | 100.03162 | 10686 | 119.41358
10689 | 151.00088 | 10689 | 100.01562 | 10689 | 99.9924 | 10527 | 100.03214 | 10689 | 119.41154
10692 | 151.00542 | 10692 | 100.01562 | 10692 | 99.9924 | 10530 | 100.03214 | 10692 | 119.40643
10695 | 151.00997 | 10695 | 100.01562 | 10695 | 99.9924 | 10533 | 100.03266 | 10695 | 119.4008
10698 | 151.01315 | 10698 | 100.01562 | 10698 | 99.9924 | 10536 | 100.03318 | 10698 | 119.39313
10701 | 151.01587 | 10701 | 100.01608 | 10701 | 99.9924 | 10539 | 100.03318 | 10701 | 119.38393
10704 | 151.01496 | 10704 | 100.01608 | 10704 | 99.9924 | 10542 | 100.03369 | 10704 | 119.36808
10707 | 151.01406 | 10707 | 100.01608 | 10707 | 99.9924 | 10545 | 100.03369 | 10707 | 119.35377
10710 | 151.01224 | 10710 | 100.01608 | 10710 | 99.9924 | 10548 | 100.03421 | 10710 | 119.33281
10713 | 151.00951 | 10713 | 100.01608 | 10713 | 99.99193 | 10551 | 100.03421 | 10713 | 119.30826
10716 | 151.00269 | 10716 | 100.01608 | 10716 | 99.99193 | 10554 | 100.03473 | 10716 | 119.2689
10719 | 150.99588 | 10719 | 100.01608 | 10719 | 99.99193 | 10557 | 100.03473 | 10719 | 119.22953
10722 | 150.9877 | 10722 | 100.01608 | 10722 | 99.99193 | 10560 | 100.03473 | 10722 | 119.18607
10725 | 150.97861 | 10725 | 100.01608 | 10725 | 99.99193 | 10563 | 100.03525 | 10725 | 119.13904
10728 | 150.96452 | 10728 | 100.01562 | 10728 | 99.99193 | 10566 | 100.03525 | 10728 | 119.07871
10731 | 150.94998 | 10731 | 100.01562 | 10731 | 99.99193 | 10569 | 100.03577 | 10731 | 119.0194
10734 | 150.93408 | 10734 | 100.01562 | 10734 | 99.9924 | 10572 | 100.03577 | 10734 | 118.95549
10737 | 150.9159 | 10737 | 100.01516 | 10737 | 99.9924 | 10575 | 100.03629 | 10737 | 118.88494
10740 | 150.89045 | 10740 | 100.01516 | 10740 | 99.99288 | 10578 | 100.03629 | 10740 | 118.80927
10743 | 150.86591 | 10743 | 100.01516 | 10743 | 99.99288 | 10581 | 100.03629 | 10743 | 118.73361
10746 | 150.84137 | 10746 | 100.0147 | 10746 | 99.99335 | 10584 | 100.03681 | 10746 | 118.65538
10749 | 150.81229 | 10749 | 100.0147 | 10749 | 99.99383 | 10587 | 100.03681 | 10749 | 118.57512
10752 | 150.77185 | 10752 | 100.0147 | 10752 | 99.99383 | 10590 | 100.03681 | 10752 | 118.48462
10755 | 150.73186 | 10755 | 100.0147 | 10755 | 99.9943 | 10593 | 100.03732 | 10755 | 118.39618
10758 | 150.68732 | 10758 | 100.0147 | 10758 | 99.9943 | 10596 | 100.03732 | 10758 | 118.30517
10761 | 150.63733 | 10761 | 100.0147 | 10761 | 99.99478 | 10599 | 100.03784 | 10761 | 118.21263
10764 | 150.58235 | 10764 | 100.01516 | 10764 | 99.99478 | 10602 | 100.03836 | 10764 | 118.10987
10767 | 150.52964 | 10767 | 100.01516 | 10767 | 99.99525 | 10605 | 100.03836 | 10767 | 118.00915
10770 | 150.47192 | 10770 | 100.01516 | 10770 | 99.99525 | 10608 | 100.03888 | 10770 | 117.90639
10773 | 150.41148 | 10773 | 100.01516 | 10773 | 99.99525 | 10611 | 100.0394 | 10773 | 117.80158
10776 | 150.33923 | 10776 | 100.01562 | 10776 | 99.99573 | 10614 | 100.03992 | 10776 | 117.68757
10779 | 150.26789 | 10779 | 100.01562 | 10779 | 99.99573 | 10617 | 100.04043 | 10779 | 117.57509
10782 | 150.19109 | 10782 | 100.01608 | 10782 | 99.99573 | 10620 | 100.04043 | 10782 | 117.46057
10785 | 150.10884 | 10785 | 100.01608 | 10785 | 99.9962 | 10623 | 100.04095 | 10785 | 117.34451
10788 | 150.02204 | 10788 | 100.01654 | 10788 | 99.9962 | 10626 | 100.04147 | 10788 | 117.21977
10791 | 149.93706 | 10791 | 100.01654 | 10791 | 99.9962 | 10629 | 100.04199 | 10791 | 117.09604
10794 | 149.84709 | 10794 | 100.01654 | 10794 | 99.9962 | 10632 | 100.04251 | 10794 | 116.97027
10797 | 149.75438 | 10797 | 100.017 | 10797 | 99.9962 | 10635 | 100.04303 | 10797 | 116.84246
10800 | 149.65032 | 10800 | 100.017 | 10800 | 99.9962 | 10638 | 100.04303 | 10800 | 116.70595
10803 | 149.54671 | 10803 | 100.017 | 10803 | 99.9962 | 10641 | 100.04303 | 10803 | 116.57046
10806 | 149.4381 | 10806 | 100.017 | 10806 | 99.9962 | 10644 | 100.04354 | 10806 | 116.43345
10809 | 149.32404 | 10809 | 100.017 | 10809 | 99.9962 | 10647 | 100.04354 | 10809 | 116.29438
10812 | 149.20543 | 10812 | 100.017 | 10812 | 99.9962 | 10650 | 100.04406 | 10812 | 116.14612
10815 | 149.0891 | 10815 | 100.017 | 10815 | 99.9962 | 10653 | 100.04406 | 10815 | 115.99888
10818 | 148.96731 | 10818 | 100.017 | 10818 | 99.9962 | 10656 | 100.04458 | 10818 | 115.84959
10821 | 148.8428 | 10821 | 100.017 | 10821 | 99.9962 | 10659 | 100.0451 | 10821 | 115.69877
10824 | 148.70602 | 10824 | 100.017 | 10824 | 99.9962 | 10662 | 100.04562 | 10824 | 115.53823
10827 | 148.56969 | 10827 | 100.017 | 10827 | 99.99668 | 10665 | 100.04562 | 10827 | 115.37923
10830 | 148.43018 | 10830 | 100.017 | 10830 | 99.99668 | 10668 | 100.04614 | 10830 | 115.21818
10833 | 148.28749 | 10833 | 100.017 | 10833 | 99.99715 | 10671 | 100.04665 | 10833 | 115.05509
10836 | 148.13298 | 10836 | 100.017 | 10836 | 99.99715 | 10674 | 100.04665 | 10836 | 114.88228
10839 | 147.97848 | 10839 | 100.017 | 10839 | 99.99763 | 10677 | 100.04717 | 10839 | 114.7105
10842 | 147.82079 | 10842 | 100.017 | 10842 | 99.9981 | 10680 | 100.04769 | 10842 | 114.53718
10845 | 147.65947 | 10845 | 100.017 | 10845 | 99.9981 | 10683 | 100.04769 | 10845 | 114.36131
10848 | 147.48588 | 10848 | 100.017 | 10848 | 99.99858 | 10686 | 100.04821 | 10848 | 114.17572
10851 | 147.31229 | 10851 | 100.01746 | 10851 | 99.99858 | 10689 | 100.04873 | 10851 | 113.99167
10854 | 147.13461 | 10854 | 100.01746 | 10854 | 99.99858 | 10692 | 100.04925 | 10854 | 113.80506
10857 | 146.95329 | 10857 | 100.01792 | 10857 | 99.99905 | 10695 | 100.04925 | 10857 | 113.61691
10860 | 146.75925 | 10860 | 100.01792 | 10860 | 99.99905 | 10698 | 100.04976 | 10860 | 113.41803
10863 | 146.56475 | 10863 | 100.01838 | 10863 | 99.99953 | 10701 | 100.05028 | 10863 | 113.22069
10866 | 146.36571 | 10866 | 100.01884 | 10866 | 99.99953 | 10704 | 100.05028 | 10866 | 113.02129
10869 | 146.16349 | 10869 | 100.01929 | 10869 | 99.99953 | 10707 | 100.0508 | 10869 | 112.81986
10872 | 145.94719 | 10872 | 100.01929 | 10872 | 100 | 10710 | 100.05132 | 10872 | 112.60768
10875 | 145.73088 | 10875 | 100.01975 | 10875 | 100 | 10713 | 100.05184 | 10875 | 112.39704
10878 | 145.51003 | 10878 | 100.01975 | 10878 | 100 | 10716 | 100.05184 | 10878 | 112.18436
10881 | 145.28554 | 10881 | 100.02021 | 10881 | 100 | 10719 | 100.05236 | 10881 | 111.96912
10884 | 145.04651 | 10884 | 100.02021 | 10884 | 100.00047 | 10722 | 100.05236 | 10884 | 111.74365
10887 | 144.80794 | 10887 | 100.02021 | 10887 | 100.00047 | 10725 | 100.05287 | 10887 | 111.51972
10890 | 144.56482 | 10890 | 100.02021 | 10890 | 100.00047 | 10728 | 100.05339 | 10890 | 111.29323
10893 | 144.31852 | 10893 | 100.02021 | 10893 | 100.00047 | 10731 | 100.05339 | 10893 | 111.0647
10896 | 144.05904 | 10896 | 100.02021 | 10896 | 100.00095 | 10734 | 100.05391 | 10896 | 110.82543
10899 | 143.80002 | 10899 | 100.02021 | 10899 | 100.00095 | 10737 | 100.05391 | 10899 | 110.58769
10902 | 143.5319 | 10902 | 100.02021 | 10902 | 100.00095 | 10740 | 100.05443 | 10902 | 110.34791
10905 | 143.26152 | 10905 | 100.02067 | 10905 | 100.00142 | 10743 | 100.05443 | 10905 | 110.10609
10908 | 142.97841 | 10908 | 100.02067 | 10908 | 100.00095 | 10746 | 100.05443 | 10908 | 109.85352
10911 | 142.69485 | 10911 | 100.02067 | 10911 | 100.00095 | 10749 | 100.05443 | 10911 | 109.60249
10914 | 142.40674 | 10914 | 100.02113 | 10914 | 99.99953 | 10752 | 100.05443 | 10914 | 109.34942
10917 | 142.115 | 10917 | 100.02113 | 10917 | 99.99763 | 10755 | 100.05495 | 10917 | 109.09481
10920 | 141.81008 | 10920 | 100.02113 | 10920 | 99.99668 | 10758 | 100.05495 | 10920 | 108.82998
10923 | 141.50606 | 10923 | 100.02159 | 10923 | 99.9962 | 10761 | 100.05547 | 10923 | 108.56668
10926 | 141.19251 | 10926 | 100.02159 | 10926 | 99.9962 | 10764 | 100.05547 | 10926 | 108.30185
10929 | 140.87668 | 10929 | 100.02205 | 10929 | 99.99668 | 10767 | 100.0565 | 10929 | 108.03497
10932 | 140.54813 | 10932 | 100.02205 | 10932 | 99.9981 | 10770 | 100.0565 | 10932 | 107.7594
10935 | 140.21867 | 10935 | 100.02205 | 10935 | 99.99953 | 10773 | 100.0565 | 10935 | 107.48485
10938 | 139.88512 | 10938 | 100.02205 | 10938 | 100.00332 | 10776 | 100.0565 | 10938 | 107.20928
10941 | 139.54748 | 10941 | 100.02067 | 10941 | 100.00522 | 10779 | 100.05495 | 10941 | 106.93167
10944 | 139.19757 | 10944 | 100.01929 | 10944 | 100.00617 | 10782 | 100.05287 | 10944 | 106.64639
10947 | 138.84766 | 10947 | 100.01792 | 10947 | 100.00712 | 10785 | 100.05132 | 10947 | 106.36213
10950 | 138.48776 | 10950 | 100.01746 | 10950 | 100.00665 | 10788 | 100.05132 | 10950 | 106.07684
10953 | 138.12603 | 10953 | 100.01746 | 10953 | 100.00617 | 10791 | 100.0508 | 10953 | 105.79054
10956 | 137.75249 | 10956 | 100.01838 | 10956 | 100.00617 | 10794 | 100.05184 | 10956 | 105.49758
10959 | 137.37895 | 10959 | 100.01929 | 10959 | 100.0057 | 10797 | 100.05287 | 10959 | 105.20668
10962 | 136.99496 | 10962 | 100.02067 | 10962 | 100.00522 | 10800 | 100.05443 | 10962 | 104.91475
10965 | 136.60915 | 10965 | 100.02389 | 10965 | 100.00475 | 10803 | 100.05858 | 10965 | 104.62231
10968 | 136.21107 | 10968 | 100.02573 | 10968 | 100.00427 | 10806 | 100.06065 | 10968 | 104.32578
10971 | 135.81481 | 10971 | 100.0271 | 10971 | 100.0038 | 10809 | 100.06221 | 10971 | 104.03129
10974 | 135.40855 | 10974 | 100.02802 | 10974 | 100.0038 | 10812 | 100.06324 | 10974 | 103.73731
10977 | 134.99321 | 10977 | 100.0271 | 10977 | 100.00332 | 10815 | 100.06272 | 10977 | 103.44334
10980 | 134.56968 | 10980 | 100.0271 | 10980 | 100.00285 | 10818 | 100.06324 | 10980 | 103.1509
10983 | 134.14752 | 10983 | 100.0271 | 10983 | 100.00237 | 10821 | 100.06324 | 10983 | 102.8605
10986 | 133.71445 | 10986 | 100.02664 | 10986 | 100.00237 | 10824 | 100.06324 | 10986 | 102.57266
10989 | 133.27229 | 10989 | 100.02573 | 10989 | 100.0019 | 10827 | 100.06272 | 10989 | 102.28687
10992 | 132.82195 | 10992 | 100.02527 | 10992 | 100.0019 | 10830 | 100.06221 | 10992 | 102.00414
10995 | 132.37252 | 10995 | 100.02481 | 10995 | 100.0019 | 10833 | 100.06221 | 10995 | 101.72295
10998 | 131.91173 | 10998 | 100.02435 | 10998 | 100.00142 | 10836 | 100.06221 | 10998 | 101.45198
11001 | 131.44094 | 11001 | 100.02389 | 11001 | 100.00142 | 10839 | 100.06169 | 11001 | 101.18919
11004 | 130.96516 | 11004 | 100.02343 | 11004 | 100.00142 | 10842 | 100.06169 | 11004 | 100.94123
11007 | 130.48347 | 11007 | 100.02297 | 11007 | 100.00095 | 10845 | 100.06169 | 11007 | 100.70861
11010 | 129.99268 | 11010 | 100.02297 | 11010 | 100.00095 | 10848 | 100.06169 | 11010 | 100.4995
11013 | 129.49145 | 11013 | 100.02251 | 11013 | 100.00095 | 10851 | 100.06169 | 11013 | 100.30931
11016 | 128.98476 | 11016 | 100.02251 | 11016 | 100.00095 | 10854 | 100.06169 | 11016 | 100.16769
11019 | 128.47217 | 11019 | 100.02205 | 11019 | 100.00095 | 10857 | 100.06117 | 11019 | 100.08027
11022 | 127.95185 | 11022 | 100.02205 | 11022 | 100.00095 | 10860 | 100.06117 | 11022 | 100.04448
11025 | 127.42517 | 11025 | 100.02159 | 11025 | 100.00047 | 10863 | 100.06117 | 11025 | 100.02761
11028 | 126.88213 | 11028 | 100.02159 | 11028 | 100.00047 | 10866 | 100.06065 | 11028 | 100.02914
11031 | 126.3359 | 11031 | 100.02113 | 11031 | 100.00047 | 10869 | 100.06065 | 11031 | 100.02556
11034 | 125.78014 | 11034 | 100.02113 | 11034 | 100 | 10872 | 100.06065 | 11034 | 100.01994
11037 | 125.21438 | 11037 | 100.02067 | 11037 | 100 | 10875 | 100.06013 | 11037 | 100.01534
11040 | 124.64407 | 11040 | 100.02067 | 11040 | 100 | 10878 | 100.06013 | 11040 | 100.01585
11043 | 124.06831 | 11043 | 100.02021 | 11043 | 100 | 10881 | 100.06013 | 11043 | 100.01432
11046 | 123.48392 | 11046 | 100.02021 | 11046 | 100 | 10884 | 100.06013 | 11046 | 100.01278
11049 | 122.89316 | 11049 | 100.01975 | 11049 | 100 | 10887 | 100.06013 | 11049 | 100.01125
11052 | 122.28695 | 11052 | 100.01975 | 11052 | 100 | 10890 | 100.06013 | 11052 | 100.01074
11055 | 121.67757 | 11055 | 100.01975 | 11055 | 100 | 10893 | 100.06013 | 11055 | 100.00971
11058 | 121.05954 | 11058 | 100.01929 | 11058 | 100 | 10896 | 100.06013 | 11058 | 100.00869
11061 | 120.43289 | 11061 | 100.01884 | 11061 | 100 | 10899 | 100.06013 | 11061 | 100.00767
11064 | 119.79851 | 11064 | 100.01884 | 11064 | 100 | 10902 | 100.06013 | 11064 | 100.00716
11067 | 119.16458 | 11067 | 100.01838 | 11067 | 100 | 10905 | 100.06013 | 11067 | 100.00614
11070 | 118.52066 | 11070 | 100.01838 | 11070 | 100 | 10908 | 100.05961 | 11070 | 100.00562
11073 | 117.86764 | 11073 | 100.01792 | 11073 | 100 | 10911 | 100.05961 | 11073 | 100.0046
11076 | 117.20509 | 11076 | 100.01792 | 11076 | 100 | 10914 | 100.05961 | 11076 | 100.00409
11079 | 116.54208 | 11079 | 100.01792 | 11079 | 100 | 10917 | 100.05961 | 11079 | 100.00358
11082 | 115.87452 | 11082 | 100.01792 | 11082 | 100 | 10920 | 100.05961 | 11082 | 100.00256
11085 | 115.20424 | 11085 | 100.01792 | 11085 | 100.00047 | 10923 | 100.05961 | 11085 | 100.00205
11088 | 114.52124 | 11088 | 100.01792 | 11088 | 100.00047 | 10926 | 100.05961 | 11088 | 100.00153
11091 | 113.83869 | 11091 | 100.01746 | 11091 | 100.00095 | 10929 | 100.06013 | 11091 | 100.00102
11094 | 113.15205 | 11094 | 100.01746 | 11094 | 100.00142 | 10932 | 100.06013 | 11094 | 100.00051
11097 | 112.46586 | 11097 | 100.01746 | 11097 | 100.00142 | 10935 | 100.06065 | 11097 | 100
11100 | 111.77377 | 11100 | 100.01746 | 11100 | 100 | 10938 | 100.06065 | 11100 | 99.99898
11103 | 111.08349 | 11103 | 100.01746 | 11103 | 99.99858 | 10941 | 100.06065 | 11103 | 99.99847
11106 | 110.39413 | 11106 | 100.017 | 11106 | 99.9981 | 10944 | 100.06117 | 11106 | 99.99795
11109 | 109.70476 | 11109 | 100.017 | 11109 | 99.9981 | 10947 | 100.06117 | 11109 | 99.99744
11112 | 109.01721 | 11112 | 100.017 | 11112 | 99.9981 | 10950 | 100.06169 | 11112 | 99.99693
11115 | 108.33102 | 11115 | 100.017 | 11115 | 99.9981 | 10953 | 100.06221 | 11115 | 99.99642
11118 | 107.6462 | 11118 | 100.01746 | 11118 | 99.99953 | 10956 | 100.06272 | 11118 | 99.99591
11121 | 106.96547 | 11121 | 100.01792 | 11121 | 100 | 10959 | 100.06376 | 11121 | 99.9954
11124 | 106.2911 | 11124 | 100.01746 | 11124 | 100.00047 | 10962 | 100.06376 | 11124 | 99.99489
11127 | 105.62082 | 11127 | 100.01608 | 11127 | 100.00095 | 10965 | 100.06221 | 11127 | 99.99438
11130 | 104.96689 | 11130 | 100.01516 | 11130 | 100 | 10968 | 100.06117 | 11130 | 99.99335
11133 | 104.32388 | 11133 | 100.0147 | 11133 | 100.00047 | 10968 | 100.03162 | 11133 | 99.99284
11136 | 103.70995 | 11136 | 100.04089 | 11136 | 100.00095 | 10968 | 100.02955 | 11136 | 99.99233
11139 | 103.11419 | 11139 | 100 | 11139 | 100.00142 | 10968 | 100.02799 | 11139 | 99.99182
11142 | 102.54616 | 11142 | 100 | 11142 | 100.00237 | 10968 | 100.02177 | 11142 | 99.99131
11145 | 101.99948 | 11145 | 100.00046 | 11145 | 100.0038 | 10971 | 100.02177 | 11145 | 99.9908
11148 | 101.50461 | 11148 | 100.00138 | 11148 | 100.0057 | 10974 | 100.02385 | 11148 | 99.99029
11151 | 101.06518 | 11151 | 100.00138 | 11151 | 100.00712 | 10977 | 100.02488 | 11151 | 99.98977
11154 | 100.693 | 11154 | 100 | 11154 | 100.00997 | 10980 | 100.02592 | 11154 | 99.98926
11157 | 100.37263 | 11157 | 99.99954 | 11157 | 100.01377 | 10983 | 100.02488 | 11157 | 99.98875
11160 | 100.20676 | 11160 | 99.99908 | 11160 | 100.06127 | 10986 | 100.02488 | 11160 | 99.98824
11163 | 100.11906 | 11163 | 99.99908 | 11163 | 100.19284 | 10989 | 100.02488 | 11163 | 99.98773
11166 | 100.08407 | 11166 | 99.99954 | 11166 | 100.9267 | 10992 | 100.02488 | 11166 | 99.98722
11169 | 100.06453 | 11169 | 99.99954 | 11169 | 101.77502 | 10995 | 100.02385 | 11169 | 99.98671
11172 | 100.0618 | 11172 | 100.00046 | 11172 | 102.421 | 10998 | 100.02333 | 11172 | 99.98568
11175 | 100.05544 | 11175 | 100.00092 | 11175 | 102.82569 | 11001 | 100.02333 | 11175 | 99.98517
11178 | 100.04771 | 11178 | 100.00138 | 11178 | 102.97911 | 11004 | 100.02281 | 11178 | 99.98466
11181 | 100.0409 | 11181 | 100.00138 | 11181 | 103.114 | 11007 | 100.02229 | 11181 | 99.98415
11184 | 100.03954 | 11184 | 100.00138 | 11184 | 103.22325 | 11010 | 100.02229 | 11184 | 99.98364
11187 | 100.03635 | 11187 | 100.00138 | 11187 | 103.31397 | 11013 | 100.02229 | 11187 | 99.98313
11190 | 100.03363 | 11190 | 100.00184 | 11190 | 103.38807 | 11016 | 100.02177 | 11190 | 99.98211
11193 | 100.0309 | 11193 | 100.0023 | 11193 | 103.45932 | 11019 | 100.02229 | 11193 | 99.98159
11196 | 100.02954 | 11196 | 100.00322 | 11196 | 103.52154 | 11022 | 100.02229 | 11196 | 99.98108
11199 | 100.02772 | 11199 | 100.00413 | 11199 | 103.57569 | 11025 | 100.02229 | 11199 | 99.98057
11202 | 100.02636 | 11202 | 100.00643 | 11202 | 103.62223 | 11028 | 100.02229 | 11202 | 99.98006
11205 | 100.02499 | 11205 | 100.00781 | 11205 | 103.66736 | 11031 | 100.02229 | 11205 | 99.97955
11208 | 100.02408 | 11208 | 100.01103 | 11208 | 103.70773 | 11034 | 100.02229 | 11208 | 99.97955
11211 | 100.02363 | 11211 | 100.01654 | 11211 | 103.74811 | 11037 | 100.02281 | 11211 | 99.97955
11214 | 100.02272 | 11214 | 100.08958 | 11214 | 103.7804 | 11040 | 100.02281 | 11214 | 99.97904
11217 | 100.02181 | 11217 | 100.28712 | 11217 | 103.81413 | 11043 | 100.02281 | 11217 | 99.97904
11220 | 100.02136 | 11220 | 101.15217 | 11220 | 103.8469 | 11046 | 100.02281 | 11220 | 99.97853
11223 | 100.02045 | 11223 | 102.30847 | 11223 | 103.87778 | 11049 | 100.02281 | 11223 | 99.97802
11226 | 100.01954 | 11226 | 103.5764 | 11226 | 103.90248 | 11052 | 100.02281 | 11226 | 99.97699
11229 | 100.01818 | 11229 | 104.68079 | 11229 | 103.9286 | 11055 | 100.02281 | 11229 | 99.97648
11232 | 100.01681 | 11232 | 105.04647 | 11232 | 103.9533 | 11058 | 100.02333 | 11232 | 99.97495
11235 | 100.0159 | 11235 | 105.32854 | 11235 | 103.97705 | 11061 | 100.02333 | 11235 | 99.97393
11238 | 100.015 | 11238 | 105.56742 | 11238 | 103.99605 | 11064 | 100.02385 | 11238 | 99.9729
11241 | 100.01409 | 11241 | 105.77966 | 11241 | 104.016 | 11067 | 100.02385 | 11241 | 99.97239
11244 | 100.01363 | 11244 | 105.94413 | 11244 | 104.035 | 11070 | 100.02385 | 11244 | 99.97188
11247 | 100.01318 | 11247 | 106.09665 | 11247 | 104.05352 | 11073 | 100.02436 | 11247 | 99.97137
11250 | 100.01272 | 11250 | 106.23033 | 11250 | 104.06872 | 11076 | 100.02436 | 11250 | 99.97086
11253 | 100.01227 | 11253 | 106.34978 | 11253 | 104.08487 | 11079 | 100.02436 | 11253 | 99.97035
11256 | 100.01227 | 11256 | 106.4536 | 11256 | 104.10054 | 11082 | 100.02436 | 11256 | 99.96984
11259 | 100.01182 | 11259 | 106.55375 | 11259 | 104.11622 | 11085 | 100.02488 | 11259 | 99.96932
11262 | 100.01182 | 11262 | 106.64379 | 11262 | 104.12952 | 11088 | 100.02488 | 11262 | 99.96932
11265 | 100.01136 | 11265 | 106.72372 | 11265 | 104.14329 | 11091 | 100.02488 | 11265 | 99.96881
11268 | 100.01136 | 11268 | 106.79447 | 11268 | 104.15707 | 11094 | 100.0254 | 11268 | 99.96881
11271 | 100.01136 | 11271 | 106.8643 | 11271 | 104.17037 | 11097 | 100.0254 | 11271 | 99.9683
11274 | 100.01091 | 11274 | 106.92953 | 11274 | 104.18177 | 11100 | 100.0254 | 11274 | 99.9683
11277 | 100.01091 | 11277 | 106.99155 | 11277 | 104.19364 | 11103 | 100.0254 | 11277 | 99.96779
11280 | 100.01045 | 11280 | 107.04025 | 11280 | 104.20504 | 11106 | 100.0254 | 11280 | 99.96779
11283 | 100.01045 | 11283 | 107.09032 | 11283 | 104.21644 | 11109 | 100.02592 | 11283 | 99.96779
11286 | 100.01 | 11286 | 107.1358 | 11286 | 104.22642 | 11112 | 100.02592 | 11286 | 99.96728
11289 | 100.01 | 11289 | 107.17669 | 11289 | 104.23639 | 11115 | 100.02592 | 11289 | 99.96728
11292 | 100.01 | 11292 | 107.21298 | 11292 | 104.24684 | 11118 | 100.02592 | 11292 | 99.96728
11295 | 100.00954 | 11295 | 107.25019 | 11295 | 104.25634 | 11121 | 100.02644 | 11295 | 99.96728
11298 | 100.00954 | 11298 | 107.28557 | 11298 | 104.26536 | 11124 | 100.02696 | 11298 | 99.96677
11301 | 100.00909 | 11301 | 107.32002 | 11301 | 104.27439 | 11127 | 100.02747 | 11301 | 99.96677
11304 | 100.00909 | 11304 | 107.34758 | 11304 | 104.28341 | 11130 | 100.02747 | 11304 | 99.96677
11307 | 100.00863 | 11307 | 107.37653 | 11307 | 104.29244 | 11133 | 100.02644 | 11307 | 99.96677
11310 | 100.00863 | 11310 | 107.40455 | 11310 | 104.30051 | 11136 | 100.02488 | 11310 | 99.96677
11313 | 100.00818 | 11313 | 107.43165 | 11313 | 104.30906 | 11139 | 100.02488 | 11313 | 99.96677
11316 | 100.00818 | 11316 | 107.45416 | 11316 | 104.31714 | 11142 | 100.02488 | 11316 | 99.96677
11319 | 100.00818 | 11319 | 107.47759 | 11319 | 104.32569 | 11145 | 100.02488 | 11319 | 99.96677
11322 | 100.00773 | 11322 | 107.50056 | 11322 | 104.33329 | 11148 | 100.02488 | 11322 | 99.96677
11325 | 100.00773 | 11325 | 107.52261 | 11325 | 104.34089 | 11151 | 100.0254 | 11325 | 99.96677
11328 | 100.00773 | 11328 | 107.54191 | 11328 | 104.34849 | 11154 | 100.02592 | 11328 | 99.96677
11331 | 100.00727 | 11331 | 107.56212 | 11331 | 104.35609 | 11157 | 100.02592 | 11331 | 99.96677
11334 | 100.00727 | 11334 | 107.58142 | 11334 | 104.36274 | 11160 | 100.02592 | 11334 | 99.96677
11337 | 100.00727 | 11337 | 107.60025 | 11337 | 104.36986 | 11163 | 100.02592 | 11337 | 99.96677
11340 | 100.00682 | 11340 | 107.61679 | 11340 | 104.37651 | 11166 | 100.02592 | 11340 | 99.96677
11343 | 100.00636 | 11343 | 107.63379 | 11343 | 104.38364 | 11169 | 100.02644 | 11343 | 99.96677
11346 | 100.00636 | 11346 | 107.65033 | 11346 | 104.39029 | 11172 | 100.02696 | 11346 | 99.96677
11349 | 100.00591 | 11349 | 107.66686 | 11349 | 104.39694 | 11175 | 100.02799 | 11349 | 99.96626
11352 | 100.00545 | 11352 | 107.68111 | 11352 | 104.40359 | 11178 | 100.02903 | 11352 | 99.96626
11355 | 100.005 | 11355 | 107.69581 | 11355 | 104.41023 | 11181 | 100.03058 | 11355 | 99.96626
11358 | 100.005 | 11358 | 107.71005 | 11358 | 104.41641 | 11184 | 100.03214 | 11358 | 99.96626
11361 | 100.00454 | 11361 | 107.72475 | 11361 | 104.42306 | 11187 | 100.03421 | 11361 | 99.96575
11364 | 100.00409 | 11364 | 107.73761 | 11364 | 104.42923 | 11190 | 100.03732 | 11364 | 99.96575
11367 | 100.00409 | 11367 | 107.75139 | 11367 | 104.43588 | 11193 | 100.07568 | 11367 | 99.96575
11370 | 100.00364 | 11370 | 107.76472 | 11370 | 104.44206 | 11196 | 100.18351 | 11370 | 99.96575
11373 | 100.00318 | 11373 | 107.77804 | 11373 | 104.44823 | 11199 | 100.46291 | 11373 | 99.96523
11376 | 100.00318 | 11376 | 107.7909 | 11376 | 104.45441 | 11202 | 100.62413 | 11376 | 99.96523
11379 | 100.00273 | 11379 | 107.80376 | 11379 | 104.46058 | 11205 | 100.70863 | 11379 | 99.96523
11382 | 100.00273 | 11382 | 107.81709 | 11382 | 104.46676 | 11208 | 100.77187 | 11382 | 99.96523
11385 | 100.00227 | 11385 | 107.82995 | 11385 | 104.47293 | 11211 | 100.81593 | 11385 | 99.96523
11388 | 100.00227 | 11388 | 107.84281 | 11388 | 104.47863 | 11214 | 100.8574 | 11388 | 99.96523
11391 | 100.00182 | 11391 | 107.85568 | 11391 | 104.48433 | 11217 | 100.89628 | 11391 | 99.96523
11394 | 100.00182 | 11394 | 107.86854 | 11394 | 104.48956 | 11220 | 100.92894 | 11394 | 99.96523
11397 | 100.00136 | 11397 | 107.88094 | 11397 | 104.49478 | 11223 | 100.9559 | 11397 | 99.96472
11400 | 100.00136 | 11400 | 107.89243 | 11400 | 104.50001 | 11226 | 100.98441 | 11400 | 99.96472
11403 | 100.00091 | 11403 | 107.90391 | 11403 | 104.50523 | 11229 | 101.01188 | 11403 | 99.96472
11406 | 100.00045 | 11406 | 107.91448 | 11406 | 104.51046 | 11232 | 101.0378 | 11406 | 99.96421
11409 | 100.00045 | 11409 | 107.92504 | 11409 | 104.51568 | 11235 | 101.0575 | 11409 | 99.96421
11412 | 100 | 11412 | 107.93469 | 11412 | 104.52091 | 11238 | 101.07823 | 11412 | 99.96421
11415 | 100 | 11415 | 107.94434 | 11415 | 104.52613 | 11241 | 101.09897 | 11415 | 99.96421
11418 | 100 | 11418 | 107.95399 | 11418 | 104.53183 | 11244 | 101.11867 | 11418 | 99.9637
11421 | 99.99955 | 11421 | 107.96363 | 11421 | 104.53753 | 11247 | 101.1337 | 11421 | 99.9637
11424 | 100 | 11424 | 107.97282 | 11424 | 104.54276 | 11250 | 101.14977 | 11424 | 99.9637
11427 | 100 | 11427 | 107.98247 | 11427 | 104.54798 | 11253 | 101.16532 | 11427 | 99.9637
11430 | 100 | 11430 | 107.99212 | 11430 | 104.55321 | 11256 | 101.17984 | 11430 | 99.9637
11433 | 100 | 11433 | 108.00176 | 11433 | 104.55796 | 11259 | 101.19072 | 11433 | 99.9637
11436 | 100 | 11436 | 108.01141 | 11436 | 104.56271 | 11262 | 101.20265 | 11436 | 99.9637
11439 | 100.00045 | 11439 | 108.02106 | 11439 | 104.56745 | 11265 | 101.21353 | 11439 | 99.9637
11442 | 100.00045 | 11442 | 108.03071 | 11442 | 104.57173 | 11268 | 101.2239 | 11442 | 99.9637
11445 | 100.00045 | 11445 | 108.04035 | 11445 | 104.576 | 11271 | 101.23168 | 11445 | 99.9637
11448 | 100.00091 | 11448 | 108.04954 | 11448 | 104.58028 | 11274 | 101.23997 | 11448 | 99.9637
11451 | 100.00091 | 11451 | 108.05873 | 11451 | 104.58455 | 11277 | 101.24826 | 11451 | 99.9637
11454 | 100.00091 | 11454 | 108.06792 | 11454 | 104.58883 | 11280 | 101.25604 | 11454 | 99.9637
11457 | 100.00091 | 11457 | 108.07711 | 11457 | 104.5931 | 11283 | 101.26226 | 11457 | 99.9637
11460 | 100.00091 | 11460 | 108.08537 | 11460 | 104.59785 | 11286 | 101.26848 | 11460 | 99.9637
11463 | 100.00091 | 11463 | 108.0941 | 11463 | 104.60213 | 11289 | 101.2747 | 11463 | 99.9637
11466 | 100.00091 | 11466 | 108.10283 | 11466 | 104.60688 | 11292 | 101.28092 | 11466 | 99.9637
11469 | 100.00091 | 11469 | 108.11156 | 11469 | 104.61115 | 11295 | 101.28559 | 11469 | 99.9637
11472 | 100.00091 | 11472 | 108.11983 | 11472 | 104.6159 | 11298 | 101.29077 | 11472 | 99.9637
11475 | 100.00091 | 11475 | 108.12856 | 11475 | 104.62018 | 11301 | 101.29544 | 11475 | 99.9637
11478 | 100.00091 | 11478 | 108.13683 | 11478 | 104.62445 | 11304 | 101.3001 | 11478 | 99.9637
11481 | 100.00091 | 11481 | 108.14556 | 11481 | 104.62873 | 11307 | 101.30425 | 11481 | 99.9637
11484 | 100.00091 | 11484 | 108.15382 | 11484 | 104.633 | 11310 | 101.3084 | 11484 | 99.96319
11487 | 100.00091 | 11487 | 108.16209 | 11487 | 104.63728 | 11313 | 101.31254 | 11487 | 99.96319
11490 | 100.00091 | 11490 | 108.1699 | 11490 | 104.64108 | 11316 | 101.31617 | 11490 | 99.96319
11493 | 100.00091 | 11493 | 108.17817 | 11493 | 104.64535 | 11319 | 101.3198 | 11493 | 99.96268
11496 | 100.00136 | 11496 | 108.18644 | 11496 | 104.64915 | 11322 | 101.32291 | 11496 | 99.96268
11499 | 100.00136 | 11499 | 108.19471 | 11499 | 104.65295 | 11325 | 101.32654 | 11499 | 99.96217
11502 | 100.00136 | 11502 | 108.20252 | 11502 | 104.65675 | 11328 | 101.32965 | 11502 | 99.96217
11505 | 100.00136 | 11505 | 108.21079 | 11505 | 104.66055 | 11331 | 101.33276 | 11505 | 99.96217
11508 | 100.00136 | 11508 | 108.2186 | 11508 | 104.66483 | 11334 | 101.33535 | 11508 | 99.96217
11511 | 100.00136 | 11511 | 108.22641 | 11511 | 104.66815 | 11337 | 101.33846 | 11511 | 99.96217
11514 | 100.00136 | 11514 | 108.23376 | 11514 | 104.67195 | 11340 | 101.34157 | 11514 | 99.96217
11517 | 100.00136 | 11517 | 108.24111 | 11517 | 104.67575 | 11343 | 101.34468 | 11517 | 99.96217
11520 | 100.00136 | 11520 | 108.248 | 11520 | 104.67908 | 11346 | 101.34779 | 11520 | 99.96217
11523 | 100.00136 | 11523 | 108.25489 | 11523 | 104.68288 | 11349 | 101.35038 | 11523 | 99.96268
11526 | 100.00136 | 11526 | 108.26178 | 11526 | 104.6862 | 11352 | 101.35349 | 11526 | 99.96268
11529 | 100.00136 | 11529 | 108.26913 | 11529 | 104.68953 | 11355 | 101.35661 | 11529 | 99.96268
11532 | 100.00136 | 11532 | 108.27602 | 11532 | 104.69333 | 11358 | 101.35972 | 11532 | 99.96268
11535 | 100.00136 | 11535 | 108.28291 | 11535 | 104.69665 | 11361 | 101.36283 | 11535 | 99.96268
11538 | 100.00136 | 11538 | 108.28981 | 11538 | 104.70045 | 11364 | 101.36542 | 11538 | 99.96268
11541 | 100.00136 | 11541 | 108.29716 | 11541 | 104.70378 | 11367 | 101.36853 | 11541 | 99.96268
11544 | 100.00136 | 11544 | 108.30451 | 11544 | 104.70758 | 11370 | 101.37112 | 11544 | 99.96268
11547 | 100.00136 | 11547 | 108.3114 | 11547 | 104.7109 | 11373 | 101.37423 | 11547 | 99.96268
11550 | 100.00136 | 11550 | 108.31829 | 11550 | 104.7147 | 11376 | 101.37682 | 11550 | 99.96268
11553 | 100.00136 | 11553 | 108.32518 | 11553 | 104.71803 | 11379 | 101.37941 | 11553 | 99.96268
11556 | 100.00182 | 11556 | 108.33207 | 11556 | 104.72135 | 11382 | 101.38201 | 11556 | 99.96319
11559 | 100.00182 | 11559 | 108.3385 | 11559 | 104.7242 | 11385 | 101.3846 | 11559 | 99.96319
11562 | 100.00182 | 11562 | 108.34539 | 11562 | 104.72752 | 11388 | 101.38719 | 11562 | 99.96319
11565 | 100.00182 | 11565 | 108.35182 | 11565 | 104.73085 | 11391 | 101.38926 | 11565 | 99.96319
11568 | 100.00227 | 11568 | 108.3578 | 11568 | 104.7337 | 11394 | 101.39186 | 11568 | 99.96319
11571 | 100.00227 | 11571 | 108.36423 | 11571 | 104.73702 | 11397 | 101.39393 | 11571 | 99.96319
11574 | 100.00227 | 11574 | 108.37066 | 11574 | 104.74035 | 11400 | 101.39652 | 11574 | 99.96319
11577 | 100.00227 | 11577 | 108.37709 | 11577 | 104.74367 | 11403 | 101.39859 | 11577 | 99.96319
11580 | 100.00227 | 11580 | 108.38352 | 11580 | 104.747 | 11406 | 101.40067 | 11580 | 99.96268
11583 | 100.00227 | 11583 | 108.38995 | 11583 | 104.75032 | 11409 | 101.40274 | 11583 | 99.96217
11586 | 100.00227 | 11586 | 108.39639 | 11586 | 104.75317 | 11412 | 101.40533 | 11586 | 99.96217
11589 | 100.00227 | 11589 | 108.40282 | 11589 | 104.7565 | 11415 | 101.40741 | 11589 | 99.96166
11592 | 100.00227 | 11592 | 108.40925 | 11592 | 104.75935 | 11418 | 101.40948 | 11592 | 99.96166
11595 | 100.00227 | 11595 | 108.41568 | 11595 | 104.7622 | 11421 | 101.41207 | 11595 | 99.96114
11598 | 100.00227 | 11598 | 108.42165 | 11598 | 104.76505 | 11424 | 101.41415 | 11598 | 99.96114
11601 | 100.00227 | 11601 | 108.42808 | 11601 | 104.7679 | 11427 | 101.41622 | 11601 | 99.96063
11604 | 100.00227 | 11604 | 108.43406 | 11604 | 104.77075 | 11430 | 101.41829 | 11604 | 99.96063
11607 | 100.00227 | 11607 | 108.44003 | 11607 | 104.7736 | 11433 | 101.41985 | 11607 | 99.96063
11610 | 100.00227 | 11610 | 108.446 | 11610 | 104.77645 | 11436 | 101.42192 | 11610 | 99.96063
11613 | 100.00227 | 11613 | 108.45243 | 11613 | 104.7793 | 11439 | 101.42399 | 11613 | 99.96063
11616 | 100.00227 | 11616 | 108.4584 | 11616 | 104.78215 | 11442 | 101.42607 | 11616 | 99.96012
11619 | 100.00227 | 11619 | 108.46438 | 11619 | 104.785 | 11445 | 101.42814 | 11619 | 99.96012
11622 | 100.00227 | 11622 | 108.47035 | 11622 | 104.78785 | 11448 | 101.4297 | 11622 | 99.96012
11625 | 100.00227 | 11625 | 108.47632 | 11625 | 104.7907 | 11451 | 101.43177 | 11625 | 99.95961
11628 | 100.00182 | 11628 | 108.48183 | 11628 | 104.79355 | 11454 | 101.43384 | 11628 | 99.95961
11631 | 100.00182 | 11631 | 108.48781 | 11631 | 104.7964 | 11457 | 101.4354 | 11631 | 99.95961
11634 | 100.00182 | 11634 | 108.49332 | 11634 | 104.79925 | 11460 | 101.43747 | 11634 | 99.95961
11637 | 100.00182 | 11637 | 108.49883 | 11637 | 104.8021 | 11463 | 101.43955 | 11637 | 99.95961
11640 | 100.00182 | 11640 | 108.50388 | 11640 | 104.80495 | 11466 | 101.4411 | 11640 | 99.9591
11643 | 100.00182 | 11643 | 108.5094 | 11643 | 104.8078 | 11469 | 101.44317 | 11643 | 99.9591
11646 | 100.00182 | 11646 | 108.51491 | 11646 | 104.81065 | 11472 | 101.44525 | 11646 | 99.9591
11649 | 100.00182 | 11649 | 108.52042 | 11649 | 104.8135 | 11475 | 101.44732 | 11649 | 99.9591
11652 | 100.00182 | 11652 | 108.52548 | 11652 | 104.81635 | 11478 | 101.4494 | 11652 | 99.9591
11655 | 100.00227 | 11655 | 108.53099 | 11655 | 104.8192 | 11481 | 101.45095 | 11655 | 99.9591
11658 | 100.00227 | 11658 | 108.53604 | 11658 | 104.82157 | 11484 | 101.45302 | 11658 | 99.9591
11661 | 100.00227 | 11661 | 108.54155 | 11661 | 104.82442 | 11487 | 101.45458 | 11661 | 99.9591
11664 | 100.00227 | 11664 | 108.54707 | 11664 | 104.8268 | 11490 | 101.45613 | 11664 | 99.95859
11667 | 100.00273 | 11667 | 108.55212 | 11667 | 104.82965 | 11493 | 101.45769 | 11667 | 99.95859
11670 | 100.00273 | 11670 | 108.55763 | 11670 | 104.83202 | 11496 | 101.45924 | 11670 | 99.95859
11673 | 100.00318 | 11673 | 108.56315 | 11673 | 104.8344 | 11499 | 101.46028 | 11673 | 99.95808
11676 | 100.00318 | 11676 | 108.5682 | 11676 | 104.83725 | 11502 | 101.46184 | 11676 | 99.95808
11679 | 100.00318 | 11679 | 108.57325 | 11679 | 104.83962 | 11505 | 101.46339 | 11679 | 99.95757
11682 | 100.00364 | 11682 | 108.57877 | 11682 | 104.84247 | 11508 | 101.46443 | 11682 | 99.95757
11685 | 100.00364 | 11685 | 108.58382 | 11685 | 104.84485 | 11511 | 101.46598 | 11685 | 99.95757
11688 | 100.00364 | 11688 | 108.58887 | 11688 | 104.8477 | 11514 | 101.46702 | 11688 | 99.95757
11691 | 100.00364 | 11691 | 108.59439 | 11691 | 104.85007 | 11517 | 101.46806 | 11691 | 99.95757
11694 | 100.00409 | 11694 | 108.59898 | 11694 | 104.85245 | 11520 | 101.46961 | 11694 | 99.95757
11697 | 100.00409 | 11697 | 108.60403 | 11697 | 104.8553 | 11523 | 101.47065 | 11697 | 99.95757
11700 | 100.00364 | 11700 | 108.60909 | 11700 | 104.85767 | 11526 | 101.4722 | 11700 | 99.95808
11703 | 100.00364 | 11703 | 108.61368 | 11703 | 104.86052 | 11529 | 101.47376 | 11703 | 99.95808
11706 | 100.00364 | 11706 | 108.61873 | 11706 | 104.86337 | 11532 | 101.4748 | 11706 | 99.95808
11709 | 100.00364 | 11709 | 108.62379 | 11709 | 104.86622 | 11535 | 101.47635 | 11709 | 99.95808
11712 | 100.00318 | 11712 | 108.62838 | 11712 | 104.86907 | 11538 | 101.47791 | 11712 | 99.95808
11715 | 100.00318 | 11715 | 108.63343 | 11715 | 104.87145 | 11541 | 101.47946 | 11715 | 99.95808
11718 | 100.00318 | 11718 | 108.63849 | 11718 | 104.8743 | 11544 | 101.4805 | 11718 | 99.95808
11721 | 100.00273 | 11721 | 108.644 | 11721 | 104.87667 | 11547 | 101.48154 | 11721 | 99.95808
11724 | 100.00273 | 11724 | 108.64905 | 11724 | 104.87905 | 11550 | 101.48309 | 11724 | 99.95808
11727 | 100.00227 | 11727 | 108.65457 | 11727 | 104.88142 | 11553 | 101.48413 | 11727 | 99.95808
11730 | 100.00227 | 11730 | 108.65962 | 11730 | 104.88284 | 11556 | 101.48516 | 11730 | 99.95808
11733 | 100.00227 | 11733 | 108.66513 | 11733 | 104.88474 | 11559 | 101.48672 | 11733 | 99.95808
11736 | 100.00182 | 11736 | 108.67019 | 11736 | 104.88664 | 11562 | 101.48776 | 11736 | 99.95808
11739 | 100.00182 | 11739 | 108.67478 | 11739 | 104.88854 | 11565 | 101.48931 | 11739 | 99.95808
11742 | 100.00182 | 11742 | 108.67937 | 11742 | 104.89092 | 11568 | 101.49035 | 11742 | 99.95808
11745 | 100.00182 | 11745 | 108.68397 | 11745 | 104.89282 | 11571 | 101.49138 | 11745 | 99.95808
11748 | 100.00136 | 11748 | 108.6881 | 11748 | 104.89519 | 11574 | 101.49294 | 11748 | 99.95757
11751 | 100.00136 | 11751 | 108.69224 | 11751 | 104.89709 | 11577 | 101.49398 | 11751 | 99.95757
11754 | 100.00136 | 11754 | 108.69683 | 11754 | 104.89947 | 11580 | 101.49501 | 11754 | 99.95757
11757 | 100.00091 | 11757 | 108.70188 | 11757 | 104.90137 | 11583 | 101.49657 | 11757 | 99.95757
11760 | 100.00091 | 11760 | 108.70648 | 11760 | 104.90374 | 11586 | 101.49761 | 11760 | 99.95757
11763 | 100.00045 | 11763 | 108.71153 | 11763 | 104.90564 | 11589 | 101.49916 | 11763 | 99.95808
11766 | 100.00045 | 11766 | 108.71613 | 11766 | 104.90802 | 11592 | 101.5002 | 11766 | 99.95808
11769 | 100.00045 | 11769 | 108.72118 | 11769 | 104.90992 | 11595 | 101.50123 | 11769 | 99.95808
11772 | 100 | 11772 | 108.72577 | 11772 | 104.91229 | 11598 | 101.50227 | 11772 | 99.95808
11775 | 100 | 11775 | 108.73083 | 11775 | 104.91419 | 11601 | 101.50331 | 11775 | 99.95859
11778 | 100 | 11778 | 108.73542 | 11778 | 104.91657 | 11604 | 101.50486 | 11778 | 99.95859
11781 | 99.99955 | 11781 | 108.74001 | 11781 | 104.91894 | 11607 | 101.5059 | 11781 | 99.95859
11784 | 99.99955 | 11784 | 108.74415 | 11784 | 104.92132 | 11610 | 101.50694 | 11784 | 99.95859
11787 | 99.99909 | 11787 | 108.74874 | 11787 | 104.92322 | 11613 | 101.50849 | 11787 | 99.95859
11790 | 99.99909 | 11790 | 108.75242 | 11790 | 104.92559 | 11616 | 101.50953 | 11790 | 99.95859
11793 | 99.99864 | 11793 | 108.75655 | 11793 | 104.92797 | 11619 | 101.51056 | 11793 | 99.95859
11796 | 99.99864 | 11796 | 108.75977 | 11796 | 104.93034 | 11622 | 101.51212 | 11796 | 99.95859
11799 | 99.99818 | 11799 | 108.76344 | 11799 | 104.93272 | 11625 | 101.51316 | 11799 | 99.95859
11802 | 99.99773 | 11802 | 108.76712 | 11802 | 104.93509 | 11628 | 101.51419 | 11802 | 99.95859
11805 | 99.99773 | 11805 | 108.77125 | 11805 | 104.93699 | 11631 | 101.51523 | 11805 | 99.95859
11808 | 99.99773 | 11808 | 108.77539 | 11808 | 104.93937 | 11634 | 101.51627 | 11808 | 99.9591
11811 | 99.99818 | 11811 | 108.77998 | 11811 | 104.94174 | 11637 | 101.5173 | 11811 | 99.95961
11814 | 99.99864 | 11814 | 108.78458 | 11814 | 104.94412 | 11640 | 101.51834 | 11814 | 99.96012
11817 | 99.99864 | 11817 | 108.78917 | 11817 | 104.94649 | 11643 | 101.51938 | 11817 | 99.96063
11820 | 99.99864 | 11820 | 108.79468 | 11820 | 104.94887 | 11646 | 101.5199 | 11820 | 99.96114
11823 | 99.99864 | 11823 | 108.79928 | 11823 | 104.95124 | 11649 | 101.52093 | 11823 | 99.96114
11826 | 99.99818 | 11826 | 108.80387 | 11826 | 104.95314 | 11652 | 101.52197 | 11826 | 99.96063
11829 | 99.99818 | 11829 | 108.808 | 11829 | 104.95504 | 11655 | 101.52301 | 11829 | 99.96063
11832 | 99.99727 | 11832 | 108.81168 | 11832 | 104.95694 | 11658 | 101.52404 | 11832 | 99.95961
11835 | 99.99682 | 11835 | 108.81535 | 11835 | 104.95884 | 11661 | 101.52456 | 11835 | 99.95961
11838 | 99.99636 | 11838 | 108.81857 | 11838 | 104.96027 | 11664 | 101.5256 | 11838 | 99.9591
11841 | 99.99591 | 11841 | 108.82225 | 11841 | 104.96169 | 11667 | 101.52663 | 11841 | 99.9591
11844 | 99.99636 | 11844 | 108.82546 | 11844 | 104.96359 | 11670 | 101.52767 | 11844 | 99.9591
11847 | 99.99636 | 11847 | 108.82914 | 11847 | 104.96502 | 11673 | 101.52819 | 11847 | 99.9591
11850 | 99.99636 | 11850 | 108.83281 | 11850 | 104.96692 | 11676 | 101.52923 | 11850 | 99.9591
11853 | 99.99636 | 11853 | 108.83695 | 11853 | 104.96834 | 11679 | 101.52974 | 11853 | 99.9591
11856 | 99.99636 | 11856 | 108.84154 | 11856 | 104.97024 | 11682 | 101.53078 | 11856 | 99.95961
11859 | 99.99682 | 11859 | 108.84613 | 11859 | 104.97214 | 11685 | 101.53182 | 11859 | 99.95961
11862 | 99.99682 | 11862 | 108.85073 | 11862 | 104.97452 | 11688 | 101.53286 | 11862 | 99.95961
11865 | 99.99727 | 11865 | 108.85486 | 11865 | 104.97642 | 11691 | 101.53389 | 11865 | 99.95961
11868 | 99.99727 | 11868 | 108.85946 | 11868 | 104.97832 | 11694 | 101.53545 | 11868 | 99.96012
11871 | 99.99727 | 11871 | 108.86359 | 11871 | 104.98069 | 11697 | 101.53648 | 11871 | 99.96012
11874 | 99.99727 | 11874 | 108.86773 | 11874 | 104.98259 | 11700 | 101.53804 | 11874 | 99.96012
11877 | 99.99727 | 11877 | 108.87186 | 11877 | 104.98497 | 11703 | 101.53959 | 11877 | 99.96012
11880 | 99.99727 | 11880 | 108.87554 | 11880 | 104.98734 | 11706 | 101.54063 | 11880 | 99.96012
11883 | 99.99727 | 11883 | 108.87967 | 11883 | 104.98924 | 11709 | 101.54219 | 11883 | 99.96012
11886 | 99.99773 | 11886 | 108.88335 | 11886 | 104.99114 | 11712 | 101.54322 | 11886 | 99.96063
11889 | 99.99773 | 11889 | 108.88748 | 11889 | 104.99304 | 11715 | 101.54426 | 11889 | 99.96063
11892 | 99.99773 | 11892 | 108.89116 | 11892 | 104.99542 | 11718 | 101.5453 | 11892 | 99.96063
11895 | 99.99773 | 11895 | 108.89483 | 11895 | 104.99732 | 11721 | 101.54633 | 11895 | 99.96114
11898 | 99.99818 | 11898 | 108.89896 | 11898 | 104.99922 | 11724 | 101.54737 | 11898 | 99.96114
11901 | 99.99818 | 11901 | 108.90264 | 11901 | 105.00112 | 11727 | 101.54841 | 11901 | 99.96114
11904 | 99.99818 | 11904 | 108.90586 | 11904 | 105.00254 | 11730 | 101.54944 | 11904 | 99.96166
11907 | 99.99818 | 11907 | 108.90953 | 11907 | 105.00444 | 11733 | 101.55048 | 11907 | 99.96166
11910 | 99.99818 | 11910 | 108.91275 | 11910 | 105.00634 | 11736 | 101.55152 | 11910 | 99.96166
11913 | 99.99864 | 11913 | 108.9155 | 11913 | 105.00777 | 11739 | 101.55255 | 11913 | 99.96166
11916 | 99.99818 | 11916 | 108.91826 | 11916 | 105.00967 | 11742 | 101.55411 | 11916 | 99.96217
11919 | 99.99818 | 11919 | 108.92102 | 11919 | 105.01157 | 11745 | 101.55515 | 11919 | 99.96217
11922 | 99.99864 | 11922 | 108.92377 | 11922 | 105.01347 | 11748 | 101.55618 | 11922 | 99.96268
11925 | 99.99864 | 11925 | 108.92699 | 11925 | 105.01537 | 11751 | 101.55722 | 11925 | 99.96268
11928 | 99.99864 | 11928 | 108.92974 | 11928 | 105.01774 | 11754 | 101.55826 | 11928 | 99.96319
11931 | 99.99864 | 11931 | 108.93296 | 11931 | 105.01964 | 11757 | 101.55929 | 11931 | 99.9637
11934 | 99.99864 | 11934 | 108.93618 | 11934 | 105.02154 | 11760 | 101.56033 | 11934 | 99.96421
11937 | 99.99864 | 11937 | 108.93939 | 11937 | 105.02344 | 11763 | 101.56085 | 11937 | 99.96472
11940 | 99.99909 | 11940 | 108.94261 | 11940 | 105.02487 | 11766 | 101.56188 | 11940 | 99.96523
11943 | 99.99909 | 11943 | 108.94628 | 11943 | 105.02629 | 11769 | 101.56292 | 11943 | 99.96523
11946 | 99.99955 | 11946 | 108.9495 | 11946 | 105.02772 | 11772 | 101.56344 | 11946 | 99.96575
11949 | 99.99955 | 11949 | 108.95317 | 11949 | 105.02914 | 11775 | 101.56396 | 11949 | 99.96626
11952 | 100 | 11952 | 108.95685 | 11952 | 105.03057 | 11778 | 101.56499 | 11952 | 99.96626
11955 | 100 | 11955 | 108.96052 | 11955 | 105.03199 | 11781 | 101.56551 | 11955 | 99.96677
11958 | 100.00045 | 11958 | 108.96374 | 11958 | 105.03342 | 11784 | 101.56603 | 11958 | 99.96677
11961 | 100.00045 | 11961 | 108.96742 | 11961 | 105.03484 | 11787 | 101.56707 | 11961 | 99.96728
11964 | 100.00045 | 11964 | 108.97109 | 11964 | 105.03627 | 11790 | 101.56759 | 11964 | 99.96779
11967 | 100.00091 | 11967 | 108.97431 | 11967 | 105.03769 | 11793 | 101.56811 | 11967 | 99.96779
11970 | 100.00091 | 11970 | 108.97798 | 11970 | 105.03864 | 11796 | 101.56914 | 11970 | 99.9683
11973 | 100.00091 | 11973 | 108.98166 | 11973 | 105.04006 | 11799 | 101.56966 | 11973 | 99.96881
11976 | 100.00136 | 11976 | 108.98487 | 11976 | 105.04149 | 11802 | 101.57018 | 11976 | 99.96932
11979 | 100.00136 | 11979 | 108.98855 | 11979 | 105.04244 | 11805 | 101.57122 | 11979 | 99.96932
11982 | 100.00182 | 11982 | 108.99222 | 11982 | 105.04386 | 11808 | 101.57173 | 11982 | 99.96984
11985 | 100.00182 | 11985 | 108.99544 | 11985 | 105.04529 | 11811 | 101.57277 | 11985 | 99.97035
11988 | 100.00182 | 11988 | 108.99911 | 11988 | 105.04671 | 11814 | 101.57381 | 11988 | 99.97035
11991 | 100.00182 | 11991 | 109.00233 | 11991 | 105.04861 | 11817 | 101.57484 | 11991 | 99.97086
11994 | 100.00227 | 11994 | 109.00554 | 11994 | 105.05051 | 11820 | 101.57536 | 11994 | 99.97086
11997 | 100.00227 | 11997 | 109.00876 | 11997 | 105.05241 | 11823 | 101.57692 | 11997 | 99.97137
12000 | 100.00227 | 12000 | 109.01198 | 12000 | 105.05479 | 11826 | 101.57795 | 12000 | 99.97137
12003 | 100.00227 | 12003 | 109.01473 | 12003 | 105.05669 | 11829 | 101.57847 | 12003 | 99.97137
12006 | 100.00273 | 12006 | 109.01795 | 12006 | 105.05906 | 11832 | 101.57951 | 12006 | 99.97188
12009 | 100.00273 | 12009 | 109.0207 | 12009 | 105.06191 | 11835 | 101.58055 | 12009 | 99.97188
12012 | 100.00273 | 12012 | 109.02346 | 12012 | 105.06429 | 11838 | 101.58106 | 12012 | 99.97239
12015 | 100.00273 | 12015 | 109.02668 | 12015 | 105.06666 | 11841 | 101.5821 | 12015 | 99.9729
12018 | 100.00318 | 12018 | 109.02989 | 12018 | 105.06999 | 11844 | 101.58262 | 12018 | 99.9729
12021 | 100.00318 | 12021 | 109.03265 | 12021 | 105.07284 | 11847 | 101.58366 | 12021 | 99.97341
12024 | 100.00318 | 12024 | 109.03587 | 12024 | 105.07569 | 11850 | 101.58417 | 12024 | 99.97341
12027 | 100.00364 | 12027 | 109.03862 | 12027 | 105.07901 | 11853 | 101.58521 | 12027 | 99.97393
12030 | 100.00364 | 12030 | 109.04184 | 12030 | 105.08234 | 11856 | 101.58573 | 12030 | 99.97444
12033 | 100.00409 | 12033 | 109.04459 | 12033 | 105.08566 | 11859 | 101.58677 | 12033 | 99.97444
12036 | 100.00409 | 12036 | 109.04781 | 12036 | 105.08851 | 11862 | 101.58729 | 12036 | 99.97495
12039 | 100.00454 | 12039 | 109.05057 | 12039 | 105.09184 | 11865 | 101.58832 | 12039 | 99.97495
12042 | 100.00454 | 12042 | 109.05378 | 12042 | 105.09421 | 11868 | 101.58884 | 12042 | 99.97546
12045 | 100.005 | 12045 | 109.05746 | 12045 | 105.09611 | 11871 | 101.58936 | 12045 | 99.97546
12048 | 100.005 | 12048 | 109.06113 | 12048 | 105.09801 | 11874 | 101.58988 | 12048 | 99.97597
12051 | 100.005 | 12051 | 109.06435 | 12051 | 105.09944 | 11877 | 101.5904 | 12051 | 99.97597
12054 | 100.00545 | 12054 | 109.06848 | 12054 | 105.09944 | 11880 | 101.59091 | 12054 | 99.97648
12057 | 100.00545 | 12057 | 109.07216 | 12057 | 105.09991 | 11883 | 101.59143 | 12057 | 99.97648
12060 | 100.00545 | 12060 | 109.07583 | 12060 | 105.09991 | 11886 | 101.59195 | 12060 | 99.97699
12063 | 100.00545 | 12063 | 109.07997 | 12063 | 105.09991 | 11889 | 101.59247 | 12063 | 99.9775
12066 | 100.00545 | 12066 | 109.08364 | 12066 | 105.09896 | 11892 | 101.59299 | 12066 | 99.9775
12069 | 100.00545 | 12069 | 109.08778 | 12069 | 105.09849 | 11895 | 101.59351 | 12069 | 99.97802
12072 | 100.00591 | 12072 | 109.09191 | 12072 | 105.09801 | 11898 | 101.59454 | 12072 | 99.97853
12075 | 100.00591 | 12075 | 109.09605 | 12075 | 105.09801 | 11901 | 101.59506 | 12075 | 99.97853
12078 | 100.00591 | 12078 | 109.10064 | 12078 | 105.09801 | 11904 | 101.59558 | 12078 | 99.97904
12081 | 100.00636 | 12081 | 109.10523 | 12081 | 105.09801 | 11907 | 101.59558 | 12081 | 99.97904
12084 | 100.00636 | 12084 | 109.11029 | 12084 | 105.09849 | 11910 | 101.5961 | 12084 | 99.97955
12087 | 100.00636 | 12087 | 109.11442 | 12087 | 105.09849 | 11913 | 101.5961 | 12087 | 99.97955
12090 | 100.00682 | 12090 | 109.11902 | 12090 | 105.09944 | 11916 | 101.59662 | 12090 | 99.98006
12093 | 100.00682 | 12093 | 109.12315 | 12093 | 105.09991 | 11919 | 101.59662 | 12093 | 99.98006
12096 | 100.00682 | 12096 | 109.12637 | 12096 | 105.10086 | 11922 | 101.59662 | 12096 | 99.98057
12099 | 100.00727 | 12099 | 109.12912 | 12099 | 105.10134 | 11925 | 101.59662 | 12099 | 99.98057
12102 | 100.00727 | 12102 | 109.13188 | 12102 | 105.10229 | 11928 | 101.59662 | 12102 | 99.98108
12105 | 100.00727 | 12105 | 109.13418 | 12105 | 105.10324 | 11931 | 101.59662 | 12105 | 99.98108
12108 | 100.00727 | 12108 | 109.13464 | 12108 | 105.10371 | 11934 | 101.59713 | 12108 | 99.98108
12111 | 100.00727 | 12111 | 109.13555 | 12111 | 105.10466 | 11937 | 101.59713 | 12111 | 99.98159
12114 | 100.00773 | 12114 | 109.13693 | 12114 | 105.10609 | 11940 | 101.59713 | 12114 | 99.98159
12117 | 100.00773 | 12117 | 109.13785 | 12117 | 105.10704 | 11943 | 101.59765 | 12117 | 99.98211
12120 | 100.00773 | 12120 | 109.13831 | 12120 | 105.10846 | 11946 | 101.59817 | 12120 | 99.98211
12123 | 100.00773 | 12123 | 109.13923 | 12123 | 105.10989 | 11949 | 101.59869 | 12123 | 99.98211
12126 | 100.00773 | 12126 | 109.14015 | 12126 | 105.11131 | 11952 | 101.59921 | 12126 | 99.98211
12129 | 100.00773 | 12129 | 109.14153 | 12129 | 105.11226 | 11955 | 101.60024 | 12129 | 99.98211
12132 | 100.00773 | 12132 | 109.1429 | 12132 | 105.11369 | 11958 | 101.60076 | 12132 | 99.98211
12135 | 100.00773 | 12135 | 109.14474 | 12135 | 105.11511 | 11961 | 101.60128 | 12135 | 99.98262
12138 | 100.00773 | 12138 | 109.14658 | 12138 | 105.11701 | 11964 | 101.6018 | 12138 | 99.98262
12141 | 100.00818 | 12141 | 109.14842 | 12141 | 105.11844 | 11967 | 101.6018 | 12141 | 99.98262
12144 | 100.00818 | 12144 | 109.15071 | 12144 | 105.11986 | 11970 | 101.60232 | 12144 | 99.98262
12147 | 100.00818 | 12147 | 109.15301 | 12147 | 105.12176 | 11973 | 101.60284 | 12147 | 99.98262
12150 | 100.00818 | 12150 | 109.15531 | 12150 | 105.12366 | 11976 | 101.60335 | 12150 | 99.98313
12153 | 100.00818 | 12153 | 109.15761 | 12153 | 105.12509 | 11979 | 101.60387 | 12153 | 99.98313
12156 | 100.00863 | 12156 | 109.16036 | 12156 | 105.12651 | 11982 | 101.60439 | 12156 | 99.98313
12159 | 100.00863 | 12159 | 109.16266 | 12159 | 105.12841 | 11985 | 101.60439 | 12159 | 99.98313
12162 | 100.00863 | 12162 | 109.16541 | 12162 | 105.12936 | 11988 | 101.60491 | 12162 | 99.98364
12165 | 100.00909 | 12165 | 109.16817 | 12165 | 105.13079 | 11991 | 101.60543 | 12165 | 99.98364
12168 | 100.00909 | 12168 | 109.17093 | 12168 | 105.13221 | 11994 | 101.60595 | 12168 | 99.98364
12171 | 100.00909 | 12171 | 109.17414 | 12171 | 105.13316 | 11997 | 101.60595 | 12171 | 99.98364
12174 | 100.00954 | 12174 | 109.1769 | 12174 | 105.13459 | 12000 | 101.60647 | 12174 | 99.98415
12177 | 100.00954 | 12177 | 109.17966 | 12177 | 105.13554 | 12003 | 101.60647 | 12177 | 99.98415
12180 | 100.00954 | 12180 | 109.18287 | 12180 | 105.13696 | 12006 | 101.60698 | 12180 | 99.98415
12183 | 100.01 | 12183 | 109.18517 | 12183 | 105.13791 | 12009 | 101.60698 | 12183 | 99.98466
12186 | 100.01 | 12186 | 109.18793 | 12186 | 105.13934 | 12012 | 101.60698 | 12186 | 99.98466
12189 | 100.01 | 12189 | 109.19022 | 12189 | 105.14076 | 12015 | 101.6075 | 12189 | 99.98466
12192 | 100.01 | 12192 | 109.19206 | 12192 | 105.14171 | 12018 | 101.6075 | 12192 | 99.98517
12195 | 100.01 | 12195 | 109.1939 | 12195 | 105.14314 | 12021 | 101.60802 | 12195 | 99.98517
12198 | 100.01 | 12198 | 109.19619 | 12198 | 105.14456 | 12024 | 101.60854 | 12198 | 99.98568
12201 | 100.01 | 12201 | 109.19849 | 12201 | 105.14551 | 12027 | 101.60906 | 12201 | 99.98568
12204 | 100.01 | 12204 | 109.20033 | 12204 | 105.14646 | 12030 | 101.61009 | 12204 | 99.9862
12207 | 100.01 | 12207 | 109.20309 | 12207 | 105.14789 | 12033 | 101.61061 | 12207 | 99.9862
12210 | 100.01 | 12210 | 109.20538 | 12210 | 105.14884 | 12036 | 101.61165 | 12210 | 99.9862
12213 | 100.01 | 12213 | 109.20814 | 12213 | 105.14979 | 12039 | 101.6132 | 12213 | 99.98671
12216 | 100.01045 | 12216 | 109.2109 | 12216 | 105.15074 | 12042 | 101.61424 | 12216 | 99.98671
12219 | 100.01045 | 12219 | 109.21411 | 12219 | 105.15216 | 12045 | 101.6158 | 12219 | 99.98722
12222 | 100.01045 | 12222 | 109.21687 | 12222 | 105.15359 | 12048 | 101.61735 | 12222 | 99.98722
12225 | 100.01045 | 12225 | 109.21962 | 12225 | 105.15454 | 12051 | 101.61942 | 12225 | 99.98722
12228 | 100.01045 | 12228 | 109.22238 | 12228 | 105.15596 | 12054 | 101.62202 | 12228 | 99.98773
12231 | 100.01045 | 12231 | 109.22514 | 12231 | 105.15739 | 12057 | 101.62409 | 12231 | 99.98773
12234 | 100.01091 | 12234 | 109.22789 | 12234 | 105.15881 | 12060 | 101.62616 | 12234 | 99.98773
12237 | 100.01091 | 12237 | 109.23065 | 12237 | 105.16071 | 12063 | 101.62876 | 12237 | 99.98824
12240 | 100.01091 | 12240 | 109.23295 | 12240 | 105.16214 | 12066 | 101.63135 | 12240 | 99.98824
12243 | 100.01091 | 12243 | 109.2357 | 12243 | 105.16309 | 12069 | 101.63342 | 12243 | 99.98824
12246 | 100.01091 | 12246 | 109.23846 | 12246 | 105.16451 | 12072 | 101.63549 | 12246 | 99.98875
12249 | 100.01091 | 12249 | 109.24076 | 12249 | 105.16594 | 12075 | 101.63653 | 12249 | 99.98926
12252 | 100.01091 | 12252 | 109.24351 | 12252 | 105.16736 | 12078 | 101.63705 | 12252 | 99.98977
12255 | 100.01091 | 12255 | 109.24627 | 12255 | 105.16879 | 12081 | 101.63757 | 12255 | 99.99029
12258 | 100.01091 | 12258 | 109.24857 | 12258 | 105.16974 | 12084 | 101.63757 | 12258 | 99.9908
12261 | 100.01091 | 12261 | 109.25132 | 12261 | 105.17116 | 12087 | 101.63549 | 12261 | 99.99131
12264 | 100.01136 | 12264 | 109.25362 | 12264 | 105.17211 | 12090 | 101.63394 | 12264 | 99.99233
12267 | 100.01182 | 12267 | 109.25592 | 12267 | 105.17354 | 12093 | 101.6329 | 12267 | 99.99284
12270 | 100.01182 | 12270 | 109.25821 | 12270 | 105.17449 | 12096 | 101.63135 | 12270 | 99.99386
12273 | 100.01182 | 12273 | 109.26097 | 12273 | 105.17591 | 12099 | 101.62876 | 12273 | 99.99438
12276 | 100.01227 | 12276 | 109.26281 | 12276 | 105.17686 | 12102 | 101.6272 | 12276 | 99.9954
12279 | 100.01227 | 12279 | 109.2651 | 12279 | 105.17829 | 12105 | 101.62565 | 12279 | 99.99642
12282 | 100.01272 | 12282 | 109.2674 | 12282 | 105.17971 | 12108 | 101.62409 | 12282 | 99.99744
12285 | 100.01272 | 12285 | 109.2697 | 12285 | 105.18114 | 12111 | 101.62357 | 12285 | 99.99847
12288 | 100.01272 | 12288 | 109.27199 | 12288 | 105.18256 | 12114 | 101.62254 | 12288 | 99.99898
12291 | 100.01272 | 12291 | 109.27429 | 12291 | 105.18351 | 12117 | 101.6215 | 12291 | 100
12294 | 100.01318 | 12294 | 109.27705 | 12294 | 105.18494 | 12120 | 101.62098 | 12294 | 100.00102
12297 | 100.01318 | 12297 | 109.27935 | 12297 | 105.18636 | 12123 | 101.62046 | 12297 | 100.00153
12300 | 100.01318 | 12300 | 109.2821 | 12300 | 105.18731 | 12126 | 101.61994 | 12300 | 100.00205
12303 | 100.01318 | 12303 | 109.2844 | 12303 | 105.18874 | 12129 | 101.61942 | 12303 | 100.00256
12306 | 100.01363 | 12306 | 109.2867 | 12306 | 105.18921 | 12132 | 101.61891 | 12306 | 100.00358
12309 | 100.01363 | 12309 | 109.28899 | 12309 | 105.19016 | 12135 | 101.61891 | 12309 | 100.00409
12312 | 100.01409 | 12312 | 109.29175 | 12312 | 105.19111 | 12138 | 101.61891 | 12312 | 100.0046
12315 | 100.01409 | 12315 | 109.29405 | 12315 | 105.19206 | 12141 | 101.61891 | 12315 | 100.00511
12318 | 100.01454 | 12318 | 109.29634 | 12318 | 105.19301 | 12144 | 101.61891 | 12318 | 100.00562
12321 | 100.01454 | 12321 | 109.29864 | 12321 | 105.19396 | 12147 | 101.61942 | 12321 | 100.00614
12324 | 100.01454 | 12324 | 109.30094 | 12324 | 105.19491 | 12150 | 101.61942 | 12324 | 100.00665
12327 | 100.01454 | 12327 | 109.30323 | 12327 | 105.19586 | 12153 | 101.61994 | 12327 | 100.00716
12330 | 100.015 | 12330 | 109.30553 | 12330 | 105.19728 | 12156 | 101.61994 | 12330 | 100.00716
12333 | 100.015 | 12333 | 109.30783 | 12333 | 105.19823 | 12159 | 101.62046 | 12333 | 100.00767
12336 | 100.015 | 12336 | 109.31012 | 12336 | 105.19918 | 12162 | 101.62098 | 12336 | 100.00818
12339 | 100.01545 | 12339 | 109.31196 | 12339 | 105.20061 | 12165 | 101.6215 | 12339 | 100.00869
12342 | 100.01545 | 12342 | 109.31426 | 12342 | 105.20156 | 12168 | 101.6215 | 12342 | 100.0092
12345 | 100.01545 | 12345 | 109.3161 | 12345 | 105.20251 | 12171 | 101.62202 | 12345 | 100.00971
12348 | 100.0159 | 12348 | 109.31793 | 12348 | 105.20346 | 12174 | 101.62254 | 12348 | 100.01023
12351 | 100.0159 | 12351 | 109.32023 | 12351 | 105.20393 | 12177 | 101.62305 | 12351 | 100.01074
12354 | 100.0159 | 12354 | 109.32253 | 12354 | 105.20393 | 12180 | 101.62357 | 12354 | 100.01125
12357 | 100.01636 | 12357 | 109.32483 | 12357 | 105.20441 | 12183 | 101.62409 | 12357 | 100.01176
12360 | 100.01636 | 12360 | 109.32758 | 12360 | 105.20488 | 12186 | 101.62461 | 12360 | 100.01227
12363 | 100.01681 | 12363 | 109.32988 | 12363 | 105.20536 | 12189 | 101.62461 | 12363 | 100.01278
12366 | 100.01727 | 12366 | 109.33264 | 12366 | 105.20631 | 12192 | 101.62513 | 12366 | 100.01329
12369 | 100.01727 | 12369 | 109.33493 | 12369 | 105.20678 | 12195 | 101.62616 | 12369 | 100.0138
12372 | 100.01772 | 12372 | 109.33723 | 12372 | 105.20773 | 12198 | 101.62668 | 12372 | 100.01432
12375 | 100.01818 | 12375 | 109.33907 | 12375 | 105.20868 | 12201 | 101.6272 | 12375 | 100.01483
12378 | 100.01818 | 12378 | 109.3409 | 12378 | 105.21058 | 12204 | 101.62772 | 12378 | 100.01534
12381 | 100.01863 | 12381 | 109.3432 | 12381 | 105.21201 | 12207 | 101.62824 | 12381 | 100.01534
12384 | 100.01863 | 12384 | 109.34458 | 12384 | 105.21391 | 12210 | 101.62927 | 12384 | 100.01585
12387 | 100.01909 | 12387 | 109.34642 | 12387 | 105.21581 | 12213 | 101.62979 | 12387 | 100.01585
12390 | 100.01909 | 12390 | 109.34825 | 12390 | 105.21818 | 12216 | 101.63031 | 12390 | 100.01636
12393 | 100.01954 | 12393 | 109.35009 | 12393 | 105.22008 | 12219 | 101.63031 | 12393 | 100.01636
12396 | 100.01999 | 12396 | 109.35193 | 12396 | 105.22198 | 12222 | 101.63083 | 12396 | 100.01636
12399 | 100.01999 | 12399 | 109.35331 | 12399 | 105.22436 | 12225 | 101.63135 | 12399 | 100.01636
12402 | 100.01999 | 12402 | 109.35515 | 12402 | 105.22673 | 12228 | 101.63135 | 12402 | 100.01636
12405 | 100.01999 | 12405 | 109.35698 | 12405 | 105.22911 | 12231 | 101.63187 | 12405 | 100.01636
12408 | 100.01909 | 12408 | 109.35836 | 12408 | 105.23148 | 12234 | 101.63187 | 12408 | 100.01483
12411 | 100.01772 | 12411 | 109.35974 | 12411 | 105.23386 | 12237 | 101.63238 | 12411 | 100.01329
12414 | 100.01681 | 12414 | 109.36158 | 12414 | 105.23623 | 12240 | 101.63238 | 12414 | 100.01227
12417 | 100.01681 | 12417 | 109.36296 | 12417 | 105.23861 | 12243 | 101.6329 | 12417 | 100.01176
12420 | 100.01636 | 12420 | 109.36479 | 12420 | 105.24051 | 12246 | 101.63342 | 12420 | 100.01176
12423 | 100.01727 | 12423 | 109.36709 | 12423 | 105.24241 | 12249 | 101.63342 | 12423 | 100.01227
12426 | 100.01818 | 12426 | 109.36893 | 12426 | 105.24383 | 12252 | 101.63394 | 12426 | 100.01278
12429 | 100.01954 | 12429 | 109.37122 | 12429 | 105.24526 | 12255 | 101.63446 | 12429 | 100.0138
12432 | 100.02227 | 12432 | 109.37398 | 12432 | 105.24621 | 12258 | 101.63498 | 12432 | 100.01687
12435 | 100.02408 | 12435 | 109.37674 | 12435 | 105.24716 | 12261 | 101.63549 | 12435 | 100.01789
12438 | 100.02545 | 12438 | 109.37949 | 12438 | 105.24668 | 12264 | 101.63549 | 12438 | 100.01892
12441 | 100.02636 | 12441 | 109.38271 | 12441 | 105.24668 | 12267 | 101.63653 | 12441 | 100.01943
12444 | 100.0259 | 12444 | 109.38593 | 12444 | 105.24668 | 12270 | 101.63705 | 12444 | 100.01892
12447 | 100.02636 | 12447 | 109.3896 | 12447 | 105.24621 | 12273 | 101.63757 | 12447 | 100.01892
12450 | 100.02636 | 12450 | 109.39282 | 12450 | 105.24526 | 12276 | 101.63809 | 12450 | 100.01892
12453 | 100.02636 | 12453 | 109.39603 | 12453 | 105.24431 | 12279 | 101.6386 | 12453 | 100.01841
12456 | 100.0259 | 12456 | 109.39971 | 12456 | 105.24383 | 12282 | 101.63912 | 12456 | 100.01789
12459 | 100.02545 | 12459 | 109.40338 | 12459 | 105.24241 | 12285 | 101.64016 | 12459 | 100.01789
12462 | 100.02545 | 12462 | 109.4066 | 12462 | 105.24098 | 12288 | 101.64068 | 12462 | 100.01789
12465 | 100.02499 | 12465 | 109.41027 | 12465 | 105.24003 | 12291 | 101.6412 | 12465 | 100.01738
12468 | 100.02499 | 12468 | 109.41349 | 12468 | 105.23956 | 12294 | 101.64223 | 12468 | 100.01738
12471 | 100.02499 | 12471 | 109.4167 | 12471 | 105.23956 | 12297 | 101.64275 | 12471 | 100.01738
12474 | 100.02499 | 12474 | 109.41946 | 12474 | 105.23956 | 12300 | 101.64327 | 12474 | 100.01687
12477 | 100.02499 | 12477 | 109.42222 | 12477 | 105.24003 | 12303 | 101.64379 | 12477 | 100.01687
12480 | 100.02499 | 12480 | 109.42405 | 12480 | 105.24051 | 12306 | 101.64379 | 12480 | 100.01687
12483 | 100.02499 | 12483 | 109.42589 | 12483 | 105.24146 | 12309 | 101.64431 | 12483 | 100.01687
12486 | 100.02499 | 12486 | 109.42727 | 12486 | 105.24288 | 12312 | 101.64483 | 12486 | 100.01687
12489 | 100.02499 | 12489 | 109.42865 | 12489 | 105.24431 | 12315 | 101.64483 | 12489 | 100.01636
12492 | 100.02499 | 12492 | 109.42865 | 12492 | 105.24573 | 12318 | 101.64534 | 12492 | 100.01636
12495 | 100.02499 | 12495 | 109.42911 | 12495 | 105.24668 | 12321 | 101.64586 | 12495 | 100.01636
12498 | 100.02499 | 12498 | 109.42911 | 12498 | 105.24811 | 12324 | 101.64586 | 12498 | 100.01636
12501 | 100.02499 | 12501 | 109.42957 | 12501 | 105.24953 | 12327 | 101.64638 | 12501 | 100.01636
12504 | 100.02545 | 12504 | 109.42957 | 12504 | 105.25096 | 12330 | 101.64638 | 12504 | 100.01636
12507 | 100.02545 | 12507 | 109.43003 | 12507 | 105.25238 | 12333 | 101.6469 | 12507 | 100.01636
12510 | 100.02545 | 12510 | 109.43049 | 12510 | 105.25381 | 12336 | 101.6469 | 12510 | 100.01636
12513 | 100.02545 | 12513 | 109.43095 | 12513 | 105.25523 | 12339 | 101.64742 | 12513 | 100.01636
12516 | 100.02545 | 12516 | 109.43232 | 12516 | 105.25618 | 12342 | 101.64794 | 12516 | 100.01636
12519 | 100.02545 | 12519 | 109.43324 | 12519 | 105.25761 | 12345 | 101.64794 | 12519 | 100.01585
12522 | 100.02545 | 12522 | 109.43462 | 12522 | 105.25856 | 12348 | 101.64794 | 12522 | 100.01585
12525 | 100.02545 | 12525 | 109.43554 | 12525 | 105.25951 | 12351 | 101.64845 | 12525 | 100.01636
12528 | 100.02545 | 12528 | 109.43738 | 12528 | 105.26046 | 12354 | 101.64845 | 12528 | 100.01585
12531 | 100.02545 | 12531 | 109.43876 | 12531 | 105.26141 | 12357 | 101.64845 | 12531 | 100.01585
12534 | 100.02545 | 12534 | 109.44013 | 12534 | 105.26188 | 12360 | 101.64845 | 12534 | 100.01636
12537 | 100.02545 | 12537 | 109.44197 | 12537 | 105.26283 | 12363 | 101.64845 | 12537 | 100.01636
12540 | 100.02545 | 12540 | 109.44427 | 12540 | 105.26378 | 12366 | 101.64845 | 12540 | 100.01636
12543 | 100.02499 | 12543 | 109.44611 | 12543 | 105.26426 | 12369 | 101.64845 | 12543 | 100.01636
12546 | 100.02499 | 12546 | 109.44794 | 12546 | 105.26521 | 12372 | 101.64845 | 12546 | 100.01636
12549 | 100.02499 | 12549 | 109.44978 | 12549 | 105.26616 | 12375 | 101.64845 | 12549 | 100.01636
12552 | 100.02454 | 12552 | 109.45208 | 12552 | 105.26711 | 12378 | 101.64845 | 12552 | 100.01585
12555 | 100.02454 | 12555 | 109.45392 | 12555 | 105.26806 | 12381 | 101.64845 | 12555 | 100.01585
12558 | 100.02454 | 12558 | 109.45575 | 12558 | 105.26901 | 12384 | 101.64794 | 12558 | 100.01585
12561 | 100.02454 | 12561 | 109.45759 | 12561 | 105.26996 | 12387 | 101.64742 | 12561 | 100.01585
12564 | 100.02454 | 12564 | 109.45943 | 12564 | 105.27091 | 12390 | 101.64742 | 12564 | 100.01585
12567 | 100.02454 | 12567 | 109.46127 | 12567 | 105.27186 | 12393 | 101.6469 | 12567 | 100.01585
12570 | 100.02454 | 12570 | 109.4631 | 12570 | 105.27281 | 12396 | 101.6469 | 12570 | 100.01585
12573 | 100.02408 | 12573 | 109.46494 | 12573 | 105.27376 | 12399 | 101.6469 | 12573 | 100.01585
12576 | 100.02408 | 12576 | 109.46678 | 12576 | 105.27471 | 12402 | 101.6469 | 12576 | 100.01585
12579 | 100.02363 | 12579 | 109.46862 | 12579 | 105.27518 | 12405 | 101.64742 | 12579 | 100.01585
12582 | 100.02363 | 12582 | 109.47045 | 12582 | 105.27613 | 12408 | 101.64794 | 12582 | 100.01636
12585 | 100.02363 | 12585 | 109.47229 | 12585 | 105.27661 | 12411 | 101.64897 | 12585 | 100.01636
12588 | 100.02363 | 12588 | 109.47367 | 12588 | 105.27756 | 12414 | 101.65001 | 12588 | 100.01738
12591 | 100.02363 | 12591 | 109.47551 | 12591 | 105.27803 | 12417 | 101.65105 | 12591 | 100.01738
12594 | 100.02272 | 12594 | 109.47734 | 12594 | 105.27898 | 12420 | 101.65208 | 12594 | 100.01738
12597 | 100.02227 | 12597 | 109.47918 | 12597 | 105.27946 | 12423 | 101.65364 | 12597 | 100.01738
12600 | 100.02181 | 12600 | 109.48102 | 12600 | 105.28041 | 12426 | 101.65519 | 12600 | 100.01687
12603 | 100.02136 | 12603 | 109.48286 | 12603 | 105.28136 | 12429 | 101.65623 | 12603 | 100.01687
12606 | 100.02136 | 12606 | 109.4847 | 12606 | 105.28231 | 12432 | 101.65779 | 12606 | 100.01738
12609 | 100.0209 | 12609 | 109.48653 | 12609 | 105.28278 | 12435 | 101.65934 | 12609 | 100.01789
12612 | 100.02136 | 12612 | 109.48883 | 12612 | 105.28373 | 12438 | 101.6609 | 12612 | 100.01994
12615 | 100.02181 | 12615 | 109.49067 | 12615 | 105.28468 | 12441 | 101.66245 | 12615 | 100.02198
12618 | 100.02272 | 12618 | 109.4925 | 12618 | 105.28516 | 12444 | 101.66452 | 12618 | 100.02505
12621 | 100.02363 | 12621 | 109.4948 | 12621 | 105.28611 | 12447 | 101.6666 | 12621 | 100.02812
12624 | 100.02727 | 12624 | 109.49664 | 12624 | 105.28706 | 12450 | 101.66867 | 12624 | 100.0363
12627 | 100.02954 | 12627 | 109.49848 | 12627 | 105.28801 | 12453 | 101.67023 | 12627 | 100.04192
12630 | 100.03272 | 12630 | 109.49986 | 12630 | 105.28896 | 12456 | 101.6723 | 12630 | 100.04857
12633 | 100.03726 | 12633 | 109.50169 | 12633 | 105.29038 | 12459 | 101.67334 | 12633 | 100.05675
12636 | 100.06635 | 12636 | 109.50307 | 12636 | 105.29133 | 12462 | 101.67437 | 12636 | 100.1043
12639 | 100.21313 | 12639 | 109.50491 | 12639 | 105.29276 | 12465 | 101.67437 | 12639 | 100.25512
12642 | 100.70982 | 12642 | 109.50629 | 12642 | 105.29466 | 12468 | 101.67489 | 12642 | 100.55625
12645 | 101.55869 | 12645 | 109.50812 | 12645 | 105.29656 | 12471 | 101.67334 | 12645 | 100.95248
12648 | 103.34777 | 12648 | 109.5095 | 12648 | 105.29846 | 12474 | 101.6723 | 12648 | 101.48726
12651 | 105.58037 | 12651 | 109.51088 | 12651 | 105.30036 | 12477 | 101.67126 | 12651 | 102.043
12654 | 108.25831 | 12654 | 109.5118 | 12654 | 105.30321 | 12480 | 101.67023 | 12654 | 102.62072
12657 | 111.20437 | 12657 | 109.51318 | 12657 | 105.30558 | 12483 | 101.66867 | 12657 | 103.20407
12660 | 114.5894 | 12660 | 109.5141 | 12660 | 105.30843 | 12486 | 101.66712 | 12660 | 103.78691
12663 | 118.09395 | 12663 | 109.51502 | 12663 | 105.31081 | 12489 | 101.66556 | 12663 | 104.3677
12666 | 121.63167 | 12666 | 109.51685 | 12666 | 105.31318 | 12492 | 101.66452 | 12666 | 104.94593
12669 | 125.17802 | 12669 | 109.51823 | 12669 | 105.31508 | 12495 | 101.66349 | 12669 | 105.51906
12672 | 128.36901 | 12672 | 109.52007 | 12672 | 105.31698 | 12498 | 101.66245 | 12672 | 106.07326
12675 | 131.00106 | 12675 | 109.52237 | 12675 | 105.31841 | 12501 | 101.66141 | 12675 | 106.62287
12678 | 132.63291 | 12678 | 109.5242 | 12678 | 105.31888 | 12504 | 101.66038 | 12678 | 107.16327
12681 | 133.54404 | 12681 | 109.52604 | 12681 | 105.31936 | 12507 | 101.65986 | 12681 | 107.69958
12684 | 133.79215 | 12684 | 109.5288 | 12684 | 105.31983 | 12510 | 101.65986 | 12684 | 108.20215
12687 | 133.99665 | 12687 | 109.53109 | 12687 | 105.31983 | 12513 | 101.65934 | 12687 | 108.68938
12690 | 134.1766 | 12690 | 109.53339 | 12690 | 105.31936 | 12516 | 101.65882 | 12690 | 109.1531
12693 | 134.34156 | 12693 | 109.53615 | 12693 | 105.31841 | 12519 | 101.65934 | 12693 | 109.59943
12696 | 134.47743 | 12696 | 109.53936 | 12696 | 105.31793 | 12522 | 101.65934 | 12696 | 110.00077
12699 | 134.60422 | 12699 | 109.54212 | 12699 | 105.31698 | 12525 | 101.65986 | 12699 | 110.35047
12702 | 134.72373 | 12702 | 109.54534 | 12702 | 105.31556 | 12528 | 101.65986 | 12702 | 110.6424
12705 | 134.83416 | 12705 | 109.54855 | 12705 | 105.31461 | 12531 | 101.66038 | 12705 | 110.90825
12708 | 134.93595 | 12708 | 109.55177 | 12708 | 105.31413 | 12534 | 101.66038 | 12708 | 111.1148
12711 | 135.03638 | 12711 | 109.55498 | 12711 | 105.31318 | 12537 | 101.6609 | 12711 | 111.30192
12714 | 135.13272 | 12714 | 109.55866 | 12714 | 105.31318 | 12540 | 101.6609 | 12714 | 111.46655
12717 | 135.22542 | 12717 | 109.56187 | 12717 | 105.31271 | 12543 | 101.6609 | 12717 | 111.62504
12720 | 135.30585 | 12720 | 109.56555 | 12720 | 105.31271 | 12546 | 101.66141 | 12720 | 111.76155
12723 | 135.38583 | 12723 | 109.56876 | 12723 | 105.31271 | 12549 | 101.66141 | 12723 | 111.8955
12726 | 135.46127 | 12726 | 109.57198 | 12726 | 105.31318 | 12552 | 101.66141 | 12726 | 112.01973
12729 | 135.53716 | 12729 | 109.57474 | 12729 | 105.31366 | 12555 | 101.66141 | 12729 | 112.13528
12732 | 135.60441 | 12732 | 109.57657 | 12732 | 105.31413 | 12558 | 101.66141 | 12732 | 112.24213
12735 | 135.67303 | 12735 | 109.57841 | 12735 | 105.31461 | 12561 | 101.66141 | 12735 | 112.34848
12738 | 135.73983 | 12738 | 109.57979 | 12738 | 105.31508 | 12564 | 101.66193 | 12738 | 112.44919
12741 | 135.80572 | 12741 | 109.58071 | 12741 | 105.31556 | 12567 | 101.66193 | 12741 | 112.54327
12744 | 135.86434 | 12744 | 109.58071 | 12744 | 105.31603 | 12570 | 101.66193 | 12744 | 112.63171
12747 | 135.92387 | 12747 | 109.58071 | 12747 | 105.31698 | 12573 | 101.66193 | 12747 | 112.72016
12750 | 135.98295 | 12750 | 109.58117 | 12750 | 105.31746 | 12576 | 101.66193 | 12750 | 112.80656
12753 | 136.04021 | 12753 | 109.58117 | 12753 | 105.31841 | 12579 | 101.66193 | 12753 | 112.89092
12756 | 136.09247 | 12756 | 109.58117 | 12756 | 105.31888 | 12582 | 101.66245 | 12756 | 112.96454
12759 | 136.14563 | 12759 | 109.58117 | 12759 | 105.31983 | 12585 | 101.66245 | 12759 | 113.04021
12762 | 136.19744 | 12762 | 109.58163 | 12762 | 105.32031 | 12588 | 101.66245 | 12762 | 113.11434
12765 | 136.24879 | 12765 | 109.58163 | 12765 | 105.32126 | 12591 | 101.66245 | 12765 | 113.18643
12768 | 136.29605 | 12768 | 109.58255 | 12768 | 105.32221 | 12594 | 101.66245 | 12768 | 113.24983
12771 | 136.34377 | 12771 | 109.58301 | 12771 | 105.32316 | 12597 | 101.66245 | 12771 | 113.31476
12774 | 136.39148 | 12774 | 109.58347 | 12774 | 105.32411 | 12600 | 101.66245 | 12774 | 113.37867
12777 | 136.43783 | 12777 | 109.58438 | 12777 | 105.32553 | 12603 | 101.66245 | 12777 | 113.44104
12780 | 136.48146 | 12780 | 109.5853 | 12780 | 105.32648 | 12606 | 101.66245 | 12780 | 113.49677
12783 | 136.52554 | 12783 | 109.58622 | 12783 | 105.32743 | 12609 | 101.66245 | 12783 | 113.55403
12786 | 136.56916 | 12786 | 109.58714 | 12786 | 105.32838 | 12612 | 101.66245 | 12786 | 113.61027
12789 | 136.61233 | 12789 | 109.58806 | 12789 | 105.32933 | 12615 | 101.66245 | 12789 | 113.66548
12792 | 136.65278 | 12792 | 109.58898 | 12792 | 105.33028 | 12618 | 101.66297 | 12792 | 113.71507
12795 | 136.69367 | 12795 | 109.5899 | 12795 | 105.33123 | 12621 | 101.66297 | 12795 | 113.76518
12798 | 136.73457 | 12798 | 109.59082 | 12798 | 105.33218 | 12624 | 101.66297 | 12798 | 113.81477
12801 | 136.77456 | 12801 | 109.59219 | 12801 | 105.33266 | 12627 | 101.66297 | 12801 | 113.86334
12804 | 136.81319 | 12804 | 109.59357 | 12804 | 105.33313 | 12630 | 101.66297 | 12804 | 113.9068
12807 | 136.85182 | 12807 | 109.59541 | 12807 | 105.33361 | 12633 | 101.66297 | 12807 | 113.95128
12810 | 136.88999 | 12810 | 109.59725 | 12810 | 105.33408 | 12636 | 101.66297 | 12810 | 113.99525
12813 | 136.92816 | 12813 | 109.59954 | 12813 | 105.33408 | 12639 | 101.66245 | 12813 | 114.03819
12816 | 136.96406 | 12816 | 109.60184 | 12816 | 105.33456 | 12642 | 101.66245 | 12816 | 114.07756
12819 | 137.00087 | 12819 | 109.60414 | 12819 | 105.33503 | 12645 | 101.66245 | 12819 | 114.11744
12822 | 137.03722 | 12822 | 109.60644 | 12822 | 105.33503 | 12648 | 101.66245 | 12822 | 114.1568
12825 | 137.07312 | 12825 | 109.60873 | 12825 | 105.33551 | 12651 | 101.66245 | 12825 | 114.19515
12828 | 137.1072 | 12828 | 109.61057 | 12828 | 105.33598 | 12654 | 101.66245 | 12828 | 114.23043
12831 | 137.14219 | 12831 | 109.61241 | 12831 | 105.33693 | 12657 | 101.66297 | 12831 | 114.26672
12834 | 137.17628 | 12834 | 109.61379 | 12834 | 105.33788 | 12660 | 101.66349 | 12834 | 114.302
12837 | 137.21036 | 12837 | 109.61562 | 12837 | 105.33883 | 12663 | 101.66401 | 12837 | 114.33677
12840 | 137.24308 | 12840 | 109.61654 | 12840 | 105.33978 | 12666 | 101.66504 | 12840 | 114.36898
12843 | 137.2758 | 12843 | 109.61792 | 12843 | 105.34073 | 12669 | 101.66556 | 12843 | 114.40119
12846 | 137.30806 | 12846 | 109.6193 | 12846 | 105.34216 | 12672 | 101.6666 | 12846 | 114.4334
12849 | 137.34033 | 12849 | 109.62022 | 12849 | 105.34358 | 12675 | 101.66815 | 12849 | 114.46458
12852 | 137.37123 | 12852 | 109.62114 | 12852 | 105.34501 | 12678 | 101.66919 | 12852 | 114.49372
12855 | 137.40258 | 12855 | 109.62251 | 12855 | 105.34643 | 12681 | 101.67074 | 12855 | 114.52338
12858 | 137.43394 | 12858 | 109.62343 | 12858 | 105.34833 | 12684 | 101.6723 | 12858 | 114.55252
12861 | 137.46438 | 12861 | 109.62481 | 12861 | 105.35071 | 12687 | 101.67437 | 12861 | 114.58115
12864 | 137.49438 | 12864 | 109.62573 | 12864 | 105.35308 | 12690 | 101.67645 | 12864 | 114.60774
12867 | 137.52482 | 12867 | 109.62711 | 12867 | 105.35545 | 12693 | 101.67852 | 12867 | 114.63432
12870 | 137.55436 | 12870 | 109.62849 | 12870 | 105.3583 | 12696 | 101.68111 | 12870 | 114.66091
12873 | 137.58435 | 12873 | 109.62986 | 12873 | 105.36115 | 12699 | 101.68319 | 12873 | 114.68749
12876 | 137.61344 | 12876 | 109.6317 | 12876 | 105.364 | 12702 | 101.68526 | 12876 | 114.71203
12879 | 137.64252 | 12879 | 109.63308 | 12879 | 105.36685 | 12705 | 101.68681 | 12879 | 114.73657
12882 | 137.67115 | 12882 | 109.63492 | 12882 | 105.36923 | 12708 | 101.68837 | 12882 | 114.76111
12885 | 137.70023 | 12885 | 109.6363 | 12885 | 105.37113 | 12711 | 101.68889 | 12885 | 114.78514
12888 | 137.72841 | 12888 | 109.63813 | 12888 | 105.37255 | 12714 | 101.68889 | 12888 | 114.80815
12891 | 137.75658 | 12891 | 109.63997 | 12891 | 105.37398 | 12717 | 101.68889 | 12891 | 114.83064
12894 | 137.7843 | 12894 | 109.64227 | 12894 | 105.3735 | 12720 | 101.68837 | 12894 | 114.85365
12897 | 137.81248 | 12897 | 109.64411 | 12897 | 105.37303 | 12723 | 101.68578 | 12897 | 114.87615
12900 | 137.83974 | 12900 | 109.64594 | 12900 | 105.37303 | 12726 | 101.68422 | 12900 | 114.89711
12903 | 137.86701 | 12903 | 109.64824 | 12903 | 105.37255 | 12729 | 101.68267 | 12903 | 114.91807
12906 | 137.89427 | 12906 | 109.65008 | 12906 | 105.37065 | 12732 | 101.68059 | 12906 | 114.93903
12909 | 137.92108 | 12909 | 109.65237 | 12909 | 105.3697 | 12735 | 101.67852 | 12909 | 114.95999
12912 | 137.94744 | 12912 | 109.65513 | 12912 | 105.36828 | 12738 | 101.67645 | 12912 | 114.97942
12915 | 137.97425 | 12915 | 109.65789 | 12915 | 105.36733 | 12741 | 101.67489 | 12915 | 114.99936
12918 | 138.00061 | 12918 | 109.6611 | 12918 | 105.3659 | 12744 | 101.67282 | 12918 | 115.01879
12921 | 138.02697 | 12921 | 109.66432 | 12921 | 105.36495 | 12747 | 101.67178 | 12921 | 115.03771
12924 | 138.05241 | 12924 | 109.66845 | 12924 | 105.364 | 12750 | 101.67074 | 12924 | 115.0556
12927 | 138.07832 | 12927 | 109.67213 | 12927 | 105.36305 | 12753 | 101.66971 | 12927 | 115.074
12930 | 138.10422 | 12930 | 109.67534 | 12930 | 105.36258 | 12756 | 101.66867 | 12930 | 115.0919
12933 | 138.12967 | 12933 | 109.67902 | 12933 | 105.36258 | 12759 | 101.66867 | 12933 | 115.10979
12936 | 138.15466 | 12936 | 109.68178 | 12936 | 105.3621 | 12762 | 101.66763 | 12936 | 115.12666
12939 | 138.17965 | 12939 | 109.68407 | 12939 | 105.3621 | 12765 | 101.66763 | 12939 | 115.14354
12942 | 138.2051 | 12942 | 109.68637 | 12942 | 105.36258 | 12768 | 101.66712 | 12942 | 115.16041
12945 | 138.22964 | 12945 | 109.68821 | 12945 | 105.36305 | 12771 | 101.66712 | 12945 | 115.17728
12948 | 138.25463 | 12948 | 109.68821 | 12948 | 105.36353 | 12774 | 101.66712 | 12948 | 115.19313
12951 | 138.27917 | 12951 | 109.68867 | 12951 | 105.36353 | 12777 | 101.66712 | 12951 | 115.20949
12954 | 138.30371 | 12954 | 109.68959 | 12954 | 105.36448 | 12780 | 101.66712 | 12954 | 115.22534
12957 | 138.32825 | 12957 | 109.68959 | 12957 | 105.36495 | 12783 | 101.66763 | 12957 | 115.24119
12960 | 138.35188 | 12960 | 109.68913 | 12960 | 105.36543 | 12786 | 101.66815 | 12960 | 115.25601
12963 | 138.37597 | 12963 | 109.68913 | 12963 | 105.3659 | 12789 | 101.66867 | 12963 | 115.27084
12966 | 138.40005 | 12966 | 109.68913 | 12966 | 105.36685 | 12792 | 101.66919 | 12966 | 115.28567
12969 | 138.42368 | 12969 | 109.68913 | 12969 | 105.3678 | 12795 | 101.66971 | 12969 | 115.30049
12972 | 138.44686 | 12972 | 109.68913 | 12972 | 105.36828 | 12798 | 101.67074 | 12972 | 115.3143
12975 | 138.47049 | 12975 | 109.68913 | 12975 | 105.36923 | 12801 | 101.67126 | 12975 | 115.32861
12978 | 138.49412 | 12978 | 109.68913 | 12978 | 105.37018 | 12804 | 101.67126 | 12978 | 115.34242
12981 | 138.51775 | 12981 | 109.68913 | 12981 | 105.37065 | 12807 | 101.67178 | 12981 | 115.35622
12984 | 138.54092 | 12984 | 109.68867 | 12984 | 105.3716 | 12810 | 101.67178 | 12984 | 115.36951
12987 | 138.5641 | 12987 | 109.68867 | 12987 | 105.37208 | 12813 | 101.6723 | 12987 | 115.38281
12990 | 138.58728 | 12990 | 109.68867 | 12990 | 105.37303 | 12816 | 101.6723 | 12990 | 115.3961
12993 | 138.61045 | 12993 | 109.68867 | 12993 | 105.37398 | 12819 | 101.6723 | 12993 | 115.40939
12996 | 138.63317 | 12996 | 109.68913 | 12996 | 105.37493 | 12822 | 101.6723 | 12996 | 115.42166
12999 | 138.65635 | 12999 | 109.68959 | 12999 | 105.37588 | 12825 | 101.67282 | 12999 | 115.43444
13002 | 138.67862 | 13002 | 109.69005 | 13002 | 105.37683 | 12828 | 101.67282 | 13002 | 115.44671
13005 | 138.70134 | 13005 | 109.69096 | 13005 | 105.37778 | 12831 | 101.67282 | 13005 | 115.45898
13008 | 138.72315 | 13008 | 109.6928 | 13008 | 105.37825 | 12834 | 101.67282 | 13008 | 115.47074
13011 | 138.74542 | 13011 | 109.69418 | 13011 | 105.3792 | 12837 | 101.67282 | 13011 | 115.4825
13014 | 138.76768 | 13014 | 109.69556 | 13014 | 105.37968 | 12840 | 101.67282 | 13014 | 115.49375
13017 | 138.7895 | 13017 | 109.6974 | 13017 | 105.38015 | 12843 | 101.6723 | 13017 | 115.50551
13020 | 138.81085 | 13020 | 109.69969 | 13020 | 105.3811 | 12846 | 101.67178 | 13020 | 115.51625
13023 | 138.83267 | 13023 | 109.70153 | 13023 | 105.38205 | 12849 | 101.67126 | 13023 | 115.52749
13026 | 138.85402 | 13026 | 109.70337 | 13026 | 105.383 | 12852 | 101.67074 | 13026 | 115.53874
13029 | 138.87538 | 13029 | 109.70521 | 13029 | 105.38395 | 12855 | 101.67023 | 13029 | 115.54948
13032 | 138.89674 | 13032 | 109.70704 | 13032 | 105.3849 | 12858 | 101.67023 | 13032 | 115.56021
13035 | 138.9181 | 13035 | 109.70842 | 13035 | 105.38585 | 12861 | 101.66971 | 13035 | 115.57095
13038 | 138.93946 | 13038 | 109.71026 | 13038 | 105.38633 | 12864 | 101.66971 | 13038 | 115.58118
13041 | 138.96036 | 13041 | 109.71164 | 13041 | 105.38728 | 12867 | 101.67023 | 13041 | 115.59191
13044 | 138.98172 | 13044 | 109.71256 | 13044 | 105.38775 | 12870 | 101.67074 | 13044 | 115.60214
13047 | 139.00262 | 13047 | 109.71393 | 13047 | 105.3887 | 12873 | 101.67074 | 13047 | 115.61236
13050 | 139.02353 | 13050 | 109.71485 | 13050 | 105.38918 | 12876 | 101.67126 | 13050 | 115.62259
13053 | 139.04488 | 13053 | 109.71577 | 13053 | 105.38965 | 12879 | 101.6723 | 13053 | 115.6323
13056 | 139.06533 | 13056 | 109.71715 | 13056 | 105.39013 | 12882 | 101.67334 | 13056 | 115.64202
13059 | 139.08578 | 13059 | 109.71807 | 13059 | 105.3906 | 12885 | 101.67437 | 13059 | 115.65173
13062 | 139.10669 | 13062 | 109.71945 | 13062 | 105.3906 | 12888 | 101.67541 | 13062 | 115.66144
13065 | 139.12714 | 13065 | 109.72037 | 13065 | 105.3906 | 12891 | 101.67748 | 13065 | 115.67065
13068 | 139.14713 | 13068 | 109.72128 | 13068 | 105.39108 | 12894 | 101.67904 | 13068 | 115.68036
13071 | 139.16712 | 13071 | 109.7222 | 13071 | 105.39108 | 12897 | 101.68111 | 13071 | 115.68956
13074 | 139.18757 | 13074 | 109.72358 | 13074 | 105.39108 | 12900 | 101.68319 | 13074 | 115.69877
13077 | 139.20757 | 13077 | 109.7245 | 13077 | 105.39155 | 12903 | 101.68578 | 13077 | 115.70746
13080 | 139.22756 | 13080 | 109.72542 | 13080 | 105.39203 | 12906 | 101.68837 | 13080 | 115.71666
13083 | 139.24801 | 13083 | 109.7268 | 13083 | 105.39203 | 12909 | 101.69096 | 13083 | 115.72535
13086 | 139.26801 | 13086 | 109.72772 | 13086 | 105.39298 | 12912 | 101.69304 | 13086 | 115.73404
13089 | 139.288 | 13089 | 109.72863 | 13089 | 105.39345 | 12915 | 101.69511 | 13089 | 115.74273
13092 | 139.308 | 13092 | 109.72955 | 13092 | 105.39393 | 12918 | 101.69666 | 13092 | 115.75143
13095 | 139.32799 | 13095 | 109.73093 | 13095 | 105.3944 | 12921 | 101.6977 | 13095 | 115.76012
13098 | 139.34799 | 13098 | 109.73185 | 13098 | 105.39535 | 12924 | 101.69874 | 13098 | 115.7683
13101 | 139.36753 | 13101 | 109.73323 | 13101 | 105.3963 | 12927 | 101.69718 | 13101 | 115.77699
13104 | 139.38707 | 13104 | 109.73461 | 13104 | 105.39725 | 12930 | 101.69615 | 13104 | 115.78517
13107 | 139.40661 | 13107 | 109.73598 | 13107 | 105.39868 | 12933 | 101.69511 | 13107 | 115.79335
13110 | 139.42615 | 13110 | 109.73736 | 13110 | 105.40058 | 12936 | 101.69407 | 13110 | 115.80153
13113 | 139.44569 | 13113 | 109.73874 | 13113 | 105.402 | 12939 | 101.69148 | 13113 | 115.80971
13116 | 139.46478 | 13116 | 109.74012 | 13116 | 105.40438 | 12942 | 101.68992 | 13116 | 115.81789
13119 | 139.48386 | 13119 | 109.7415 | 13119 | 105.40628 | 12945 | 101.68785 | 13119 | 115.82556
13122 | 139.50295 | 13122 | 109.74288 | 13122 | 105.4096 | 12948 | 101.68578 | 13122 | 115.83374
13125 | 139.52203 | 13125 | 109.74379 | 13125 | 105.41245 | 12951 | 101.68474 | 13125 | 115.84141
13128 | 139.54112 | 13128 | 109.74471 | 13128 | 105.4153 | 12954 | 101.68319 | 13128 | 115.84908
13131 | 139.55975 | 13131 | 109.74609 | 13131 | 105.41815 | 12957 | 101.68163 | 13131 | 115.85674
13134 | 139.57884 | 13134 | 109.74747 | 13134 | 105.421 | 12960 | 101.68059 | 13134 | 115.86441
13137 | 139.59747 | 13137 | 109.74885 | 13137 | 105.4229 | 12963 | 101.68008 | 13137 | 115.87208
13140 | 139.6161 | 13140 | 109.75023 | 13140 | 105.4248 | 12966 | 101.67904 | 13140 | 115.87975
13143 | 139.63473 | 13143 | 109.7516 | 13143 | 105.42623 | 12969 | 101.67852 | 13143 | 115.88742
13146 | 139.65336 | 13146 | 109.75344 | 13146 | 105.42575 | 12972 | 101.678 | 13146 | 115.89458
13149 | 139.67199 | 13149 | 109.75482 | 13149 | 105.42575 | 12975 | 101.67748 | 13149 | 115.90225
13152 | 139.69063 | 13152 | 109.75712 | 13152 | 105.42528 | 12978 | 101.67697 | 13152 | 115.9094
13155 | 139.7088 | 13155 | 109.75941 | 13155 | 105.4248 | 12981 | 101.67697 | 13155 | 115.91605
13158 | 139.72743 | 13158 | 109.76125 | 13158 | 105.4229 | 12984 | 101.67645 | 13158 | 115.92321
13161 | 139.74607 | 13161 | 109.76309 | 13161 | 105.42195 | 12987 | 101.67645 | 13161 | 115.93037
13164 | 139.76424 | 13164 | 109.76539 | 13164 | 105.42053 | 12990 | 101.67593 | 13164 | 115.93701
13167 | 139.78242 | 13167 | 109.76768 | 13167 | 105.4191 | 12993 | 101.67593 | 13167 | 115.94417
13170 | 139.8006 | 13170 | 109.76998 | 13170 | 105.4172 | 12996 | 101.67645 | 13170 | 115.95082
13173 | 139.81832 | 13173 | 109.77274 | 13173 | 105.41578 | 12999 | 101.67697 | 13173 | 115.95746
13176 | 139.8365 | 13176 | 109.77595 | 13176 | 105.41435 | 13002 | 101.67697 | 13176 | 115.96411
13179 | 139.85422 | 13179 | 109.77871 | 13179 | 105.4134 | 13005 | 101.67748 | 13179 | 115.97076
13182 | 139.8724 | 13182 | 109.78192 | 13182 | 105.41293 | 13008 | 101.678 | 13182 | 115.97689
13185 | 139.89057 | 13185 | 109.78514 | 13185 | 105.41198 | 13011 | 101.67852 | 13185 | 115.98354
13188 | 139.9083 | 13188 | 109.78836 | 13188 | 105.41198 | 13014 | 101.67904 | 13188 | 115.99018
13191 | 139.92647 | 13191 | 109.79111 | 13191 | 105.4115 | 13017 | 101.67956 | 13191 | 115.99632
13194 | 139.94465 | 13194 | 109.79341 | 13194 | 105.41245 | 13020 | 101.68008 | 13194 | 116.00297
13197 | 139.96237 | 13197 | 109.79525 | 13197 | 105.41293 | 13023 | 101.68008 | 13197 | 116.00961
13200 | 139.98055 | 13200 | 109.79571 | 13200 | 105.4134 | 13026 | 101.68059 | 13200 | 116.01626
13203 | 139.99827 | 13203 | 109.79617 | 13203 | 105.41388 | 13029 | 101.68111 | 13203 | 116.0229
13206 | 140.016 | 13206 | 109.79663 | 13206 | 105.41435 | 13032 | 101.68163 | 13206 | 116.02904
13209 | 140.03372 | 13209 | 109.79663 | 13209 | 105.41483 | 13035 | 101.68163 | 13209 | 116.03569
13212 | 140.05099 | 13212 | 109.79617 | 13212 | 105.4153 | 13038 | 101.68215 | 13212 | 116.04182
13215 | 140.06871 | 13215 | 109.79571 | 13215 | 105.4153 | 13041 | 101.68267 | 13215 | 116.04847
13218 | 140.08598 | 13218 | 109.79525 | 13218 | 105.41578 | 13044 | 101.68267 | 13218 | 116.0546
13221 | 140.10325 | 13221 | 109.79479 | 13221 | 105.41625 | 13047 | 101.68319 | 13221 | 116.06074
13224 | 140.12051 | 13224 | 109.79433 | 13224 | 105.4172 | 13050 | 101.68319 | 13224 | 116.06687
13227 | 140.13778 | 13227 | 109.79387 | 13227 | 105.41768 | 13053 | 101.6837 | 13227 | 116.07352
13230 | 140.1546 | 13230 | 109.79341 | 13230 | 105.41863 | 13056 | 101.6837 | 13230 | 116.07914
13233 | 140.17186 | 13233 | 109.79295 | 13233 | 105.4191 | 13059 | 101.6837 | 13233 | 116.08528
13236 | 140.18822 | 13236 | 109.79295 | 13236 | 105.42005 | 13062 | 101.6837 | 13236 | 116.09141
13239 | 140.20549 | 13239 | 109.79295 | 13239 | 105.421 | 13065 | 101.6837 | 13239 | 116.09755
13242 | 140.22231 | 13242 | 109.79341 | 13242 | 105.42148 | 13068 | 101.6837 | 13242 | 116.10317
13245 | 140.23912 | 13245 | 109.79387 | 13245 | 105.42243 | 13071 | 101.6837 | 13245 | 116.10931
13248 | 140.25593 | 13248 | 109.79479 | 13248 | 105.42338 | 13074 | 101.6837 | 13248 | 116.11493
13251 | 140.27275 | 13251 | 109.79525 | 13251 | 105.42385 | 13077 | 101.6837 | 13251 | 116.12056
13254 | 140.28956 | 13254 | 109.79617 | 13254 | 105.4248 | 13080 | 101.6837 | 13254 | 116.12669
13257 | 140.30638 | 13257 | 109.79708 | 13257 | 105.42528 | 13083 | 101.68319 | 13257 | 116.13231
13260 | 140.32319 | 13260 | 109.79846 | 13260 | 105.42575 | 13086 | 101.68319 | 13260 | 116.13794
13263 | 140.33955 | 13263 | 109.79984 | 13263 | 105.42575 | 13089 | 101.68267 | 13263 | 116.14356
13266 | 140.35636 | 13266 | 109.80076 | 13266 | 105.42575 | 13092 | 101.68267 | 13266 | 116.14919
13269 | 140.37272 | 13269 | 109.80168 | 13269 | 105.42623 | 13095 | 101.68215 | 13269 | 116.1543
13272 | 140.38908 | 13272 | 109.8026 | 13272 | 105.42623 | 13098 | 101.68163 | 13272 | 116.15992
13275 | 140.40544 | 13275 | 109.80352 | 13275 | 105.42623 | 13101 | 101.68163 | 13275 | 116.16555
13278 | 140.42135 | 13278 | 109.80444 | 13278 | 105.4267 | 13104 | 101.68111 | 13278 | 116.17117
13281 | 140.4377 | 13281 | 109.80535 | 13281 | 105.42718 | 13107 | 101.68111 | 13281 | 116.17628
13284 | 140.45361 | 13284 | 109.80673 | 13284 | 105.42813 | 13110 | 101.68111 | 13284 | 116.18191
13287 | 140.46951 | 13287 | 109.80765 | 13287 | 105.4286 | 13113 | 101.68111 | 13287 | 116.18753
13290 | 140.48542 | 13290 | 109.80857 | 13290 | 105.4305 | 13116 | 101.68111 | 13290 | 116.19264
13293 | 140.50132 | 13293 | 109.80949 | 13293 | 105.43193 | 13119 | 101.68111 | 13293 | 116.19827
13296 | 140.51723 | 13296 | 109.81087 | 13296 | 105.43288 | 13122 | 101.68163 | 13296 | 116.20338
13299 | 140.53313 | 13299 | 109.81224 | 13299 | 105.4343 | 13125 | 101.68215 | 13299 | 116.20849
13302 | 140.54904 | 13302 | 109.81362 | 13302 | 105.43525 | 13128 | 101.68267 | 13302 | 116.21412
13305 | 140.56494 | 13305 | 109.815 | 13305 | 105.4362 | 13131 | 101.68319 | 13305 | 116.21923
13308 | 140.58085 | 13308 | 109.81638 | 13308 | 105.43715 | 13134 | 101.68422 | 13308 | 116.22434
13311 | 140.59675 | 13311 | 109.81776 | 13311 | 105.4381 | 13137 | 101.68474 | 13311 | 116.22945
13314 | 140.61266 | 13314 | 109.81914 | 13314 | 105.43858 | 13140 | 101.68578 | 13314 | 116.23457
13317 | 140.62856 | 13317 | 109.82051 | 13317 | 105.43905 | 13143 | 101.68733 | 13317 | 116.23968
13320 | 140.64447 | 13320 | 109.82189 | 13320 | 105.43953 | 13146 | 101.68889 | 13320 | 116.24479
13323 | 140.66037 | 13323 | 109.82281 | 13323 | 105.44 | 13149 | 101.69096 | 13323 | 116.2499
13326 | 140.67582 | 13326 | 109.82419 | 13326 | 105.44048 | 13152 | 101.69304 | 13326 | 116.25451
13329 | 140.69173 | 13329 | 109.82557 | 13329 | 105.44095 | 13155 | 101.69563 | 13329 | 116.25962
13332 | 140.70673 | 13332 | 109.82649 | 13332 | 105.44143 | 13158 | 101.69822 | 13332 | 116.26473
13335 | 140.72218 | 13335 | 109.82786 | 13335 | 105.4419 | 13161 | 101.70081 | 13335 | 116.26984
13338 | 140.73763 | 13338 | 109.82924 | 13338 | 105.44238 | 13164 | 101.7034 | 13338 | 116.27444
13341 | 140.75262 | 13341 | 109.83062 | 13341 | 105.44285 | 13167 | 101.70548 | 13341 | 116.27956
13344 | 140.76762 | 13344 | 109.83154 | 13344 | 105.44333 | 13170 | 101.70755 | 13344 | 116.28416
13347 | 140.78262 | 13347 | 109.83292 | 13347 | 105.4438 | 13173 | 101.70859 | 13347 | 116.28927
13350 | 140.79807 | 13350 | 109.8343 | 13350 | 105.44428 | 13176 | 101.70962 | 13350 | 116.29387
13353 | 140.81306 | 13353 | 109.83567 | 13353 | 105.44475 | 13179 | 101.7091 | 13353 | 116.29847
13356 | 140.82806 | 13356 | 109.83659 | 13356 | 105.44475 | 13182 | 101.70859 | 13356 | 116.30308
13359 | 140.84305 | 13359 | 109.83797 | 13359 | 105.44523 | 13185 | 101.70755 | 13359 | 116.30768
13362 | 140.85805 | 13362 | 109.83935 | 13362 | 105.44523 | 13188 | 101.70651 | 13362 | 116.31177
13365 | 140.87305 | 13365 | 109.84073 | 13365 | 105.4457 | 13191 | 101.70392 | 13365 | 116.31637
13368 | 140.88804 | 13368 | 109.84211 | 13368 | 105.4457 | 13194 | 101.70133 | 13368 | 116.32097
13371 | 140.90304 | 13371 | 109.84302 | 13371 | 105.44618 | 13197 | 101.69926 | 13371 | 116.32506
13374 | 140.91803 | 13374 | 109.8444 | 13374 | 105.44713 | 13200 | 101.6977 | 13374 | 116.32966
13377 | 140.93303 | 13377 | 109.84532 | 13377 | 105.4476 | 13203 | 101.69511 | 13377 | 116.33375
13380 | 140.94803 | 13380 | 109.84624 | 13380 | 105.44808 | 13206 | 101.69355 | 13380 | 116.33835
13383 | 140.96302 | 13383 | 109.84762 | 13383 | 105.44903 | 13209 | 101.69148 | 13383 | 116.34244
13386 | 140.97802 | 13386 | 109.84854 | 13386 | 105.44998 | 13212 | 101.68992 | 13386 | 116.34704
13389 | 140.99302 | 13389 | 109.84946 | 13389 | 105.45045 | 13215 | 101.68941 | 13389 | 116.35113
13392 | 141.00756 | 13392 | 109.85037 | 13392 | 105.4514 | 13218 | 101.68837 | 13392 | 116.35522
13395 | 141.02255 | 13395 | 109.85129 | 13395 | 105.45235 | 13221 | 101.68733 | 13395 | 116.35983
13398 | 141.03755 | 13398 | 109.85221 | 13398 | 105.4533 | 13224 | 101.68681 | 13398 | 116.36392
13401 | 141.05209 | 13401 | 109.85313 | 13401 | 105.45378 | 13227 | 101.68681 | 13401 | 116.36801
13404 | 141.06709 | 13404 | 109.85405 | 13404 | 105.45473 | 13230 | 101.6863 | 13404 | 116.37261
13407 | 141.08208 | 13407 | 109.85543 | 13407 | 105.45568 | 13233 | 101.68578 | 13407 | 116.3767
13410 | 141.09662 | 13410 | 109.85681 | 13410 | 105.45663 | 13236 | 101.68578 | 13410 | 116.38079
13413 | 141.11162 | 13413 | 109.85818 | 13413 | 105.45758 | 13239 | 101.68578 | 13413 | 116.38488
13416 | 141.12616 | 13416 | 109.86002 | 13416 | 105.459 | 13242 | 101.68578 | 13416 | 116.38897
13419 | 141.1407 | 13419 | 109.8614 | 13419 | 105.4609 | 13245 | 101.68578 | 13419 | 116.39306
13422 | 141.1557 | 13422 | 109.86278 | 13422 | 105.46328 | 13248 | 101.6863 | 13422 | 116.39715
13425 | 141.17024 | 13425 | 109.8637 | 13425 | 105.46613 | 13251 | 101.6863 | 13425 | 116.40124
13428 | 141.18478 | 13428 | 109.86416 | 13428 | 105.46898 | 13254 | 101.6863 | 13428 | 116.40482
13431 | 141.19887 | 13431 | 109.86508 | 13431 | 105.47135 | 13257 | 101.68681 | 13431 | 116.40891
13434 | 141.21341 | 13434 | 109.86553 | 13434 | 105.47515 | 13260 | 101.68681 | 13434 | 116.41248
13437 | 141.22795 | 13437 | 109.86645 | 13437 | 105.47753 | 13263 | 101.68733 | 13437 | 116.41658
13440 | 141.2425 | 13440 | 109.86737 | 13440 | 105.47943 | 13266 | 101.68733 | 13440 | 116.42015
13443 | 141.25658 | 13443 | 109.86829 | 13443 | 105.48133 | 13269 | 101.68733 | 13443 | 116.42424
13446 | 141.27113 | 13446 | 109.86967 | 13446 | 105.4818 | 13272 | 101.68733 | 13446 | 116.42833
13449 | 141.28521 | 13449 | 109.87105 | 13449 | 105.4818 | 13275 | 101.68785 | 13449 | 116.43242
13452 | 141.29975 | 13452 | 109.87289 | 13452 | 105.4818 | 13278 | 101.68785 | 13452 | 116.436
13455 | 141.31384 | 13455 | 109.87472 | 13455 | 105.4818 | 13281 | 101.68785 | 13455 | 116.44009
13458 | 141.32838 | 13458 | 109.87656 | 13458 | 105.4799 | 13284 | 101.68837 | 13458 | 116.44418
13461 | 141.34247 | 13461 | 109.87794 | 13461 | 105.47895 | 13287 | 101.68837 | 13461 | 116.44827
13464 | 141.35701 | 13464 | 109.88024 | 13464 | 105.478 | 13290 | 101.68837 | 13464 | 116.45185
13467 | 141.3711 | 13467 | 109.88207 | 13467 | 105.47658 | 13293 | 101.68889 | 13467 | 116.45594
13470 | 141.38519 | 13470 | 109.88483 | 13470 | 105.47515 | 13296 | 101.68889 | 13470 | 116.46003
13473 | 141.39973 | 13473 | 109.88713 | 13473 | 105.4742 | 13299 | 101.68889 | 13473 | 116.46361
13476 | 141.41382 | 13476 | 109.8908 | 13476 | 105.47278 | 13302 | 101.68889 | 13476 | 116.4677
13479 | 141.4279 | 13479 | 109.89402 | 13479 | 105.47183 | 13305 | 101.68941 | 13479 | 116.47128
13482 | 141.44199 | 13482 | 109.89769 | 13482 | 105.47088 | 13308 | 101.68941 | 13482 | 116.47537
13485 | 141.45608 | 13485 | 109.90045 | 13485 | 105.4704 | 13311 | 101.68992 | 13485 | 116.47895
13488 | 141.46971 | 13488 | 109.90412 | 13488 | 105.46945 | 13314 | 101.69044 | 13488 | 116.48304
13491 | 141.4838 | 13491 | 109.90734 | 13491 | 105.46898 | 13317 | 101.69096 | 13491 | 116.48662
13494 | 141.49788 | 13494 | 109.90964 | 13494 | 105.4685 | 13320 | 101.69096 | 13494 | 116.49071
13497 | 141.51152 | 13497 | 109.91147 | 13497 | 105.4685 | 13323 | 101.692 | 13497 | 116.49429
13500 | 141.52515 | 13500 | 109.91239 | 13500 | 105.46803 | 13326 | 101.692 | 13500 | 116.49838
13503 | 141.53924 | 13503 | 109.91285 | 13503 | 105.46803 | 13329 | 101.69252 | 13503 | 116.50196
13506 | 141.55287 | 13506 | 109.91377 | 13506 | 105.46803 | 13332 | 101.69304 | 13506 | 116.50605
13509 | 141.5665 | 13509 | 109.91377 | 13509 | 105.4685 | 13335 | 101.69304 | 13509 | 116.50962
13512 | 141.58059 | 13512 | 109.91285 | 13512 | 105.4685 | 13338 | 101.69355 | 13512 | 116.51371
13515 | 141.59422 | 13515 | 109.91239 | 13515 | 105.46898 | 13341 | 101.69355 | 13515 | 116.51729
13518 | 141.6074 | 13518 | 109.91147 | 13518 | 105.46993 | 13344 | 101.69407 | 13518 | 116.52087
13521 | 141.62103 | 13521 | 109.91101 | 13521 | 105.47088 | 13347 | 101.69407 | 13521 | 116.52496
13524 | 141.63467 | 13524 | 109.9101 | 13524 | 105.47183 | 13350 | 101.69407 | 13524 | 116.52854
13527 | 141.64785 | 13527 | 109.90918 | 13527 | 105.4723 | 13353 | 101.69407 | 13527 | 116.53212
13530 | 141.66102 | 13530 | 109.90872 | 13530 | 105.47325 | 13356 | 101.69407 | 13530 | 116.5357
13533 | 141.67466 | 13533 | 109.90826 | 13533 | 105.4742 | 13359 | 101.69459 | 13533 | 116.53928
13536 | 141.68784 | 13536 | 109.90826 | 13536 | 105.47468 | 13362 | 101.69459 | 13536 | 116.54286
13539 | 141.70101 | 13539 | 109.90826 | 13539 | 105.47563 | 13365 | 101.69459 | 13539 | 116.54644
13542 | 141.71419 | 13542 | 109.90826 | 13542 | 105.4761 | 13368 | 101.69459 | 13542 | 116.55053
13545 | 141.72783 | 13545 | 109.90826 | 13545 | 105.47658 | 13371 | 101.69459 | 13545 | 116.5541
13548 | 141.741 | 13548 | 109.90872 | 13548 | 105.47753 | 13374 | 101.69459 | 13548 | 116.55768
13551 | 141.75464 | 13551 | 109.90964 | 13551 | 105.47848 | 13377 | 101.69511 | 13551 | 116.56126
13554 | 141.76781 | 13554 | 109.9101 | 13554 | 105.47943 | 13380 | 101.69511 | 13554 | 116.56433
13557 | 141.78145 | 13557 | 109.91056 | 13557 | 105.4799 | 13383 | 101.69511 | 13557 | 116.56791
13560 | 141.79463 | 13560 | 109.91147 | 13560 | 105.48085 | 13386 | 101.69563 | 13560 | 116.57149
13563 | 141.8078 | 13563 | 109.91239 | 13563 | 105.4818 | 13389 | 101.69563 | 13563 | 116.57507
13566 | 141.82098 | 13566 | 109.91377 | 13566 | 105.48228 | 13392 | 101.69563 | 13566 | 116.57864
13569 | 141.83416 | 13569 | 109.91469 | 13569 | 105.48275 | 13395 | 101.69563 | 13569 | 116.58171
13572 | 141.84734 | 13572 | 109.91561 | 13572 | 105.48323 | 13398 | 101.69615 | 13572 | 116.58529
13575 | 141.86006 | 13575 | 109.91699 | 13575 | 105.4837 | 13401 | 101.69615 | 13575 | 116.58836
13578 | 141.87279 | 13578 | 109.91791 | 13578 | 105.4837 | 13404 | 101.69615 | 13578 | 116.59194
13581 | 141.88551 | 13581 | 109.91882 | 13581 | 105.48418 | 13407 | 101.69615 | 13581 | 116.59552
13584 | 141.89824 | 13584 | 109.91974 | 13584 | 105.48465 | 13410 | 101.69615 | 13584 | 116.59858
13587 | 141.91096 | 13587 | 109.92066 | 13587 | 105.48465 | 13413 | 101.69615 | 13587 | 116.60216
13590 | 141.92414 | 13590 | 109.92204 | 13590 | 105.48513 | 13416 | 101.69615 | 13590 | 116.60523
13593 | 141.93686 | 13593 | 109.92296 | 13593 | 105.4856 | 13419 | 101.69615 | 13593 | 116.60881
13596 | 141.95004 | 13596 | 109.92434 | 13596 | 105.4856 | 13422 | 101.69666 | 13596 | 116.61239
13599 | 141.96276 | 13599 | 109.92526 | 13599 | 105.48608 | 13425 | 101.69666 | 13599 | 116.61546
13602 | 141.97594 | 13602 | 109.92663 | 13602 | 105.48703 | 13428 | 101.69718 | 13602 | 116.61903
13605 | 141.98867 | 13605 | 109.92755 | 13605 | 105.4875 | 13431 | 101.69822 | 13605 | 116.62261
13608 | 142.00139 | 13608 | 109.92893 | 13608 | 105.48845 | 13434 | 101.69926 | 13608 | 116.62568
13611 | 142.01411 | 13611 | 109.92985 | 13611 | 105.48893 | 13437 | 101.70029 | 13611 | 116.62926
13614 | 142.02684 | 13614 | 109.93123 | 13614 | 105.48988 | 13440 | 101.70133 | 13614 | 116.63233
13617 | 142.03956 | 13617 | 109.93215 | 13617 | 105.49083 | 13443 | 101.70288 | 13617 | 116.63539
13620 | 142.05138 | 13620 | 109.93353 | 13620 | 105.49178 | 13446 | 101.70444 | 13620 | 116.63846
13623 | 142.06365 | 13623 | 109.93444 | 13623 | 105.49225 | 13449 | 101.70599 | 13623 | 116.64153
13626 | 142.07592 | 13626 | 109.93536 | 13626 | 105.4932 | 13452 | 101.70807 | 13626 | 116.6446
13629 | 142.08819 | 13629 | 109.93628 | 13629 | 105.49368 | 13455 | 101.71066 | 13629 | 116.64818
13632 | 142.10046 | 13632 | 109.9372 | 13632 | 105.49415 | 13458 | 101.71273 | 13632 | 116.65124
13635 | 142.11318 | 13635 | 109.93858 | 13635 | 105.49463 | 13461 | 101.71481 | 13635 | 116.65431
13638 | 142.12545 | 13638 | 109.9395 | 13638 | 105.4951 | 13464 | 101.7174 | 13638 | 116.65738
13641 | 142.13772 | 13641 | 109.94042 | 13641 | 105.4951 | 13467 | 101.71947 | 13641 | 116.66045
13644 | 142.1509 | 13644 | 109.94134 | 13644 | 105.4951 | 13470 | 101.72155 | 13644 | 116.663
13647 | 142.16362 | 13647 | 109.94225 | 13647 | 105.49558 | 13473 | 101.7231 | 13647 | 116.66556
13650 | 142.17589 | 13650 | 109.94317 | 13650 | 105.49558 | 13476 | 101.72414 | 13650 | 116.66863
13653 | 142.18861 | 13653 | 109.94455 | 13653 | 105.49605 | 13479 | 101.72414 | 13653 | 116.67169
13656 | 142.20134 | 13656 | 109.94547 | 13656 | 105.49653 | 13482 | 101.72362 | 13656 | 116.67476
13659 | 142.21406 | 13659 | 109.94685 | 13659 | 105.49653 | 13485 | 101.7231 | 13659 | 116.67783
13662 | 142.22679 | 13662 | 109.94823 | 13662 | 105.497 | 13488 | 101.72258 | 13662 | 116.67987
13665 | 142.23906 | 13665 | 109.94914 | 13665 | 105.49748 | 13491 | 101.71999 | 13665 | 116.68192
13668 | 142.25178 | 13668 | 109.95006 | 13668 | 105.49795 | 13494 | 101.71844 | 13668 | 116.68499
13671 | 142.26405 | 13671 | 109.95098 | 13671 | 105.49795 | 13497 | 101.71688 | 13671 | 116.68754
13674 | 142.27632 | 13674 | 109.9519 | 13674 | 105.49843 | 13500 | 101.71481 | 13674 | 116.69061
13677 | 142.28904 | 13677 | 109.95282 | 13677 | 105.4989 | 13503 | 101.71273 | 13677 | 116.69368
13680 | 142.30086 | 13680 | 109.95328 | 13680 | 105.49938 | 13506 | 101.71118 | 13680 | 116.69777
13683 | 142.31313 | 13683 | 109.95374 | 13683 | 105.49985 | 13509 | 101.70962 | 13683 | 116.70084
13686 | 142.3254 | 13686 | 109.95466 | 13686 | 105.50033 | 13512 | 101.70807 | 13686 | 116.70441
13689 | 142.33767 | 13689 | 109.95558 | 13689 | 105.5008 | 13515 | 101.70755 | 13689 | 116.70748
13692 | 142.34994 | 13692 | 109.9565 | 13692 | 105.5008 | 13518 | 101.70651 | 13692 | 116.71055
13695 | 142.36175 | 13695 | 109.95741 | 13695 | 105.5008 | 13521 | 101.70548 | 13695 | 116.71362
13698 | 142.37402 | 13698 | 109.95833 | 13698 | 105.5008 | 13524 | 101.70444 | 13698 | 116.71668
13701 | 142.38584 | 13701 | 109.95925 | 13701 | 105.5008 | 13527 | 101.70392 | 13701 | 116.71975
13704 | 142.39811 | 13704 | 109.96017 | 13704 | 105.5008 | 13530 | 101.7034 | 13704 | 116.72282
13707 | 142.40992 | 13707 | 109.96109 | 13707 | 105.50128 | 13533 | 101.7034 | 13707 | 116.72538
13710 | 142.42219 | 13710 | 109.96201 | 13710 | 105.50175 | 13536 | 101.70288 | 13710 | 116.72844
13713 | 142.43446 | 13713 | 109.96293 | 13713 | 105.50223 | 13539 | 101.70288 | 13713 | 116.73151
13716 | 142.44673 | 13716 | 109.96339 | 13716 | 105.5027 | 13542 | 101.70288 | 13716 | 116.73407
13719 | 142.45854 | 13719 | 109.96385 | 13719 | 105.50318 | 13545 | 101.70288 | 13719 | 116.73714
13722 | 142.47081 | 13722 | 109.96476 | 13722 | 105.50413 | 13548 | 101.70288 | 13722 | 116.73969
13725 | 142.48308 | 13725 | 109.96522 | 13725 | 105.5046 | 13551 | 101.7034 | 13725 | 116.74276
13728 | 142.49535 | 13728 | 109.96568 | 13728 | 105.50508 | 13554 | 101.7034 | 13728 | 116.74583
13731 | 142.50717 | 13731 | 109.9666 | 13731 | 105.50508 | 13557 | 101.70392 | 13731 | 116.74838
13734 | 142.51944 | 13734 | 109.96752 | 13734 | 105.50508 | 13560 | 101.70392 | 13734 | 116.75094
13737 | 142.53125 | 13737 | 109.96844 | 13737 | 105.50555 | 13563 | 101.70392 | 13737 | 116.75401
13740 | 142.54352 | 13740 | 109.96982 | 13740 | 105.50555 | 13566 | 101.70392 | 13740 | 116.75656
13743 | 142.55534 | 13743 | 109.97074 | 13743 | 105.50603 | 13569 | 101.70444 | 13743 | 116.75963
13746 | 142.56715 | 13746 | 109.97166 | 13746 | 105.5065 | 13572 | 101.70444 | 13746 | 116.76219
13749 | 142.57942 | 13749 | 109.97211 | 13749 | 105.50698 | 13575 | 101.70496 | 13749 | 116.76525
13752 | 142.59124 | 13752 | 109.97303 | 13752 | 105.50793 | 13578 | 101.70548 | 13752 | 116.76781
13755 | 142.60305 | 13755 | 109.97395 | 13755 | 105.50888 | 13581 | 101.70599 | 13755 | 116.77088
13758 | 142.61487 | 13758 | 109.97533 | 13758 | 105.50983 | 13584 | 101.70651 | 13758 | 116.77343
13761 | 142.62714 | 13761 | 109.97671 | 13761 | 105.51125 | 13587 | 101.70651 | 13761 | 116.7765
13764 | 142.63895 | 13764 | 109.97855 | 13764 | 105.5122 | 13590 | 101.70703 | 13764 | 116.77906
13767 | 142.65077 | 13767 | 109.97992 | 13767 | 105.51315 | 13593 | 101.70703 | 13767 | 116.78162
13770 | 142.66304 | 13770 | 109.9813 | 13770 | 105.5141 | 13596 | 101.70703 | 13770 | 116.78468
13773 | 142.67485 | 13773 | 109.98176 | 13773 | 105.51457 | 13599 | 101.70703 | 13773 | 116.78724
13776 | 142.68621 | 13776 | 109.98222 | 13776 | 105.51505 | 13602 | 101.70651 | 13776 | 116.7898
13779 | 142.69803 | 13779 | 109.98268 | 13779 | 105.51505 | 13605 | 101.70651 | 13779 | 116.79286
13782 | 142.70984 | 13782 | 109.9836 | 13782 | 105.51505 | 13608 | 101.70651 | 13782 | 116.79542
13785 | 142.72166 | 13785 | 109.98406 | 13785 | 105.51505 | 13611 | 101.70651 | 13785 | 116.79798
13788 | 142.73302 | 13788 | 109.98406 | 13788 | 105.51457 | 13614 | 101.70703 | 13788 | 116.80053
13791 | 142.74438 | 13791 | 109.98498 | 13791 | 105.51457 | 13617 | 101.70703 | 13791 | 116.80309
13794 | 142.75574 | 13794 | 109.98544 | 13794 | 105.51315 | 13620 | 101.70703 | 13794 | 116.80616
13797 | 142.7671 | 13797 | 109.98636 | 13797 | 105.51125 | 13623 | 101.70703 | 13797 | 116.80871
13800 | 142.77846 | 13800 | 109.98773 | 13800 | 105.5103 | 13626 | 101.70755 | 13800 | 116.81127
13803 | 142.78982 | 13803 | 109.98911 | 13803 | 105.51078 | 13629 | 101.70755 | 13803 | 116.81434
13806 | 142.80118 | 13806 | 109.99003 | 13806 | 105.51173 | 13632 | 101.70755 | 13806 | 116.81689
13809 | 142.81254 | 13809 | 109.99095 | 13809 | 105.51315 | 13635 | 101.70807 | 13809 | 116.81945
13812 | 142.8239 | 13812 | 109.99233 | 13812 | 105.51457 | 13638 | 101.70807 | 13812 | 116.822
13815 | 142.83572 | 13815 | 109.99325 | 13815 | 105.516 | 13641 | 101.70807 | 13815 | 116.82456
13818 | 142.84708 | 13818 | 109.99417 | 13818 | 105.51837 | 13644 | 101.70859 | 13818 | 116.82712
13821 | 142.8589 | 13821 | 109.99508 | 13821 | 105.51837 | 13647 | 101.70859 | 13821 | 116.83018
13824 | 142.87026 | 13824 | 109.996 | 13824 | 105.51695 | 13650 | 101.7091 | 13824 | 116.83274
13827 | 142.88207 | 13827 | 109.99692 | 13827 | 105.51505 | 13653 | 101.7091 | 13827 | 116.8353
13830 | 142.89389 | 13830 | 109.99784 | 13830 | 105.50888 | 13656 | 101.70962 | 13830 | 116.83785
13833 | 142.90525 | 13833 | 109.99876 | 13833 | 105.50508 | 13659 | 101.70962 | 13833 | 116.84041
13836 | 142.91661 | 13836 | 109.99968 | 13836 | 105.50128 | 13662 | 101.71014 | 13836 | 116.84297
13839 | 142.92842 | 13839 | 110.00014 | 13839 | 105.49795 | 13665 | 101.71014 | 13839 | 116.84552
13842 | 142.93978 | 13842 | 110.0006 | 13842 | 105.4951 | 13668 | 101.71014 | 13842 | 116.84808
13845 | 142.95114 | 13845 | 110.00106 | 13845 | 105.49273 | 13671 | 101.71066 | 13845 | 116.85115
13848 | 142.96251 | 13848 | 110.00014 | 13848 | 105.4913 | 13674 | 101.71066 | 13848 | 116.8537
13851 | 142.97387 | 13851 | 109.99876 | 13851 | 105.49035 | 13677 | 101.71066 | 13851 | 116.85626
13854 | 142.98477 | 13854 | 109.99784 | 13854 | 105.4913 | 13680 | 101.71118 | 13854 | 116.85882
13857 | 142.99613 | 13857 | 109.99784 | 13857 | 105.49225 | 13683 | 101.71118 | 13857 | 116.86137
13860 | 143.00704 | 13860 | 109.99692 | 13860 | 105.49368 | 13686 | 101.71118 | 13860 | 116.86444
13863 | 143.0184 | 13863 | 109.99646 | 13863 | 105.49605 | 13689 | 101.71118 | 13863 | 116.86648
13866 | 143.02931 | 13866 | 109.996 | 13866 | 105.50128 | 13692 | 101.71118 | 13866 | 116.86904
13869 | 143.04067 | 13869 | 109.99554 | 13869 | 105.50508 | 13695 | 101.71118 | 13869 | 116.8716
13872 | 143.05157 | 13872 | 109.99554 | 13872 | 105.50888 | 13698 | 101.71118 | 13872 | 116.87415
13875 | 143.06293 | 13875 | 109.99463 | 13875 | 105.5122 | 13701 | 101.71118 | 13875 | 116.8762
13878 | 143.07384 | 13878 | 109.99371 | 13878 | 105.516 | 13704 | 101.71118 | 13878 | 116.87875
13881 | 143.0852 | 13881 | 109.99233 | 13881 | 105.5179 | 13707 | 101.7117 | 13881 | 116.88131
13884 | 143.09611 | 13884 | 109.99095 | 13884 | 105.51885 | 13710 | 101.7117 | 13884 | 116.88336
13887 | 143.10747 | 13887 | 109.99003 | 13887 | 105.5198 | 13713 | 101.7117 | 13887 | 116.88591
13890 | 143.11883 | 13890 | 109.99003 | 13890 | 105.51742 | 13716 | 101.71222 | 13890 | 116.88847
13893 | 143.12973 | 13893 | 109.99003 | 13893 | 105.516 | 13719 | 101.71273 | 13893 | 116.89102
13896 | 143.1411 | 13896 | 109.99187 | 13896 | 105.51505 | 13722 | 101.71273 | 13896 | 116.89307
13899 | 143.152 | 13899 | 109.99325 | 13899 | 105.51315 | 13725 | 101.71325 | 13899 | 116.89563
13902 | 143.16291 | 13902 | 109.99646 | 13902 | 105.51125 | 13728 | 101.71325 | 13902 | 116.89818
13905 | 143.17381 | 13905 | 110.00106 | 13905 | 105.50935 | 13731 | 101.71377 | 13905 | 116.90023
13908 | 143.18472 | 13908 | 110.00933 | 13908 | 105.50698 | 13734 | 101.71377 | 13908 | 116.90278
13911 | 143.19563 | 13911 | 110.01805 | 13911 | 105.50413 | 13737 | 101.71429 | 13911 | 116.90483
13914 | 143.20653 | 13914 | 110.02724 | 13914 | 105.50128 | 13740 | 101.71481 | 13914 | 116.90739
13917 | 143.21744 | 13917 | 110.03689 | 13917 | 105.49795 | 13743 | 101.71533 | 13917 | 116.90943
13920 | 143.22789 | 13920 | 110.04975 | 13920 | 105.49463 | 13746 | 101.71584 | 13920 | 116.91148
13923 | 143.2388 | 13923 | 110.05802 | 13923 | 105.4913 | 13749 | 101.71636 | 13923 | 116.91403
13926 | 143.2497 | 13926 | 110.06537 | 13926 | 105.48703 | 13752 | 101.71636 | 13926 | 116.91608
13929 | 143.26016 | 13929 | 110.0741 | 13929 | 105.48133 | 13755 | 101.71688 | 13929 | 116.91863
13932 | 143.27106 | 13932 | 110.06905 | 13932 | 105.47468 | 13758 | 101.71688 | 13932 | 116.92068
13935 | 143.28197 | 13935 | 110.06353 | 13935 | 105.46613 | 13761 | 101.71688 | 13935 | 116.92323
13938 | 143.29242 | 13938 | 110.05894 | 13938 | 105.4533 | 13764 | 101.71636 | 13938 | 116.92528
13941 | 143.30333 | 13941 | 110.05389 | 13941 | 105.44095 | 13767 | 101.71636 | 13941 | 116.92784
13944 | 143.31423 | 13944 | 110.04378 | 13944 | 105.42338 | 13770 | 101.71584 | 13944 | 116.92988
13947 | 143.32468 | 13947 | 110.03643 | 13947 | 105.40248 | 13773 | 101.71584 | 13947 | 116.93244
13950 | 143.33559 | 13950 | 110.02908 | 13950 | 105.3697 | 13776 | 101.71584 | 13950 | 116.93448
13953 | 143.3465 | 13953 | 110.02219 | 13953 | 105.33741 | 13779 | 101.71584 | 13953 | 116.93704
13956 | 143.3574 | 13956 | 110.01622 | 13956 | 105.30036 | 13782 | 101.71584 | 13956 | 116.93908
13959 | 143.36785 | 13959 | 110.01024 | 13959 | 105.25761 | 13785 | 101.71584 | 13959 | 116.94113
13962 | 143.37876 | 13962 | 110.00427 | 13962 | 105.21011 | 13788 | 101.71584 | 13962 | 116.94317
13965 | 143.38967 | 13965 | 109.99784 | 13965 | 105.16499 | 13791 | 101.71584 | 13965 | 116.94573
13968 | 143.40012 | 13968 | 109.99233 | 13968 | 105.11416 | 13794 | 101.71584 | 13968 | 116.94777
13971 | 143.41103 | 13971 | 109.98636 | 13971 | 105.06001 | 13797 | 101.71584 | 13971 | 116.94982
13974 | 143.42148 | 13974 | 109.97992 | 13974 | 104.99209 | 13800 | 101.71584 | 13974 | 116.95186
13977 | 143.43238 | 13977 | 109.97303 | 13977 | 104.92417 | 13803 | 101.71584 | 13977 | 116.95391
13980 | 143.44284 | 13980 | 109.96476 | 13980 | 104.8515 | 13806 | 101.71584 | 13980 | 116.95647
13983 | 143.45374 | 13983 | 109.95558 | 13983 | 104.77455 | 13809 | 101.71636 | 13983 | 116.95851
13986 | 143.46419 | 13986 | 109.94455 | 13986 | 104.68288 | 13812 | 101.71636 | 13986 | 116.96056
13989 | 143.4751 | 13989 | 109.93123 | 13989 | 104.5912 | 13815 | 101.71584 | 13989 | 116.9626
13992 | 143.48555 | 13992 | 109.91239 | 13992 | 104.49573 | 13818 | 101.71533 | 13992 | 116.96516
13995 | 143.496 | 13995 | 109.89494 | 13995 | 104.39646 | 13821 | 101.71481 | 13995 | 116.9672
13998 | 143.50646 | 13998 | 109.87151 | 13998 | 104.28389 | 13824 | 101.71429 | 13998 | 116.96976
14001 | 143.51691 | 14001 | 109.84486 | 14001 | 104.17227 | 13827 | 101.71222 | 14001 | 116.9718
14004 | 143.52736 | 14004 | 109.80398 | 14004 | 104.0559 | 13830 | 101.70962 | 14004 | 116.97385
14007 | 143.53827 | 14007 | 109.76355 | 14007 | 103.93383 | 13833 | 101.70755 | 14007 | 116.97589
14010 | 143.54872 | 14010 | 109.71945 | 14010 | 103.80653 | 13836 | 101.70651 | 14010 | 116.97794
14013 | 143.55962 | 14013 | 109.67213 | 14013 | 103.67971 | 13839 | 101.70496 | 14013 | 116.97998
14016 | 143.57008 | 14016 | 109.61195 | 14016 | 103.55099 | 13842 | 101.70444 | 14016 | 116.98203
14019 | 143.58053 | 14019 | 109.55223 | 14019 | 103.42084 | 13845 | 101.7034 | 14019 | 116.98407
14022 | 143.59098 | 14022 | 109.48837 | 14022 | 103.28262 | 13848 | 101.70237 | 14022 | 116.98612
14025 | 143.60188 | 14025 | 109.4213 | 14025 | 103.14583 | 13851 | 101.70288 | 14025 | 116.98816
14028 | 143.61188 | 14028 | 109.34136 | 14028 | 103.00808 | 13854 | 101.70133 | 14028 | 116.99021
14031 | 143.62233 | 14031 | 109.26189 | 14031 | 102.86891 | 13857 | 101.69926 | 14031 | 116.99225
14034 | 143.63279 | 14034 | 109.17828 | 14034 | 102.72404 | 13860 | 101.69718 | 14034 | 116.9943
14037 | 143.64324 | 14037 | 109.09145 | 14037 | 102.58059 | 13863 | 101.69355 | 14037 | 116.99634
14040 | 143.65369 | 14040 | 108.99222 | 14040 | 102.4362 | 13866 | 101.69148 | 14040 | 116.99839
14043 | 143.66369 | 14043 | 108.89253 | 14043 | 102.29085 | 13869 | 101.68992 | 14043 | 117.00095
14046 | 143.67414 | 14046 | 108.78917 | 14046 | 102.14171 | 13872 | 101.68837 | 14046 | 117.00248
14049 | 143.68459 | 14049 | 108.68259 | 14049 | 101.99399 | 13875 | 101.68785 | 14049 | 117.00452
14052 | 143.69459 | 14052 | 108.56361 | 14052 | 101.84627 | 13878 | 101.68733 | 14052 | 117.00657
14055 | 143.70459 | 14055 | 108.44508 | 14055 | 101.69855 | 13881 | 101.68733 | 14055 | 117.00861
14058 | 143.71458 | 14058 | 108.32288 | 14058 | 101.55083 | 13884 | 101.68837 | 14058 | 117.01066
14061 | 143.72458 | 14061 | 108.19793 | 14061 | 101.40453 | 13887 | 101.692 | 14061 | 117.0127
14064 | 143.73458 | 14064 | 108.06149 | 14064 | 101.25966 | 13890 | 101.69563 | 14064 | 117.01475
14067 | 143.74458 | 14067 | 107.92504 | 14067 | 101.11621 | 13893 | 101.69977 | 14067 | 117.01679
14070 | 143.75503 | 14070 | 107.78401 | 14070 | 100.97799 | 13896 | 101.70444 | 14070 | 117.01884
14073 | 143.76502 | 14073 | 107.63746 | 14073 | 100.83882 | 13899 | 101.7117 | 14073 | 117.02088
14076 | 143.77502 | 14076 | 107.48632 | 14076 | 100.70583 | 13902 | 101.71584 | 14076 | 117.02242
14079 | 143.78502 | 14079 | 107.33702 | 14079 | 100.57711 | 13905 | 101.71792 | 14079 | 117.02446
14082 | 143.79502 | 14082 | 107.18128 | 14082 | 100.45504 | 13908 | 101.71895 | 14082 | 117.026
14085 | 143.80501 | 14085 | 107.02003 | 14085 | 100.34056 | 13911 | 101.71429 | 14085 | 117.02804
14088 | 143.81501 | 14088 | 106.85281 | 14088 | 100.24319 | 13914 | 101.71014 | 14088 | 117.02958
14091 | 143.82501 | 14091 | 106.68743 | 14091 | 100.14772 | 13917 | 101.70444 | 14091 | 117.03162
14094 | 143.83501 | 14094 | 106.51975 | 14094 | 100.09025 | 13920 | 101.69822 | 14094 | 117.03367
14097 | 143.845 | 14097 | 106.34518 | 14097 | 100.05272 | 13923 | 101.68733 | 14097 | 117.0352
14100 | 143.85455 | 14100 | 106.16418 | 14100 | 100.03752 | 13926 | 101.67904 | 14100 | 117.03725
14103 | 143.86454 | 14103 | 105.9841 | 14103 | 100.02945 | 13929 | 101.67126 | 14103 | 117.03929
14106 | 143.87409 | 14106 | 105.80217 | 14106 | 100.0304 | 13932 | 101.66297 | 14106 | 117.04134
14109 | 143.88408 | 14109 | 105.61796 | 14109 | 100 | 13935 | 101.65675 | 14109 | 117.04287
14112 | 143.89408 | 14112 | 105.42455 | 14112 | 100 | 13938 | 101.65001 | 14112 | 117.04491
14115 | 143.90408 | 14115 | 105.23252 | 14115 | 99.99953 | 13941 | 101.64327 | 14115 | 117.04696
14118 | 143.91408 | 14118 | 105.03912 | 14118 | 99.99905 | 13944 | 101.63653 | 14118 | 117.04849
14121 | 143.92407 | 14121 | 104.84341 | 14121 | 99.99858 | 13947 | 101.63187 | 14121 | 117.05054
14124 | 143.93407 | 14124 | 104.63944 | 14124 | 99.99858 | 13950 | 101.62668 | 14124 | 117.05207
14127 | 143.94361 | 14127 | 104.43685 | 14127 | 99.9981 | 13953 | 101.6215 | 14127 | 117.05361
14130 | 143.95361 | 14130 | 104.23242 | 14130 | 99.99763 | 13956 | 101.61683 | 14130 | 117.05565
14133 | 143.96361 | 14133 | 104.02753 | 14133 | 99.99763 | 13959 | 101.6132 | 14133 | 117.0577
14136 | 143.97361 | 14136 | 103.81483 | 14136 | 99.99715 | 13962 | 101.60906 | 14136 | 117.05923
14139 | 143.9836 | 14139 | 103.60442 | 14139 | 99.99668 | 13965 | 101.60387 | 14139 | 117.06127
14142 | 143.9936 | 14142 | 103.3931 | 14142 | 99.99668 | 13968 | 101.59869 | 14142 | 117.06281
14145 | 144.0036 | 14145 | 103.18132 | 14145 | 99.9962 | 13971 | 101.59143 | 14145 | 117.06485
14148 | 144.0136 | 14148 | 102.9654 | 14148 | 99.99573 | 13974 | 101.58262 | 14148 | 117.0669
14151 | 144.02359 | 14151 | 102.75132 | 14151 | 99.99573 | 13977 | 101.57225 | 14151 | 117.06843
14154 | 144.03359 | 14154 | 102.5377 | 14154 | 99.99525 | 13980 | 101.56085 | 14154 | 117.07048
14157 | 144.04359 | 14157 | 102.32409 | 14157 | 99.99478 | 13983 | 101.54167 | 14157 | 117.07201
14160 | 144.05313 | 14160 | 102.11184 | 14160 | 99.99478 | 13986 | 101.52249 | 14160 | 117.07406
14163 | 144.06313 | 14163 | 101.90144 | 14163 | 99.9943 | 13989 | 101.50072 | 14163 | 117.07559
14166 | 144.07267 | 14166 | 101.69288 | 14166 | 99.9943 | 13992 | 101.47687 | 14166 | 117.07712
14169 | 144.08222 | 14169 | 101.48661 | 14169 | 99.99383 | 13995 | 101.44317 | 14169 | 117.07866
14172 | 144.09176 | 14172 | 101.28217 | 14172 | 99.99335 | 13998 | 101.41259 | 14172 | 117.0807
14175 | 144.1013 | 14175 | 101.07958 | 14175 | 99.99335 | 14001 | 101.3763 | 14175 | 117.08224
14178 | 144.1113 | 14178 | 100.88663 | 14178 | 99.99288 | 14004 | 101.33639 | 14178 | 117.08377
14181 | 144.12084 | 14181 | 100.70012 | 14181 | 99.99288 | 14007 | 101.28196 | 14181 | 117.08582
14184 | 144.13038 | 14184 | 100.52785 | 14184 | 99.9924 | 14010 | 101.22701 | 14184 | 117.08735
14187 | 144.14038 | 14187 | 100.36935 | 14187 | 99.99193 | 14013 | 101.17206 | 14187 | 117.08888
14190 | 144.14992 | 14190 | 100.23337 | 14190 | 99.99193 | 14016 | 101.11556 | 14190 | 117.09093
14193 | 144.15992 | 14193 | 100.11531 | 14193 | 99.99145 | 14019 | 101.04972 | 14193 | 117.09246
14196 | 144.16947 | 14196 | 100.04594 | 14196 | 99.99098 | 14022 | 100.98596 | 14196 | 117.094
14199 | 144.17901 | 14199 | 100.01746 | 14199 | 99.99098 | 14025 | 100.92168 | 14199 | 117.09604
14202 | 144.18901 | 14202 | 100.00689 | 14202 | 99.9905 | 14028 | 100.85689 | 14202 | 117.09757
14205 | 144.19855 | 14205 | 100.00138 | 14205 | 99.9905 | 14031 | 100.78794 | 14205 | 117.09911
14208 | 144.20809 | 14208 | 100.00184 | 14208 | 99.99003 | 14034 | 100.72107 | 14208 | 117.10064
14211 | 144.21763 | 14211 | 99.99816 | 14211 | 99.99003 | 14037 | 100.65575 | 14211 | 117.10218
14214 | 144.22672 | 14214 | 99.99541 | 14214 | 99.98955 | 14040 | 100.59044 | 14214 | 117.10371
14217 | 144.23627 | 14217 | 99.99311 | 14217 | 99.98955 | 14043 | 100.52719 | 14217 | 117.10524
14220 | 144.24535 | 14220 | 99.99311 | 14220 | 99.98908 | 14046 | 100.46603 | 14220 | 117.10678
14223 | 144.2549 | 14223 | 99.99219 | 14223 | 99.98908 | 14049 | 100.40641 | 14223 | 117.10831
14226 | 144.26399 | 14226 | 99.99081 | 14226 | 99.9886 | 14052 | 100.34835 | 14226 | 117.10984
14229 | 144.27353 | 14229 | 99.98989 | 14229 | 99.9886 | 14055 | 100.29703 | 14229 | 117.11138
14232 | 144.28307 | 14232 | 99.98943 | 14232 | 99.98813 | 14058 | 100.24468 | 14232 | 117.11291
14235 | 144.29262 | 14235 | 99.98852 | 14235 | 99.98765 | 14061 | 100.19802 | 14235 | 117.11445
14238 | 144.30216 | 14238 | 99.9876 | 14238 | 99.98765 | 14064 | 100.15551 | 14238 | 117.11598
14241 | 144.3117 | 14241 | 99.98668 | 14241 | 99.98718 | 14067 | 100.12234 | 14241 | 117.11802
14244 | 144.32124 | 14244 | 99.98576 | 14244 | 99.9867 | 14070 | 100.09486 | 14244 | 117.11956
14247 | 144.33124 | 14247 | 99.9853 | 14247 | 99.9867 | 14073 | 100.07568 | 14247 | 117.12109
14250 | 144.34078 | 14250 | 99.98438 | 14250 | 99.98623 | 14076 | 100.0648 | 14250 | 117.12314
14253 | 144.35033 | 14253 | 99.98346 | 14253 | 99.98575 | 14076.001 | 100.02696 | 14253 | 117.12467
14256 | 144.35987 | 14256 | 99.98254 | 14256 | 99.98575 | 14076.002 | 100.02592 | 14256 | 117.1262
14259 | 144.36941 | 14259 | 99.98162 | 14259 | 99.98528 | 14076.003 | 100.02488 | 14259 | 117.12774
14262 | 144.37896 | 14262 | 99.98116 | 14262 | 99.98528 | 14076.004 | 100.02385 | 14262 | 117.12927
14265 | 144.3885 | 14265 | 99.98025 | 14265 | 99.9848 | 14076.005 | 100.02281 | 14265 | 117.13132
14268 | 144.39804 | 14268 | 99.97933 | 14268 | 99.9848 | 14076.006 | 100.02229 | 14268 | 117.13285
14271 | 144.40759 | 14271 | 99.97841 | 14271 | 99.98433 | 14076.007 | 100.02177 | 14271 | 117.13438
14274 | 144.41667 | 14274 | 99.97749 | 14274 | 99.98433 | 14076.008 | 100.02177 | 14274 | 117.13643
14277 | 144.42622 | 14277 | 99.97657 | 14277 | 99.98433 | 14076.009 | 100.02125 | 14277 | 117.13796
14280 | 144.43531 | 14280 | 99.97565 | 14280 | 99.98385 | 14076.01 | 100.02022 | 14280 | 117.1395
14283 | 144.44439 | 14283 | 99.97473 | 14283 | 99.98385 | 14076.011 | 100.0197 | 14283 | 117.14103
14286 | 144.45348 | 14286 | 99.97381 | 14286 | 99.98385 | 14076.012 | 100.01814 | 14286 | 117.14256
14289 | 144.46303 | 14289 | 99.97336 | 14289 | 99.98385 | 14076.013 | 100.01711 | 14289 | 117.1441
14292 | 144.47211 | 14292 | 99.97244 | 14292 | 99.98338 | 14076.014 | 100.01659 | 14292 | 117.14563
14295 | 144.48166 | 14295 | 99.97198 | 14295 | 99.98338 | 14076.015 | 100.01659 | 14295 | 117.14666
14298 | 144.4912 | 14298 | 99.97106 | 14298 | 99.9829 | 14076.016 | 100.01607 | 14298 | 117.14819
14301 | 144.50074 | 14301 | 99.9706 | 14301 | 99.9829 | 14076.017 | 100.01555 | 14301 | 117.14972
14304 | 144.51029 | 14304 | 99.97014 | 14304 | 99.98243 | 14076.018 | 100.01555 | 14304 | 117.15177
14307 | 144.51937 | 14307 | 99.96968 | 14307 | 99.98243 | 14076.019 | 100.01555 | 14307 | 117.1533
14310 | 144.52892 | 14310 | 99.96922 | 14310 | 99.98195 | 14076.02 | 100.014 | 14310 | 117.15484
14313 | 144.53846 | 14313 | 99.96876 | 14313 | 99.98148 | 14076.021 | 100.01296 | 14313 | 117.15637
14316 | 144.54755 | 14316 | 99.9683 | 14316 | 99.98148 | 14076.022 | 100.01192 | 14316 | 117.1579
14319 | 144.55709 | 14319 | 99.96784 | 14319 | 99.981 | 14076.023 | 100.0114 | 14319 | 117.15995
14322 | 144.56618 | 14322 | 99.96738 | 14322 | 99.98053 | 14078.996 | 100.02229 | 14322 | 117.16148
14325 | 144.57527 | 14325 | 99.96692 | 14325 | 99.98005 | 14081.996 | 100.02229 | 14325 | 117.1625
14328 | 144.5839 | 14328 | 100 | 14328 | 99.98005 | 14084.996 | 100.02177 | 14328 | 117.16404
14331 | 144.59299 | 14331 | 100.03583 | 14331 | 99.97958 | 14087.996 | 100.02125 | 14331 | 117.16557
14334 | 144.60208 | 14334 | 100.03537 | 14334 | 99.97958 | 14090.996 | 100.02125 | 14334 | 117.16711
14337 | 144.61117 | 14337 | 100.03491 | 14337 | 99.9791 | 14093.996 | 100.02074 | 14337 | 117.16864
14340 | 144.62026 | 14340 | 100.03445 | 14340 | 99.9791 | 14096.996 | 100.02022 | 14340 | 117.16966
14343 | 144.62935 | 14343 | 100.034 | 14343 | 99.97863 | 14099.996 | 100.02022 | 14343 | 117.1712
14346 | 144.63889 | 14346 | 100.03354 | 14346 | 99.97863 | 14102.996 | 100.0197 | 14346 | 117.17273
14349 | 144.64798 | 14349 | 100.03308 | 14349 | 99.97815 | 14105.996 | 100.0197 | 14349 | 117.17426
14352 | 144.65752 | 14352 | 100.03262 | 14352 | 99.97815 | 14108.996 | 100.0197 | 14352 | 117.1758
14355 | 144.66706 | 14355 | 100.03216 | 14355 | 99.97768 | 14111.996 | 100.01918 | 14355 | 117.17733
14358 | 144.67615 | 14358 | 100.0317 | 14358 | 99.97768 | 14114.996 | 100.01918 | 14358 | 117.17886
14361 | 144.6857 | 14361 | 100.03124 | 14361 | 99.97768 | 14117.996 | 100.01866 | 14361 | 117.1804
14364 | 144.69478 | 14364 | 100.03078 | 14364 | 99.9772 | 14120.996 | 100.01866 | 14364 | 117.18193
14367 | 144.70387 | 14367 | 100.03032 | 14367 | 99.9772 | 14123.996 | 100.01814 | 14367 | 117.18347
14370 | 144.71296 | 14370 | 100.02986 | 14370 | 99.97673 | 14126.996 | 100.01814 | 14370 | 117.185
14373 | 144.72205 | 14373 | 100.0294 | 14373 | 99.97673 | 14129.996 | 100.01762 | 14373 | 117.18653
14376 | 144.73114 | 14376 | 100.02894 | 14376 | 99.97673 | 14132.996 | 100.01711 | 14376 | 117.18807
14379 | 144.73977 | 14379 | 100.02848 | 14379 | 99.97673 | 14135.996 | 100.01711 | 14379 | 117.18909
14382 | 144.74886 | 14382 | 100.02756 | 14382 | 99.97673 | 14138.996 | 100.01659 | 14382 | 117.19062
14385 | 144.75749 | 14385 | 100.0271 | 14385 | 99.9772 | 14141.996 | 100.01607 | 14385 | 117.19216
14388 | 144.76658 | 14388 | 100.02664 | 14388 | 99.97768 | 14144.996 | 100.01555 | 14388 | 117.19369
14391 | 144.77567 | 14391 | 100.02619 | 14391 | 99.97815 | 14147.996 | 100.01503 | 14391 | 117.19522
14394 | 144.78476 | 14394 | 100.02619 | 14394 | 99.97863 | 14150.996 | 100.01503 | 14394 | 117.19676
14397 | 144.79385 | 14397 | 100.02573 | 14397 | 99.9791 | 14153.996 | 100.01451 | 14397 | 117.19829
14400 | 144.80339 | 14400 | 100.02527 | 14400 | 99.97863 | 14156.996 | 100.014 | 14400 | 117.19983
14403 | 144.81248 | 14403 | 100.02481 | 14403 | 99.97815 | 14159.996 | 100.01348 | 14403 | 117.20136
14406 | 144.82202 | 14406 | 100.02481 | 14406 | 99.97815 | 14162.996 | 100.01348 | 14406 | 117.2034
14409 | 144.83111 | 14409 | 100.02435 | 14409 | 99.97673 | 14165.996 | 100.01296 | 14409 | 117.20494
14412 | 144.84065 | 14412 | 100.02389 | 14412 | 99.97578 | 14168.996 | 100.01296 | 14412 | 117.20647
14415 | 144.84974 | 14415 | 100.02389 | 14415 | 99.9753 | 14171.996 | 100.01296 | 14415 | 117.20801
14418 | 144.85883 | 14418 | 100.02343 | 14418 | 99.9753 | 14174.996 | 100.01244 | 14418 | 117.20954
14421 | 144.86792 | 14421 | 100.02297 | 14421 | 99.9753 | 14177.996 | 100.01244 | 14421 | 117.21107
14424 | 144.87701 | 14424 | 100.02251 | 14424 | 99.97578 | 14180.996 | 100.01244 | 14424 | 117.2121
14427 | 144.8861 | 14427 | 100.02251 | 14427 | 99.97578 | 14183.996 | 100.01244 | 14427 | 117.21363
14430 | 144.89473 | 14430 | 100.02205 | 14430 | 99.97578 | 14186.996 | 100.01244 | 14430 | 117.21516
14433 | 144.90382 | 14433 | 100.02159 | 14433 | 99.97625 | 14189.996 | 100.01244 | 14433 | 117.2167
14436 | 144.912 | 14436 | 100.02159 | 14436 | 99.97673 | 14192.996 | 100.01244 | 14436 | 117.21823
14439 | 144.92063 | 14439 | 100.02113 | 14439 | 99.9772 | 14195.996 | 100.01244 | 14439 | 117.21977
14442 | 144.92927 | 14442 | 100.02067 | 14442 | 99.9772 | 14198.996 | 100.01296 | 14442 | 117.2213
14445 | 144.9379 | 14445 | 100.02067 | 14445 | 99.9772 | 14201.996 | 100.01296 | 14445 | 117.22232
14448 | 144.94608 | 14448 | 100.02021 | 14448 | 99.97768 | 14204.996 | 100.01296 | 14448 | 117.22386
14451 | 144.95472 | 14451 | 100.02021 | 14451 | 99.97768 | 14207.996 | 100.01296 | 14451 | 117.22539
14454 | 144.9629 | 14454 | 100.01975 | 14454 | 99.97768 | 14210.996 | 100.01244 | 14454 | 117.22692
14457 | 144.97153 | 14457 | 100.01975 | 14457 | 99.97768 | 14213.996 | 100.01244 | 14457 | 117.22846
14460 | 144.98016 | 14460 | 100.01929 | 14460 | 99.97768 | 14216.996 | 100.01244 | 14460 | 117.22999
14463 | 144.98834 | 14463 | 100.01884 | 14463 | 99.97768 | 14219.996 | 100.01244 | 14463 | 117.23204
14466 | 144.99698 | 14466 | 100.01884 | 14466 | 99.97815 | 14222.996 | 100.01192 | 14466 | 117.23357
14469 | 145.00561 | 14469 | 100.01884 | 14469 | 99.97768 | 14225.996 | 100.01192 | 14469 | 117.2351
14472 | 145.0147 | 14472 | 100.01838 | 14472 | 99.97768 | 14228.996 | 100.0114 | 14472 | 117.23664
14475 | 145.02333 | 14475 | 100.01838 | 14475 | 99.97768 | 14231.996 | 100.0114 | 14475 | 117.23817
14478 | 145.03197 | 14478 | 100.01792 | 14478 | 99.97768 | 14234.996 | 100.0114 | 14478 | 117.2397
14481 | 145.0406 | 14481 | 100.01746 | 14481 | 99.97768 | 14237.996 | 100.01089 | 14481 | 117.24124
14484 | 145.04924 | 14484 | 100.017 | 14484 | 99.97768 | 14240.996 | 100.01089 | 14484 | 117.24277
14487 | 145.05787 | 14487 | 100.017 | 14487 | 99.97768 | 14243.996 | 100.01037 | 14487 | 117.24431
14490 | 145.06696 | 14490 | 100.01654 | 14490 | 99.97768 | 14246.996 | 100.01037 | 14490 | 117.24584
14493 | 145.07559 | 14493 | 100.01608 | 14493 | 99.97768 | 14249.996 | 100.00985 | 14493 | 117.24788
14496 | 145.08423 | 14496 | 100.01562 | 14496 | 99.97768 | 14252.996 | 100.00985 | 14496 | 117.24942
14499 | 145.09332 | 14499 | 100.01516 | 14499 | 99.97768 | 14255.996 | 100.00985 | 14499 | 117.25095
14502 | 145.10195 | 14502 | 100.0147 | 14502 | 99.97768 | 14258.996 | 100.00985 | 14502 | 117.25249
14505 | 145.11104 | 14505 | 100.01424 | 14505 | 99.97768 | 14261.996 | 100.00933 | 14505 | 117.25402
14508 | 145.11967 | 14508 | 100.01378 | 14508 | 99.97768 | 14264.996 | 100.00933 | 14508 | 117.25555
14511 | 145.12876 | 14511 | 100.01332 | 14511 | 99.97768 | 14267.996 | 100.00933 | 14511 | 117.25658
14514 | 145.1374 | 14514 | 100.01286 | 14514 | 99.97768 | 14270.996 | 100.00933 | 14514 | 117.25811
14517 | 145.14603 | 14517 | 100.0124 | 14517 | 99.97768 | 14273.996 | 100.00933 | 14517 | 117.25913
14520 | 145.15466 | 14520 | 100.0124 | 14520 | 99.97768 | 14276.996 | 100.00933 | 14520 | 117.26067
14523 | 145.1633 | 14523 | 100.01194 | 14523 | 99.9772 | 14279.996 | 100.00933 | 14523 | 117.26169
14526 | 145.17193 | 14526 | 100.01148 | 14526 | 99.9772 | 14282.996 | 100.00933 | 14526 | 117.26322
14529 | 145.18057 | 14529 | 100.01148 | 14529 | 99.9772 | 14285.996 | 100.00933 | 14529 | 117.26476
14532 | 145.1892 | 14532 | 100.01103 | 14532 | 99.9772 | 14288.996 | 100.00933 | 14532 | 117.26578
14535 | 145.19784 | 14535 | 100.01057 | 14535 | 99.9772 | 14291.996 | 100.00881 | 14535 | 117.26731
14538 | 145.20647 | 14538 | 100.01057 | 14538 | 99.9772 | 14294.996 | 100.00881 | 14538 | 117.26885
14541 | 145.21465 | 14541 | 100.01057 | 14541 | 99.9772 | 14297.996 | 100.00881 | 14541 | 117.27038
14544 | 145.22328 | 14544 | 100.01057 | 14544 | 99.9772 | 14300.996 | 100.00881 | 14544 | 117.2714
14547 | 145.23146 | 14547 | 100.01011 | 14547 | 99.97768 | 14303.996 | 100.00829 | 14547 | 117.27294
14550 | 145.2401 | 14550 | 100.01011 | 14550 | 99.97768 | 14306.996 | 100.00829 | 14550 | 117.27447
14553 | 145.24828 | 14553 | 100.01011 | 14553 | 99.97768 | 14309.996 | 100.00829 | 14553 | 117.276
14556 | 145.25646 | 14556 | 100.01011 | 14556 | 99.97768 | 14312.996 | 100.00778 | 14556 | 117.27703
14559 | 145.26464 | 14559 | 100.01011 | 14559 | 99.97768 | 14315.996 | 100.00778 | 14559 | 117.27856
14562 | 145.27327 | 14562 | 100.01011 | 14562 | 99.97768 | 14318.996 | 100.00778 | 14562 | 117.28009
14565 | 145.28145 | 14565 | 100.01011 | 14565 | 99.97815 | 14321.996 | 100.00778 | 14565 | 117.28163
14568 | 145.28963 | 14568 | 100.01011 | 14568 | 99.97815 | 14324.996 | 100.00726 | 14568 | 117.28265
14571 | 145.29826 | 14571 | 100.01011 | 14571 | 99.97815 | 14327.996 | 100.00726 | 14571 | 117.28418
14574 | 145.3069 | 14574 | 100.01057 | 14574 | 99.97863 | 14330.996 | 100.00726 | 14574 | 117.28572
14577 | 145.31508 | 14577 | 100.01148 | 14577 | 99.9791 | 14333.996 | 100.00674 | 14577 | 117.28674
14580 | 145.32371 | 14580 | 100.01194 | 14580 | 99.97958 | 14336.996 | 100.00674 | 14580 | 117.28827
14583 | 145.33235 | 14583 | 100.0124 | 14583 | 99.97958 | 14339.996 | 100.00622 | 14583 | 117.28981
14586 | 145.34098 | 14586 | 100.0124 | 14586 | 99.98005 | 14342.996 | 100.0057 | 14586 | 117.29083
14589 | 145.34961 | 14589 | 100.0124 | 14589 | 99.98053 | 14345.996 | 100.00518 | 14589 | 117.29236
14592 | 145.35825 | 14592 | 100.01194 | 14592 | 99.981 | 14348.996 | 100.00467 | 14592 | 117.2939
14595 | 145.36688 | 14595 | 100.01148 | 14595 | 99.98148 | 14351.996 | 100.00415 | 14595 | 117.29492
14598 | 145.37506 | 14598 | 100.01011 | 14598 | 99.98148 | 14354.996 | 100.00363 | 14598 | 117.29645
14601 | 145.3837 | 14601 | 100.00919 | 14601 | 99.98195 | 14357.996 | 100.00311 | 14601 | 117.29799
14604 | 145.39233 | 14604 | 100.00919 | 14604 | 99.98243 | 14360.996 | 100.00311 | 14604 | 117.29901
14607 | 145.40051 | 14607 | 100.00873 | 14607 | 99.98243 | 14363.996 | 100.00259 | 14607 | 117.30054
14610 | 145.40914 | 14610 | 100.00873 | 14610 | 99.9829 | 14366.996 | 100.00259 | 14610 | 117.30208
14613 | 145.41778 | 14613 | 100.00919 | 14613 | 99.9829 | 14369.996 | 100.00207 | 14613 | 117.3031
14616 | 145.42596 | 14616 | 100.00919 | 14616 | 99.9829 | 14372.996 | 100.00259 | 14616 | 117.30463
14619 | 145.43414 | 14619 | 100.00919 | 14619 | 99.98338 | 14375.996 | 100.00363 | 14619 | 117.30566
14622 | 145.44277 | 14622 | 100.00965 | 14622 | 99.98338 | 14378.996 | 100.00415 | 14622 | 117.30719
14625 | 145.45095 | 14625 | 100.01011 | 14625 | 99.98338 | 14381.996 | 100.00415 | 14625 | 117.30821
14628 | 145.45913 | 14628 | 100.01011 | 14628 | 99.98338 | 14384.996 | 100.00467 | 14628 | 117.30975
14631 | 145.46777 | 14631 | 100.01057 | 14631 | 99.98385 | 14387.996 | 100.00467 | 14631 | 117.31077
14634 | 145.47594 | 14634 | 100.01057 | 14634 | 99.98385 | 14390.996 | 100.00415 | 14634 | 117.3123
14637 | 145.48458 | 14637 | 100.01057 | 14637 | 99.98385 | 14393.996 | 100.00363 | 14637 | 117.31384
14640 | 145.49276 | 14640 | 100.01057 | 14640 | 99.98385 | 14396.996 | 100.00207 | 14640 | 117.31537
14643 | 145.50139 | 14643 | 100.01103 | 14643 | 99.98433 | 14399.996 | 100.00104 | 14643 | 117.31639
14646 | 145.50957 | 14646 | 100.01057 | 14646 | 99.98433 | 14402.996 | 100.00052 | 14646 | 117.31793
14649 | 145.51775 | 14649 | 100.01057 | 14649 | 99.98433 | 14405.996 | 100 | 14649 | 117.31946
14652 | 145.52593 | 14652 | 100.01057 | 14652 | 99.98433 | 14408.996 | 100 | 14652 | 117.32048
14655 | 145.53411 | 14655 | 100.01057 | 14655 | 99.98433 | 14411.996 | 100 | 14655 | 117.32202
14658 | 145.54229 | 14658 | 100.01057 | 14658 | 99.98433 | 14414.996 | 100 | 14658 | 117.32355
14661 | 145.55047 | 14661 | 100.01057 | 14661 | 99.98433 | 14417.996 | 100 | 14661 | 117.32457
14664 | 145.55865 | 14664 | 100.01057 | 14664 | 99.9848 | 14420.996 | 100.00052 | 14664 | 117.32611
14667 | 145.56683 | 14667 | 100.01057 | 14667 | 99.9848 | 14423.996 | 100.00104 | 14667 | 117.32713
14670 | 145.57456 | 14670 | 100.01057 | 14670 | 99.98528 | 14426.996 | 100.00104 | 14670 | 117.32866
14673 | 145.58274 | 14673 | 100.01011 | 14673 | 99.98528 | 14429.996 | 100.00104 | 14673 | 117.32969
14676 | 145.59092 | 14676 | 100.01011 | 14676 | 99.98575 | 14432.996 | 100.00156 | 14676 | 117.33122
14679 | 145.59864 | 14679 | 100.01011 | 14679 | 99.98575 | 14435.996 | 100.00156 | 14679 | 117.33275
14682 | 145.60682 | 14682 | 100.01011 | 14682 | 99.98575 | 14438.996 | 100.00156 | 14682 | 117.33429
14685 | 145.615 | 14685 | 100.01011 | 14685 | 99.98623 | 14441.996 | 100.00156 | 14685 | 117.33531
14688 | 145.62273 | 14688 | 100.00965 | 14688 | 99.98623 | 14444.996 | 100.00156 | 14688 | 117.33736
14691 | 145.6309 | 14691 | 100.00965 | 14691 | 99.98623 | 14447.996 | 100.00156 | 14691 | 117.33838
14694 | 145.63863 | 14694 | 100.00965 | 14694 | 99.98623 | 14450.996 | 100.00207 | 14694 | 117.33991
14697 | 145.64636 | 14697 | 100.00965 | 14697 | 99.9867 | 14453.996 | 100.00207 | 14697 | 117.34145
14700 | 145.65453 | 14700 | 100.00965 | 14700 | 99.9867 | 14456.996 | 100.00207 | 14700 | 117.34298
14703 | 145.66226 | 14703 | 100.00965 | 14703 | 99.9867 | 14459.996 | 100.00259 | 14703 | 117.34451
14706 | 145.67044 | 14706 | 100.00965 | 14706 | 99.98718 | 14462.996 | 100.00259 | 14706 | 117.34605
14709 | 145.67817 | 14709 | 100.00919 | 14709 | 99.98718 | 14465.996 | 100.00259 | 14709 | 117.34707
14712 | 145.68634 | 14712 | 100.00919 | 14712 | 99.98765 | 14468.996 | 100.00259 | 14712 | 117.3486
14715 | 145.69452 | 14715 | 100.00919 | 14715 | 99.98765 | 14471.996 | 100.00311 | 14715 | 117.35014
14718 | 145.7027 | 14718 | 100.00919 | 14718 | 99.98765 | 14474.996 | 100.00311 | 14718 | 117.35167
14721 | 145.71134 | 14721 | 100.00919 | 14721 | 99.98813 | 14477.996 | 100.00311 | 14721 | 117.35269
14724 | 145.71952 | 14724 | 100.00919 | 14724 | 99.98813 | 14480.996 | 100.00311 | 14724 | 117.35372
14727 | 145.72815 | 14727 | 100.00919 | 14727 | 99.98813 | 14483.996 | 100.00311 | 14727 | 117.35474
14730 | 145.73633 | 14730 | 100.00873 | 14730 | 99.9886 | 14486.996 | 100.00311 | 14730 | 117.35576
14733 | 145.74451 | 14733 | 100.00873 | 14733 | 99.9886 | 14489.996 | 100.00363 | 14733 | 117.35729
14736 | 145.75269 | 14736 | 100.00873 | 14736 | 99.9886 | 14492.996 | 100.00311 | 14736 | 117.35832
14739 | 145.76042 | 14739 | 100.00873 | 14739 | 99.9886 | 14495.996 | 100.00311 | 14739 | 117.35934
14742 | 145.7686 | 14742 | 100.00827 | 14742 | 99.9886 | 14498.996 | 100.00363 | 14742 | 117.36036
14745 | 145.77678 | 14745 | 100.00827 | 14745 | 99.9886 | 14501.996 | 100.00363 | 14745 | 117.36138
14748 | 145.78496 | 14748 | 100.00827 | 14748 | 99.9886 | 14504.996 | 100.00363 | 14748 | 117.3619
14751 | 145.79268 | 14751 | 100.00827 | 14751 | 99.9886 | 14507.996 | 100.00363 | 14751 | 117.36292
14754 | 145.80086 | 14754 | 100.00827 | 14754 | 99.9886 | 14510.996 | 100.00363 | 14754 | 117.36394
14757 | 145.80904 | 14757 | 100.00827 | 14757 | 99.9886 | 14513.996 | 100.00415 | 14757 | 117.36496
14760 | 145.81677 | 14760 | 100.00827 | 14760 | 99.9886 | 14516.996 | 100.00415 | 14760 | 117.36599
14763 | 145.82495 | 14763 | 100.00827 | 14763 | 99.9886 | 14519.996 | 100.00467 | 14763 | 117.36752
14766 | 145.83267 | 14766 | 100.00781 | 14766 | 99.9886 | 14522.996 | 100.00467 | 14766 | 117.36854
14769 | 145.8404 | 14769 | 100.00781 | 14769 | 99.9886 | 14525.996 | 100.00467 | 14769 | 117.36956
14772 | 145.84812 | 14772 | 100.00781 | 14772 | 99.98908 | 14528.996 | 100.00518 | 14772 | 117.37059
14775 | 145.85585 | 14775 | 100.00781 | 14775 | 99.9886 | 14531.996 | 100.00518 | 14775 | 117.37212
14778 | 145.86357 | 14778 | 100.00735 | 14778 | 99.9886 | 14534.996 | 100.00518 | 14778 | 117.37314
14781 | 145.8713 | 14781 | 100.00735 | 14781 | 99.9886 | 14537.996 | 100.0057 | 14781 | 117.37417
14784 | 145.87902 | 14784 | 100.00735 | 14784 | 99.9886 | 14540.996 | 100.0057 | 14784 | 117.37519
14787 | 145.88675 | 14787 | 100.00735 | 14787 | 99.9886 | 14543.996 | 100.0057 | 14787 | 117.37621
14790 | 145.89447 | 14790 | 100.00735 | 14790 | 99.9886 | 14546.996 | 100.00622 | 14790 | 117.37774
14793 | 145.9022 | 14793 | 100.00689 | 14793 | 99.98813 | 14549.996 | 100.00622 | 14793 | 117.37877
14796 | 145.90992 | 14796 | 100.00689 | 14796 | 99.98813 | 14552.996 | 100.00622 | 14796 | 117.37979
14799 | 145.91765 | 14799 | 100.00689 | 14799 | 99.98813 | 14555.996 | 100.00622 | 14799 | 117.38081
14802 | 145.92537 | 14802 | 100.00643 | 14802 | 99.98813 | 14558.996 | 100.0057 | 14802 | 117.38183
14805 | 145.93355 | 14805 | 100.00643 | 14805 | 99.98813 | 14561.996 | 100.0057 | 14805 | 117.38286
14808 | 145.94128 | 14808 | 100.00597 | 14808 | 99.98813 | 14564.996 | 100.0057 | 14808 | 117.38388
14811 | 145.949 | 14811 | 100.00597 | 14811 | 99.98765 | 14567.996 | 100.0057 | 14811 | 117.3849
14814 | 145.95673 | 14814 | 100.00597 | 14814 | 99.98765 | 14570.996 | 100.0057 | 14814 | 117.38644
14817 | 145.96491 | 14817 | 100.00551 | 14817 | 99.98765 | 14573.996 | 100.00518 | 14817 | 117.38746
14820 | 145.97263 | 14820 | 100.00551 | 14820 | 99.98718 | 14576.996 | 100.00518 | 14820 | 117.38848
14823 | 145.98081 | 14823 | 100.00505 | 14823 | 99.98718 | 14579.996 | 100.00518 | 14823 | 117.39002
14826 | 145.98854 | 14826 | 100.00505 | 14826 | 99.9867 | 14582.996 | 100.00518 | 14826 | 117.39104
14829 | 145.99672 | 14829 | 100.00459 | 14829 | 99.9867 | 14585.996 | 100.00518 | 14829 | 117.39206
14832 | 146.00444 | 14832 | 100.00459 | 14832 | 99.9867 | 14588.996 | 100.00518 | 14832 | 117.39359
14835 | 146.01217 | 14835 | 100.00413 | 14835 | 99.98623 | 14591.996 | 100.00518 | 14835 | 117.39462
14838 | 146.01989 | 14838 | 100.00413 | 14838 | 99.98623 | 14594.996 | 100.00518 | 14838 | 117.39564
14841 | 146.02762 | 14841 | 100.00368 | 14841 | 99.98623 | 14597.996 | 100.00518 | 14841 | 117.39717
14844 | 146.03489 | 14844 | 100.00368 | 14844 | 99.98575 | 14600.996 | 100.00518 | 14844 | 117.3982
14847 | 146.04216 | 14847 | 100.00368 | 14847 | 99.98575 | 14603.996 | 100.00518 | 14847 | 117.39973
14850 | 146.04943 | 14850 | 100.00322 | 14850 | 99.98575 | 14606.996 | 100.00518 | 14850 | 117.40075
14853 | 146.0567 | 14853 | 100.00322 | 14853 | 99.98528 | 14609.996 | 100.00518 | 14853 | 117.40229
14856 | 146.06397 | 14856 | 100.00322 | 14856 | 99.98528 | 14612.996 | 100.00518 | 14856 | 117.40382
14859 | 146.0717 | 14859 | 100.00322 | 14859 | 99.9848 | 14615.996 | 100.0057 | 14859 | 117.40484
14862 | 146.07897 | 14862 | 100.00322 | 14862 | 99.9848 | 14618.996 | 100.0057 | 14862 | 117.40638
14865 | 146.0867 | 14865 | 100.00368 | 14865 | 99.9848 | 14621.996 | 100.0057 | 14865 | 117.4074
14868 | 146.09442 | 14868 | 100.00368 | 14868 | 99.98433 | 14624.996 | 100.00622 | 14868 | 117.40893
14871 | 146.10215 | 14871 | 100.00368 | 14871 | 99.98433 | 14627.996 | 100.00622 | 14871 | 117.41047
14874 | 146.10987 | 14874 | 100.00368 | 14874 | 99.98385 | 14630.996 | 100.00622 | 14874 | 117.41149
14877 | 146.11805 | 14877 | 100.00368 | 14877 | 99.98385 | 14633.996 | 100.00622 | 14877 | 117.41251
14880 | 146.12623 | 14880 | 100.00413 | 14880 | 99.98385 | 14636.996 | 100.00622 | 14880 | 117.41404
14883 | 146.13396 | 14883 | 100.00413 | 14883 | 99.98338 | 14639.996 | 100.00622 | 14883 | 117.41507
14886 | 146.14214 | 14886 | 100.00413 | 14886 | 99.98338 | 14642.996 | 100.00622 | 14886 | 117.41609
14889 | 146.14986 | 14889 | 100.00459 | 14889 | 99.9829 | 14645.996 | 100.00622 | 14889 | 117.41762
14892 | 146.15759 | 14892 | 100.00459 | 14892 | 99.98243 | 14648.996 | 100.00622 | 14892 | 117.41865
14895 | 146.16577 | 14895 | 100.00459 | 14895 | 99.98243 | 14651.996 | 100.00622 | 14895 | 117.42018
14898 | 146.17349 | 14898 | 100.00459 | 14898 | 99.98195 | 14654.996 | 100.0057 | 14898 | 117.4212
14901 | 146.18122 | 14901 | 100.00505 | 14901 | 99.98195 | 14657.996 | 100.0057 | 14901 | 117.42222
14904 | 146.18849 | 14904 | 100.00505 | 14904 | 99.98148 | 14660.996 | 100.0057 | 14904 | 117.42376
14907 | 146.19621 | 14907 | 100.00505 | 14907 | 99.98148 | 14663.996 | 100.0057 | 14907 | 117.42478
14910 | 146.20348 | 14910 | 100.00505 | 14910 | 99.98148 | 14666.996 | 100.0057 | 14910 | 117.4258
14913 | 146.21121 | 14913 | 100.00505 | 14913 | 99.981 | 14669.996 | 100.0057 | 14913 | 117.42683
14916 | 146.21848 | 14916 | 100.00505 | 14916 | 99.981 | 14672.996 | 100.0057 | 14916 | 117.42785
14919 | 146.22575 | 14919 | 100.00505 | 14919 | 99.981 | 14675.996 | 100.0057 | 14919 | 117.42887
14922 | 146.23348 | 14922 | 100.00505 | 14922 | 99.981 | 14678.996 | 100.0057 | 14922 | 117.42989
14925 | 146.24075 | 14925 | 100.00459 | 14925 | 99.981 | 14681.996 | 100.0057 | 14925 | 117.43092
14928 | 146.24802 | 14928 | 100.00459 | 14928 | 99.981 | 14684.996 | 100.0057 | 14928 | 117.43194
14931 | 146.25529 | 14931 | 100.00459 | 14931 | 99.98053 | 14687.996 | 100.0057 | 14931 | 117.43296
14934 | 146.26256 | 14934 | 100.00459 | 14934 | 99.98053 | 14690.996 | 100.0057 | 14934 | 117.43398
14937 | 146.26983 | 14937 | 100.00413 | 14937 | 99.98053 | 14693.996 | 100.0057 | 14937 | 117.43501
14940 | 146.2771 | 14940 | 100.00413 | 14940 | 99.98053 | 14696.996 | 100.0057 | 14940 | 117.43603
14943 | 146.28437 | 14943 | 100.00413 | 14943 | 99.98053 | 14699.996 | 100.0057 | 14943 | 117.43705
14946 | 146.29164 | 14946 | 100.00413 | 14946 | 99.98053 | 14702.996 | 100.00622 | 14946 | 117.43807
14949 | 146.29937 | 14949 | 100.00413 | 14949 | 99.98053 | 14705.996 | 100.00622 | 14949 | 117.4391
14952 | 146.30664 | 14952 | 100.00368 | 14952 | 99.98005 | 14708.996 | 100.00674 | 14952 | 117.43961
14955 | 146.31436 | 14955 | 100.00368 | 14955 | 99.98005 | 14711.996 | 100.00674 | 14955 | 117.44063
14958 | 146.32209 | 14958 | 100.00368 | 14958 | 99.98005 | 14714.996 | 100.00726 | 14958 | 117.44165
14961 | 146.32936 | 14961 | 100.00368 | 14961 | 99.98005 | 14717.996 | 100.00726 | 14961 | 117.44267
14964 | 146.33709 | 14964 | 100.00368 | 14964 | 99.98005 | 14720.996 | 100.00726 | 14964 | 117.44319
14967 | 146.34436 | 14967 | 100.00368 | 14967 | 99.98005 | 14723.996 | 100.00778 | 14967 | 117.44421
14970 | 146.35208 | 14970 | 100.00322 | 14970 | 99.98005 | 14726.996 | 100.00778 | 14970 | 117.44472
14973 | 146.35935 | 14973 | 100.00322 | 14973 | 99.98005 | 14729.996 | 100.00829 | 14973 | 117.44574
14976 | 146.36662 | 14976 | 100.00322 | 14976 | 99.98053 | 14732.996 | 100.00778 | 14976 | 117.44625
14979 | 146.37435 | 14979 | 100.00276 | 14979 | 99.98053 | 14735.996 | 100.00829 | 14979 | 117.44728
14982 | 146.38162 | 14982 | 100.00276 | 14982 | 99.981 | 14738.996 | 100.00829 | 14982 | 117.44779
14985 | 146.38934 | 14985 | 100.00276 | 14985 | 99.98148 | 14741.996 | 100.00829 | 14985 | 117.44881
14988 | 146.39662 | 14988 | 100.0023 | 14988 | 99.98243 | 14744.996 | 100.00829 | 14988 | 117.44983
14991 | 146.40389 | 14991 | 100.0023 | 14991 | 99.98338 | 14747.996 | 100.00829 | 14991 | 117.45034
14994 | 146.41116 | 14994 | 100.0023 | 14994 | 99.98385 | 14750.996 | 100.00881 | 14994 | 117.45137
14997 | 146.41888 | 14997 | 100.0023 | 14997 | 99.98433 | 14753.996 | 100.00881 | 14997 | 117.45188
15000 | 146.4257 | 15000 | 100.0023 | 15000 | 99.98433 | 14756.996 | 100.00881 | 15000 | 117.4529
15003 | 146.43297 | 15003 | 100.0023 | 15003 | 99.98433 | 14759.996 | 100.00933 | 15003 | 117.45392
15006 | 146.44024 | 15006 | 100.0023 | 15006 | 99.98385 | 14762.996 | 100.00933 | 15006 | 117.45443
15009 | 146.44751 | 15009 | 100.0023 | 15009 | 99.98243 | 14765.996 | 100.00933 | 15009 | 117.45546
15012 | 146.45433 | 15012 | 100.0023 | 15012 | 99.98148 | 14768.996 | 100.00985 | 15012 | 117.45648
15015 | 146.4616 | 15015 | 100.0023 | 15015 | 99.981 | 14771.996 | 100.00985 | 15015 | 117.4575
15018 | 146.46842 | 15018 | 100.0023 | 15018 | 99.981 | 14774.996 | 100.00985 | 15018 | 117.45852
15021 | 146.47569 | 15021 | 100.0023 | 15021 | 99.981 | 14777.996 | 100.01037 | 15021 | 117.45955
15024 | 146.4825 | 15024 | 100.0023 | 15024 | 99.981 | 14780.996 | 100.01037 | 15024 | 117.46057
15027 | 146.48977 | 15027 | 100.00276 | 15027 | 99.981 | 14783.996 | 100.01037 | 15027 | 117.46159
15030 | 146.49704 | 15030 | 100.00276 | 15030 | 99.981 | 14786.996 | 100.01037 | 15030 | 117.46261
15033 | 146.50386 | 15033 | 100.00276 | 15033 | 99.981 | 14789.996 | 100.01089 | 15033 | 117.46415
15036 | 146.51159 | 15036 | 100.00276 | 15036 | 99.98148 | 14792.996 | 100.01089 | 15036 | 117.46517
15039 | 146.51886 | 15039 | 100.00276 | 15039 | 99.98148 | 14795.996 | 100.01089 | 15039 | 117.46619
15042 | 146.52613 | 15042 | 100.00276 | 15042 | 99.98148 | 14798.996 | 100.01089 | 15042 | 117.46722
15045 | 146.5334 | 15045 | 100.00276 | 15045 | 99.98148 | 14801.996 | 100.01089 | 15045 | 117.46875
15048 | 146.54067 | 15048 | 100.00276 | 15048 | 99.98195 | 14804.996 | 100.01089 | 15048 | 117.46977
15051 | 146.54794 | 15051 | 100.00276 | 15051 | 99.98195 | 14807.996 | 100.01089 | 15051 | 117.47079
15054 | 146.55567 | 15054 | 100.00276 | 15054 | 99.98195 | 14810.996 | 100.0114 | 15054 | 117.47182
15057 | 146.56294 | 15057 | 100.00276 | 15057 | 99.98195 | 14813.996 | 100.0114 | 15057 | 117.47284
15060 | 146.57021 | 15060 | 100.00276 | 15060 | 99.98195 | 14816.996 | 100.0114 | 15060 | 117.47386
15063 | 146.57748 | 15063 | 100.00276 | 15063 | 99.98195 | 14819.996 | 100.0114 | 15063 | 117.4754
15066 | 146.58475 | 15066 | 100.0023 | 15066 | 99.98195 | 14822.996 | 100.0114 | 15066 | 117.47642
15069 | 146.59247 | 15069 | 100.0023 | 15069 | 99.98195 | 14825.996 | 100.01192 | 15069 | 117.47744
15072 | 146.59974 | 15072 | 100.0023 | 15072 | 99.98195 | 14828.996 | 100.01192 | 15072 | 117.47846
15075 | 146.60702 | 15075 | 100.00184 | 15075 | 99.98195 | 14831.996 | 100.01192 | 15075 | 117.47949
15078 | 146.61429 | 15078 | 100.00138 | 15078 | 99.98195 | 14834.996 | 100.01192 | 15078 | 117.48051
15081 | 146.62156 | 15081 | 100.00138 | 15081 | 99.98195 | 14837.996 | 100.01244 | 15081 | 117.48153
15084 | 146.62883 | 15084 | 100.00092 | 15084 | 99.98195 | 14840.996 | 100.01244 | 15084 | 117.48255
15087 | 146.63564 | 15087 | 100.00092 | 15087 | 99.98243 | 14843.996 | 100.01244 | 15087 | 117.48358
15090 | 146.64292 | 15090 | 100.00046 | 15090 | 99.98243 | 14846.996 | 100.01296 | 15090 | 117.4846
15093 | 146.65019 | 15093 | 100.00046 | 15093 | 99.9829 | 14849.996 | 100.01296 | 15093 | 117.48562
15096 | 146.65746 | 15096 | 100.00046 | 15096 | 99.9829 | 14852.996 | 100.01296 | 15096 | 117.48664
15099 | 146.66427 | 15099 | 100 | 15099 | 99.98338 | 14855.996 | 100.01296 | 15099 | 117.48767
15102 | 146.67154 | 15102 | 100 | 15102 | 99.98338 | 14858.996 | 100.01296 | 15102 | 117.48869
15105 | 146.67882 | 15105 | 100 | 15105 | 99.98385 | 14861.996 | 100.01296 | 15105 | 117.48971
15108 | 146.68609 | 15108 | 100 | 15108 | 99.98385 | 14864.996 | 100.01296 | 15108 | 117.49073
15111 | 146.69336 | 15111 | 100 | 15111 | 99.98385 | 14867.996 | 100.01296 | 15111 | 117.49176
15114 | 146.70063 | 15114 | 100.00046 | 15114 | 99.98433 | 14870.996 | 100.01296 | 15114 | 117.49278
15117 | 146.7079 | 15117 | 100.00046 | 15117 | 99.98433 | 14873.996 | 100.01244 | 15117 | 117.4938
15120 | 146.71562 | 15120 | 100.00046 | 15120 | 99.98433 | 14876.996 | 100.01244 | 15120 | 117.49431
15123 | 146.72289 | 15123 | 100.00046 | 15123 | 99.9848 | 14879.996 | 100.01244 | 15123 | 117.49533
15126 | 146.73017 | 15126 | 100.00092 | 15126 | 99.9848 | 14882.996 | 100.01244 | 15126 | 117.49636
15129 | 146.73744 | 15129 | 100.00092 | 15129 | 99.9848 | 14885.996 | 100.01244 | 15129 | 117.49738
15132 | 146.74471 | 15132 | 100.00092 | 15132 | 99.98528 | 14888.996 | 100.01244 | 15132 | 117.4984
15135 | 146.75198 | 15135 | 100.00138 | 15135 | 99.98528 | 14891.996 | 100.01192 | 15135 | 117.49891
15138 | 146.75925 | 15138 | 100.00138 | 15138 | 99.98528 | 14894.996 | 100.01192 | 15138 | 117.49994
15141 | 146.76607 | 15141 | 100.00138 | 15141 | 99.98528 | 14897.996 | 100.01192 | 15141 | 117.50096
15144 | 146.77334 | 15144 | 100.00184 | 15144 | 99.98528 | 14900.996 | 100.01192 | 15144 | 117.50198
15147 | 146.78061 | 15147 | 100.00184 | 15147 | 99.98575 | 14903.996 | 100.01192 | 15147 | 117.50249
15150 | 146.78742 | 15150 | 100.00184 | 15150 | 99.98575 | 14906.996 | 100.01192 | 15150 | 117.50351
15153 | 146.79469 | 15153 | 100.00184 | 15153 | 99.98575 | 14909.996 | 100.01192 | 15153 | 117.50454
15156 | 146.80196 | 15156 | 100.0023 | 15156 | 99.98623 | 14912.996 | 100.01192 | 15156 | 117.50505
15159 | 146.80924 | 15159 | 100.0023 | 15159 | 99.98623 | 14915.996 | 100.01192 | 15159 | 117.50607
15162 | 146.81651 | 15162 | 100.0023 | 15162 | 99.98623 | 14918.996 | 100.01192 | 15162 | 117.50658
15165 | 146.82378 | 15165 | 100.0023 | 15165 | 99.9867 | 14921.996 | 100.01192 | 15165 | 117.50761
15168 | 146.83105 | 15168 | 100.00276 | 15168 | 99.9867 | 14924.996 | 100.01192 | 15168 | 117.50863
15171 | 146.83832 | 15171 | 100.00276 | 15171 | 99.9867 | 14927.996 | 100.01192 | 15171 | 117.50965
15174 | 146.84559 | 15174 | 100.00368 | 15174 | 99.9867 | 14930.996 | 100.01192 | 15174 | 117.51067
15177 | 146.85286 | 15177 | 100.00459 | 15177 | 99.9867 | 14933.996 | 100.01244 | 15177 | 117.51118
15180 | 146.85968 | 15180 | 100.00551 | 15180 | 99.98718 | 14936.996 | 100.01244 | 15180 | 117.51221
15183 | 146.86649 | 15183 | 100.00597 | 15183 | 99.98718 | 14939.996 | 100.01244 | 15183 | 117.51323
15186 | 146.87331 | 15186 | 100.00643 | 15186 | 99.98765 | 14942.996 | 100.01192 | 15186 | 117.51425
15189 | 146.88013 | 15189 | 100.00643 | 15189 | 99.98813 | 14945.996 | 100.01192 | 15189 | 117.51527
15192 | 146.88649 | 15192 | 100.00643 | 15192 | 99.98813 | 14948.996 | 100.01192 | 15192 | 117.51579
15195 | 146.89285 | 15195 | 100.00597 | 15195 | 99.9886 | 14951.996 | 100.01192 | 15195 | 117.51681
15198 | 146.89967 | 15198 | 100.00459 | 15198 | 99.9886 | 14954.996 | 100.01192 | 15198 | 117.51783
15201 | 146.90648 | 15201 | 100.00413 | 15201 | 99.98908 | 14957.996 | 100.0114 | 15201 | 117.51834
15204 | 146.91285 | 15204 | 100.00368 | 15204 | 99.98908 | 14960.996 | 100.0114 | 15204 | 117.51936
15207 | 146.91966 | 15207 | 100.00368 | 15207 | 99.98908 | 14963.996 | 100.0114 | 15207 | 117.52039
15210 | 146.92648 | 15210 | 100.00368 | 15210 | 99.98908 | 14966.996 | 100.0114 | 15210 | 117.5209
15213 | 146.93329 | 15213 | 100.00368 | 15213 | 99.98908 | 14969.996 | 100.0114 | 15213 | 117.52192
15216 | 146.94057 | 15216 | 100.00368 | 15216 | 99.98908 | 14972.996 | 100.01244 | 15216 | 117.52294
15219 | 146.94738 | 15219 | 100.00368 | 15219 | 99.98908 | 14975.996 | 100.01296 | 15219 | 117.52397
15222 | 146.9542 | 15222 | 100.00413 | 15222 | 99.98908 | 14978.996 | 100.014 | 15222 | 117.52499
15225 | 146.96147 | 15225 | 100.00459 | 15225 | 99.98908 | 14981.996 | 100.014 | 15225 | 117.52601
15228 | 146.96829 | 15228 | 100.00459 | 15228 | 99.98955 | 14984.996 | 100.01503 | 15228 | 117.52703
15231 | 146.97556 | 15231 | 100.00459 | 15231 | 99.98955 | 14987.996 | 100.01451 | 15231 | 117.52806
15234 | 146.98237 | 15234 | 100.00459 | 15234 | 99.98955 | 14990.996 | 100.01451 | 15234 | 117.52908
15237 | 146.98964 | 15237 | 100.00505 | 15237 | 99.98955 | 14993.996 | 100.014 | 15237 | 117.52959
15240 | 146.99646 | 15240 | 100.00505 | 15240 | 99.98955 | 14996.996 | 100.01244 | 15240 | 117.53061
15243 | 147.00373 | 15243 | 100.00505 | 15243 | 99.98955 | 14999.996 | 100.01192 | 15243 | 117.53163
15246 | 147.011 | 15246 | 100.00505 | 15246 | 99.98955 | 15002.996 | 100.0114 | 15246 | 117.53266
15249 | 147.01827 | 15249 | 100.00505 | 15249 | 99.98955 | 15005.996 | 100.01089 | 15249 | 117.53368
15252 | 147.02554 | 15252 | 100.00505 | 15252 | 99.98908 | 15008.996 | 100.0114 | 15252 | 117.53521
15255 | 147.03236 | 15255 | 100.00551 | 15255 | 99.98908 | 15011.996 | 100.0114 | 15255 | 117.53624
15258 | 147.03963 | 15258 | 100.00551 | 15258 | 99.98908 | 15014.996 | 100.0114 | 15258 | 117.53726
15261 | 147.0469 | 15261 | 100.00551 | 15261 | 99.98908 | 15017.996 | 100.0114 | 15261 | 117.53828
15264 | 147.05417 | 15264 | 100.00597 | 15264 | 99.98908 | 15020.996 | 100.01192 | 15264 | 117.53981
15267 | 147.06099 | 15267 | 100.00597 | 15267 | 99.98908 | 15023.996 | 100.01244 | 15267 | 117.54084
15270 | 147.06826 | 15270 | 100.00643 | 15270 | 99.98955 | 15026.996 | 100.01244 | 15270 | 117.54186
15273 | 147.07508 | 15273 | 100.00643 | 15273 | 99.98955 | 15029.996 | 100.01296 | 15273 | 117.54339
15276 | 147.08189 | 15276 | 100.00689 | 15276 | 99.98955 | 15032.996 | 100.01296 | 15276 | 117.54442
15279 | 147.08871 | 15279 | 100.00735 | 15279 | 99.98955 | 15035.996 | 100.01348 | 15279 | 117.54544
15282 | 147.09553 | 15282 | 100.00781 | 15282 | 99.98955 | 15038.996 | 100.01348 | 15282 | 117.54595
15285 | 147.10189 | 15285 | 100.00781 | 15285 | 99.98955 | 15041.996 | 100.014 | 15285 | 117.54646
15288 | 147.10779 | 15288 | 100.00827 | 15288 | 99.99003 | 15044.996 | 100.014 | 15288 | 117.54493
15291 | 147.11325 | 15291 | 100.00873 | 15291 | 99.99003 | 15047.996 | 100.01451 | 15291 | 117.54442
15294 | 147.11916 | 15294 | 100.00919 | 15294 | 99.99003 | 15050.996 | 100.01451 | 15294 | 117.54442
15297 | 147.12597 | 15297 | 100.00965 | 15297 | 99.99003 | 15053.996 | 100.01451 | 15297 | 117.54544
15300 | 147.1337 | 15300 | 100.00965 | 15300 | 99.9905 | 15056.996 | 100.01451 | 15300 | 117.54646
15303 | 147.14279 | 15303 | 100.01011 | 15303 | 99.9905 | 15059.996 | 100.01451 | 15303 | 117.54851
15306 | 147.15142 | 15306 | 100.01057 | 15306 | 99.9905 | 15062.996 | 100.01503 | 15306 | 117.55106
15309 | 147.16051 | 15309 | 100.01103 | 15309 | 99.9905 | 15065.996 | 100.01503 | 15309 | 117.55362
15312 | 147.17187 | 15312 | 100.01103 | 15312 | 99.99098 | 15068.996 | 100.01503 | 15312 | 117.55873
15315 | 147.1805 | 15315 | 100.01148 | 15315 | 99.99098 | 15071.996 | 100.01555 | 15315 | 117.56129
15318 | 147.18823 | 15318 | 100.01148 | 15318 | 99.99098 | 15074.996 | 100.01555 | 15318 | 117.56333
15321 | 147.1955 | 15321 | 100.01194 | 15321 | 99.99145 | 15077.996 | 100.01555 | 15321 | 117.56435
15324 | 147.19913 | 15324 | 100.01194 | 15324 | 99.99145 | 15080.996 | 100.01607 | 15324 | 117.56282
15327 | 147.20413 | 15327 | 100.0124 | 15327 | 99.99145 | 15083.996 | 100.01607 | 15327 | 117.5618
15330 | 147.21004 | 15330 | 100.0124 | 15330 | 99.99145 | 15086.996 | 100.01659 | 15330 | 117.56129
15333 | 147.21686 | 15333 | 100.0124 | 15333 | 99.99145 | 15089.996 | 100.01659 | 15333 | 117.56129
15336 | 147.22458 | 15336 | 100.0124 | 15336 | 99.99193 | 15092.996 | 100.01711 | 15336 | 117.56078
15339 | 147.23458 | 15339 | 100.0124 | 15339 | 99.99193 | 15095.996 | 100.01711 | 15339 | 117.5618
15342 | 147.24549 | 15342 | 100.0124 | 15342 | 99.99193 | 15098.996 | 100.01711 | 15342 | 117.56333
15345 | 147.2573 | 15345 | 100.0124 | 15345 | 99.99193 | 15101.996 | 100.01762 | 15345 | 117.56538
15348 | 147.27321 | 15348 | 100.0124 | 15348 | 99.9924 | 15104.996 | 100.01762 | 15348 | 117.56947
15351 | 147.28548 | 15351 | 100.0124 | 15351 | 99.9924 | 15107.996 | 100.01762 | 15351 | 117.57202
15354 | 147.29638 | 15354 | 100.0124 | 15354 | 99.9924 | 15110.996 | 100.01814 | 15354 | 117.57356
15357 | 147.30683 | 15357 | 100.0124 | 15357 | 99.9924 | 15113.996 | 100.01814 | 15357 | 117.57458
15360 | 147.31456 | 15360 | 100.0124 | 15360 | 99.9924 | 15116.996 | 100.01814 | 15360 | 117.57458
15363 | 147.32228 | 15363 | 100.01286 | 15363 | 99.9924 | 15119.996 | 100.01866 | 15363 | 117.57407
15366 | 147.32956 | 15366 | 100.01286 | 15366 | 99.9924 | 15122.996 | 100.01866 | 15366 | 117.57254
15369 | 147.33592 | 15369 | 100.01286 | 15369 | 99.9924 | 15125.996 | 100.01918 | 15369 | 117.571
15372 | 147.3391 | 15372 | 100.01332 | 15372 | 99.9924 | 15128.996 | 100.01918 | 15372 | 117.5664
15375 | 147.34273 | 15375 | 100.01332 | 15375 | 99.9924 | 15131.996 | 100.0197 | 15375 | 117.56231
15378 | 147.34546 | 15378 | 100.01378 | 15378 | 99.9924 | 15134.996 | 100.02022 | 15378 | 117.55617
15381 | 147.34773 | 15381 | 100.01378 | 15381 | 99.9924 | 15137.996 | 100.02022 | 15381 | 117.54953
15384 | 147.34682 | 15384 | 100.01378 | 15384 | 99.99193 | 15140.996 | 100.02074 | 15384 | 117.53675
15387 | 147.34637 | 15387 | 100.01424 | 15387 | 99.99193 | 15143.996 | 100.02074 | 15387 | 117.52448
15390 | 147.34501 | 15390 | 100.01424 | 15390 | 99.99193 | 15146.996 | 100.02125 | 15390 | 117.51118
15393 | 147.34273 | 15393 | 100.01424 | 15393 | 99.99193 | 15149.996 | 100.02125 | 15393 | 117.4938
15396 | 147.33637 | 15396 | 100.01424 | 15396 | 99.99193 | 15152.996 | 100.02177 | 15396 | 117.46261
15399 | 147.33092 | 15399 | 100.01424 | 15399 | 99.99193 | 15155.996 | 100.02177 | 15399 | 117.43143
15402 | 147.32365 | 15402 | 100.01424 | 15402 | 99.99193 | 15158.996 | 100.02229 | 15402 | 117.39666
15405 | 147.31592 | 15405 | 100.01424 | 15405 | 99.9924 | 15161.996 | 100.02229 | 15405 | 117.35781
15408 | 147.3032 | 15408 | 100.01424 | 15408 | 99.9924 | 15164.996 | 100.02229 | 15408 | 117.30566
15411 | 147.29047 | 15411 | 100.01424 | 15411 | 99.99288 | 15167.996 | 100.02281 | 15411 | 117.25453
15414 | 147.27593 | 15414 | 100.0147 | 15414 | 99.99288 | 15170.996 | 100.02281 | 15414 | 117.19829
15417 | 147.26003 | 15417 | 100.0147 | 15417 | 99.99335 | 15173.996 | 100.02333 | 15417 | 117.13592
15420 | 147.2364 | 15420 | 100.0147 | 15420 | 99.99383 | 15176.996 | 100.02333 | 15420 | 117.06741
15423 | 147.21413 | 15423 | 100.0147 | 15423 | 99.99383 | 15179.996 | 100.02333 | 15423 | 116.99992
15426 | 147.19186 | 15426 | 100.0147 | 15426 | 99.9943 | 15182.996 | 100.02385 | 15426 | 116.92937
15429 | 147.16505 | 15429 | 100.0147 | 15429 | 99.9943 | 15185.996 | 100.02385 | 15429 | 116.85626
15432 | 147.12688 | 15432 | 100.0147 | 15432 | 99.99478 | 15188.996 | 100.02436 | 15432 | 116.77343
15435 | 147.08916 | 15435 | 100.0147 | 15435 | 99.99478 | 15191.996 | 100.02436 | 15435 | 116.69163
15438 | 147.04736 | 15438 | 100.0147 | 15438 | 99.99525 | 15194.996 | 100.02488 | 15438 | 116.6083
15441 | 146.99919 | 15441 | 100.0147 | 15441 | 99.99525 | 15197.996 | 100.02488 | 15441 | 116.52241
15444 | 146.94556 | 15444 | 100.0147 | 15444 | 99.99525 | 15200.996 | 100.02488 | 15444 | 116.4268
15447 | 146.8933 | 15447 | 100.0147 | 15447 | 99.99573 | 15203.996 | 100.0254 | 15447 | 116.33273
15450 | 146.83923 | 15450 | 100.0147 | 15450 | 99.99573 | 15206.996 | 100.0254 | 15450 | 116.23661
15453 | 146.77743 | 15453 | 100.0147 | 15453 | 99.99573 | 15209.996 | 100.0254 | 15453 | 116.13845
15456 | 146.70972 | 15456 | 100.0147 | 15456 | 99.9962 | 15212.996 | 100.02592 | 15456 | 116.0316
15459 | 146.64519 | 15459 | 100.0147 | 15459 | 99.9962 | 15215.996 | 100.02592 | 15459 | 115.92525
15462 | 146.57521 | 15462 | 100.0147 | 15462 | 99.9962 | 15218.996 | 100.02592 | 15462 | 115.81738
15465 | 146.5025 | 15465 | 100.0147 | 15465 | 99.9962 | 15221.996 | 100.02592 | 15465 | 115.70746
15468 | 146.41888 | 15468 | 100.0147 | 15468 | 99.9962 | 15224.996 | 100.02592 | 15468 | 115.58884
15471 | 146.33527 | 15471 | 100.0147 | 15471 | 99.9962 | 15227.996 | 100.02644 | 15471 | 115.47074
15474 | 146.24756 | 15474 | 100.0147 | 15474 | 99.9962 | 15230.996 | 100.02644 | 15474 | 115.35111
15477 | 146.15395 | 15477 | 100.0147 | 15477 | 99.9962 | 15233.996 | 100.02644 | 15477 | 115.22994
15480 | 146.05579 | 15480 | 100.01516 | 15480 | 99.9962 | 15236.996 | 100.02644 | 15480 | 115.09906
15483 | 145.95991 | 15483 | 100.01516 | 15483 | 99.9962 | 15239.996 | 100.02644 | 15483 | 114.96971
15486 | 145.85903 | 15486 | 100.01516 | 15486 | 99.9962 | 15242.996 | 100.02644 | 15486 | 114.83831
15489 | 145.75587 | 15489 | 100.01516 | 15489 | 99.9962 | 15245.996 | 100.02644 | 15489 | 114.70539
15492 | 145.64136 | 15492 | 100.01562 | 15492 | 99.9962 | 15248.996 | 100.02696 | 15492 | 114.56274
15495 | 145.5273 | 15495 | 100.01562 | 15495 | 99.9962 | 15251.996 | 100.02696 | 15495 | 114.42113
15498 | 145.41005 | 15498 | 100.01562 | 15498 | 99.99668 | 15254.996 | 100.02696 | 15498 | 114.27797
15501 | 145.29008 | 15501 | 100.01562 | 15501 | 99.99668 | 15257.996 | 100.02696 | 15501 | 114.13277
15504 | 145.15921 | 15504 | 100.01562 | 15504 | 99.99715 | 15260.996 | 100.02696 | 15504 | 113.97837
15507 | 145.02879 | 15507 | 100.01562 | 15507 | 99.99715 | 15263.996 | 100.02696 | 15507 | 113.825
15510 | 144.89428 | 15510 | 100.01562 | 15510 | 99.99763 | 15266.996 | 100.02696 | 15510 | 113.66957
15513 | 144.75749 | 15513 | 100.01562 | 15513 | 99.9981 | 15269.996 | 100.02747 | 15513 | 113.5121
15516 | 144.6089 | 15516 | 100.01562 | 15516 | 99.9981 | 15272.996 | 100.02747 | 15516 | 113.34543
15519 | 144.4603 | 15519 | 100.01562 | 15519 | 99.99858 | 15275.996 | 100.02799 | 15519 | 113.1803
15522 | 144.30807 | 15522 | 100.01562 | 15522 | 99.99858 | 15278.996 | 100.02799 | 15522 | 113.0126
15525 | 144.15265 | 15525 | 100.01562 | 15525 | 99.99858 | 15281.996 | 100.02799 | 15525 | 112.84286
15528 | 143.98451 | 15528 | 100.01562 | 15528 | 99.99905 | 15284.996 | 100.02851 | 15528 | 112.66392
15531 | 143.81683 | 15531 | 100.01562 | 15531 | 99.99905 | 15287.996 | 100.02851 | 15531 | 112.486
15534 | 143.64506 | 15534 | 100.01608 | 15534 | 99.99953 | 15290.996 | 100.02851 | 15534 | 112.30553
15537 | 143.4701 | 15537 | 100.01608 | 15537 | 99.99953 | 15293.996 | 100.02903 | 15537 | 112.12352
15540 | 143.28197 | 15540 | 100.01608 | 15540 | 99.99953 | 15296.996 | 100.02903 | 15540 | 111.9318
15543 | 143.09429 | 15543 | 100.01608 | 15543 | 100 | 15299.996 | 100.02955 | 15543 | 111.7411
15546 | 142.90207 | 15546 | 100.01608 | 15546 | 100 | 15302.996 | 100.02955 | 15546 | 111.54835
15549 | 142.70621 | 15549 | 100.01608 | 15549 | 100 | 15305.996 | 100.03007 | 15549 | 111.35407
15552 | 142.49672 | 15552 | 100.01608 | 15552 | 100 | 15308.996 | 100.03058 | 15552 | 111.14906
15555 | 142.28723 | 15555 | 100.01608 | 15555 | 100.00047 | 15311.996 | 100.03058 | 15555 | 110.94609
15558 | 142.07319 | 15558 | 100.01608 | 15558 | 100.00047 | 15314.996 | 100.0311 | 15558 | 110.74107
15561 | 141.85597 | 15561 | 100.01562 | 15561 | 100.00047 | 15317.996 | 100.03162 | 15561 | 110.53401
15564 | 141.62422 | 15564 | 100.01562 | 15564 | 100.00047 | 15320.996 | 100.03214 | 15564 | 110.31673
15567 | 141.39291 | 15567 | 100.01562 | 15567 | 100.00095 | 15323.996 | 100.03214 | 15567 | 110.10149
15570 | 141.15706 | 15570 | 100.01516 | 15570 | 100.00095 | 15326.996 | 100.03266 | 15570 | 109.8842
15573 | 140.91758 | 15573 | 100.01516 | 15573 | 100.00095 | 15329.996 | 100.03318 | 15573 | 109.66436
15576 | 140.66401 | 15576 | 100.01516 | 15576 | 100.00142 | 15332.996 | 100.03318 | 15576 | 109.43531
15579 | 140.41044 | 15579 | 100.0147 | 15579 | 100.00095 | 15335.996 | 100.03369 | 15579 | 109.2078
15582 | 140.15232 | 15582 | 100.0147 | 15582 | 100.00095 | 15338.996 | 100.03369 | 15582 | 108.97773
15585 | 139.89057 | 15585 | 100.0147 | 15585 | 99.99953 | 15341.996 | 100.03421 | 15585 | 108.74613
15588 | 139.61474 | 15588 | 100.0147 | 15588 | 99.99763 | 15344.996 | 100.03421 | 15588 | 108.50482
15591 | 139.33844 | 15591 | 100.0147 | 15591 | 99.99668 | 15347.996 | 100.03473 | 15591 | 108.26453
15594 | 139.05806 | 15594 | 100.0147 | 15594 | 99.9962 | 15350.996 | 100.03473 | 15594 | 108.02321
15597 | 138.77404 | 15597 | 100.01516 | 15597 | 99.9962 | 15353.996 | 100.03473 | 15597 | 107.77934
15600 | 138.47549 | 15600 | 100.01516 | 15600 | 99.99668 | 15356.996 | 100.03525 | 15600 | 107.52678
15603 | 138.17693 | 15603 | 100.01516 | 15603 | 99.9981 | 15359.996 | 100.03525 | 15603 | 107.27575
15606 | 137.87382 | 15606 | 100.01516 | 15606 | 99.99953 | 15362.996 | 100.03577 | 15606 | 107.02319
15609 | 137.56754 | 15609 | 100.01562 | 15609 | 100.00332 | 15365.996 | 100.03577 | 15609 | 106.76858
15612 | 137.24626 | 15612 | 100.01562 | 15612 | 100.00522 | 15368.996 | 100.03629 | 15612 | 106.50579
15615 | 136.92543 | 15615 | 100.01608 | 15615 | 100.00617 | 15371.996 | 100.03629 | 15615 | 106.24402
15618 | 136.59961 | 15618 | 100.01608 | 15618 | 100.00712 | 15374.996 | 100.03629 | 15618 | 105.98124
15621 | 136.2706 | 15621 | 100.01654 | 15621 | 100.00665 | 15377.996 | 100.03681 | 15621 | 105.71692
15624 | 135.92842 | 15624 | 100.01654 | 15624 | 100.00617 | 15380.996 | 100.03681 | 15624 | 105.44544
15627 | 135.58669 | 15627 | 100.01654 | 15627 | 100.00617 | 15383.996 | 100.03681 | 15627 | 105.17549
15630 | 135.23496 | 15630 | 100.017 | 15630 | 100.0057 | 15386.996 | 100.03732 | 15630 | 104.90452
15633 | 134.88142 | 15633 | 100.017 | 15633 | 100.00522 | 15389.996 | 100.03732 | 15633 | 104.63304
15636 | 134.51606 | 15636 | 100.017 | 15636 | 100.00475 | 15392.996 | 100.03784 | 15636 | 104.35645
15639 | 134.15206 | 15639 | 100.017 | 15639 | 100.00427 | 15395.996 | 100.03836 | 15639 | 104.08139
15642 | 133.77898 | 15642 | 100.017 | 15642 | 100.0038 | 15398.996 | 100.03836 | 15642 | 103.80582
15645 | 133.3968 | 15645 | 100.017 | 15645 | 100.0038 | 15401.996 | 100.03888 | 15645 | 103.53077
15648 | 133.00736 | 15648 | 100.017 | 15648 | 100.00332 | 15404.996 | 100.0394 | 15648 | 103.25417
15651 | 132.61928 | 15651 | 100.017 | 15651 | 100.00285 | 15407.996 | 100.03992 | 15651 | 102.97912
15654 | 132.2212 | 15654 | 100.017 | 15654 | 100.00237 | 15410.996 | 100.04043 | 15654 | 102.7061
15657 | 131.81403 | 15657 | 100.017 | 15657 | 100.00237 | 15413.996 | 100.04043 | 15657 | 102.43411
15660 | 131.39959 | 15660 | 100.017 | 15660 | 100.0019 | 15416.996 | 100.04095 | 15660 | 102.16672
15663 | 130.98561 | 15663 | 100.017 | 15663 | 100.0019 | 15419.996 | 100.04147 | 15663 | 101.89882
15666 | 130.56163 | 15666 | 100.017 | 15666 | 100.0019 | 15422.996 | 100.04199 | 15666 | 101.63603
15669 | 130.12765 | 15669 | 100.017 | 15669 | 100.00142 | 15425.996 | 100.04251 | 15669 | 101.37325
15672 | 129.68595 | 15672 | 100.017 | 15672 | 100.00142 | 15428.996 | 100.04303 | 15672 | 101.1304
15675 | 129.24515 | 15675 | 100.017 | 15675 | 100.00142 | 15431.996 | 100.04303 | 15675 | 100.89062
15678 | 128.79299 | 15678 | 100.017 | 15678 | 100.00095 | 15434.996 | 100.04303 | 15678 | 100.66924
15681 | 128.3313 | 15681 | 100.017 | 15681 | 100.00095 | 15437.996 | 100.04354 | 15681 | 100.46013
15684 | 127.86142 | 15684 | 100.01746 | 15684 | 100.00095 | 15440.996 | 100.04354 | 15684 | 100.29551
15687 | 127.39199 | 15687 | 100.01746 | 15687 | 100.00095 | 15443.996 | 100.04406 | 15687 | 100.15747
15690 | 126.91121 | 15690 | 100.01792 | 15690 | 100.00095 | 15446.996 | 100.04406 | 15690 | 100.06391
15693 | 126.41997 | 15693 | 100.01792 | 15693 | 100.00095 | 15449.996 | 100.04458 | 15693 | 100.01687
15696 | 125.92328 | 15696 | 100.01838 | 15696 | 100.00047 | 15452.996 | 100.0451 | 15696 | 100.01534
15699 | 125.42114 | 15699 | 100.01884 | 15699 | 100.00047 | 15455.996 | 100.04562 | 15699 | 100.01176
15702 | 124.91127 | 15702 | 100.01929 | 15702 | 100.00047 | 15458.996 | 100.04562 | 15702 | 100.00767
15705 | 124.39504 | 15705 | 100.01929 | 15705 | 100 | 15461.996 | 100.04614 | 15705 | 100.00153
15708 | 123.86336 | 15708 | 100.01975 | 15708 | 100 | 15464.996 | 100.04665 | 15708 | 100.00205
15711 | 123.32896 | 15711 | 100.01975 | 15711 | 100 | 15467.996 | 100.04665 | 15711 | 100.00102
15714 | 122.78501 | 15714 | 100.02021 | 15714 | 100 | 15470.996 | 100.04717 | 15714 | 99.99949
15717 | 122.23197 | 15717 | 100.02021 | 15717 | 100 | 15473.996 | 100.04769 | 15717 | 99.99795
15720 | 121.67029 | 15720 | 100.02021 | 15720 | 100 | 15476.996 | 100.04769 | 15720 | 99.99795
15723 | 121.10999 | 15723 | 100.02021 | 15723 | 100 | 15479.996 | 100.04821 | 15723 | 99.99693
15726 | 120.53786 | 15726 | 100.02021 | 15726 | 100 | 15482.996 | 100.04873 | 15726 | 99.99642
15729 | 119.95619 | 15729 | 100.02021 | 15729 | 100 | 15485.996 | 100.04925 | 15729 | 99.99591
15732 | 119.36589 | 15732 | 100.02021 | 15732 | 100 | 15488.996 | 100.04925 | 15732 | 99.99591
15735 | 118.7765 | 15735 | 100.02021 | 15735 | 100 | 15491.996 | 100.04976 | 15735 | 99.9954
15738 | 118.17665 | 15738 | 100.02067 | 15738 | 100 | 15494.996 | 100.05028 | 15738 | 99.99489
15741 | 117.56681 | 15741 | 100.02067 | 15741 | 100 | 15497.996 | 100.05028 | 15741 | 99.99438
15744 | 116.94788 | 15744 | 100.02067 | 15744 | 100 | 15500.996 | 100.0508 | 15744 | 99.99386
15747 | 116.32804 | 15747 | 100.02113 | 15747 | 100 | 15503.996 | 100.05132 | 15747 | 99.99335
15750 | 115.70366 | 15750 | 100.02113 | 15750 | 100 | 15506.996 | 100.05184 | 15750 | 99.99284
15753 | 115.07564 | 15753 | 100.02113 | 15753 | 100 | 15509.996 | 100.05184 | 15753 | 99.99233
15756 | 114.43444 | 15756 | 100.02159 | 15756 | 100.00047 | 15512.996 | 100.05236 | 15756 | 99.99182
15759 | 113.79415 | 15759 | 100.02159 | 15759 | 100.00047 | 15515.996 | 100.05236 | 15759 | 99.99131
15762 | 113.14887 | 15762 | 100.02205 | 15762 | 100.00095 | 15518.996 | 100.05287 | 15762 | 99.9908
15765 | 112.49858 | 15765 | 100.02205 | 15765 | 100.00142 | 15521.996 | 100.05339 | 15765 | 99.99029
15768 | 111.8433 | 15768 | 100.02205 | 15768 | 100.00142 | 15524.996 | 100.05339 | 15768 | 99.98977
15771 | 111.18983 | 15771 | 100.02205 | 15771 | 100 | 15527.996 | 100.05391 | 15771 | 99.98926
15774 | 110.53591 | 15774 | 100.02067 | 15774 | 99.99858 | 15530.996 | 100.05391 | 15774 | 99.98875
15777 | 109.88153 | 15777 | 100.01929 | 15777 | 99.9981 | 15533.996 | 100.05443 | 15777 | 99.98824
15780 | 109.22397 | 15780 | 100.01792 | 15780 | 99.9981 | 15536.996 | 100.05443 | 15780 | 99.98773
15783 | 108.57005 | 15783 | 100.01746 | 15783 | 99.9981 | 15539.996 | 100.05443 | 15783 | 99.98722
15786 | 107.9184 | 15786 | 100.01746 | 15786 | 99.9981 | 15542.996 | 100.05443 | 15786 | 99.98671
15789 | 107.26857 | 15789 | 100.01838 | 15789 | 99.99953 | 15545.996 | 100.05443 | 15789 | 99.9862
15792 | 106.6201 | 15792 | 100.01929 | 15792 | 100 | 15548.996 | 100.05495 | 15792 | 99.9862
15795 | 105.97345 | 15795 | 100.02067 | 15795 | 100.00047 | 15551.996 | 100.05495 | 15795 | 99.98568
15798 | 105.33771 | 15798 | 100.02389 | 15798 | 100.00095 | 15554.996 | 100.05547 | 15798 | 99.98517
15801 | 104.7106 | 15801 | 100.02573 | 15801 | 100 | 15557.996 | 100.05547 | 15801 | 99.98466
15804 | 104.09848 | 15804 | 100.0271 | 15804 | 100.0038 | 15560.996 | 100.0565 | 15804 | 99.98466
15807 | 103.50182 | 15807 | 100.02802 | 15807 | 100.05272 | 15563.996 | 100.0565 | 15807 | 99.98415
15810 | 102.92833 | 15810 | 100.0271 | 15810 | 100.18904 | 15566.996 | 100.0565 | 15810 | 99.98364
15813 | 102.3712 | 15813 | 100.0271 | 15813 | 100.92337 | 15569.996 | 100.0565 | 15813 | 99.98313
15816 | 101.85407 | 15816 | 100.0271 | 15816 | 101.75222 | 15572.996 | 100.05495 | 15816 | 99.98211
15819 | 101.3801 | 15819 | 100.02664 | 15819 | 102.35688 | 15575.996 | 100.05287 | 15819 | 99.98159
15822 | 100.96157 | 15822 | 100.02573 | 15822 | 102.73639 | 15578.996 | 100.05132 | 15822 | 99.98108
15825 | 100.58439 | 15825 | 100.02527 | 15825 | 102.88411 | 15581.996 | 100.05132 | 15825 | 99.98006
15828 | 100.33764 | 15828 | 100.02481 | 15828 | 103.01425 | 15584.996 | 100.0508 | 15828 | 99.97955
15831 | 100.18268 | 15831 | 100.02435 | 15831 | 103.12018 | 15587.996 | 100.05184 | 15831 | 99.97904
15834 | 100.11406 | 15834 | 100.02389 | 15834 | 103.20757 | 15590.996 | 100.05287 | 15834 | 99.97853
15837 | 100.0718 | 15837 | 100.02343 | 15837 | 103.27882 | 15593.996 | 100.05443 | 15837 | 99.9775
15840 | 100.06771 | 15840 | 100.02297 | 15840 | 103.34627 | 15596.996 | 100.05858 | 15840 | 99.9775
15843 | 100.06135 | 15843 | 100.02297 | 15843 | 103.40564 | 15599.996 | 100.06065 | 15843 | 99.97699
15846 | 100.05499 | 15846 | 100.02251 | 15846 | 103.45694 | 15602.996 | 100.06221 | 15846 | 99.97648
15849 | 100.04726 | 15849 | 100.02251 | 15849 | 103.49921 | 15605.996 | 100.06324 | 15849 | 99.97597
15852 | 100.04544 | 15852 | 100.02205 | 15852 | 103.54006 | 15608.996 | 100.06272 | 15852 | 99.97597
15855 | 100.04226 | 15855 | 100.02205 | 15855 | 103.58044 | 15611.996 | 100.06324 | 15855 | 99.97546
15858 | 100.03908 | 15858 | 100.02159 | 15858 | 103.61939 | 15614.996 | 100.06324 | 15858 | 99.97546
15861 | 100.03635 | 15861 | 100.02159 | 15861 | 103.64931 | 15617.996 | 100.06324 | 15861 | 99.97495
15864 | 100.03499 | 15864 | 100.02113 | 15864 | 103.68113 | 15620.996 | 100.06272 | 15864 | 99.97495
15867 | 100.03363 | 15867 | 100.02113 | 15867 | 103.71153 | 15623.996 | 100.06221 | 15867 | 99.97444
15870 | 100.03181 | 15870 | 100.02067 | 15870 | 103.74098 | 15626.996 | 100.06221 | 15870 | 99.97444
15873 | 100.03045 | 15873 | 100.02067 | 15873 | 103.76378 | 15629.996 | 100.06221 | 15873 | 99.97393
15876 | 100.02954 | 15876 | 100.02021 | 15876 | 103.78753 | 15632.996 | 100.06169 | 15876 | 99.97393
15879 | 100.02863 | 15879 | 100.02021 | 15879 | 103.8108 | 15635.996 | 100.06169 | 15879 | 99.97341
15882 | 100.02772 | 15882 | 100.01975 | 15882 | 103.8336 | 15638.996 | 100.06169 | 15882 | 99.97341
15885 | 100.02681 | 15885 | 100.01975 | 15885 | 103.85118 | 15641.996 | 100.06169 | 15885 | 99.9729
15888 | 100.02636 | 15888 | 100.01975 | 15888 | 103.8697 | 15644.996 | 100.06169 | 15888 | 99.9729
15891 | 100.02636 | 15891 | 100.01929 | 15891 | 103.88775 | 15647.996 | 100.06169 | 15891 | 99.9729
15894 | 100.0259 | 15894 | 100.01884 | 15894 | 103.90533 | 15650.996 | 100.06117 | 15894 | 99.9729
15897 | 100.02545 | 15897 | 100.01884 | 15897 | 103.91958 | 15653.996 | 100.06117 | 15897 | 99.97239
15900 | 100.02499 | 15900 | 100.01838 | 15900 | 103.9343 | 15656.996 | 100.06117 | 15900 | 99.97239
15903 | 100.02408 | 15903 | 100.01838 | 15903 | 103.94902 | 15659.996 | 100.06065 | 15903 | 99.97188
15906 | 100.02318 | 15906 | 100.01792 | 15906 | 103.9628 | 15662.996 | 100.06065 | 15906 | 99.97137
15909 | 100.02227 | 15909 | 100.01792 | 15909 | 103.97467 | 15665.996 | 100.06065 | 15909 | 99.97035
15912 | 100.0209 | 15912 | 100.01792 | 15912 | 103.98702 | 15668.996 | 100.06013 | 15912 | 99.96932
15915 | 100.01999 | 15915 | 100.01792 | 15915 | 103.9989 | 15671.996 | 100.06013 | 15915 | 99.9683
15918 | 100.01909 | 15918 | 100.01792 | 15918 | 104.0103 | 15674.996 | 100.06013 | 15918 | 99.96779
15921 | 100.01818 | 15921 | 100.01792 | 15921 | 104.0198 | 15677.996 | 100.06013 | 15921 | 99.96677
15924 | 100.01727 | 15924 | 100.01746 | 15924 | 104.03025 | 15680.996 | 100.06013 | 15924 | 99.96677
15927 | 100.01681 | 15927 | 100.01746 | 15927 | 104.04022 | 15683.996 | 100.06013 | 15927 | 99.96626
15930 | 100.01636 | 15930 | 100.01746 | 15930 | 104.0502 | 15686.996 | 100.06013 | 15930 | 99.96575
15933 | 100.0159 | 15933 | 100.01746 | 15933 | 104.05922 | 15689.996 | 100.06013 | 15933 | 99.96575
15936 | 100.01545 | 15936 | 100.01746 | 15936 | 104.06825 | 15692.996 | 100.06013 | 15936 | 99.96523
15939 | 100.01545 | 15939 | 100.017 | 15939 | 104.07727 | 15695.996 | 100.06013 | 15939 | 99.96523
15942 | 100.015 | 15942 | 100.017 | 15942 | 104.0863 | 15698.996 | 100.06013 | 15942 | 99.96472
15945 | 100.01454 | 15945 | 100.017 | 15945 | 104.09484 | 15701.996 | 100.05961 | 15945 | 99.96472
15948 | 100.01454 | 15948 | 100.017 | 15948 | 104.10292 | 15704.996 | 100.05961 | 15948 | 99.96472
15951 | 100.01409 | 15951 | 100.01746 | 15951 | 104.11147 | 15707.996 | 100.05961 | 15951 | 99.96421
15954 | 100.01409 | 15954 | 100.01792 | 15954 | 104.11954 | 15710.996 | 100.05961 | 15954 | 99.96421
15957 | 100.01363 | 15957 | 100.01746 | 15957 | 104.12667 | 15713.996 | 100.05961 | 15957 | 99.96421
15960 | 100.01363 | 15960 | 100.01608 | 15960 | 104.13379 | 15716.996 | 100.05961 | 15960 | 99.96421
15963 | 100.01363 | 15963 | 100.01516 | 15963 | 104.14092 | 15719.996 | 100.05961 | 15963 | 99.9637
15966 | 100.01318 | 15966 | 100.0147 | 15966 | 104.14804 | 15722.996 | 100.06013 | 15966 | 99.9637
15969 | 100.01318 | 15969 | 100.04089 | 15969 | 104.15469 | 15725.996 | 100.06013 | 15969 | 99.9637
15972 | 100.01318 | 15972 | 100 | 15972 | 104.16134 | 15728.996 | 100.06065 | 15972 | 99.9637
15975 | 100.01272 | 15975 | 100 | 15975 | 104.16752 | 15731.996 | 100.06065 | 15975 | 99.9637
15978 | 100.01272 | 15978 | 100.00046 | 15978 | 104.17417 | 15734.996 | 100.06065 | 15978 | 99.96319
15981 | 100.01272 | 15981 | 100.00184 | 15981 | 104.18034 | 15737.996 | 100.06117 | 15981 | 99.96319
15984 | 100.01227 | 15984 | 100.0023 | 15984 | 104.18652 | 15740.996 | 100.06117 | 15984 | 99.96319
15987 | 100.01227 | 15987 | 100.00276 | 15987 | 104.19269 | 15743.996 | 100.06169 | 15987 | 99.96319
15990 | 100.01182 | 15990 | 100.00276 | 15990 | 104.19887 | 15746.996 | 100.06221 | 15990 | 99.96319
15993 | 100.01182 | 15993 | 100.00322 | 15993 | 104.20504 | 15749.996 | 100.06272 | 15993 | 99.96319
15996 | 100.01136 | 15996 | 100.00322 | 15996 | 104.21122 | 15752.996 | 100.06376 | 15996 | 99.96319
15999 | 100.01136 | 15999 | 100.00368 | 15999 | 104.21787 | 15755.996 | 100.06376 | 15999 | 99.96319
16002 | 100.01136 | 16002 | 100.00413 | 16002 | 104.22404 | 15758.996 | 100.06221 | 16002 | 99.96319
16005 | 100.01091 | 16005 | 100.00505 | 16005 | 104.22974 | 15761.996 | 100.06117 | 16005 | 99.96319
16008 | 100.01091 | 16008 | 100.00689 | 16008 | 104.23592 | 15764.996 | 100.03162 | 16008 | 99.96319
16011 | 100.01091 | 16011 | 100.00919 | 16011 | 104.24162 | 15767.996 | 100.02955 | 16011 | 99.96319
16014 | 100.01091 | 16014 | 100.01103 | 16014 | 104.24732 | 15770.996 | 100.02799 | 16014 | 99.96319
16017 | 100.01091 | 16017 | 100.0147 | 16017 | 104.25301 | 15773.996 | 100.0114 | 16017 | 99.96319
16020 | 100.01091 | 16020 | 100.02113 | 16020 | 104.25824 | 15776.996 | 100.0114 | 16020 | 99.96319
16023 | 100.01091 | 16023 | 100.09877 | 16023 | 104.26394 | 15779.996 | 100.014 | 16023 | 99.96319
16026 | 100.01091 | 16026 | 100.3032 | 16026 | 104.26916 | 15782.996 | 100.0508 | 16026 | 99.96268
16029 | 100.01091 | 16029 | 101.16824 | 16029 | 104.27391 | 15785.996 | 100.155 | 16029 | 99.96268
16032 | 100.01045 | 16032 | 102.31719 | 16032 | 104.27914 | 15788.996 | 100.41471 | 16032 | 99.96268
16035 | 100.01045 | 16035 | 103.54057 | 16035 | 104.28389 | 15791.996 | 100.56244 | 16035 | 99.96268
16038 | 100.01045 | 16038 | 104.5641 | 16038 | 104.28864 | 15794.996 | 100.64383 | 16038 | 99.96268
16041 | 100.01 | 16041 | 104.91186 | 16041 | 104.29291 | 15797.996 | 100.705 | 16041 | 99.96268
16044 | 100.01 | 16044 | 105.18888 | 16044 | 104.29766 | 15800.996 | 100.74958 | 16044 | 99.96268
16047 | 100.01 | 16047 | 105.41261 | 16047 | 104.30241 | 15803.996 | 100.79105 | 16047 | 99.96217
16050 | 100.00954 | 16050 | 105.6152 | 16050 | 104.30669 | 15806.996 | 100.82941 | 16050 | 99.96217
16053 | 100.00954 | 16053 | 105.77599 | 16053 | 104.31144 | 15809.996 | 100.86207 | 16053 | 99.96217
16056 | 100.00909 | 16056 | 105.92391 | 16056 | 104.31571 | 15812.996 | 100.88954 | 16056 | 99.96217
16059 | 100.00909 | 16059 | 106.05346 | 16059 | 104.32046 | 15815.996 | 100.91805 | 16059 | 99.96217
16062 | 100.00909 | 16062 | 106.16831 | 16062 | 104.32521 | 15818.996 | 100.94501 | 16062 | 99.96217
16065 | 100.00863 | 16065 | 106.26846 | 16065 | 104.32949 | 15821.996 | 100.97145 | 16065 | 99.96217
16068 | 100.00863 | 16068 | 106.36402 | 16068 | 104.33424 | 15824.996 | 100.99063 | 16068 | 99.96217
16071 | 100.00863 | 16071 | 106.449 | 16071 | 104.33851 | 15827.996 | 101.01136 | 16071 | 99.96217
16074 | 100.00863 | 16074 | 106.52435 | 16074 | 104.34279 | 15830.996 | 101.0321 | 16074 | 99.96217
16077 | 100.00818 | 16077 | 106.58958 | 16077 | 104.34706 | 15833.996 | 101.0518 | 16077 | 99.96217
16080 | 100.00818 | 16080 | 106.65435 | 16080 | 104.35086 | 15836.996 | 101.06735 | 16080 | 99.96217
16083 | 100.00773 | 16083 | 106.715 | 16083 | 104.35514 | 15839.996 | 101.08342 | 16083 | 99.96217
16086 | 100.00773 | 16086 | 106.77242 | 16086 | 104.35989 | 15842.996 | 101.09897 | 16086 | 99.96166
16089 | 100.00727 | 16089 | 106.81331 | 16089 | 104.36511 | 15845.996 | 101.114 | 16089 | 99.96166
16092 | 100.00682 | 16092 | 106.85925 | 16092 | 104.37081 | 15848.996 | 101.12541 | 16092 | 99.96166
16095 | 100.00682 | 16095 | 106.90335 | 16095 | 104.37699 | 15851.996 | 101.13733 | 16095 | 99.96114
16098 | 100.00636 | 16098 | 106.94561 | 16098 | 104.38316 | 15854.996 | 101.14873 | 16098 | 99.96114
16101 | 100.00636 | 16101 | 106.97869 | 16101 | 104.39124 | 15857.996 | 101.15962 | 16101 | 99.96114
16104 | 100.00636 | 16104 | 107.01314 | 16104 | 104.39836 | 15860.996 | 101.16843 | 16104 | 99.96063
16107 | 100.00636 | 16107 | 107.04668 | 16107 | 104.40549 | 15863.996 | 101.17725 | 16107 | 99.96063
16110 | 100.00636 | 16110 | 107.07838 | 16110 | 104.41213 | 15866.996 | 101.18554 | 16110 | 99.96012
16113 | 100.00636 | 16113 | 107.10273 | 16113 | 104.41783 | 15869.996 | 101.19383 | 16113 | 99.96012
16116 | 100.00636 | 16116 | 107.12891 | 16116 | 104.42306 | 15872.996 | 101.20005 | 16116 | 99.96012
16119 | 100.00682 | 16119 | 107.15418 | 16119 | 104.42733 | 15875.996 | 101.20627 | 16119 | 99.95961
16122 | 100.00682 | 16122 | 107.17899 | 16122 | 104.43113 | 15878.996 | 101.2125 | 16122 | 99.95961
16125 | 100.00682 | 16125 | 107.19874 | 16125 | 104.43256 | 15881.996 | 101.21872 | 16125 | 99.95961
16128 | 100.00727 | 16128 | 107.21987 | 16128 | 104.43398 | 15884.996 | 101.22286 | 16128 | 99.9591
16131 | 100.00773 | 16131 | 107.24054 | 16131 | 104.43588 | 15887.996 | 101.22753 | 16131 | 99.9591
16134 | 100.00773 | 16134 | 107.2603 | 16134 | 104.43731 | 15890.996 | 101.23219 | 16134 | 99.9591
16137 | 100.00773 | 16137 | 107.27776 | 16137 | 104.43731 | 15893.996 | 101.23686 | 16137 | 99.95961
16140 | 100.00773 | 16140 | 107.29567 | 16140 | 104.43826 | 15896.996 | 101.24101 | 16140 | 99.95961
16143 | 100.00773 | 16143 | 107.31267 | 16143 | 104.43921 | 15899.996 | 101.24515 | 16143 | 99.95961
16146 | 100.00727 | 16146 | 107.32967 | 16146 | 104.44063 | 15902.996 | 101.24982 | 16146 | 99.96012
16149 | 100.00682 | 16149 | 107.34437 | 16149 | 104.44206 | 15905.996 | 101.25397 | 16149 | 99.96012
16152 | 100.00636 | 16152 | 107.35953 | 16152 | 104.44396 | 15908.996 | 101.25811 | 16152 | 99.96012
16155 | 100.00591 | 16155 | 107.37469 | 16155 | 104.44633 | 15911.996 | 101.26226 | 16155 | 99.96012
16158 | 100.00591 | 16158 | 107.38939 | 16158 | 104.44823 | 15914.996 | 101.26589 | 16158 | 99.96063
16161 | 100.00545 | 16161 | 107.40271 | 16161 | 104.45156 | 15917.996 | 101.26952 | 16161 | 99.96063
16164 | 100.00545 | 16164 | 107.41649 | 16164 | 104.45441 | 15920.996 | 101.27263 | 16164 | 99.96063
16167 | 100.00545 | 16167 | 107.42982 | 16167 | 104.45726 | 15923.996 | 101.27574 | 16167 | 99.96114
16170 | 100.00545 | 16170 | 107.44268 | 16170 | 104.46058 | 15926.996 | 101.27833 | 16170 | 99.96114
16173 | 100.00545 | 16173 | 107.45416 | 16173 | 104.46391 | 15929.996 | 101.28144 | 16173 | 99.96114
16176 | 100.00545 | 16176 | 107.46611 | 16176 | 104.46723 | 15932.996 | 101.28351 | 16176 | 99.96166
16179 | 100.00545 | 16179 | 107.47805 | 16179 | 104.47056 | 15935.996 | 101.28611 | 16179 | 99.96166
16182 | 100.00545 | 16182 | 107.48954 | 16182 | 104.47388 | 15938.996 | 101.28818 | 16182 | 99.96217
16185 | 100.00545 | 16185 | 107.50056 | 16185 | 104.47721 | 15941.996 | 101.29077 | 16185 | 99.96217
16188 | 100.005 | 16188 | 107.51159 | 16188 | 104.48053 | 15944.996 | 101.29336 | 16188 | 99.96217
16191 | 100.005 | 16191 | 107.52307 | 16191 | 104.48338 | 15947.996 | 101.29595 | 16191 | 99.96217
16194 | 100.00454 | 16194 | 107.5341 | 16194 | 104.48671 | 15950.996 | 101.29855 | 16194 | 99.96217
16197 | 100.00454 | 16197 | 107.54558 | 16197 | 104.49003 | 15953.996 | 101.30114 | 16197 | 99.96268
16200 | 100.00409 | 16200 | 107.55707 | 16200 | 104.49288 | 15956.996 | 101.30373 | 16200 | 99.96268
16203 | 100.00364 | 16203 | 107.56809 | 16203 | 104.49621 | 15959.996 | 101.30632 | 16203 | 99.96268
16206 | 100.00318 | 16206 | 107.57958 | 16206 | 104.49953 | 15962.996 | 101.30943 | 16206 | 99.96268
16209 | 100.00227 | 16209 | 107.59015 | 16209 | 104.50286 | 15965.996 | 101.31202 | 16209 | 99.96319
16212 | 100.00182 | 16212 | 107.60071 | 16212 | 104.50618 | 15968.996 | 101.31462 | 16212 | 99.96319
16215 | 100.00136 | 16215 | 107.61128 | 16215 | 104.50951 | 15971.996 | 101.31721 | 16215 | 99.9637
16218 | 100.00136 | 16218 | 107.62138 | 16218 | 104.51236 | 15974.996 | 101.31928 | 16218 | 99.9637
16221 | 100.00091 | 16221 | 107.63057 | 16221 | 104.51568 | 15977.996 | 101.32187 | 16221 | 99.9637
16224 | 100.00091 | 16224 | 107.64022 | 16224 | 104.51853 | 15980.996 | 101.32395 | 16224 | 99.9637
16227 | 100.00045 | 16227 | 107.64987 | 16227 | 104.52091 | 15983.996 | 101.32654 | 16227 | 99.9637
16230 | 100.00045 | 16230 | 107.65905 | 16230 | 104.52376 | 15986.996 | 101.32861 | 16230 | 99.96421
16233 | 100.00045 | 16233 | 107.66778 | 16233 | 104.52613 | 15989.996 | 101.33069 | 16233 | 99.96421
16236 | 100.00045 | 16236 | 107.67697 | 16236 | 104.52851 | 15992.996 | 101.33276 | 16236 | 99.96421
16239 | 100 | 16239 | 107.6857 | 16239 | 104.53088 | 15995.996 | 101.33535 | 16239 | 99.9637
16242 | 100 | 16242 | 107.69443 | 16242 | 104.53326 | 15998.996 | 101.33743 | 16242 | 99.96421
16245 | 100 | 16245 | 107.7027 | 16245 | 104.53611 | 16001.996 | 101.3395 | 16245 | 99.96421
16248 | 99.99955 | 16248 | 107.71143 | 16248 | 104.53848 | 16004.996 | 101.34157 | 16248 | 99.96472
16251 | 99.99955 | 16251 | 107.72015 | 16251 | 104.54133 | 16007.996 | 101.34365 | 16251 | 99.96472
16254 | 99.99955 | 16254 | 107.72934 | 16254 | 104.54371 | 16010.996 | 101.34572 | 16254 | 99.96472
16257 | 99.99955 | 16257 | 107.73807 | 16257 | 104.54656 | 16013.996 | 101.34779 | 16257 | 99.96523
16260 | 99.99955 | 16260 | 107.7468 | 16260 | 104.54941 | 16016.996 | 101.34935 | 16260 | 99.96523
16263 | 99.99955 | 16263 | 107.75553 | 16263 | 104.55178 | 16019.996 | 101.35142 | 16263 | 99.96523
16266 | 99.99909 | 16266 | 107.7638 | 16266 | 104.55463 | 16022.996 | 101.35298 | 16266 | 99.96575
16269 | 99.99909 | 16269 | 107.77161 | 16269 | 104.55701 | 16025.996 | 101.35453 | 16269 | 99.96575
16272 | 99.99864 | 16272 | 107.77942 | 16272 | 104.55986 | 16028.996 | 101.35609 | 16272 | 99.96626
16275 | 99.99864 | 16275 | 107.78723 | 16275 | 104.56271 | 16031.996 | 101.35764 | 16275 | 99.96626
16278 | 99.99864 | 16278 | 107.79504 | 16278 | 104.56508 | 16034.996 | 101.35868 | 16278 | 99.96626
16281 | 99.99864 | 16281 | 107.80193 | 16281 | 104.56793 | 16037.996 | 101.36023 | 16281 | 99.96626
16284 | 99.99818 | 16284 | 107.80974 | 16284 | 104.57078 | 16040.996 | 101.36127 | 16284 | 99.96575
16287 | 99.99818 | 16287 | 107.81709 | 16287 | 104.57363 | 16043.996 | 101.36283 | 16287 | 99.96575
16290 | 99.99818 | 16290 | 107.82444 | 16290 | 104.57648 | 16046.996 | 101.36386 | 16290 | 99.96575
16293 | 99.99818 | 16293 | 107.83179 | 16293 | 104.57933 | 16049.996 | 101.36542 | 16293 | 99.96575
16296 | 99.99818 | 16296 | 107.83914 | 16296 | 104.58265 | 16052.996 | 101.36749 | 16296 | 99.96523
16299 | 99.99818 | 16299 | 107.84649 | 16299 | 104.5855 | 16055.996 | 101.36905 | 16299 | 99.96523
16302 | 99.99818 | 16302 | 107.8543 | 16302 | 104.58835 | 16058.996 | 101.37112 | 16302 | 99.96523
16305 | 99.99818 | 16305 | 107.86211 | 16305 | 104.5912 | 16061.996 | 101.37319 | 16305 | 99.96523
16308 | 99.99818 | 16308 | 107.87038 | 16308 | 104.59358 | 16064.996 | 101.3763 | 16308 | 99.96472
16311 | 99.99773 | 16311 | 107.87865 | 16311 | 104.59643 | 16067.996 | 101.37941 | 16311 | 99.96472
16314 | 99.99773 | 16314 | 107.88783 | 16314 | 104.5988 | 16070.996 | 101.38304 | 16314 | 99.96421
16317 | 99.99773 | 16317 | 107.89794 | 16317 | 104.6007 | 16073.996 | 101.38719 | 16317 | 99.96421
16320 | 99.99773 | 16320 | 107.90805 | 16320 | 104.60308 | 16076.996 | 101.39237 | 16320 | 99.9637
16323 | 99.99727 | 16323 | 107.91769 | 16323 | 104.60498 | 16079.996 | 101.39704 | 16323 | 99.96319
16326 | 99.99727 | 16326 | 107.92734 | 16326 | 104.6064 | 16082.996 | 101.40119 | 16326 | 99.96319
16329 | 99.99727 | 16329 | 107.93653 | 16329 | 104.60783 | 16085.996 | 101.40533 | 16329 | 99.96319
16332 | 99.99682 | 16332 | 107.94434 | 16332 | 104.60973 | 16088.996 | 101.40896 | 16332 | 99.96319
16335 | 99.99682 | 16335 | 107.95169 | 16335 | 104.61163 | 16091.996 | 101.41207 | 16335 | 99.96319
16338 | 99.99682 | 16338 | 107.95858 | 16338 | 104.61353 | 16094.996 | 101.41466 | 16338 | 99.96319
16341 | 99.99682 | 16341 | 107.96272 | 16341 | 104.6159 | 16097.996 | 101.41674 | 16341 | 99.96319
16344 | 99.99682 | 16344 | 107.96731 | 16344 | 104.6178 | 16100.996 | 101.41622 | 16344 | 99.9637
16347 | 99.99682 | 16347 | 107.9719 | 16347 | 104.62018 | 16103.996 | 101.41622 | 16347 | 99.9637
16350 | 99.99682 | 16350 | 107.97604 | 16350 | 104.62208 | 16106.996 | 101.41622 | 16350 | 99.9637
16353 | 99.99682 | 16353 | 107.97925 | 16353 | 104.62445 | 16109.996 | 101.4157 | 16353 | 99.9637
16356 | 99.99682 | 16356 | 107.98293 | 16356 | 104.62683 | 16112.996 | 101.41311 | 16356 | 99.9637
16359 | 99.99682 | 16359 | 107.9866 | 16359 | 104.6292 | 16115.996 | 101.41207 | 16359 | 99.9637
16362 | 99.99682 | 16362 | 107.99074 | 16362 | 104.63158 | 16118.996 | 101.41104 | 16362 | 99.9637
16365 | 99.99682 | 16365 | 107.99487 | 16365 | 104.63348 | 16121.996 | 101.40948 | 16365 | 99.9637
16368 | 99.99727 | 16368 | 107.99947 | 16368 | 104.63585 | 16124.996 | 101.40896 | 16368 | 99.9637
16371 | 99.99727 | 16371 | 108.00452 | 16371 | 104.63823 | 16127.996 | 101.40844 | 16371 | 99.96319
16374 | 99.99727 | 16374 | 108.00957 | 16374 | 104.64108 | 16130.996 | 101.40844 | 16374 | 99.96319
16377 | 99.99727 | 16377 | 108.01601 | 16377 | 104.64345 | 16133.996 | 101.40793 | 16377 | 99.96319
16380 | 99.99773 | 16380 | 108.02152 | 16380 | 104.64535 | 16136.996 | 101.40896 | 16380 | 99.96268
16383 | 99.99773 | 16383 | 108.02749 | 16383 | 104.64773 | 16139.996 | 101.40948 | 16383 | 99.96268
16386 | 99.99773 | 16386 | 108.033 | 16386 | 104.64963 | 16142.996 | 101.41 | 16386 | 99.96268
16389 | 99.99773 | 16389 | 108.03898 | 16389 | 104.65153 | 16145.996 | 101.41104 | 16389 | 99.96217
16392 | 99.99773 | 16392 | 108.04449 | 16392 | 104.65343 | 16148.996 | 101.41207 | 16392 | 99.96217
16395 | 99.99818 | 16395 | 108.05 | 16395 | 104.65533 | 16151.996 | 101.41259 | 16395 | 99.96166
16398 | 99.99818 | 16398 | 108.05551 | 16398 | 104.65723 | 16154.996 | 101.41363 | 16398 | 99.96166
16401 | 99.99818 | 16401 | 108.06057 | 16401 | 104.65913 | 16157.996 | 101.41466 | 16401 | 99.96114
16404 | 99.99818 | 16404 | 108.06608 | 16404 | 104.66103 | 16160.996 | 101.4157 | 16404 | 99.96063
16407 | 99.99818 | 16407 | 108.07205 | 16407 | 104.6634 | 16163.996 | 101.41726 | 16407 | 99.96012
16410 | 99.99864 | 16410 | 108.07756 | 16410 | 104.6653 | 16166.996 | 101.41829 | 16410 | 99.96012
16413 | 99.99864 | 16413 | 108.08354 | 16413 | 104.66768 | 16169.996 | 101.41933 | 16413 | 99.95961
16416 | 99.99818 | 16416 | 108.08951 | 16416 | 104.66958 | 16172.996 | 101.42088 | 16416 | 99.9591
16419 | 99.99818 | 16419 | 108.09502 | 16419 | 104.67148 | 16175.996 | 101.42244 | 16419 | 99.9591
16422 | 99.99818 | 16422 | 108.10007 | 16422 | 104.67338 | 16178.996 | 101.42348 | 16422 | 99.95859
16425 | 99.99818 | 16425 | 108.10559 | 16425 | 104.67528 | 16181.996 | 101.42503 | 16425 | 99.95859
16428 | 99.99818 | 16428 | 108.11064 | 16428 | 104.6767 | 16184.996 | 101.42607 | 16428 | 99.95808
16431 | 99.99818 | 16431 | 108.11569 | 16431 | 104.6786 | 16187.996 | 101.42762 | 16431 | 99.95808
16434 | 99.99818 | 16434 | 108.12121 | 16434 | 104.6805 | 16190.996 | 101.42866 | 16434 | 99.95757
16437 | 99.99818 | 16437 | 108.12626 | 16437 | 104.68288 | 16193.996 | 101.43022 | 16437 | 99.95757
16440 | 99.99818 | 16440 | 108.13131 | 16440 | 104.68478 | 16196.996 | 101.43125 | 16440 | 99.95705
16443 | 99.99864 | 16443 | 108.13637 | 16443 | 104.68668 | 16199.996 | 101.43281 | 16443 | 99.95705
16446 | 99.99864 | 16446 | 108.14142 | 16446 | 104.68858 | 16202.996 | 101.43384 | 16446 | 99.95654
16449 | 99.99864 | 16449 | 108.14693 | 16449 | 104.69095 | 16205.996 | 101.4354 | 16449 | 99.95603
16452 | 99.99864 | 16452 | 108.15245 | 16452 | 104.69285 | 16208.996 | 101.43644 | 16452 | 99.95603
16455 | 99.99864 | 16455 | 108.1575 | 16455 | 104.69523 | 16211.996 | 101.43747 | 16455 | 99.95552
16458 | 99.99864 | 16458 | 108.16301 | 16458 | 104.69713 | 16214.996 | 101.43851 | 16458 | 99.95552
16461 | 99.99909 | 16461 | 108.16852 | 16461 | 104.69855 | 16217.996 | 101.43955 | 16461 | 99.95501
16464 | 99.99909 | 16464 | 108.17358 | 16464 | 104.70045 | 16220.996 | 101.44058 | 16464 | 99.95501
16467 | 99.99909 | 16467 | 108.17863 | 16467 | 104.70188 | 16223.996 | 101.44162 | 16467 | 99.95501
16470 | 99.99909 | 16470 | 108.18369 | 16470 | 104.70378 | 16226.996 | 101.44266 | 16470 | 99.9545
16473 | 99.99909 | 16473 | 108.18828 | 16473 | 104.70473 | 16229.996 | 101.44369 | 16473 | 99.9545
16476 | 99.99909 | 16476 | 108.19287 | 16476 | 104.70663 | 16232.996 | 101.44473 | 16476 | 99.9545
16479 | 99.99864 | 16479 | 108.19793 | 16479 | 104.70805 | 16235.996 | 101.44577 | 16479 | 99.95399
16482 | 99.99864 | 16482 | 108.20252 | 16482 | 104.70948 | 16238.996 | 101.4468 | 16482 | 99.95399
16485 | 99.99909 | 16485 | 108.20757 | 16485 | 104.7109 | 16241.996 | 101.44784 | 16485 | 99.95399
16488 | 99.99955 | 16488 | 108.21263 | 16488 | 104.71233 | 16244.996 | 101.44888 | 16488 | 99.95399
16491 | 100 | 16491 | 108.21722 | 16491 | 104.71423 | 16247.996 | 101.44991 | 16491 | 99.9545
16494 | 100.00045 | 16494 | 108.22227 | 16494 | 104.71565 | 16250.996 | 101.45095 | 16494 | 99.9545
16497 | 100.00045 | 16497 | 108.22641 | 16497 | 104.71755 | 16253.996 | 101.45199 | 16497 | 99.9545
16500 | 100.00091 | 16500 | 108.231 | 16500 | 104.71993 | 16256.996 | 101.45251 | 16500 | 99.9545
16503 | 100.00091 | 16503 | 108.2356 | 16503 | 104.7223 | 16259.996 | 101.45354 | 16503 | 99.95399
16506 | 100.00091 | 16506 | 108.24019 | 16506 | 104.72467 | 16262.996 | 101.45458 | 16506 | 99.95348
16509 | 100.00045 | 16509 | 108.24387 | 16509 | 104.728 | 16265.996 | 101.45562 | 16509 | 99.95348
16512 | 100 | 16512 | 108.248 | 16512 | 104.73132 | 16268.996 | 101.45665 | 16512 | 99.95194
16515 | 100 | 16515 | 108.25214 | 16515 | 104.73512 | 16271.996 | 101.45769 | 16515 | 99.95143
16518 | 100 | 16518 | 108.25627 | 16518 | 104.73845 | 16274.996 | 101.45873 | 16518 | 99.95143
16521 | 100 | 16521 | 108.26086 | 16521 | 104.74272 | 16277.996 | 101.45976 | 16521 | 99.95092
16524 | 100.00045 | 16524 | 108.265 | 16524 | 104.747 | 16280.996 | 101.46028 | 16524 | 99.95092
16527 | 100.00045 | 16527 | 108.26959 | 16527 | 104.7508 | 16283.996 | 101.46132 | 16527 | 99.95143
16530 | 100.00091 | 16530 | 108.27373 | 16530 | 104.75412 | 16286.996 | 101.46236 | 16530 | 99.95143
16533 | 100.00136 | 16533 | 108.27832 | 16533 | 104.75745 | 16289.996 | 101.46287 | 16533 | 99.95143
16536 | 100.00182 | 16536 | 108.28246 | 16536 | 104.7603 | 16292.996 | 101.46391 | 16536 | 99.95194
16539 | 100.00227 | 16539 | 108.28705 | 16539 | 104.76267 | 16295.996 | 101.46443 | 16539 | 99.95245
16542 | 100.00227 | 16542 | 108.29118 | 16542 | 104.76457 | 16298.996 | 101.46547 | 16542 | 99.95296
16545 | 100.00273 | 16545 | 108.29486 | 16545 | 104.76457 | 16301.996 | 101.46598 | 16545 | 99.95348
16548 | 100.00318 | 16548 | 108.29853 | 16548 | 104.76505 | 16304.996 | 101.4665 | 16548 | 99.95399
16551 | 100.00364 | 16551 | 108.30267 | 16551 | 104.76552 | 16307.996 | 101.46754 | 16551 | 99.9545
16554 | 100.00364 | 16554 | 108.30634 | 16554 | 104.766 | 16310.996 | 101.46806 | 16554 | 99.9545
16557 | 100.00409 | 16557 | 108.31048 | 16557 | 104.76505 | 16313.996 | 101.46858 | 16557 | 99.95501
16560 | 100.00409 | 16560 | 108.31461 | 16560 | 104.76505 | 16316.996 | 101.46909 | 16560 | 99.95552
16563 | 100.00454 | 16563 | 108.31875 | 16563 | 104.76505 | 16319.996 | 101.47013 | 16563 | 99.95603
16566 | 100.00454 | 16566 | 108.32288 | 16566 | 104.76505 | 16322.996 | 101.47065 | 16566 | 99.95603
16569 | 100.005 | 16569 | 108.32748 | 16569 | 104.76505 | 16325.996 | 101.47117 | 16569 | 99.95654
16572 | 100.005 | 16572 | 108.33161 | 16572 | 104.76552 | 16328.996 | 101.4722 | 16572 | 99.95705
16575 | 100.005 | 16575 | 108.3362 | 16575 | 104.766 | 16331.996 | 101.47272 | 16575 | 99.95705
16578 | 100.00545 | 16578 | 108.34034 | 16578 | 104.76695 | 16334.996 | 101.47376 | 16578 | 99.95757
16581 | 100.00545 | 16581 | 108.34401 | 16581 | 104.7679 | 16337.996 | 101.47428 | 16581 | 99.95757
16584 | 100.00545 | 16584 | 108.34815 | 16584 | 104.76932 | 16340.996 | 101.4748 | 16584 | 99.95757
16587 | 100.00591 | 16587 | 108.35182 | 16587 | 104.77075 | 16343.996 | 101.47583 | 16587 | 99.95757
16590 | 100.00591 | 16590 | 108.35596 | 16590 | 104.77217 | 16346.996 | 101.47635 | 16590 | 99.95808
16593 | 100.00591 | 16593 | 108.35963 | 16593 | 104.77407 | 16349.996 | 101.47687 | 16593 | 99.95808
16596 | 100.00636 | 16596 | 108.36377 | 16596 | 104.77597 | 16352.996 | 101.47739 | 16596 | 99.95808
16599 | 100.00636 | 16599 | 108.36744 | 16599 | 104.77787 | 16355.996 | 101.47842 | 16599 | 99.95859
16602 | 100.00636 | 16602 | 108.37158 | 16602 | 104.78025 | 16358.996 | 101.47894 | 16602 | 99.95859
16605 | 100.00682 | 16605 | 108.37525 | 16605 | 104.78215 | 16361.996 | 101.47946 | 16605 | 99.95859
16608 | 100.00682 | 16608 | 108.37939 | 16608 | 104.78452 | 16364.996 | 101.4805 | 16608 | 99.9591
16611 | 100.00682 | 16611 | 108.38306 | 16611 | 104.78595 | 16367.996 | 101.48102 | 16611 | 99.9591
16614 | 100.00727 | 16614 | 108.38674 | 16614 | 104.78785 | 16370.996 | 101.48205 | 16614 | 99.9591
16617 | 100.00727 | 16617 | 108.38995 | 16617 | 104.78927 | 16373.996 | 101.48309 | 16617 | 99.9591
16620 | 100.00773 | 16620 | 108.39363 | 16620 | 104.7907 | 16376.996 | 101.48361 | 16620 | 99.95961
16623 | 100.00818 | 16623 | 108.3973 | 16623 | 104.79165 | 16379.996 | 101.48465 | 16623 | 99.95961
16626 | 100.00863 | 16626 | 108.40098 | 16626 | 104.79307 | 16382.996 | 101.48568 | 16626 | 99.95961
16629 | 100.00863 | 16629 | 108.40465 | 16629 | 104.7945 | 16385.996 | 101.4862 | 16629 | 99.96012
16632 | 100.00954 | 16632 | 108.40787 | 16632 | 104.79592 | 16388.996 | 101.48672 | 16632 | 99.96063
16635 | 100.01 | 16635 | 108.41155 | 16635 | 104.79735 | 16391.996 | 101.48724 | 16635 | 99.96063
16638 | 100.01045 | 16638 | 108.41522 | 16638 | 104.79877 | 16394.996 | 101.48827 | 16638 | 99.96114
16641 | 100.01091 | 16641 | 108.4189 | 16641 | 104.80067 | 16397.996 | 101.48879 | 16641 | 99.96114
16644 | 100.01136 | 16644 | 108.42257 | 16644 | 104.80257 | 16400.996 | 101.48931 | 16644 | 99.96166
16647 | 100.01182 | 16647 | 108.42625 | 16647 | 104.80495 | 16403.996 | 101.48983 | 16647 | 99.96166
16650 | 100.01227 | 16650 | 108.42992 | 16650 | 104.80732 | 16406.996 | 101.48983 | 16650 | 99.96217
16653 | 100.01272 | 16653 | 108.43406 | 16653 | 104.81065 | 16409.996 | 101.49035 | 16653 | 99.96217
16656 | 100.01318 | 16656 | 108.43819 | 16656 | 104.81397 | 16412.996 | 101.49035 | 16656 | 99.96217
16659 | 100.01363 | 16659 | 108.44187 | 16659 | 104.8173 | 16415.996 | 101.49035 | 16659 | 99.96268
16662 | 100.01363 | 16662 | 108.44554 | 16662 | 104.8211 | 16418.996 | 101.49087 | 16662 | 99.96268
16665 | 100.01409 | 16665 | 108.44922 | 16665 | 104.82537 | 16421.996 | 101.49138 | 16665 | 99.96217
16668 | 100.01409 | 16668 | 108.45289 | 16668 | 104.82917 | 16424.996 | 101.4919 | 16668 | 99.96268
16671 | 100.01409 | 16671 | 108.45611 | 16671 | 104.8325 | 16427.996 | 101.49294 | 16671 | 99.96268
16674 | 100.01409 | 16674 | 108.45978 | 16674 | 104.83535 | 16430.996 | 101.49398 | 16674 | 99.96268
16677 | 100.01409 | 16677 | 108.46254 | 16677 | 104.83772 | 16433.996 | 101.49501 | 16677 | 99.96268
16680 | 100.01409 | 16680 | 108.46575 | 16680 | 104.83915 | 16436.996 | 101.49605 | 16680 | 99.96319
16683 | 100.01454 | 16683 | 108.46897 | 16683 | 104.84057 | 16439.996 | 101.49709 | 16683 | 99.96319
16686 | 100.01454 | 16686 | 108.47219 | 16686 | 104.84152 | 16442.996 | 101.49761 | 16686 | 99.9637
16689 | 100.01454 | 16689 | 108.4754 | 16689 | 104.84105 | 16445.996 | 101.49864 | 16689 | 99.9637
16692 | 100.015 | 16692 | 108.47862 | 16692 | 104.84057 | 16448.996 | 101.49864 | 16692 | 99.9637
16695 | 100.015 | 16695 | 108.48183 | 16695 | 104.84057 | 16451.996 | 101.49864 | 16695 | 99.96421
16698 | 100.015 | 16698 | 108.48505 | 16698 | 104.8401 | 16454.996 | 101.49916 | 16698 | 99.96421
16701 | 100.01545 | 16701 | 108.48826 | 16701 | 104.83915 | 16457.996 | 101.49916 | 16701 | 99.96421
16704 | 100.01545 | 16704 | 108.49148 | 16704 | 104.83867 | 16460.996 | 101.49916 | 16704 | 99.96472
16707 | 100.01545 | 16707 | 108.4947 | 16707 | 104.83867 | 16463.996 | 101.49916 | 16707 | 99.96523
16710 | 100.0159 | 16710 | 108.49745 | 16710 | 104.8382 | 16466.996 | 101.49968 | 16710 | 99.96575
16713 | 100.0159 | 16713 | 108.50067 | 16713 | 104.83915 | 16469.996 | 101.49968 | 16713 | 99.96575
16716 | 100.0159 | 16716 | 108.50388 | 16716 | 104.83962 | 16472.996 | 101.5002 | 16716 | 99.96626
16719 | 100.0159 | 16719 | 108.5071 | 16719 | 104.8401 | 16475.996 | 101.50123 | 16719 | 99.96728
16722 | 100.0159 | 16722 | 108.51078 | 16722 | 104.84057 | 16478.996 | 101.50227 | 16722 | 99.96728
16725 | 100.01636 | 16725 | 108.51537 | 16725 | 104.84152 | 16481.996 | 101.50331 | 16725 | 99.96779
16728 | 100.01636 | 16728 | 108.51996 | 16728 | 104.84295 | 16484.996 | 101.50538 | 16728 | 99.9683
16731 | 100.01636 | 16731 | 108.52456 | 16731 | 104.8439 | 16487.996 | 101.50745 | 16731 | 99.96881
16734 | 100.01636 | 16734 | 108.52961 | 16734 | 104.84437 | 16490.996 | 101.50953 | 16734 | 99.96881
16737 | 100.01681 | 16737 | 108.53512 | 16737 | 104.8458 | 16493.996 | 101.5116 | 16737 | 99.96932
16740 | 100.01681 | 16740 | 108.54064 | 16740 | 104.84722 | 16496.996 | 101.51523 | 16740 | 99.96984
16743 | 100.01681 | 16743 | 108.54569 | 16743 | 104.84865 | 16499.996 | 101.51782 | 16743 | 99.97035
16746 | 100.01727 | 16746 | 108.55074 | 16746 | 104.85007 | 16502.996 | 101.52041 | 16746 | 99.97086
16749 | 100.01727 | 16749 | 108.55534 | 16749 | 104.85245 | 16505.996 | 101.52301 | 16749 | 99.97137
16752 | 100.01727 | 16752 | 108.55947 | 16752 | 104.85435 | 16508.996 | 101.52456 | 16752 | 99.97188
16755 | 100.01772 | 16755 | 108.56361 | 16755 | 104.85625 | 16511.996 | 101.5256 | 16755 | 99.97239
16758 | 100.01772 | 16758 | 108.56682 | 16758 | 104.85862 | 16514.996 | 101.52663 | 16758 | 99.9729
16761 | 100.01772 | 16761 | 108.56866 | 16761 | 104.861 | 16517.996 | 101.52715 | 16761 | 99.9729
16764 | 100.01772 | 16764 | 108.57096 | 16764 | 104.8629 | 16520.996 | 101.5256 | 16764 | 99.97341
16767 | 100.01772 | 16767 | 108.57279 | 16767 | 104.8648 | 16523.996 | 101.52508 | 16767 | 99.97341
16770 | 100.01772 | 16770 | 108.57463 | 16770 | 104.86622 | 16526.996 | 101.52404 | 16770 | 99.97341
16773 | 100.01772 | 16773 | 108.57601 | 16773 | 104.86717 | 16529.996 | 101.52301 | 16773 | 99.97393
16776 | 100.01818 | 16776 | 108.57785 | 16776 | 104.86812 | 16532.996 | 101.52145 | 16776 | 99.97393
16779 | 100.01818 | 16779 | 108.57968 | 16779 | 104.86907 | 16535.996 | 101.52041 | 16779 | 99.97393
16782 | 100.01818 | 16782 | 108.58152 | 16782 | 104.87002 | 16538.996 | 101.51938 | 16782 | 99.97393
16785 | 100.01818 | 16785 | 108.58382 | 16785 | 104.8705 | 16541.996 | 101.51834 | 16785 | 99.97393
16788 | 100.01863 | 16788 | 108.58612 | 16788 | 104.87097 | 16544.996 | 101.51782 | 16788 | 99.97444
16791 | 100.01863 | 16791 | 108.58795 | 16791 | 104.87192 | 16547.996 | 101.5173 | 16791 | 99.97444
16794 | 100.01863 | 16794 | 108.58979 | 16794 | 104.87335 | 16550.996 | 101.51679 | 16794 | 99.97444
16797 | 100.01863 | 16797 | 108.59209 | 16797 | 104.87477 | 16553.996 | 101.51627 | 16797 | 99.97444
16800 | 100.01909 | 16800 | 108.59439 | 16800 | 104.87667 | 16556.996 | 101.51575 | 16800 | 99.97495
16803 | 100.01909 | 16803 | 108.59668 | 16803 | 104.87857 | 16559.996 | 101.51575 | 16803 | 99.97495
16806 | 100.01909 | 16806 | 108.59898 | 16806 | 104.88047 | 16562.996 | 101.51575 | 16806 | 99.97495
16809 | 100.01909 | 16809 | 108.60174 | 16809 | 104.88332 | 16565.996 | 101.51575 | 16809 | 99.97495
16812 | 100.01954 | 16812 | 108.60449 | 16812 | 104.88617 | 16568.996 | 101.51627 | 16812 | 99.97495
16815 | 100.01954 | 16815 | 108.60725 | 16815 | 104.88902 | 16571.996 | 101.51679 | 16815 | 99.97546
16818 | 100.01999 | 16818 | 108.61046 | 16818 | 104.89234 | 16574.996 | 101.5173 | 16818 | 99.97546
16821 | 100.01999 | 16821 | 108.61368 | 16821 | 104.89567 | 16577.996 | 101.5173 | 16821 | 99.97546
16824 | 100.02045 | 16824 | 108.6169 | 16824 | 104.89852 | 16580.996 | 101.51782 | 16824 | 99.97597
16827 | 100.02045 | 16827 | 108.61965 | 16827 | 104.90184 | 16583.996 | 101.51886 | 16827 | 99.97597
16830 | 100.0209 | 16830 | 108.62287 | 16830 | 104.90469 | 16586.996 | 101.51938 | 16830 | 99.97597
16833 | 100.0209 | 16833 | 108.62516 | 16833 | 104.90659 | 16589.996 | 101.5199 | 16833 | 99.97597
16836 | 100.02136 | 16836 | 108.62792 | 16836 | 104.90802 | 16592.996 | 101.52041 | 16836 | 99.97597
16839 | 100.02181 | 16839 | 108.63022 | 16839 | 104.90944 | 16595.996 | 101.52093 | 16839 | 99.97597
16842 | 100.02227 | 16842 | 108.63297 | 16842 | 104.91039 | 16598.996 | 101.52145 | 16842 | 99.97597
16845 | 100.02272 | 16845 | 108.63527 | 16845 | 104.90992 | 16601.996 | 101.52197 | 16845 | 99.97648
16848 | 100.02272 | 16848 | 108.63757 | 16848 | 104.90992 | 16604.996 | 101.52249 | 16848 | 99.97648
16851 | 100.02318 | 16851 | 108.64078 | 16851 | 104.90992 | 16607.996 | 101.52301 | 16851 | 99.97648
16854 | 100.02363 | 16854 | 108.64354 | 16854 | 104.90992 | 16610.996 | 101.52352 | 16854 | 99.97648
16857 | 100.02363 | 16857 | 108.64722 | 16857 | 104.90897 | 16613.996 | 101.52456 | 16857 | 99.97699
16860 | 100.02408 | 16860 | 108.65089 | 16860 | 104.90802 | 16616.996 | 101.5256 | 16860 | 99.97699
16863 | 100.02408 | 16863 | 108.65503 | 16863 | 104.90802 | 16619.996 | 101.52715 | 16863 | 99.97699
16866 | 100.02454 | 16866 | 108.65916 | 16866 | 104.90754 | 16622.996 | 101.52923 | 16866 | 99.9775
16869 | 100.02499 | 16869 | 108.66421 | 16869 | 104.90754 | 16625.996 | 101.53078 | 16869 | 99.9775
16872 | 100.02545 | 16872 | 108.66927 | 16872 | 104.90754 | 16628.996 | 101.53389 | 16872 | 99.97802
16875 | 100.0259 | 16875 | 108.67386 | 16875 | 104.90802 | 16631.996 | 101.53648 | 16875 | 99.97802
16878 | 100.0259 | 16878 | 108.67845 | 16878 | 104.90802 | 16634.996 | 101.53908 | 16878 | 99.97853
16881 | 100.02636 | 16881 | 108.68351 | 16881 | 104.90897 | 16637.996 | 101.54219 | 16881 | 99.97853
16884 | 100.02681 | 16884 | 108.68856 | 16884 | 104.90944 | 16640.996 | 101.54581 | 16884 | 99.97904
16887 | 100.02681 | 16887 | 108.6927 | 16887 | 104.90992 | 16643.996 | 101.54841 | 16887 | 99.97955
16890 | 100.02727 | 16890 | 108.69729 | 16890 | 104.91039 | 16646.996 | 101.551 | 16890 | 99.97955
16893 | 100.02727 | 16893 | 108.70051 | 16893 | 104.91134 | 16649.996 | 101.55307 | 16893 | 99.98006
16896 | 100.02772 | 16896 | 108.70372 | 16896 | 104.91229 | 16652.996 | 101.55411 | 16896 | 99.98006
16899 | 100.02772 | 16899 | 108.70648 | 16899 | 104.91324 | 16655.996 | 101.55463 | 16899 | 99.98006
16902 | 100.02817 | 16902 | 108.70877 | 16902 | 104.91419 | 16658.996 | 101.55515 | 16902 | 99.98057
16905 | 100.02863 | 16905 | 108.70969 | 16905 | 104.91514 | 16661.996 | 101.55515 | 16905 | 99.98057
16908 | 100.02863 | 16908 | 108.71061 | 16908 | 104.91657 | 16664.996 | 101.55307 | 16908 | 99.98057
16911 | 100.02908 | 16911 | 108.71199 | 16911 | 104.91799 | 16667.996 | 101.55204 | 16911 | 99.98057
16914 | 100.02908 | 16914 | 108.71291 | 16914 | 104.91942 | 16670.996 | 101.55048 | 16914 | 99.98108
16917 | 100.02954 | 16917 | 108.71291 | 16917 | 104.92179 | 16673.996 | 101.54841 | 16917 | 99.98108
16920 | 100.02999 | 16920 | 108.71291 | 16920 | 104.92417 | 16676.996 | 101.54633 | 16920 | 99.98108
16923 | 100.02999 | 16923 | 108.71383 | 16923 | 104.92702 | 16679.996 | 101.54478 | 16923 | 99.98108
16926 | 100.03045 | 16926 | 108.71429 | 16926 | 104.93034 | 16682.996 | 101.5427 | 16926 | 99.98108
16929 | 100.03045 | 16929 | 108.71475 | 16929 | 104.93462 | 16685.996 | 101.54167 | 16929 | 99.98159
16932 | 100.03045 | 16932 | 108.71613 | 16932 | 104.93842 | 16688.996 | 101.54063 | 16932 | 99.98159
16935 | 100.0309 | 16935 | 108.7175 | 16935 | 104.94222 | 16691.996 | 101.54011 | 16935 | 99.98159
16938 | 100.0309 | 16938 | 108.71934 | 16938 | 104.94554 | 16694.996 | 101.53959 | 16938 | 99.98211
16941 | 100.03136 | 16941 | 108.7221 | 16941 | 104.94934 | 16697.996 | 101.53908 | 16941 | 99.98211
16944 | 100.03136 | 16944 | 108.72439 | 16944 | 104.95219 | 16700.996 | 101.53908 | 16944 | 99.98211
16947 | 100.03181 | 16947 | 108.72715 | 16947 | 104.95409 | 16703.996 | 101.53908 | 16947 | 99.98262
16950 | 100.03181 | 16950 | 108.72991 | 16950 | 104.95599 | 16706.996 | 101.53908 | 16950 | 99.98262
16953 | 100.03226 | 16953 | 108.73312 | 16953 | 104.95599 | 16709.996 | 101.53908 | 16953 | 99.98313
16956 | 100.03226 | 16956 | 108.73634 | 16956 | 104.95599 | 16712.996 | 101.53908 | 16956 | 99.98313
16959 | 100.03272 | 16959 | 108.7391 | 16959 | 104.95552 | 16715.996 | 101.53908 | 16959 | 99.98364
16962 | 100.03272 | 16962 | 108.74185 | 16962 | 104.95552 | 16718.996 | 101.53959 | 16962 | 99.98364
16965 | 100.03272 | 16965 | 108.74507 | 16965 | 104.95362 | 16721.996 | 101.53959 | 16965 | 99.98415
16968 | 100.03317 | 16968 | 108.74782 | 16968 | 104.95267 | 16724.996 | 101.54011 | 16968 | 99.98415
16971 | 100.03317 | 16971 | 108.75058 | 16971 | 104.95172 | 16727.996 | 101.54115 | 16971 | 99.98466
16974 | 100.03317 | 16974 | 108.75334 | 16974 | 104.95077 | 16730.996 | 101.54167 | 16974 | 99.98466
16977 | 100.03363 | 16977 | 108.75563 | 16977 | 104.95029 | 16733.996 | 101.54219 | 16977 | 99.98466
16980 | 100.03363 | 16980 | 108.75839 | 16980 | 104.94982 | 16736.996 | 101.54322 | 16980 | 99.98466
16983 | 100.03363 | 16983 | 108.76115 | 16983 | 104.94934 | 16739.996 | 101.54374 | 16983 | 99.98517
16986 | 100.03408 | 16986 | 108.76344 | 16986 | 104.94934 | 16742.996 | 101.54478 | 16986 | 99.98517
16989 | 100.03408 | 16989 | 108.76574 | 16989 | 104.94982 | 16745.996 | 101.5453 | 16989 | 99.98568
16992 | 100.03408 | 16992 | 108.7685 | 16992 | 104.95029 | 16748.996 | 101.54581 | 16992 | 99.98568
16995 | 100.03408 | 16995 | 108.77079 | 16995 | 104.95077 | 16751.996 | 101.54581 | 16995 | 99.98568
16998 | 100.03408 | 16998 | 108.77309 | 16998 | 104.95124 | 16754.996 | 101.54633 | 16998 | 99.9862
17001 | 100.03408 | 17001 | 108.77539 | 17001 | 104.95267 | 16757.996 | 101.54685 | 17001 | 99.9862
17004 | 100.03408 | 17004 | 108.77768 | 17004 | 104.95362 | 16760.996 | 101.54685 | 17004 | 99.98671
17007 | 100.03408 | 17007 | 108.77998 | 17007 | 104.95457 | 16763.996 | 101.54737 | 17007 | 99.98722
17010 | 100.03454 | 17010 | 108.78228 | 17010 | 104.95552 | 16766.996 | 101.54789 | 17010 | 99.98722
17013 | 100.03454 | 17013 | 108.78458 | 17013 | 104.95647 | 16769.996 | 101.54841 | 17013 | 99.98773
17016 | 100.03454 | 17016 | 108.78687 | 17016 | 104.95789 | 16772.996 | 101.54944 | 17016 | 99.98773
17019 | 100.03454 | 17019 | 108.78963 | 17019 | 104.95884 | 16775.996 | 101.55048 | 17019 | 99.98773
17022 | 100.03454 | 17022 | 108.79193 | 17022 | 104.95979 | 16778.996 | 101.55152 | 17022 | 99.98773
17025 | 100.03499 | 17025 | 108.79514 | 17025 | 104.96027 | 16781.996 | 101.55255 | 17025 | 99.98824
17028 | 100.03499 | 17028 | 108.79836 | 17028 | 104.96122 | 16784.996 | 101.55515 | 17028 | 99.98824
17031 | 100.03545 | 17031 | 108.80203 | 17031 | 104.96217 | 16787.996 | 101.55774 | 17031 | 99.98875
17034 | 100.0359 | 17034 | 108.80617 | 17034 | 104.96264 | 16790.996 | 101.56033 | 17034 | 99.98875
17037 | 100.0359 | 17037 | 108.81122 | 17037 | 104.96359 | 16793.996 | 101.56292 | 17037 | 99.98926
17040 | 100.03635 | 17040 | 108.81581 | 17040 | 104.96454 | 16796.996 | 101.56655 | 17040 | 99.98926
17043 | 100.03681 | 17043 | 108.82041 | 17043 | 104.96549 | 16799.996 | 101.56914 | 17043 | 99.98977
17046 | 100.03681 | 17046 | 108.82454 | 17046 | 104.96644 | 16802.996 | 101.57173 | 17046 | 99.98977
17049 | 100.03726 | 17049 | 108.82868 | 17049 | 104.96834 | 16805.996 | 101.57381 | 17049 | 99.99029
17052 | 100.03726 | 17052 | 108.83189 | 17052 | 104.96977 | 16808.996 | 101.57433 | 17052 | 99.9908
17055 | 100.03772 | 17055 | 108.83419 | 17055 | 104.97167 | 16811.996 | 101.57484 | 17055 | 99.99131
17058 | 100.03772 | 17058 | 108.83649 | 17058 | 104.97309 | 16814.996 | 101.57484 | 17058 | 99.99182
17061 | 100.03817 | 17061 | 108.83649 | 17061 | 104.97594 | 16817.996 | 101.57484 | 17061 | 99.99182
17064 | 100.03817 | 17064 | 108.83741 | 17064 | 104.97879 | 16820.996 | 101.57277 | 17064 | 99.99233
17067 | 100.03863 | 17067 | 108.83832 | 17067 | 104.98212 | 16823.996 | 101.57122 | 17067 | 99.99284
17070 | 100.03863 | 17070 | 108.83924 | 17070 | 104.98497 | 16826.996 | 101.56966 | 17070 | 99.99335
17073 | 100.03863 | 17073 | 108.84016 | 17073 | 104.98877 | 16829.996 | 101.56811 | 17073 | 99.99386
17076 | 100.03863 | 17076 | 108.84062 | 17076 | 104.99209 | 16832.996 | 101.56655 | 17076 | 99.99438
17079 | 100.03863 | 17079 | 108.84154 | 17079 | 104.99542 | 16835.996 | 101.56499 | 17079 | 99.99489
17082 | 100.03863 | 17082 | 108.84246 | 17082 | 104.99827 | 16838.996 | 101.56344 | 17082 | 99.99489
17085 | 100.03817 | 17085 | 108.84384 | 17085 | 105.00064 | 16841.996 | 101.56188 | 17085 | 99.99489
17088 | 100.03726 | 17088 | 108.84476 | 17088 | 105.00254 | 16844.996 | 101.56085 | 17088 | 99.99386
17091 | 100.0359 | 17091 | 108.84613 | 17091 | 105.00397 | 16847.996 | 101.55981 | 17091 | 99.99284
17094 | 100.03454 | 17094 | 108.84751 | 17094 | 105.00539 | 16850.996 | 101.55877 | 17094 | 99.99182
17097 | 100.03454 | 17097 | 108.84889 | 17097 | 105.00444 | 16853.996 | 101.55826 | 17097 | 99.99182
17100 | 100.03408 | 17100 | 108.85073 | 17100 | 105.00444 | 16856.996 | 101.55722 | 17100 | 99.99182
17103 | 100.03499 | 17103 | 108.85211 | 17103 | 105.00444 | 16859.996 | 101.5567 | 17103 | 99.99233
17106 | 100.0359 | 17106 | 108.85348 | 17106 | 105.00397 | 16862.996 | 101.5567 | 17106 | 99.99335
17109 | 100.03681 | 17109 | 108.85532 | 17109 | 105.00302 | 16865.996 | 101.55618 | 17109 | 99.99438
17112 | 100.03999 | 17112 | 108.8567 | 17112 | 105.00207 | 16868.996 | 101.55618 | 17112 | 99.99744
17115 | 100.04135 | 17115 | 108.85854 | 17115 | 105.00159 | 16871.996 | 101.5567 | 17115 | 99.99949
17118 | 100.04272 | 17118 | 108.86038 | 17118 | 105.00064 | 16874.996 | 101.5567 | 17118 | 100.00051
17121 | 100.04363 | 17121 | 108.86221 | 17121 | 105.00017 | 16877.996 | 101.55722 | 17121 | 100.00102
17124 | 100.04363 | 17124 | 108.86451 | 17124 | 105.00017 | 16880.996 | 101.55774 | 17124 | 100.00102
17127 | 100.04408 | 17127 | 108.86681 | 17127 | 104.99969 | 16883.996 | 101.55877 | 17127 | 100.00102
17130 | 100.04453 | 17130 | 108.86956 | 17130 | 104.99922 | 16886.996 | 101.55929 | 17130 | 100.00102
17133 | 100.04453 | 17133 | 108.87278 | 17133 | 104.99922 | 16889.996 | 101.56033 | 17133 | 100.00051
17136 | 100.04453 | 17136 | 108.876 | 17136 | 104.99922 | 16892.996 | 101.56188 | 17136 | 99.99949
17139 | 100.04453 | 17139 | 108.87967 | 17139 | 104.99969 | 16895.996 | 101.56396 | 17139 | 99.99949
17142 | 100.04453 | 17142 | 108.88335 | 17142 | 104.99969 | 16898.996 | 101.56603 | 17142 | 99.99898
17145 | 100.04453 | 17145 | 108.8884 | 17145 | 105.00017 | 16901.996 | 101.56811 | 17145 | 99.99898
17148 | 100.04408 | 17148 | 108.89253 | 17148 | 105.00064 | 16904.996 | 101.57173 | 17148 | 99.99898
17151 | 100.04408 | 17151 | 108.89667 | 17151 | 105.00112 | 16907.996 | 101.57484 | 17151 | 99.99898
17154 | 100.04363 | 17154 | 108.9008 | 17154 | 105.00112 | 16910.996 | 101.57744 | 17154 | 99.99898
17157 | 100.04317 | 17157 | 108.90402 | 17157 | 105.00207 | 16913.996 | 101.58003 | 17157 | 99.99898
17160 | 100.04272 | 17160 | 108.90723 | 17160 | 105.00254 | 16916.996 | 101.5821 | 17160 | 99.99898
17163 | 100.04272 | 17163 | 108.90999 | 17163 | 105.00302 | 16919.996 | 101.58366 | 17163 | 99.99898
17166 | 100.04226 | 17166 | 108.91229 | 17166 | 105.00397 | 16922.996 | 101.58521 | 17166 | 99.99898
17169 | 100.04226 | 17169 | 108.91321 | 17169 | 105.00444 | 16925.996 | 101.58625 | 17169 | 99.99949
17172 | 100.04181 | 17172 | 108.91413 | 17172 | 105.00539 | 16928.996 | 101.58521 | 17172 | 99.99949
17175 | 100.04181 | 17175 | 108.91504 | 17175 | 105.00634 | 16931.996 | 101.58469 | 17175 | 99.99949
17178 | 100.04181 | 17178 | 108.91596 | 17178 | 105.00682 | 16934.996 | 101.58366 | 17178 | 99.99949
17181 | 100.04181 | 17181 | 108.91596 | 17181 | 105.00777 | 16937.996 | 101.58262 | 17181 | 100
17184 | 100.04181 | 17184 | 108.91642 | 17184 | 105.00872 | 16940.996 | 101.58106 | 17184 | 100
17187 | 100.04181 | 17187 | 108.91688 | 17187 | 105.00919 | 16943.996 | 101.57951 | 17187 | 100.00051
17190 | 100.04181 | 17190 | 108.91734 | 17190 | 105.01014 | 16946.996 | 101.57795 | 17190 | 100.00051
17193 | 100.04181 | 17193 | 108.91826 | 17193 | 105.01109 | 16949.996 | 101.5764 | 17193 | 100.00102
17196 | 100.04181 | 17196 | 108.91872 | 17196 | 105.01204 | 16952.996 | 101.57484 | 17196 | 100.00153
17199 | 100.04181 | 17199 | 108.91964 | 17199 | 105.01299 | 16955.996 | 101.57381 | 17199 | 100.00153
17202 | 100.04135 | 17202 | 108.9201 | 17202 | 105.01394 | 16958.996 | 101.57277 | 17202 | 100.00205
17205 | 100.04135 | 17205 | 108.92148 | 17205 | 105.01442 | 16961.996 | 101.57173 | 17205 | 100.00256
17208 | 100.0409 | 17208 | 108.92239 | 17208 | 105.01537 | 16964.996 | 101.57122 | 17208 | 100.00256
17211 | 100.0409 | 17211 | 108.92377 | 17211 | 105.01632 | 16967.996 | 101.57122 | 17211 | 100.00256
17214 | 100.04044 | 17214 | 108.92469 | 17214 | 105.01727 | 16970.996 | 101.5707 | 17214 | 100.00307
17217 | 100.04044 | 17217 | 108.92653 | 17217 | 105.01869 | 16973.996 | 101.5707 | 17217 | 100.00307
17220 | 100.03999 | 17220 | 108.92837 | 17220 | 105.02012 | 16976.996 | 101.57122 | 17220 | 100.00307
17223 | 100.03999 | 17223 | 108.9302 | 17223 | 105.02249 | 16979.996 | 101.57122 | 17223 | 100.00307
17226 | 100.03999 | 17226 | 108.93204 | 17226 | 105.02439 | 16982.996 | 101.57122 | 17226 | 100.00256
17229 | 100.03954 | 17229 | 108.93434 | 17229 | 105.02819 | 16985.996 | 101.57122 | 17229 | 100.00256
17232 | 100.03954 | 17232 | 108.93618 | 17232 | 105.03152 | 16988.996 | 101.57122 | 17232 | 100.00256
17235 | 100.03908 | 17235 | 108.93847 | 17235 | 105.03484 | 16991.996 | 101.57122 | 17235 | 100.00205
17238 | 100.03908 | 17238 | 108.94031 | 17238 | 105.03864 | 16994.996 | 101.57122 | 17238 | 100.00205
17241 | 100.03908 | 17241 | 108.94261 | 17241 | 105.04244 | 16997.996 | 101.57122 | 17241 | 100.00205
17244 | 100.03863 | 17244 | 108.94445 | 17244 | 105.04576 | 17000.996 | 101.57122 | 17244 | 100.00153
17247 | 100.03863 | 17247 | 108.94628 | 17247 | 105.04861 | 17003.996 | 101.57122 | 17247 | 100.00153
17250 | 100.03817 | 17250 | 108.94812 | 17250 | 105.05099 | 17006.996 | 101.57122 | 17250 | 100.00153
17253 | 100.03772 | 17253 | 108.9495 | 17253 | 105.05194 | 17009.996 | 101.57122 | 17253 | 100.00153
17256 | 100.03772 | 17256 | 108.95134 | 17256 | 105.05289 | 17012.996 | 101.57173 | 17256 | 100.00153
17259 | 100.03726 | 17259 | 108.95317 | 17259 | 105.05289 | 17015.996 | 101.57225 | 17259 | 100.00153
17262 | 100.03681 | 17262 | 108.95501 | 17262 | 105.05289 | 17018.996 | 101.57225 | 17262 | 100.00153
17265 | 100.03681 | 17265 | 108.95685 | 17265 | 105.05051 | 17021.996 | 101.57277 | 17265 | 100.00205
17268 | 100.03681 | 17268 | 108.95869 | 17268 | 105.04909 | 17024.996 | 101.57381 | 17268 | 100.00256
17271 | 100.03635 | 17271 | 108.96098 | 17271 | 105.04766 | 17027.996 | 101.57433 | 17271 | 100.00307
17274 | 100.0359 | 17274 | 108.96374 | 17274 | 105.04624 | 17030.996 | 101.57536 | 17274 | 100.00256
17277 | 100.03499 | 17277 | 108.96696 | 17277 | 105.04386 | 17033.996 | 101.5764 | 17277 | 100.00256
17280 | 100.03454 | 17280 | 108.97017 | 17280 | 105.04244 | 17036.996 | 101.57847 | 17280 | 100.00205
17283 | 100.03454 | 17283 | 108.97385 | 17283 | 105.04149 | 17039.996 | 101.58055 | 17283 | 100.00205
17286 | 100.03408 | 17286 | 108.97752 | 17286 | 105.04006 | 17042.996 | 101.58314 | 17286 | 100.00256
17289 | 100.03408 | 17289 | 108.98212 | 17289 | 105.04006 | 17045.996 | 101.58573 | 17289 | 100.00307
17292 | 100.03454 | 17292 | 108.98625 | 17292 | 105.04006 | 17048.996 | 101.58884 | 17292 | 100.0046
17295 | 100.03499 | 17295 | 108.99038 | 17295 | 105.04006 | 17051.996 | 101.59247 | 17295 | 100.00716
17298 | 100.0359 | 17298 | 108.99452 | 17298 | 105.04006 | 17054.996 | 101.59506 | 17298 | 100.01023
17301 | 100.03726 | 17301 | 108.99774 | 17301 | 105.04101 | 17057.996 | 101.59817 | 17301 | 100.01329
17304 | 100.0409 | 17304 | 109.00095 | 17304 | 105.04149 | 17060.996 | 101.60076 | 17304 | 100.02096
17307 | 100.04363 | 17307 | 109.00371 | 17307 | 105.04244 | 17063.996 | 101.60232 | 17307 | 100.0271
17310 | 100.04681 | 17310 | 109.006 | 17310 | 105.04291 | 17066.996 | 101.60335 | 17310 | 100.03374
17313 | 100.0518 | 17313 | 109.00692 | 17313 | 105.04386 | 17069.996 | 101.60439 | 17313 | 100.04141
17316 | 100.08043 | 17316 | 109.00784 | 17316 | 105.04434 | 17072.996 | 101.60335 | 17316 | 100.08947
17319 | 100.22358 | 17319 | 109.00876 | 17319 | 105.04529 | 17075.996 | 101.60232 | 17319 | 100.24234
17322 | 100.70754 | 17322 | 109.00922 | 17322 | 105.04576 | 17078.996 | 101.60128 | 17322 | 100.54449
17325 | 101.53733 | 17325 | 109.0083 | 17325 | 105.04624 | 17081.996 | 101.60024 | 17325 | 100.94123
17328 | 103.29869 | 17328 | 109.0083 | 17328 | 105.04719 | 17084.996 | 101.59765 | 17328 | 101.47601
17331 | 105.49267 | 17331 | 109.0083 | 17331 | 105.04766 | 17087.996 | 101.59558 | 17331 | 102.03073
17334 | 108.12699 | 17334 | 109.0083 | 17334 | 105.04861 | 17090.996 | 101.59402 | 17334 | 102.60589
17337 | 111.03032 | 17337 | 109.00876 | 17337 | 105.04909 | 17093.996 | 101.59195 | 17337 | 103.18566
17340 | 114.3481 | 17340 | 109.00922 | 17340 | 105.05004 | 17096.996 | 101.5904 | 17340 | 103.76543
17343 | 117.78357 | 17343 | 109.00968 | 17343 | 105.05051 | 17099.996 | 101.58884 | 17343 | 104.34265
17346 | 121.25677 | 17346 | 109.0106 | 17346 | 105.05146 | 17102.996 | 101.5878 | 17346 | 104.9173
17349 | 124.69315 | 17349 | 109.01198 | 17349 | 105.05241 | 17105.996 | 101.58677 | 17349 | 105.48531
17352 | 127.68374 | 17352 | 109.01335 | 17352 | 105.05289 | 17108.996 | 101.58625 | 17352 | 106.03492
17355 | 129.97405 | 17355 | 109.01427 | 17355 | 105.05384 | 17111.996 | 101.58573 | 17355 | 106.58146
17358 | 131.23418 | 17358 | 109.01519 | 17358 | 105.05479 | 17114.996 | 101.58521 | 17358 | 107.10857
17361 | 131.92355 | 17361 | 109.01611 | 17361 | 105.05621 | 17117.996 | 101.58521 | 17361 | 107.62392
17364 | 132.14349 | 17364 | 109.01749 | 17364 | 105.05764 | 17120.996 | 101.58521 | 17364 | 108.10655
17367 | 132.34389 | 17367 | 109.01887 | 17367 | 105.05906 | 17123.996 | 101.58521 | 17367 | 108.56975
17370 | 132.52067 | 17370 | 109.02025 | 17370 | 105.06049 | 17126.996 | 101.58521 | 17370 | 109.00125
17373 | 132.6829 | 17373 | 109.02162 | 17373 | 105.06334 | 17129.996 | 101.58521 | 17373 | 109.40822
17376 | 132.81332 | 17376 | 109.023 | 17376 | 105.06571 | 17132.996 | 101.58573 | 17376 | 109.7482
17379 | 132.94283 | 17379 | 109.02484 | 17379 | 105.06809 | 17135.996 | 101.58573 | 17379 | 110.02735
17382 | 133.0628 | 17382 | 109.02668 | 17382 | 105.07094 | 17138.996 | 101.58625 | 17382 | 110.26867
17385 | 133.17322 | 17385 | 109.02851 | 17385 | 105.07474 | 17141.996 | 101.58625 | 17385 | 110.48442
17388 | 133.27411 | 17388 | 109.03081 | 17388 | 105.07806 | 17144.996 | 101.58677 | 17388 | 110.65569
17391 | 133.37453 | 17391 | 109.03265 | 17391 | 105.08091 | 17147.996 | 101.58677 | 17391 | 110.81316
17394 | 133.46996 | 17394 | 109.03495 | 17394 | 105.08424 | 17150.996 | 101.58729 | 17394 | 110.95325
17397 | 133.56267 | 17397 | 109.03724 | 17397 | 105.08661 | 17153.996 | 101.58729 | 17397 | 111.08924
17400 | 133.64219 | 17400 | 109.03908 | 17400 | 105.08899 | 17156.996 | 101.58729 | 17400 | 111.20121
17403 | 133.72172 | 17403 | 109.04046 | 17403 | 105.09136 | 17159.996 | 101.5878 | 17403 | 111.31624
17406 | 133.79761 | 17406 | 109.0423 | 17406 | 105.09279 | 17162.996 | 101.5878 | 17406 | 111.42667
17409 | 133.87304 | 17409 | 109.04322 | 17409 | 105.09326 | 17165.996 | 101.5878 | 17409 | 111.5325
17412 | 133.94075 | 17412 | 109.04459 | 17412 | 105.09374 | 17168.996 | 101.5878 | 17412 | 111.62351
17415 | 134.00937 | 17415 | 109.04551 | 17415 | 105.09374 | 17171.996 | 101.58729 | 17415 | 111.71605
17418 | 134.07617 | 17418 | 109.04643 | 17418 | 105.09326 | 17174.996 | 101.58729 | 17418 | 111.80296
17421 | 134.14206 | 17421 | 109.04689 | 17421 | 105.09184 | 17177.996 | 101.58729 | 17421 | 111.88374
17424 | 134.19978 | 17424 | 109.04827 | 17424 | 105.09089 | 17180.996 | 101.5878 | 17424 | 111.95838
17427 | 134.25885 | 17427 | 109.04965 | 17427 | 105.08946 | 17183.996 | 101.58832 | 17427 | 112.03354
17430 | 134.31702 | 17430 | 109.05148 | 17430 | 105.08851 | 17186.996 | 101.58884 | 17430 | 112.10665
17433 | 134.37382 | 17433 | 109.05424 | 17433 | 105.08709 | 17189.996 | 101.58936 | 17433 | 112.17771
17436 | 134.42472 | 17436 | 109.057 | 17436 | 105.08614 | 17192.996 | 101.59091 | 17436 | 112.23907
17439 | 134.47652 | 17439 | 109.05975 | 17439 | 105.08519 | 17195.996 | 101.59195 | 17439 | 112.30246
17442 | 134.52787 | 17442 | 109.06297 | 17442 | 105.08424 | 17198.996 | 101.59351 | 17442 | 112.36381
17445 | 134.57786 | 17445 | 109.06756 | 17445 | 105.08424 | 17201.996 | 101.59506 | 17445 | 112.42363
17448 | 134.6233 | 17448 | 109.0717 | 17448 | 105.08376 | 17204.996 | 101.59765 | 17448 | 112.47578
17451 | 134.67011 | 17451 | 109.07583 | 17451 | 105.08376 | 17207.996 | 101.60024 | 17451 | 112.52946
17454 | 134.71601 | 17454 | 109.07997 | 17454 | 105.08376 | 17210.996 | 101.60284 | 17454 | 112.58161
17457 | 134.76099 | 17457 | 109.0841 | 17457 | 105.08471 | 17213.996 | 101.60543 | 17457 | 112.63274
17460 | 134.8028 | 17460 | 109.08778 | 17460 | 105.08519 | 17216.996 | 101.60802 | 17460 | 112.67773
17463 | 134.84506 | 17463 | 109.09145 | 17463 | 105.08519 | 17219.996 | 101.61009 | 17463 | 112.72374
17466 | 134.88687 | 17466 | 109.09421 | 17466 | 105.08614 | 17222.996 | 101.61217 | 17466 | 112.76873
17469 | 134.92822 | 17469 | 109.09605 | 17469 | 105.08661 | 17225.996 | 101.61372 | 17469 | 112.8127
17472 | 134.96685 | 17472 | 109.09742 | 17472 | 105.08709 | 17228.996 | 101.61372 | 17472 | 112.85207
17475 | 135.00593 | 17475 | 109.0988 | 17475 | 105.08804 | 17231.996 | 101.61372 | 17475 | 112.89195
17478 | 135.04456 | 17478 | 109.09972 | 17478 | 105.08851 | 17234.996 | 101.6132 | 17478 | 112.9308
17481 | 135.08273 | 17481 | 109.0988 | 17481 | 105.08899 | 17237.996 | 101.61269 | 17481 | 112.96915
17484 | 135.11908 | 17484 | 109.0988 | 17484 | 105.08946 | 17240.996 | 101.61009 | 17484 | 113.0034
17487 | 135.15544 | 17487 | 109.09834 | 17487 | 105.09041 | 17243.996 | 101.60854 | 17487 | 113.03817
17490 | 135.19179 | 17490 | 109.09834 | 17490 | 105.09089 | 17246.996 | 101.60698 | 17490 | 113.07242
17493 | 135.22769 | 17493 | 109.09742 | 17493 | 105.09136 | 17249.996 | 101.60491 | 17493 | 113.10616
17496 | 135.26177 | 17496 | 109.09696 | 17496 | 105.09184 | 17252.996 | 101.60284 | 17496 | 113.13633
17499 | 135.29586 | 17499 | 109.09651 | 17499 | 105.09279 | 17255.996 | 101.60076 | 17499 | 113.167
17502 | 135.32994 | 17502 | 109.09651 | 17502 | 105.09326 | 17258.996 | 101.59921 | 17502 | 113.19768
17505 | 135.36356 | 17505 | 109.09605 | 17505 | 105.09374 | 17261.996 | 101.59765 | 17505 | 113.22733
17508 | 135.39583 | 17508 | 109.09605 | 17508 | 105.09469 | 17264.996 | 101.59662 | 17508 | 113.25443
17511 | 135.42809 | 17511 | 109.09651 | 17511 | 105.09564 | 17267.996 | 101.59506 | 17511 | 113.28204
17514 | 135.45945 | 17514 | 109.09651 | 17514 | 105.09659 | 17270.996 | 101.59402 | 17514 | 113.30913
17517 | 135.4908 | 17517 | 109.09742 | 17517 | 105.09754 | 17273.996 | 101.59351 | 17517 | 113.33572
17520 | 135.52034 | 17520 | 109.09834 | 17520 | 105.09896 | 17276.996 | 101.59299 | 17520 | 113.35975
17523 | 135.55033 | 17523 | 109.09972 | 17523 | 105.10086 | 17279.996 | 101.59299 | 17523 | 113.3848
17526 | 135.57987 | 17526 | 109.1011 | 17526 | 105.10276 | 17282.996 | 101.59299 | 17526 | 113.40883
17529 | 135.60941 | 17529 | 109.10386 | 17529 | 105.10561 | 17285.996 | 101.59299 | 17529 | 113.43286
17532 | 135.63804 | 17532 | 109.10569 | 17532 | 105.10846 | 17288.996 | 101.59351 | 17532 | 113.45433
17535 | 135.66667 | 17535 | 109.10799 | 17535 | 105.11179 | 17291.996 | 101.59402 | 17535 | 113.47683
17538 | 135.69575 | 17538 | 109.10983 | 17538 | 105.11511 | 17294.996 | 101.59402 | 17538 | 113.49881
17541 | 135.72393 | 17541 | 109.11167 | 17541 | 105.11891 | 17297.996 | 101.59402 | 17541 | 113.52028
17544 | 135.7521 | 17544 | 109.1135 | 17544 | 105.12271 | 17300.996 | 101.59454 | 17544 | 113.54022
17547 | 135.77982 | 17547 | 109.11534 | 17547 | 105.12604 | 17303.996 | 101.59454 | 17547 | 113.56016
17550 | 135.80754 | 17550 | 109.11718 | 17550 | 105.12889 | 17306.996 | 101.59454 | 17550 | 113.57959
17553 | 135.83526 | 17553 | 109.11902 | 17553 | 105.13079 | 17309.996 | 101.59454 | 17553 | 113.59902
17556 | 135.86207 | 17556 | 109.12085 | 17556 | 105.13269 | 17312.996 | 101.59454 | 17556 | 113.61691
17559 | 135.88888 | 17559 | 109.12223 | 17559 | 105.13364 | 17315.996 | 101.59402 | 17559 | 113.63481
17562 | 135.91569 | 17562 | 109.12407 | 17562 | 105.13459 | 17318.996 | 101.59402 | 17562 | 113.6527
17565 | 135.94205 | 17565 | 109.12545 | 17565 | 105.13364 | 17321.996 | 101.59402 | 17565 | 113.67059
17568 | 135.96795 | 17568 | 109.12728 | 17568 | 105.13269 | 17324.996 | 101.59402 | 17568 | 113.68644
17571 | 135.99386 | 17571 | 109.12866 | 17571 | 105.13174 | 17327.996 | 101.59402 | 17571 | 113.70332
17574 | 136.01976 | 17574 | 109.1305 | 17574 | 105.13079 | 17330.996 | 101.59402 | 17574 | 113.71916
17577 | 136.04521 | 17577 | 109.13234 | 17577 | 105.12889 | 17333.996 | 101.59454 | 17577 | 113.73501
17580 | 136.06975 | 17580 | 109.13464 | 17580 | 105.12746 | 17336.996 | 101.59506 | 17580 | 113.75035
17583 | 136.09474 | 17583 | 109.13693 | 17583 | 105.12604 | 17339.996 | 101.59558 | 17583 | 113.76518
17586 | 136.11928 | 17586 | 109.13923 | 17586 | 105.12461 | 17342.996 | 101.59662 | 17586 | 113.78
17589 | 136.14427 | 17589 | 109.1429 | 17589 | 105.12366 | 17345.996 | 101.59765 | 17589 | 113.79483
17592 | 136.16836 | 17592 | 109.14612 | 17592 | 105.12271 | 17348.996 | 101.59973 | 17592 | 113.80864
17595 | 136.1929 | 17595 | 109.14934 | 17595 | 105.12176 | 17351.996 | 101.6018 | 17595 | 113.82244
17598 | 136.21698 | 17598 | 109.15301 | 17598 | 105.12129 | 17354.996 | 101.60439 | 17598 | 113.83624
17601 | 136.24152 | 17601 | 109.15761 | 17601 | 105.12129 | 17357.996 | 101.60647 | 17601 | 113.84954
17604 | 136.2656 | 17604 | 109.16174 | 17604 | 105.12129 | 17360.996 | 101.61009 | 17604 | 113.86232
17607 | 136.28969 | 17607 | 109.16587 | 17607 | 105.12081 | 17363.996 | 101.61269 | 17607 | 113.8751
17610 | 136.31332 | 17610 | 109.16955 | 17610 | 105.12081 | 17366.996 | 101.6158 | 17610 | 113.88788
17613 | 136.33695 | 17613 | 109.17322 | 17613 | 105.12129 | 17369.996 | 101.61839 | 17613 | 113.90015
17616 | 136.35967 | 17616 | 109.17644 | 17616 | 105.12129 | 17372.996 | 101.62098 | 17616 | 113.91242
17619 | 136.38285 | 17619 | 109.17966 | 17619 | 105.12129 | 17375.996 | 101.62305 | 17619 | 113.92418
17622 | 136.40557 | 17622 | 109.18195 | 17622 | 105.12176 | 17378.996 | 101.62409 | 17622 | 113.93594
17625 | 136.42829 | 17625 | 109.18287 | 17625 | 105.12224 | 17381.996 | 101.62565 | 17625 | 113.9477
17628 | 136.45056 | 17628 | 109.18379 | 17628 | 105.12224 | 17384.996 | 101.62461 | 17628 | 113.95843
17631 | 136.47328 | 17631 | 109.18425 | 17631 | 105.12271 | 17387.996 | 101.62461 | 17631 | 113.96968
17634 | 136.49554 | 17634 | 109.18425 | 17634 | 105.12319 | 17390.996 | 101.62357 | 17634 | 113.98042
17637 | 136.51781 | 17637 | 109.18241 | 17637 | 105.12366 | 17393.996 | 101.62305 | 17637 | 113.99116
17640 | 136.53962 | 17640 | 109.18149 | 17640 | 105.12414 | 17396.996 | 101.62098 | 17640 | 114.00138
17643 | 136.56144 | 17643 | 109.18057 | 17643 | 105.12461 | 17399.996 | 101.61891 | 17643 | 114.01161
17646 | 136.5837 | 17646 | 109.17966 | 17646 | 105.12509 | 17402.996 | 101.61735 | 17646 | 114.02183
17649 | 136.60552 | 17649 | 109.17874 | 17649 | 105.12604 | 17405.996 | 101.6158 | 17649 | 114.03206
17652 | 136.62733 | 17652 | 109.17782 | 17652 | 105.12651 | 17408.996 | 101.61372 | 17652 | 114.04177
17655 | 136.64914 | 17655 | 109.17782 | 17655 | 105.12746 | 17411.996 | 101.61217 | 17655 | 114.05148
17658 | 136.6705 | 17658 | 109.17736 | 17658 | 105.12794 | 17414.996 | 101.61061 | 17658 | 114.06069
17661 | 136.69231 | 17661 | 109.17828 | 17661 | 105.12841 | 17417.996 | 101.60906 | 17661 | 114.0704
17664 | 136.71367 | 17664 | 109.17874 | 17664 | 105.12889 | 17420.996 | 101.6075 | 17664 | 114.0796
17667 | 136.73457 | 17667 | 109.1792 | 17667 | 105.12936 | 17423.996 | 101.60647 | 17667 | 114.08829
17670 | 136.75593 | 17670 | 109.18012 | 17670 | 105.12984 | 17426.996 | 101.60543 | 17670 | 114.0975
17673 | 136.77684 | 17673 | 109.18103 | 17673 | 105.12984 | 17429.996 | 101.60387 | 17673 | 114.10619
17676 | 136.79774 | 17676 | 109.18241 | 17676 | 105.13031 | 17432.996 | 101.60335 | 17676 | 114.11488
17679 | 136.81819 | 17679 | 109.18379 | 17679 | 105.13079 | 17435.996 | 101.60284 | 17679 | 114.12357
17682 | 136.83909 | 17682 | 109.18517 | 17682 | 105.13079 | 17438.996 | 101.60232 | 17682 | 114.13175
17685 | 136.85954 | 17685 | 109.18747 | 17685 | 105.13174 | 17441.996 | 101.6018 | 17685 | 114.14044
17688 | 136.87954 | 17688 | 109.18976 | 17688 | 105.13221 | 17444.996 | 101.60232 | 17688 | 114.14862
17691 | 136.89953 | 17691 | 109.1916 | 17691 | 105.13269 | 17447.996 | 101.60232 | 17691 | 114.1568
17694 | 136.91998 | 17694 | 109.19344 | 17694 | 105.13364 | 17450.996 | 101.60232 | 17694 | 114.16498
17697 | 136.93997 | 17697 | 109.19528 | 17697 | 105.13459 | 17453.996 | 101.60284 | 17697 | 114.17265
17700 | 136.95997 | 17700 | 109.19711 | 17700 | 105.13554 | 17456.996 | 101.60335 | 17700 | 114.18032
17703 | 136.97951 | 17703 | 109.19849 | 17703 | 105.13649 | 17459.996 | 101.60335 | 17703 | 114.1885
17706 | 136.9995 | 17706 | 109.19987 | 17706 | 105.13744 | 17462.996 | 101.60387 | 17706 | 114.19617
17709 | 137.01905 | 17709 | 109.20033 | 17709 | 105.13934 | 17465.996 | 101.60439 | 17709 | 114.20384
17712 | 137.03859 | 17712 | 109.20125 | 17712 | 105.14124 | 17468.996 | 101.60491 | 17712 | 114.211
17715 | 137.05767 | 17715 | 109.20217 | 17715 | 105.14409 | 17471.996 | 101.60543 | 17715 | 114.21867
17718 | 137.07721 | 17718 | 109.20354 | 17718 | 105.14694 | 17474.996 | 101.60595 | 17718 | 114.22582
17721 | 137.0963 | 17721 | 109.20446 | 17721 | 105.15121 | 17477.996 | 101.60647 | 17721 | 114.23298
17724 | 137.11538 | 17724 | 109.20584 | 17724 | 105.15501 | 17480.996 | 101.60698 | 17724 | 114.24014
17727 | 137.13447 | 17727 | 109.20722 | 17727 | 105.15929 | 17483.996 | 101.6075 | 17727 | 114.2473
17730 | 137.15356 | 17730 | 109.2086 | 17730 | 105.16309 | 17486.996 | 101.60802 | 17730 | 114.25394
17733 | 137.17219 | 17733 | 109.21044 | 17733 | 105.16736 | 17489.996 | 101.60906 | 17733 | 114.2611
17736 | 137.19082 | 17736 | 109.21227 | 17736 | 105.17021 | 17492.996 | 101.61009 | 17736 | 114.26775
17739 | 137.2099 | 17739 | 109.21457 | 17739 | 105.17306 | 17495.996 | 101.61113 | 17739 | 114.27388
17742 | 137.22854 | 17742 | 109.21641 | 17742 | 105.17496 | 17498.996 | 101.61217 | 17742 | 114.28053
17745 | 137.24717 | 17745 | 109.21962 | 17745 | 105.17449 | 17501.996 | 101.61372 | 17745 | 114.28718
17748 | 137.26534 | 17748 | 109.22238 | 17748 | 105.17449 | 17504.996 | 101.61631 | 17748 | 114.29331
17751 | 137.28352 | 17751 | 109.2256 | 17751 | 105.17354 | 17507.996 | 101.61891 | 17751 | 114.29945
17754 | 137.3017 | 17754 | 109.22927 | 17754 | 105.17259 | 17510.996 | 101.6215 | 17754 | 114.30558
17757 | 137.32033 | 17757 | 109.23386 | 17757 | 105.16879 | 17513.996 | 101.62409 | 17757 | 114.31172
17760 | 137.33805 | 17760 | 109.238 | 17760 | 105.16641 | 17516.996 | 101.62824 | 17760 | 114.31734
17763 | 137.35623 | 17763 | 109.24167 | 17763 | 105.16404 | 17519.996 | 101.63135 | 17763 | 114.32347
17766 | 137.37486 | 17766 | 109.24535 | 17766 | 105.16166 | 17522.996 | 101.63446 | 17766 | 114.3291
17769 | 137.39304 | 17769 | 109.24857 | 17769 | 105.15929 | 17525.996 | 101.63757 | 17769 | 114.33472
17772 | 137.41122 | 17772 | 109.25086 | 17772 | 105.15739 | 17528.996 | 101.63912 | 17772 | 114.34035
17775 | 137.42939 | 17775 | 109.2527 | 17775 | 105.15596 | 17531.996 | 101.64068 | 17775 | 114.34597
17778 | 137.44757 | 17778 | 109.25454 | 17778 | 105.15406 | 17534.996 | 101.64172 | 17778 | 114.35108
17781 | 137.46575 | 17781 | 109.25408 | 17781 | 105.15406 | 17537.996 | 101.64223 | 17781 | 114.35671
17784 | 137.48347 | 17784 | 109.25454 | 17784 | 105.15311 | 17540.996 | 101.64068 | 17784 | 114.36182
17787 | 137.50165 | 17787 | 109.25408 | 17787 | 105.15264 | 17543.996 | 101.63912 | 17787 | 114.36744
17790 | 137.51937 | 17790 | 109.25362 | 17790 | 105.15216 | 17546.996 | 101.63809 | 17790 | 114.37256
17793 | 137.53709 | 17793 | 109.25178 | 17793 | 105.15264 | 17549.996 | 101.63653 | 17793 | 114.37767
17796 | 137.55436 | 17796 | 109.2504 | 17796 | 105.15264 | 17552.996 | 101.63394 | 17796 | 114.38278
17799 | 137.57163 | 17799 | 109.24948 | 17799 | 105.15264 | 17555.996 | 101.63187 | 17799 | 114.38738
17802 | 137.5889 | 17802 | 109.24811 | 17802 | 105.15311 | 17558.996 | 101.62979 | 17802 | 114.39249
17805 | 137.60571 | 17805 | 109.24673 | 17805 | 105.15359 | 17561.996 | 101.62772 | 17805 | 114.3971
17808 | 137.62298 | 17808 | 109.24581 | 17808 | 105.15406 | 17564.996 | 101.62565 | 17808 | 114.40221
17811 | 137.63979 | 17811 | 109.24535 | 17811 | 105.15501 | 17567.996 | 101.62409 | 17811 | 114.40681
17814 | 137.65661 | 17814 | 109.24535 | 17814 | 105.15549 | 17570.996 | 101.62254 | 17814 | 114.41141
17817 | 137.67342 | 17817 | 109.24627 | 17817 | 105.15644 | 17573.996 | 101.62098 | 17817 | 114.41601
17820 | 137.69023 | 17820 | 109.24719 | 17820 | 105.15739 | 17576.996 | 101.61994 | 17820 | 114.42061
17823 | 137.70705 | 17823 | 109.24811 | 17823 | 105.15786 | 17579.996 | 101.61891 | 17823 | 114.42522
17826 | 137.72386 | 17826 | 109.24902 | 17826 | 105.15881 | 17582.996 | 101.61787 | 17826 | 114.42982
17829 | 137.74068 | 17829 | 109.24994 | 17829 | 105.15929 | 17585.996 | 101.61735 | 17829 | 114.43442
17832 | 137.75749 | 17832 | 109.25132 | 17832 | 105.15976 | 17588.996 | 101.61683 | 17832 | 114.43851
17835 | 137.7743 | 17835 | 109.25224 | 17835 | 105.16071 | 17591.996 | 101.61683 | 17835 | 114.44311
17838 | 137.79112 | 17838 | 109.25316 | 17838 | 105.16166 | 17594.996 | 101.61631 | 17838 | 114.4472
17841 | 137.80793 | 17841 | 109.25362 | 17841 | 105.16261 | 17597.996 | 101.61631 | 17841 | 114.4518
17844 | 137.82475 | 17844 | 109.25454 | 17844 | 105.16356 | 17600.996 | 101.6158 | 17844 | 114.45589
17847 | 137.8411 | 17847 | 109.25592 | 17847 | 105.16451 | 17603.996 | 101.6158 | 17847 | 114.46049
17850 | 137.85746 | 17850 | 109.25683 | 17850 | 105.16546 | 17606.996 | 101.6158 | 17850 | 114.46458
17853 | 137.87382 | 17853 | 109.25775 | 17853 | 105.16689 | 17609.996 | 101.6158 | 17853 | 114.46918
17856 | 137.89018 | 17856 | 109.25913 | 17856 | 105.16736 | 17612.996 | 101.61631 | 17856 | 114.47327
17859 | 137.90654 | 17859 | 109.26005 | 17859 | 105.16831 | 17615.996 | 101.61631 | 17859 | 114.47788
17862 | 137.92245 | 17862 | 109.26097 | 17862 | 105.16926 | 17618.996 | 101.61631 | 17862 | 114.48197
17865 | 137.93881 | 17865 | 109.26235 | 17865 | 105.16974 | 17621.996 | 101.61683 | 17865 | 114.48657
17868 | 137.95517 | 17868 | 109.26327 | 17868 | 105.17021 | 17624.996 | 101.61683 | 17868 | 114.49066
17871 | 137.97153 | 17871 | 109.26464 | 17871 | 105.17069 | 17627.996 | 101.61683 | 17871 | 114.49526
17874 | 137.98743 | 17874 | 109.26556 | 17874 | 105.17116 | 17630.996 | 101.61683 | 17874 | 114.49935
17877 | 138.00379 | 17877 | 109.26694 | 17877 | 105.17164 | 17633.996 | 101.61735 | 17877 | 114.50344
17880 | 138.01969 | 17880 | 109.26832 | 17880 | 105.17211 | 17636.996 | 101.61735 | 17880 | 114.50753
17883 | 138.0356 | 17883 | 109.2697 | 17883 | 105.17259 | 17639.996 | 101.61735 | 17883 | 114.51162
17886 | 138.0515 | 17886 | 109.27108 | 17886 | 105.17354 | 17642.996 | 101.61735 | 17886 | 114.51571
17889 | 138.06696 | 17889 | 109.27245 | 17889 | 105.17401 | 17645.996 | 101.61735 | 17889 | 114.5198
17892 | 138.08241 | 17892 | 109.27337 | 17892 | 105.17449 | 17648.996 | 101.61787 | 17892 | 114.52338
17895 | 138.09831 | 17895 | 109.27429 | 17895 | 105.17544 | 17651.996 | 101.61787 | 17895 | 114.52696
17898 | 138.11376 | 17898 | 109.27521 | 17898 | 105.17591 | 17654.996 | 101.61787 | 17898 | 114.53054
17901 | 138.12921 | 17901 | 109.27613 | 17901 | 105.17591 | 17657.996 | 101.61735 | 17901 | 114.53463
17904 | 138.14466 | 17904 | 109.27659 | 17904 | 105.17639 | 17660.996 | 101.61735 | 17904 | 114.53769
17907 | 138.15966 | 17907 | 109.27751 | 17907 | 105.17639 | 17663.996 | 101.61735 | 17907 | 114.54178
17910 | 138.17511 | 17910 | 109.27843 | 17910 | 105.17686 | 17666.996 | 101.61735 | 17910 | 114.54536
17913 | 138.19011 | 17913 | 109.27935 | 17913 | 105.17686 | 17669.996 | 101.61735 | 17913 | 114.54894
17916 | 138.2051 | 17916 | 109.28072 | 17916 | 105.17686 | 17672.996 | 101.61735 | 17916 | 114.55252
17919 | 138.2201 | 17919 | 109.28164 | 17919 | 105.17734 | 17675.996 | 101.61735 | 17919 | 114.55661
17922 | 138.23555 | 17922 | 109.28302 | 17922 | 105.17781 | 17678.996 | 101.61787 | 17922 | 114.56019
17925 | 138.25054 | 17925 | 109.28486 | 17925 | 105.17829 | 17681.996 | 101.61839 | 17925 | 114.56377
17928 | 138.26554 | 17928 | 109.28715 | 17928 | 105.17829 | 17684.996 | 101.61994 | 17928 | 114.56735
17931 | 138.28099 | 17931 | 109.28991 | 17931 | 105.17876 | 17687.996 | 101.6215 | 17931 | 114.57092
17934 | 138.29599 | 17934 | 109.29267 | 17934 | 105.17924 | 17690.996 | 101.62305 | 17934 | 114.5745
17937 | 138.31098 | 17937 | 109.29772 | 17937 | 105.17971 | 17693.996 | 101.62461 | 17937 | 114.57808
17940 | 138.32598 | 17940 | 109.30231 | 17940 | 105.18066 | 17696.996 | 101.62824 | 17940 | 114.58166
17943 | 138.34098 | 17943 | 109.30691 | 17943 | 105.18114 | 17699.996 | 101.63135 | 17943 | 114.58524
17946 | 138.35552 | 17946 | 109.3115 | 17946 | 105.18161 | 17702.996 | 101.63498 | 17946 | 114.58882
17949 | 138.37006 | 17949 | 109.31656 | 17949 | 105.18209 | 17705.996 | 101.6386 | 17949 | 114.59189
17952 | 138.3846 | 17952 | 109.32069 | 17952 | 105.18256 | 17708.996 | 101.64275 | 17952 | 114.59547
17955 | 138.39914 | 17955 | 109.32437 | 17955 | 105.18304 | 17711.996 | 101.64586 | 17955 | 114.59904
17958 | 138.41368 | 17958 | 109.32712 | 17958 | 105.18351 | 17714.996 | 101.64897 | 17958 | 114.60211
17961 | 138.42823 | 17961 | 109.32804 | 17961 | 105.18399 | 17717.996 | 101.65105 | 17961 | 114.60569
17964 | 138.44277 | 17964 | 109.3285 | 17964 | 105.18446 | 17720.996 | 101.65105 | 17964 | 114.60876
17967 | 138.45731 | 17967 | 109.32896 | 17967 | 105.18494 | 17723.996 | 101.65105 | 17967 | 114.61234
17970 | 138.47185 | 17970 | 109.32896 | 17970 | 105.18589 | 17726.996 | 101.65053 | 17970 | 114.6154
17973 | 138.48639 | 17973 | 109.3262 | 17973 | 105.18636 | 17729.996 | 101.64949 | 17973 | 114.61847
17976 | 138.50093 | 17976 | 109.32437 | 17976 | 105.18731 | 17732.996 | 101.64586 | 17976 | 114.62205
17979 | 138.51548 | 17979 | 109.32299 | 17979 | 105.18779 | 17735.996 | 101.64379 | 17979 | 114.62512
17982 | 138.53002 | 17982 | 109.32115 | 17982 | 105.18874 | 17738.996 | 101.6412 | 17982 | 114.6287
17985 | 138.5441 | 17985 | 109.31885 | 17985 | 105.18921 | 17741.996 | 101.6386 | 17985 | 114.63176
17988 | 138.55819 | 17988 | 109.31747 | 17988 | 105.18921 | 17744.996 | 101.63549 | 17988 | 114.63534
17991 | 138.57273 | 17991 | 109.31656 | 17991 | 105.18969 | 17747.996 | 101.6329 | 17991 | 114.63841
17994 | 138.58682 | 17994 | 109.31518 | 17994 | 105.19016 | 17750.996 | 101.63083 | 17994 | 114.64199
17997 | 138.60091 | 17997 | 109.31564 | 17997 | 105.19016 | 17753.996 | 101.62876 | 17997 | 114.64506
18000 | 138.61454 | 18000 | 109.31564 | 18000 | 105.19064 | 17756.996 | 101.6272 | 18000 | 114.64812
18003 | 138.62863 | 18003 | 109.31564 | 18003 | 105.19111 | 17759.996 | 101.62616 | 18003 | 114.65119
18006 | 138.64272 | 18006 | 109.31564 | 18006 | 105.19159 | 17762.996 | 101.62461 | 18006 | 114.65426
18009 | 138.65635 | 18009 | 109.31656 | 18009 | 105.19206 | 17765.996 | 101.62409 | 18009 | 114.65784
18012 | 138.67044 | 18012 | 109.31702 | 18012 | 105.19254 | 17768.996 | 101.62409 | 18012 | 114.66091
18015 | 138.68407 | 18015 | 109.31747 | 18015 | 105.19301 | 17771.996 | 101.62357 | 18015 | 114.66397
18018 | 138.69816 | 18018 | 109.31793 | 18018 | 105.19301 | 17774.996 | 101.62357 | 18018 | 114.66704
18021 | 138.71224 | 18021 | 109.31885 | 18021 | 105.19396 | 17777.996 | 101.62409 | 18021 | 114.67011
18024 | 138.72633 | 18024 | 109.31977 | 18024 | 105.19444 | 17780.996 | 101.62461 | 18024 | 114.67267
18027 | 138.73996 | 18027 | 109.32069 | 18027 | 105.19491 | 17783.996 | 101.62461 | 18027 | 114.67573
18030 | 138.7536 | 18030 | 109.32161 | 18030 | 105.19539 | 17786.996 | 101.62513 | 18030 | 114.6788
18033 | 138.76768 | 18033 | 109.32345 | 18033 | 105.19634 | 17789.996 | 101.62565 | 18033 | 114.68187
18036 | 138.78086 | 18036 | 109.32483 | 18036 | 105.19681 | 17792.996 | 101.62565 | 18036 | 114.68494
18039 | 138.79449 | 18039 | 109.32574 | 18039 | 105.19776 | 17795.996 | 101.62616 | 18039 | 114.688
18042 | 138.80767 | 18042 | 109.32712 | 18042 | 105.19823 | 17798.996 | 101.62616 | 18042 | 114.69056
18045 | 138.82085 | 18045 | 109.3285 | 18045 | 105.19918 | 17801.996 | 101.62616 | 18045 | 114.69363
18048 | 138.83403 | 18048 | 109.32988 | 18048 | 105.19966 | 17804.996 | 101.62616 | 18048 | 114.69618
18051 | 138.84675 | 18051 | 109.3308 | 18051 | 105.20061 | 17807.996 | 101.62616 | 18051 | 114.69874
18054 | 138.85993 | 18054 | 109.33218 | 18054 | 105.20108 | 17810.996 | 101.62616 | 18054 | 114.70181
18057 | 138.87311 | 18057 | 109.33355 | 18057 | 105.20203 | 17813.996 | 101.62668 | 18057 | 114.70436
18060 | 138.88629 | 18060 | 109.33539 | 18060 | 105.20251 | 17816.996 | 101.62668 | 18060 | 114.70743
18063 | 138.89992 | 18063 | 109.33677 | 18063 | 105.20298 | 17819.996 | 101.62668 | 18063 | 114.70999
18066 | 138.91355 | 18066 | 109.33861 | 18066 | 105.20346 | 17822.996 | 101.6272 | 18066 | 114.71306
18069 | 138.92719 | 18069 | 109.34044 | 18069 | 105.20346 | 17825.996 | 101.62772 | 18069 | 114.71561
18072 | 138.94082 | 18072 | 109.34228 | 18072 | 105.20393 | 17828.996 | 101.62772 | 18072 | 114.71817
18075 | 138.95445 | 18075 | 109.34366 | 18075 | 105.20441 | 17831.996 | 101.62824 | 18075 | 114.72072
18078 | 138.96763 | 18078 | 109.34504 | 18078 | 105.20441 | 17834.996 | 101.62824 | 18078 | 114.72379
18081 | 138.98081 | 18081 | 109.34596 | 18081 | 105.20488 | 17837.996 | 101.62876 | 18081 | 114.72635
18084 | 138.99399 | 18084 | 109.34734 | 18084 | 105.20488 | 17840.996 | 101.62927 | 18084 | 114.7289
18087 | 139.00671 | 18087 | 109.34825 | 18087 | 105.20536 | 17843.996 | 101.62979 | 18087 | 114.73146
18090 | 139.01989 | 18090 | 109.34917 | 18090 | 105.20536 | 17846.996 | 101.63031 | 18090 | 114.73402
18093 | 139.03307 | 18093 | 109.35009 | 18093 | 105.20583 | 17849.996 | 101.63083 | 18093 | 114.73657
18096 | 139.04625 | 18096 | 109.35101 | 18096 | 105.20631 | 17852.996 | 101.63187 | 18096 | 114.73862
18099 | 139.05943 | 18099 | 109.35239 | 18099 | 105.20678 | 17855.996 | 101.63238 | 18099 | 114.74117
18102 | 139.07215 | 18102 | 109.35331 | 18102 | 105.20726 | 17858.996 | 101.63342 | 18102 | 114.74373
18105 | 139.08533 | 18105 | 109.35377 | 18105 | 105.20773 | 17861.996 | 101.63446 | 18105 | 114.74629
18108 | 139.09851 | 18108 | 109.35469 | 18108 | 105.20821 | 17864.996 | 101.63498 | 18108 | 114.74884
18111 | 139.11123 | 18111 | 109.3556 | 18111 | 105.20868 | 17867.996 | 101.63549 | 18111 | 114.7514
18114 | 139.12441 | 18114 | 109.35652 | 18114 | 105.20916 | 17870.996 | 101.63653 | 18114 | 114.75396
18117 | 139.13713 | 18117 | 109.35698 | 18117 | 105.20916 | 17873.996 | 101.63653 | 18117 | 114.75651
18120 | 139.15031 | 18120 | 109.35836 | 18120 | 105.20963 | 17876.996 | 101.63705 | 18120 | 114.75907
18123 | 139.16304 | 18123 | 109.35928 | 18123 | 105.20963 | 17879.996 | 101.63705 | 18123 | 114.76162
18126 | 139.17621 | 18126 | 109.36066 | 18126 | 105.21011 | 17882.996 | 101.63705 | 18126 | 114.76367
18129 | 139.18894 | 18129 | 109.36204 | 18129 | 105.21011 | 17885.996 | 101.63705 | 18129 | 114.76623
18132 | 139.20166 | 18132 | 109.36341 | 18132 | 105.21058 | 17888.996 | 101.63705 | 18132 | 114.76878
18135 | 139.21439 | 18135 | 109.36433 | 18135 | 105.21106 | 17891.996 | 101.63705 | 18135 | 114.77134
18138 | 139.22711 | 18138 | 109.36571 | 18138 | 105.21153 | 17894.996 | 101.63705 | 18138 | 114.7739
18141 | 139.23983 | 18141 | 109.36663 | 18141 | 105.21201 | 17897.996 | 101.63705 | 18141 | 114.77696
18144 | 139.25256 | 18144 | 109.36755 | 18144 | 105.21248 | 17900.996 | 101.63653 | 18144 | 114.77952
18147 | 139.26528 | 18147 | 109.36847 | 18147 | 105.21296 | 17903.996 | 101.63653 | 18147 | 114.78208
18150 | 139.27801 | 18150 | 109.36893 | 18150 | 105.21391 | 17906.996 | 101.63653 | 18150 | 114.78514
18153 | 139.29073 | 18153 | 109.36939 | 18153 | 105.21486 | 17909.996 | 101.63653 | 18153 | 114.7877
18156 | 139.30345 | 18156 | 109.36985 | 18156 | 105.21581 | 17912.996 | 101.63653 | 18156 | 114.79026
18159 | 139.31618 | 18159 | 109.37076 | 18159 | 105.21628 | 17915.996 | 101.63653 | 18159 | 114.79281
18162 | 139.3289 | 18162 | 109.37168 | 18162 | 105.21676 | 17918.996 | 101.63653 | 18162 | 114.79537
18165 | 139.34163 | 18165 | 109.37306 | 18165 | 105.21771 | 17921.996 | 101.63653 | 18165 | 114.79792
18168 | 139.35435 | 18168 | 109.37444 | 18168 | 105.21818 | 17924.996 | 101.63653 | 18168 | 114.80048
18171 | 139.36707 | 18171 | 109.37582 | 18171 | 105.21866 | 17927.996 | 101.63705 | 18171 | 114.80304
18174 | 139.37934 | 18174 | 109.37674 | 18174 | 105.21913 | 17930.996 | 101.63705 | 18174 | 114.80559
18177 | 139.39207 | 18177 | 109.37857 | 18177 | 105.21913 | 17933.996 | 101.63705 | 18177 | 114.80815
18180 | 139.40434 | 18180 | 109.37949 | 18180 | 105.21961 | 17936.996 | 101.63705 | 18180 | 114.81071
18183 | 139.41661 | 18183 | 109.38041 | 18183 | 105.22008 | 17939.996 | 101.63705 | 18183 | 114.81326
18186 | 139.42888 | 18186 | 109.38133 | 18186 | 105.22056 | 17942.996 | 101.63757 | 18186 | 114.81531
18189 | 139.44114 | 18189 | 109.38179 | 18189 | 105.22103 | 17945.996 | 101.63757 | 18189 | 114.81786
18192 | 139.45341 | 18192 | 109.38179 | 18192 | 105.22151 | 17948.996 | 101.63705 | 18192 | 114.82042
18195 | 139.46523 | 18195 | 109.38225 | 18195 | 105.22198 | 17951.996 | 101.63705 | 18195 | 114.82298
18198 | 139.4775 | 18198 | 109.38271 | 18198 | 105.22198 | 17954.996 | 101.63705 | 18198 | 114.82502
18201 | 139.48977 | 18201 | 109.38271 | 18201 | 105.22246 | 17957.996 | 101.63705 | 18201 | 114.82758
18204 | 139.50158 | 18204 | 109.38317 | 18204 | 105.22293 | 17960.996 | 101.63705 | 18204 | 114.82962
18207 | 139.5134 | 18207 | 109.38363 | 18207 | 105.22341 | 17963.996 | 101.63705 | 18207 | 114.83218
18210 | 139.52567 | 18210 | 109.38455 | 18210 | 105.22436 | 17966.996 | 101.63705 | 18210 | 114.83422
18213 | 139.53748 | 18213 | 109.38593 | 18213 | 105.22531 | 17969.996 | 101.63705 | 18213 | 114.83678
18216 | 139.54975 | 18216 | 109.38684 | 18216 | 105.22673 | 17972.996 | 101.63705 | 18216 | 114.83934
18219 | 139.56157 | 18219 | 109.38822 | 18219 | 105.22816 | 17975.996 | 101.63705 | 18219 | 114.84189
18222 | 139.57384 | 18222 | 109.3896 | 18222 | 105.22958 | 17978.996 | 101.63757 | 18222 | 114.84394
18225 | 139.58611 | 18225 | 109.39098 | 18225 | 105.23243 | 17981.996 | 101.63757 | 18225 | 114.84649
18228 | 139.59792 | 18228 | 109.39236 | 18228 | 105.23481 | 17984.996 | 101.63757 | 18228 | 114.84854
18231 | 139.61019 | 18231 | 109.39373 | 18231 | 105.23718 | 17987.996 | 101.63757 | 18231 | 114.8511
18234 | 139.62246 | 18234 | 109.39511 | 18234 | 105.23956 | 17990.996 | 101.63809 | 18234 | 114.85365
18237 | 139.63473 | 18237 | 109.39603 | 18237 | 105.24288 | 17993.996 | 101.63809 | 18237 | 114.8557
18240 | 139.64655 | 18240 | 109.39741 | 18240 | 105.24621 | 17996.996 | 101.6386 | 18240 | 114.85825
18243 | 139.65882 | 18243 | 109.39833 | 18243 | 105.24858 | 17999.996 | 101.63912 | 18243 | 114.8603
18246 | 139.67063 | 18246 | 109.39925 | 18246 | 105.25096 | 18002.996 | 101.63964 | 18246 | 114.86285
18249 | 139.68245 | 18249 | 109.40063 | 18249 | 105.25286 | 18005.996 | 101.64016 | 18249 | 114.8649
18252 | 139.69381 | 18252 | 109.40154 | 18252 | 105.25428 | 18008.996 | 101.64068 | 18252 | 114.86694
18255 | 139.70562 | 18255 | 109.40246 | 18255 | 105.25476 | 18011.996 | 101.6412 | 18255 | 114.8695
18258 | 139.71698 | 18258 | 109.40338 | 18258 | 105.25523 | 18014.996 | 101.64172 | 18258 | 114.87155
18261 | 139.7288 | 18261 | 109.40476 | 18261 | 105.25381 | 18017.996 | 101.64223 | 18261 | 114.87359
18264 | 139.74061 | 18264 | 109.40568 | 18264 | 105.25286 | 18020.996 | 101.64275 | 18264 | 114.87564
18267 | 139.75243 | 18267 | 109.40706 | 18267 | 105.25191 | 18023.996 | 101.64327 | 18267 | 114.87717
18270 | 139.7647 | 18270 | 109.40798 | 18270 | 105.25048 | 18026.996 | 101.64379 | 18270 | 114.87921
18273 | 139.77651 | 18273 | 109.40935 | 18273 | 105.24858 | 18029.996 | 101.64379 | 18273 | 114.88126
18276 | 139.78878 | 18276 | 109.41027 | 18276 | 105.24716 | 18032.996 | 101.64379 | 18276 | 114.8833
18279 | 139.8006 | 18279 | 109.41119 | 18279 | 105.24573 | 18035.996 | 101.64379 | 18279 | 114.88535
18282 | 139.81196 | 18282 | 109.41165 | 18282 | 105.24431 | 18038.996 | 101.64431 | 18282 | 114.88739
18285 | 139.82377 | 18285 | 109.41211 | 18285 | 105.24288 | 18041.996 | 101.64483 | 18285 | 114.88944
18288 | 139.83513 | 18288 | 109.41257 | 18288 | 105.24193 | 18044.996 | 101.64534 | 18288 | 114.89148
18291 | 139.84649 | 18291 | 109.41303 | 18291 | 105.24051 | 18047.996 | 101.64534 | 18291 | 114.89353
18294 | 139.85786 | 18294 | 109.41349 | 18294 | 105.23956 | 18050.996 | 101.64586 | 18294 | 114.89558
18297 | 139.86967 | 18297 | 109.41487 | 18297 | 105.23861 | 18053.996 | 101.64586 | 18297 | 114.89813
18300 | 139.88103 | 18300 | 109.41579 | 18300 | 105.23813 | 18056.996 | 101.64586 | 18300 | 114.90018
18303 | 139.89285 | 18303 | 109.41716 | 18303 | 105.23718 | 18059.996 | 101.64586 | 18303 | 114.90222
18306 | 139.90466 | 18306 | 109.41808 | 18306 | 105.23671 | 18062.996 | 101.64586 | 18306 | 114.90427
18309 | 139.91648 | 18309 | 109.41992 | 18309 | 105.23671 | 18065.996 | 101.64586 | 18309 | 114.90631
18312 | 139.92829 | 18312 | 109.42084 | 18312 | 105.23718 | 18068.996 | 101.64534 | 18312 | 114.90836
18315 | 139.93965 | 18315 | 109.42222 | 18315 | 105.23718 | 18071.996 | 101.64483 | 18315 | 114.9104
18318 | 139.95101 | 18318 | 109.42314 | 18318 | 105.23766 | 18074.996 | 101.64483 | 18318 | 114.91245
18321 | 139.96283 | 18321 | 109.4236 | 18321 | 105.23813 | 18077.996 | 101.64483 | 18321 | 114.91449
18324 | 139.97373 | 18324 | 109.42451 | 18324 | 105.23861 | 18080.996 | 101.64483 | 18324 | 114.91654
18327 | 139.98509 | 18327 | 109.42589 | 18327 | 105.23908 | 18083.996 | 101.64534 | 18327 | 114.91858
18330 | 139.99646 | 18330 | 109.42681 | 18330 | 105.23956 | 18086.996 | 101.64534 | 18330 | 114.92063
18333 | 140.00782 | 18333 | 109.42773 | 18333 | 105.24003 | 18089.996 | 101.64534 | 18333 | 114.92318
18336 | 140.01872 | 18336 | 109.42865 | 18336 | 105.24003 | 18092.996 | 101.64586 | 18336 | 114.92523
18339 | 140.03008 | 18339 | 109.42957 | 18339 | 105.24051 | 18095.996 | 101.64586 | 18339 | 114.92727
18342 | 140.04144 | 18342 | 109.43049 | 18342 | 105.24098 | 18098.996 | 101.64586 | 18342 | 114.92932
18345 | 140.05235 | 18345 | 109.43141 | 18345 | 105.24098 | 18101.996 | 101.64638 | 18345 | 114.93136
18348 | 140.06371 | 18348 | 109.43186 | 18348 | 105.24146 | 18104.996 | 101.64638 | 18348 | 114.9329
18351 | 140.07507 | 18351 | 109.43232 | 18351 | 105.24241 | 18107.996 | 101.6469 | 18351 | 114.93494
18354 | 140.08643 | 18354 | 109.43324 | 18354 | 105.24288 | 18110.996 | 101.6469 | 18354 | 114.93699
18357 | 140.09779 | 18357 | 109.4337 | 18357 | 105.24383 | 18113.996 | 101.64742 | 18357 | 114.93903
18360 | 140.1087 | 18360 | 109.43416 | 18360 | 105.24431 | 18116.996 | 101.64742 | 18360 | 114.94057
18363 | 140.12006 | 18363 | 109.43462 | 18363 | 105.24526 | 18119.996 | 101.64742 | 18363 | 114.94261
18366 | 140.13142 | 18366 | 109.43554 | 18366 | 105.24621 | 18122.996 | 101.64742 | 18366 | 114.94466
18369 | 140.14278 | 18369 | 109.43646 | 18369 | 105.24716 | 18125.996 | 101.64742 | 18369 | 114.9467
18372 | 140.15414 | 18372 | 109.43738 | 18372 | 105.24763 | 18128.996 | 101.64742 | 18372 | 114.94875
18375 | 140.1655 | 18375 | 109.43876 | 18375 | 105.24858 | 18131.996 | 101.64742 | 18375 | 114.95079
18378 | 140.17641 | 18378 | 109.44013 | 18378 | 105.24953 | 18134.996 | 101.64742 | 18378 | 114.95284
18381 | 140.18777 | 18381 | 109.44151 | 18381 | 105.25001 | 18137.996 | 101.64742 | 18381 | 114.95488
18384 | 140.19868 | 18384 | 109.44289 | 18384 | 105.25096 | 18140.996 | 101.64794 | 18384 | 114.95642
18387 | 140.21004 | 18387 | 109.44427 | 18387 | 105.25143 | 18143.996 | 101.64845 | 18387 | 114.95846
18390 | 140.22094 | 18390 | 109.44519 | 18390 | 105.25238 | 18146.996 | 101.64845 | 18390 | 114.96051
18393 | 140.23185 | 18393 | 109.44565 | 18393 | 105.25286 | 18149.996 | 101.64897 | 18393 | 114.96255
18396 | 140.2423 | 18396 | 109.44657 | 18396 | 105.25381 | 18152.996 | 101.64949 | 18396 | 114.96408
18399 | 140.25321 | 18399 | 109.44702 | 18399 | 105.25428 | 18155.996 | 101.65001 | 18399 | 114.96613
18402 | 140.26366 | 18402 | 109.44794 | 18402 | 105.25476 | 18158.996 | 101.65001 | 18402 | 114.96817
18405 | 140.27457 | 18405 | 109.4484 | 18405 | 105.25571 | 18161.996 | 101.65001 | 18405 | 114.97022
18408 | 140.28502 | 18408 | 109.44886 | 18408 | 105.25618 | 18164.996 | 101.65001 | 18408 | 114.97175
18411 | 140.29547 | 18411 | 109.44932 | 18411 | 105.25666 | 18167.996 | 101.65053 | 18411 | 114.9738
18414 | 140.30638 | 18414 | 109.45024 | 18414 | 105.25713 | 18170.996 | 101.65053 | 18414 | 114.97533
18417 | 140.31728 | 18417 | 109.45116 | 18417 | 105.25808 | 18173.996 | 101.65053 | 18417 | 114.97738
18420 | 140.32819 | 18420 | 109.45208 | 18420 | 105.25856 | 18176.996 | 101.65053 | 18420 | 114.97891
18423 | 140.33909 | 18423 | 109.453 | 18423 | 105.25903 | 18179.996 | 101.65053 | 18423 | 114.98096
18426 | 140.35 | 18426 | 109.45392 | 18426 | 105.25951 | 18182.996 | 101.65105 | 18426 | 114.983
18429 | 140.36091 | 18429 | 109.45575 | 18429 | 105.25998 | 18185.996 | 101.65105 | 18429 | 114.98453
18432 | 140.37227 | 18432 | 109.45713 | 18432 | 105.25998 | 18188.996 | 101.65208 | 18432 | 114.98607
18435 | 140.38317 | 18435 | 109.45897 | 18435 | 105.25998 | 18191.996 | 101.65312 | 18435 | 114.98811
18438 | 140.39408 | 18438 | 109.46081 | 18438 | 105.25998 | 18194.996 | 101.65416 | 18438 | 114.98965
18441 | 140.40499 | 18441 | 109.4631 | 18441 | 105.25903 | 18197.996 | 101.65571 | 18441 | 114.99169
18444 | 140.41544 | 18444 | 109.4654 | 18444 | 105.25761 | 18200.996 | 101.6583 | 18444 | 114.99374
18447 | 140.42589 | 18447 | 109.46816 | 18447 | 105.25713 | 18203.996 | 101.6609 | 18447 | 114.99578
18450 | 140.4368 | 18450 | 109.47091 | 18450 | 105.25808 | 18206.996 | 101.66297 | 18450 | 114.99732
18453 | 140.44725 | 18453 | 109.47413 | 18453 | 105.25951 | 18209.996 | 101.66556 | 18453 | 114.99936
18456 | 140.45725 | 18456 | 109.47689 | 18456 | 105.26188 | 18212.996 | 101.66867 | 18456 | 115.00089
18459 | 140.4677 | 18459 | 109.47964 | 18459 | 105.26426 | 18215.996 | 101.67126 | 18459 | 115.00243
18462 | 140.47769 | 18462 | 109.48194 | 18462 | 105.26663 | 18218.996 | 101.67334 | 18462 | 115.00396
18465 | 140.48815 | 18465 | 109.48332 | 18465 | 105.27091 | 18221.996 | 101.67489 | 18465 | 115.00601
18468 | 140.4986 | 18468 | 109.4847 | 18468 | 105.27233 | 18224.996 | 101.67593 | 18468 | 115.00754
18471 | 140.50905 | 18471 | 109.48561 | 18471 | 105.27233 | 18227.996 | 101.67645 | 18471 | 115.00907
18474 | 140.5195 | 18474 | 109.48653 | 18474 | 105.27186 | 18230.996 | 101.67697 | 18474 | 115.01061
18477 | 140.52995 | 18477 | 109.48515 | 18477 | 105.26806 | 18233.996 | 101.67645 | 18477 | 115.01265
18480 | 140.54041 | 18480 | 109.4847 | 18480 | 105.26568 | 18236.996 | 101.67437 | 18480 | 115.01419
18483 | 140.55086 | 18483 | 109.48424 | 18483 | 105.26378 | 18239.996 | 101.67282 | 18483 | 115.01623
18486 | 140.56131 | 18486 | 109.48378 | 18486 | 105.26188 | 18242.996 | 101.67074 | 18486 | 115.01777
18489 | 140.57176 | 18489 | 109.4824 | 18489 | 105.25998 | 18245.996 | 101.66867 | 18489 | 115.01981
18492 | 140.58221 | 18492 | 109.48148 | 18492 | 105.25856 | 18248.996 | 101.66556 | 18492 | 115.02135
18495 | 140.59266 | 18495 | 109.48056 | 18495 | 105.25761 | 18251.996 | 101.66349 | 18495 | 115.02288
18498 | 140.60312 | 18498 | 109.47964 | 18498 | 105.25761 | 18254.996 | 101.66141 | 18498 | 115.02492
18501 | 140.61357 | 18501 | 109.47918 | 18501 | 105.25903 | 18257.996 | 101.65882 | 18501 | 115.02646
18504 | 140.62402 | 18504 | 109.47826 | 18504 | 105.26093 | 18260.996 | 101.65727 | 18504 | 115.02799
18507 | 140.63447 | 18507 | 109.4778 | 18507 | 105.26378 | 18263.996 | 101.65571 | 18507 | 115.03004
18510 | 140.64492 | 18510 | 109.4778 | 18510 | 105.26711 | 18266.996 | 101.65416 | 18510 | 115.03157
18513 | 140.65492 | 18513 | 109.4778 | 18513 | 105.27281 | 18269.996 | 101.65312 | 18513 | 115.0331
18516 | 140.66537 | 18516 | 109.47826 | 18516 | 105.27756 | 18272.996 | 101.6526 | 18516 | 115.03515
18519 | 140.67537 | 18519 | 109.47826 | 18519 | 105.28088 | 18275.996 | 101.65156 | 18519 | 115.03668
18522 | 140.68537 | 18522 | 109.47872 | 18522 | 105.28326 | 18278.996 | 101.65105 | 18522 | 115.03822
18525 | 140.69582 | 18525 | 109.47964 | 18525 | 105.28516 | 18281.996 | 101.65053 | 18525 | 115.04026
18528 | 140.70582 | 18528 | 109.4801 | 18528 | 105.28563 | 18284.996 | 101.65053 | 18528 | 115.0418
18531 | 140.71627 | 18531 | 109.48056 | 18531 | 105.28468 | 18287.996 | 101.65001 | 18531 | 115.04333
18534 | 140.72627 | 18534 | 109.48102 | 18534 | 105.28326 | 18290.996 | 101.65001 | 18534 | 115.04486
18537 | 140.73626 | 18537 | 109.48148 | 18537 | 105.27851 | 18293.996 | 101.64949 | 18537 | 115.0464
18540 | 140.74672 | 18540 | 109.48194 | 18540 | 105.27566 | 18296.996 | 101.64949 | 18540 | 115.04793
18543 | 140.75671 | 18543 | 109.4824 | 18543 | 105.27281 | 18299.996 | 101.64949 | 18543 | 115.04946
18546 | 140.76671 | 18546 | 109.48332 | 18546 | 105.26948 | 18302.996 | 101.64949 | 18546 | 115.051
18549 | 140.77671 | 18549 | 109.4847 | 18549 | 105.26663 | 18305.996 | 101.64949 | 18549 | 115.05253
18552 | 140.78716 | 18552 | 109.48561 | 18552 | 105.26378 | 18308.996 | 101.65001 | 18552 | 115.05355
18555 | 140.79716 | 18555 | 109.48653 | 18555 | 105.26093 | 18311.996 | 101.65001 | 18555 | 115.05509
18558 | 140.80761 | 18558 | 109.48791 | 18558 | 105.25761 | 18314.996 | 101.65001 | 18558 | 115.05662
18561 | 140.81761 | 18561 | 109.48929 | 18561 | 105.25476 | 18317.996 | 101.65053 | 18561 | 115.05816
18564 | 140.82806 | 18564 | 109.49067 | 18564 | 105.25143 | 18320.996 | 101.65001 | 18564 | 115.05969
18567 | 140.83851 | 18567 | 109.49205 | 18567 | 105.24811 | 18323.996 | 101.65053 | 18567 | 115.06122
18570 | 140.84851 | 18570 | 109.49342 | 18570 | 105.24526 | 18326.996 | 101.65053 | 18570 | 115.06225
18573 | 140.85896 | 18573 | 109.4948 | 18573 | 105.24146 | 18329.996 | 101.65053 | 18573 | 115.06378
18576 | 140.86896 | 18576 | 109.49618 | 18576 | 105.23671 | 18332.996 | 101.65105 | 18576 | 115.06531
18579 | 140.87941 | 18579 | 109.4971 | 18579 | 105.23053 | 18335.996 | 101.65105 | 18579 | 115.06685
18582 | 140.88941 | 18582 | 109.49802 | 18582 | 105.22341 | 18338.996 | 101.65156 | 18582 | 115.06838
18585 | 140.8994 | 18585 | 109.49848 | 18585 | 105.21106 | 18341.996 | 101.65208 | 18585 | 115.06991
18588 | 140.9094 | 18588 | 109.49894 | 18588 | 105.19871 | 18344.996 | 101.6526 | 18588 | 115.07145
18591 | 140.9194 | 18591 | 109.49986 | 18591 | 105.18541 | 18347.996 | 101.65312 | 18591 | 115.07298
18594 | 140.92985 | 18594 | 109.50123 | 18594 | 105.16831 | 18350.996 | 101.65364 | 18594 | 115.07452
18597 | 140.93985 | 18597 | 109.50215 | 18597 | 105.13791 | 18353.996 | 101.65467 | 18597 | 115.07656
18600 | 140.94984 | 18600 | 109.50353 | 18600 | 105.10894 | 18356.996 | 101.65519 | 18600 | 115.0781
18603 | 140.95939 | 18603 | 109.50537 | 18603 | 105.07474 | 18359.996 | 101.65623 | 18603 | 115.07963
18606 | 140.96939 | 18606 | 109.50675 | 18606 | 105.03532 | 18362.996 | 101.65675 | 18606 | 115.08167
18609 | 140.97938 | 18609 | 109.50904 | 18609 | 104.99114 | 18365.996 | 101.65727 | 18609 | 115.08321
18612 | 140.98893 | 18612 | 109.51042 | 18612 | 104.94887 | 18368.996 | 101.65779 | 18612 | 115.08525
18615 | 140.99892 | 18615 | 109.51134 | 18615 | 104.90042 | 18371.996 | 101.6583 | 18615 | 115.08679
18618 | 141.00847 | 18618 | 109.51272 | 18618 | 104.84912 | 18374.996 | 101.65882 | 18618 | 115.08883
18621 | 141.01801 | 18621 | 109.51272 | 18621 | 104.78595 | 18377.996 | 101.65934 | 18621 | 115.09037
18624 | 141.02801 | 18624 | 109.51318 | 18624 | 104.7223 | 18380.996 | 101.65934 | 18624 | 115.0919
18627 | 141.03755 | 18627 | 109.5141 | 18627 | 104.64868 | 18383.996 | 101.65934 | 18627 | 115.09343
18630 | 141.04755 | 18630 | 109.51456 | 18630 | 104.57315 | 18386.996 | 101.65986 | 18630 | 115.09548
18633 | 141.05709 | 18633 | 109.51456 | 18633 | 104.48338 | 18389.996 | 101.65934 | 18633 | 115.09701
18636 | 141.06709 | 18636 | 109.51502 | 18636 | 104.39361 | 18392.996 | 101.65934 | 18636 | 115.09855
18639 | 141.07708 | 18639 | 109.51547 | 18639 | 104.30004 | 18395.996 | 101.65934 | 18639 | 115.10008
18642 | 141.08663 | 18642 | 109.51639 | 18642 | 104.20314 | 18398.996 | 101.65882 | 18642 | 115.10161
18645 | 141.09662 | 18645 | 109.51731 | 18645 | 104.09342 | 18401.996 | 101.65882 | 18645 | 115.10315
18648 | 141.10617 | 18648 | 109.51823 | 18648 | 103.98417 | 18404.996 | 101.65882 | 18648 | 115.10468
18651 | 141.11526 | 18651 | 109.51869 | 18651 | 103.87065 | 18407.996 | 101.6583 | 18651 | 115.1057
18654 | 141.1248 | 18654 | 109.51915 | 18654 | 103.75143 | 18410.996 | 101.65779 | 18654 | 115.10724
18657 | 141.13389 | 18657 | 109.51869 | 18657 | 103.62698 | 18413.996 | 101.65779 | 18657 | 115.10877
18660 | 141.14298 | 18660 | 109.51731 | 18660 | 103.50349 | 18416.996 | 101.65623 | 18660 | 115.1103
18663 | 141.15252 | 18663 | 109.51685 | 18663 | 103.37762 | 18419.996 | 101.65416 | 18663 | 115.11184
18666 | 141.16161 | 18666 | 109.51731 | 18666 | 103.2508 | 18422.996 | 101.65312 | 18666 | 115.11337
18669 | 141.17115 | 18669 | 109.51731 | 18669 | 103.11543 | 18425.996 | 101.6526 | 18669 | 115.11439
18672 | 141.18069 | 18672 | 109.51823 | 18672 | 102.98196 | 18428.996 | 101.6526 | 18672 | 115.11593
18675 | 141.19069 | 18675 | 109.51869 | 18675 | 102.84706 | 18431.996 | 101.6526 | 18675 | 115.11746
18678 | 141.20023 | 18678 | 109.51961 | 18678 | 102.71121 | 18434.996 | 101.65312 | 18678 | 115.119
18681 | 141.21023 | 18681 | 109.52145 | 18681 | 102.56967 | 18437.996 | 101.65312 | 18681 | 115.12053
18684 | 141.22068 | 18684 | 109.52191 | 18684 | 102.42907 | 18440.996 | 101.65571 | 18684 | 115.12206
18687 | 141.23068 | 18687 | 109.52191 | 18687 | 102.288 | 18443.996 | 101.65623 | 18687 | 115.1236
18690 | 141.24068 | 18690 | 109.52191 | 18690 | 102.14646 | 18446.996 | 101.65571 | 18690 | 115.12513
18693 | 141.25068 | 18693 | 109.52053 | 18693 | 102.00111 | 18449.996 | 101.65467 | 18693 | 115.12666
18696 | 141.26067 | 18696 | 109.52007 | 18696 | 101.85719 | 18452.996 | 101.65364 | 18696 | 115.1282
18699 | 141.27022 | 18699 | 109.52053 | 18699 | 101.71375 | 18455.996 | 101.6526 | 18699 | 115.12973
18702 | 141.28021 | 18702 | 109.52053 | 18702 | 101.5703 | 18458.996 | 101.6526 | 18702 | 115.13127
18705 | 141.28976 | 18705 | 109.52237 | 18705 | 101.42733 | 18461.996 | 101.6526 | 18705 | 115.1328
18708 | 141.2993 | 18708 | 109.52374 | 18708 | 101.28626 | 18464.996 | 101.65312 | 18708 | 115.13433
18711 | 141.30884 | 18711 | 109.52742 | 18711 | 101.14661 | 18467.996 | 101.65312 | 18711 | 115.13587
18714 | 141.31839 | 18714 | 109.53247 | 18714 | 101.00839 | 18470.996 | 101.65416 | 18714 | 115.1374
18717 | 141.32838 | 18717 | 109.54166 | 18717 | 100.87635 | 18473.996 | 101.65623 | 18717 | 115.13894
18720 | 141.33793 | 18720 | 109.55131 | 18720 | 100.74335 | 18476.996 | 101.65934 | 18720 | 115.14047
18723 | 141.34747 | 18723 | 109.56095 | 18723 | 100.61416 | 18479.996 | 101.66245 | 18723 | 115.142
18726 | 141.35701 | 18726 | 109.57106 | 18726 | 100.48591 | 18482.996 | 101.6666 | 18726 | 115.14354
18729 | 141.36656 | 18729 | 109.58438 | 18729 | 100.37619 | 18485.996 | 101.67126 | 18729 | 115.14507
18732 | 141.3761 | 18732 | 109.59403 | 18732 | 100.26884 | 18488.996 | 101.67748 | 18732 | 115.1466
18735 | 141.38519 | 18735 | 109.6023 | 18735 | 100.17764 | 18491.996 | 101.68111 | 18735 | 115.14814
18738 | 141.39473 | 18738 | 109.60735 | 18738 | 100.09785 | 18494.996 | 101.68215 | 18738 | 115.14967
18741 | 141.40427 | 18741 | 109.6 | 18741 | 100.0551 | 18497.996 | 101.68163 | 18741 | 115.15172
18744 | 141.41336 | 18744 | 109.59311 | 18744 | 100.02897 | 18500.996 | 101.67593 | 18744 | 115.15325
18747 | 141.42245 | 18747 | 109.58301 | 18747 | 100.01947 | 18503.996 | 101.66971 | 18747 | 115.15478
18750 | 141.43199 | 18750 | 109.57382 | 18750 | 100.0152 | 18506.996 | 101.66297 | 18750 | 115.15632
18753 | 141.44108 | 18753 | 109.5605 | 18753 | 100.01615 | 18509.996 | 101.65519 | 18753 | 115.15785
18756 | 141.45062 | 18756 | 109.54993 | 18756 | 100.0133 | 18512.996 | 101.64275 | 18756 | 115.15939
18759 | 141.45971 | 18759 | 109.53982 | 18759 | 100.01092 | 18515.996 | 101.63342 | 18759 | 115.16092
18762 | 141.46926 | 18762 | 109.52972 | 18762 | 100.00902 | 18518.996 | 101.62409 | 18762 | 115.16245
18765 | 141.47834 | 18765 | 109.52237 | 18765 | 100.00902 | 18521.996 | 101.61528 | 18765 | 115.16399
18768 | 141.48743 | 18768 | 109.5141 | 18768 | 100.00807 | 18524.996 | 101.60854 | 18768 | 115.16552
18771 | 141.49652 | 18771 | 109.50629 | 18771 | 100.00712 | 18527.996 | 101.60128 | 18771 | 115.16705
18774 | 141.50561 | 18774 | 109.49894 | 18774 | 100.00617 | 18530.996 | 101.59454 | 18774 | 115.16859
18777 | 141.5147 | 18777 | 109.49296 | 18777 | 100.0057 | 18533.996 | 101.5878 | 18777 | 115.17012
18780 | 141.52333 | 18780 | 109.48653 | 18780 | 100.00522 | 18536.996 | 101.58314 | 18780 | 115.17166
18783 | 141.53242 | 18783 | 109.47964 | 18783 | 100.00475 | 18539.996 | 101.57847 | 18783 | 115.17319
18786 | 141.54196 | 18786 | 109.47275 | 18786 | 100.0038 | 18542.996 | 101.57381 | 18786 | 115.17472
18789 | 141.55105 | 18789 | 109.4654 | 18789 | 100.00332 | 18545.996 | 101.56966 | 18789 | 115.17575
18792 | 141.56014 | 18792 | 109.45621 | 18792 | 100.00285 | 18548.996 | 101.56655 | 18792 | 115.17728
18795 | 141.56923 | 18795 | 109.44473 | 18795 | 100.00237 | 18551.996 | 101.56292 | 18795 | 115.1783
18798 | 141.57832 | 18798 | 109.43232 | 18798 | 100.0019 | 18554.996 | 101.55877 | 18798 | 115.17984
18801 | 141.58741 | 18801 | 109.41395 | 18801 | 100.00142 | 18557.996 | 101.55411 | 18801 | 115.18137
18804 | 141.59604 | 18804 | 109.39649 | 18804 | 100.00095 | 18560.996 | 101.54841 | 18804 | 115.1829
18807 | 141.60513 | 18807 | 109.37398 | 18807 | 100.00047 | 18563.996 | 101.54115 | 18807 | 115.18393
18810 | 141.61422 | 18810 | 109.3478 | 18810 | 100 | 18566.996 | 101.53234 | 18810 | 115.18546
18813 | 141.62285 | 18813 | 109.30875 | 18813 | 99.99953 | 18569.996 | 101.52249 | 18813 | 115.18699
18816 | 141.63194 | 18816 | 109.2697 | 18816 | 99.99905 | 18572.996 | 101.5059 | 18816 | 115.18853
18819 | 141.64057 | 18819 | 109.22697 | 18819 | 99.99858 | 18575.996 | 101.48931 | 18819 | 115.19006
18822 | 141.64966 | 18822 | 109.18103 | 18822 | 99.9981 | 18578.996 | 101.47013 | 18822 | 115.19159
18825 | 141.65875 | 18825 | 109.12269 | 18825 | 99.9981 | 18581.996 | 101.44836 | 18825 | 115.19262
18828 | 141.6683 | 18828 | 109.06481 | 18828 | 100 | 18584.996 | 101.41829 | 18828 | 115.19415
18831 | 141.67738 | 18831 | 109.00279 | 18831 | 100 | 18587.996 | 101.39082 | 18831 | 115.19517
18834 | 141.68693 | 18834 | 108.93801 | 18834 | 99.99953 | 18590.996 | 101.35816 | 18834 | 115.19671
18837 | 141.69647 | 18837 | 108.86038 | 18837 | 99.99905 | 18593.996 | 101.32187 | 18837 | 115.19824
18840 | 141.70601 | 18840 | 108.7832 | 18840 | 99.99858 | 18596.996 | 101.27315 | 18840 | 115.19926
18843 | 141.71556 | 18843 | 108.70188 | 18843 | 99.99858 | 18599.996 | 101.22338 | 18843 | 115.2008
18846 | 141.72464 | 18846 | 108.61736 | 18846 | 99.9981 | 18602.996 | 101.16947 | 18846 | 115.20233
18849 | 141.73373 | 18849 | 108.51996 | 18849 | 99.99763 | 18605.996 | 101.11556 | 18849 | 115.20335
18852 | 141.74237 | 18852 | 108.42257 | 18852 | 99.99763 | 18608.996 | 101.05335 | 18852 | 115.20489
18855 | 141.751 | 18855 | 108.3215 | 18855 | 99.99715 | 18611.996 | 100.99218 | 18855 | 115.20642
18858 | 141.76009 | 18858 | 108.21768 | 18858 | 99.99668 | 18614.996 | 100.9305 | 18858 | 115.20744
18861 | 141.76827 | 18861 | 108.10099 | 18861 | 99.99668 | 18617.996 | 100.86777 | 18861 | 115.20898
18864 | 141.7769 | 18864 | 107.98431 | 18864 | 99.9962 | 18620.996 | 100.80038 | 18864 | 115.21051
18867 | 141.78508 | 18867 | 107.8644 | 18867 | 99.99573 | 18623.996 | 100.73507 | 18867 | 115.21153
18870 | 141.79417 | 18870 | 107.74129 | 18870 | 99.99573 | 18626.996 | 100.67027 | 18870 | 115.21307
18873 | 141.80281 | 18873 | 107.60668 | 18873 | 99.99525 | 18629.996 | 100.60599 | 18873 | 115.2146
18876 | 141.81189 | 18876 | 107.47254 | 18876 | 99.99478 | 18632.996 | 100.54275 | 18876 | 115.21562
18879 | 141.82053 | 18879 | 107.33334 | 18879 | 99.99478 | 18635.996 | 100.48106 | 18879 | 115.21716
18882 | 141.82962 | 18882 | 107.18863 | 18882 | 99.9943 | 18638.996 | 100.42144 | 18882 | 115.21869
18885 | 141.83871 | 18885 | 107.03841 | 18885 | 99.9943 | 18641.996 | 100.36287 | 18885 | 115.21971
18888 | 141.84779 | 18888 | 106.89003 | 18888 | 99.99383 | 18644.996 | 100.31155 | 18888 | 115.22074
18891 | 141.85643 | 18891 | 106.73888 | 18891 | 99.99335 | 18647.996 | 100.25971 | 18891 | 115.22227
18894 | 141.86552 | 18894 | 106.58085 | 18894 | 99.99335 | 18650.996 | 100.20787 | 18894 | 115.22329
18897 | 141.87461 | 18897 | 106.41593 | 18897 | 99.99288 | 18653.996 | 100.16122 | 18897 | 115.22483
18900 | 141.88324 | 18900 | 106.2533 | 18900 | 99.99288 | 18656.996 | 100.12752 | 18900 | 115.22585
18903 | 141.89233 | 18903 | 106.08838 | 18903 | 99.9924 | 18659.996 | 100.09175 | 18903 | 115.22687
18906 | 141.90142 | 18906 | 105.91702 | 18906 | 99.99193 | 18662.996 | 100.06739 | 18906 | 115.22841
18909 | 141.91005 | 18909 | 105.7397 | 18909 | 99.99193 | 18665.996 | 100.05287 | 18909 | 115.22943
18912 | 141.91914 | 18912 | 105.56329 | 18912 | 99.99145 | 18668.996 | 100.0508 | 18912 | 115.23045
18915 | 141.92823 | 18915 | 105.38458 | 18915 | 99.99098 | 18671.996 | 100.04303 | 18915 | 115.23198
18918 | 141.93686 | 18918 | 105.2045 | 18918 | 99.99098 | 18674.996 | 100.03629 | 18918 | 115.23301
18921 | 141.94595 | 18921 | 105.01569 | 18921 | 99.9905 | 18677.996 | 100.0311 | 18921 | 115.23403
18924 | 141.95458 | 18924 | 104.8278 | 18924 | 99.9905 | 18680.996 | 100.0114 | 18924 | 115.23505
18927 | 141.96322 | 18927 | 104.63852 | 18927 | 99.99003 | 18683.996 | 100.02229 | 18927 | 115.23607
18930 | 141.97185 | 18930 | 104.44787 | 18930 | 99.99003 | 18686.996 | 100.02229 | 18930 | 115.2371
18933 | 141.98049 | 18933 | 104.24896 | 18933 | 99.98955 | 18689.996 | 100.02177 | 18933 | 115.23812
18936 | 141.98867 | 18936 | 104.05188 | 18936 | 99.98955 | 18692.996 | 100.02125 | 18936 | 115.23914
18939 | 141.9973 | 18939 | 103.85342 | 18939 | 99.98908 | 18695.996 | 100.02125 | 18939 | 115.24016
18942 | 142.00548 | 18942 | 103.65404 | 18942 | 99.98908 | 18698.996 | 100.02074 | 18942 | 115.24119
18945 | 142.01411 | 18945 | 103.44869 | 18945 | 99.9886 | 18701.996 | 100.02022 | 18945 | 115.24221
18948 | 142.02229 | 18948 | 103.24472 | 18948 | 99.9886 | 18704.996 | 100.02022 | 18948 | 115.24323
18951 | 142.03093 | 18951 | 103.04074 | 18951 | 99.98813 | 18707.996 | 100.0197 | 18951 | 115.24477
18954 | 142.03911 | 18954 | 102.83631 | 18954 | 99.98765 | 18710.996 | 100.0197 | 18954 | 115.24579
18957 | 142.04774 | 18957 | 102.62912 | 18957 | 99.98765 | 18713.996 | 100.0197 | 18957 | 115.24681
18960 | 142.05638 | 18960 | 102.42377 | 18960 | 99.98718 | 18716.996 | 100.01918 | 18960 | 115.24834
18963 | 142.06456 | 18963 | 102.21888 | 18963 | 99.9867 | 18719.996 | 100.01918 | 18963 | 115.24937
18966 | 142.07319 | 18966 | 102.01491 | 18966 | 99.9867 | 18722.996 | 100.01866 | 18966 | 115.2509
18969 | 142.08137 | 18969 | 101.81324 | 18969 | 99.98623 | 18725.996 | 100.01866 | 18969 | 115.25192
18972 | 142.08955 | 18972 | 101.61294 | 18972 | 99.98575 | 18728.996 | 100.01814 | 18972 | 115.25346
18975 | 142.09773 | 18975 | 101.41448 | 18975 | 99.98575 | 18731.996 | 100.01814 | 18975 | 115.25448
18978 | 142.10636 | 18978 | 101.21464 | 18978 | 99.98528 | 18734.996 | 100.01762 | 18978 | 115.25601
18981 | 142.11454 | 18981 | 101.02445 | 18981 | 99.98528 | 18737.996 | 100.01711 | 18981 | 115.25704
18984 | 142.12272 | 18984 | 100.83978 | 18984 | 99.9848 | 18740.996 | 100.01711 | 18984 | 115.25857
18987 | 142.1309 | 18987 | 100.66475 | 18987 | 99.9848 | 18743.996 | 100.01659 | 18987 | 115.25959
18990 | 142.13954 | 18990 | 100.49753 | 18990 | 99.98433 | 18746.996 | 100.01607 | 18990 | 115.26113
18993 | 142.14772 | 18993 | 100.34684 | 18993 | 99.98433 | 18749.996 | 100.01555 | 18993 | 115.26215
18996 | 142.15635 | 18996 | 100.21592 | 18996 | 99.98433 | 18752.996 | 100.01503 | 18996 | 115.26317
18999 | 142.16453 | 18999 | 100.11485 | 18999 | 99.98385 | 18755.996 | 100.01503 | 18999 | 115.26471
19002 | 142.17271 | 19002 | 100.03721 | 19002 | 99.98385 | 18758.996 | 100.01451 | 19002 | 115.26573
19005 | 142.18134 | 19005 | 100.01516 | 19005 | 99.98385 | 18761.996 | 100.014 | 19005 | 115.26675
19008 | 142.18907 | 19008 | 100.00505 | 19008 | 99.98385 | 18764.996 | 100.01348 | 19008 | 115.26828
19011 | 142.19725 | 19011 | 100 | 19011 | 99.98338 | 18767.996 | 100.01348 | 19011 | 115.26931
19014 | 142.20497 | 19014 | 99.99678 | 19014 | 99.98338 | 18770.996 | 100.01296 | 19014 | 115.27084
19017 | 142.21315 | 19017 | 99.99541 | 19017 | 99.9829 | 18773.996 | 100.01296 | 19017 | 115.27237
19020 | 142.22133 | 19020 | 99.99311 | 19020 | 99.9829 | 18776.996 | 100.01296 | 19020 | 115.27391
19023 | 142.22951 | 19023 | 99.99127 | 19023 | 99.98243 | 18779.996 | 100.01244 | 19023 | 115.27493
19026 | 142.23815 | 19026 | 99.98989 | 19026 | 99.98243 | 18782.996 | 100.01244 | 19026 | 115.27646
19029 | 142.24678 | 19029 | 99.98943 | 19029 | 99.98195 | 18785.996 | 100.01244 | 19029 | 115.27749
19032 | 142.25587 | 19032 | 99.98897 | 19032 | 99.98148 | 18788.996 | 100.01244 | 19032 | 115.27902
19035 | 142.26496 | 19035 | 99.98806 | 19035 | 99.98148 | 18791.996 | 100.01244 | 19035 | 115.28004
19038 | 142.27359 | 19038 | 99.98714 | 19038 | 99.981 | 18794.996 | 100.01244 | 19038 | 115.28107
19041 | 142.28223 | 19041 | 99.98668 | 19041 | 99.98053 | 18797.996 | 100.01244 | 19041 | 115.2826
19044 | 142.29086 | 19044 | 99.98622 | 19044 | 99.98005 | 18800.996 | 100.01244 | 19044 | 115.28362
19047 | 142.2995 | 19047 | 99.98576 | 19047 | 99.98005 | 18803.996 | 100.01296 | 19047 | 115.28464
19050 | 142.30767 | 19050 | 99.9853 | 19050 | 99.97958 | 18806.996 | 100.01296 | 19050 | 115.28567
19053 | 142.31631 | 19053 | 99.98484 | 19053 | 99.97958 | 18809.996 | 100.01296 | 19053 | 115.28669
19056 | 142.32449 | 19056 | 99.98438 | 19056 | 99.9791 | 18812.996 | 100.01296 | 19056 | 115.28771
19059 | 142.33267 | 19059 | 99.98392 | 19059 | 99.9791 | 18815.996 | 100.01244 | 19059 | 115.28873
19062 | 142.34085 | 19062 | 100 | 19062 | 99.97863 | 18818.996 | 100.01244 | 19062 | 115.28976
19065 | 142.34903 | 19065 | 100.03583 | 19065 | 99.97863 | 18821.996 | 100.01244 | 19065 | 115.29078
19068 | 142.35721 | 19068 | 100.03537 | 19068 | 99.97815 | 18824.996 | 100.01244 | 19068 | 115.2918
19071 | 142.36539 | 19071 | 100.03491 | 19071 | 99.97815 | 18827.996 | 100.01192 | 19071 | 115.29282
19074 | 142.37357 | 19074 | 100.03445 | 19074 | 99.97768 | 18830.996 | 100.01192 | 19074 | 115.29385
19077 | 142.38129 | 19077 | 100.034 | 19077 | 99.97768 | 18833.996 | 100.0114 | 19077 | 115.29487
19080 | 142.38902 | 19080 | 100.03354 | 19080 | 99.97768 | 18836.996 | 100.0114 | 19080 | 115.29538
19083 | 142.39674 | 19083 | 100.03308 | 19083 | 99.9772 | 18839.996 | 100.0114 | 19083 | 115.2964
19086 | 142.40447 | 19086 | 100.03262 | 19086 | 99.9772 | 18842.996 | 100.01089 | 19086 | 115.29743
19089 | 142.41219 | 19089 | 100.03216 | 19089 | 99.97673 | 18845.996 | 100.01089 | 19089 | 115.29845
19092 | 142.41992 | 19092 | 100.0317 | 19092 | 99.97673 | 18848.996 | 100.01037 | 19092 | 115.29896
19095 | 142.4281 | 19095 | 100.03124 | 19095 | 99.97673 | 18851.996 | 100.01037 | 19095 | 115.29998
19098 | 142.43582 | 19098 | 100.03078 | 19098 | 99.97673 | 18854.996 | 100.00985 | 19098 | 115.301
19101 | 142.444 | 19101 | 100.03032 | 19101 | 99.97673 | 18857.996 | 100.00985 | 19101 | 115.30203
19104 | 142.45218 | 19104 | 100.02986 | 19104 | 99.9772 | 18860.996 | 100.00985 | 19104 | 115.30305
19107 | 142.46036 | 19107 | 100.0294 | 19107 | 99.97768 | 18863.996 | 100.00985 | 19107 | 115.30356
19110 | 142.46854 | 19110 | 100.02894 | 19110 | 99.97815 | 18866.996 | 100.00933 | 19110 | 115.30458
19113 | 142.47672 | 19113 | 100.02848 | 19113 | 99.97863 | 18869.996 | 100.00933 | 19113 | 115.30561
19116 | 142.4849 | 19116 | 100.02756 | 19116 | 99.9791 | 18872.996 | 100.00933 | 19116 | 115.30663
19119 | 142.49308 | 19119 | 100.0271 | 19119 | 99.97863 | 18875.996 | 100.00933 | 19119 | 115.30765
19122 | 142.50081 | 19122 | 100.02664 | 19122 | 99.97815 | 18878.996 | 100.00933 | 19122 | 115.30867
19125 | 142.50899 | 19125 | 100.02619 | 19125 | 99.97815 | 18881.996 | 100.00933 | 19125 | 115.3097
19128 | 142.51671 | 19128 | 100.02619 | 19128 | 99.97673 | 18884.996 | 100.00933 | 19128 | 115.31072
19131 | 142.52489 | 19131 | 100.02573 | 19131 | 99.97578 | 18887.996 | 100.00933 | 19131 | 115.31174
19134 | 142.53262 | 19134 | 100.02527 | 19134 | 99.9753 | 18890.996 | 100.00933 | 19134 | 115.31327
19137 | 142.5408 | 19137 | 100.02481 | 19137 | 99.9753 | 18893.996 | 100.00933 | 19137 | 115.3143
19140 | 142.54898 | 19140 | 100.02481 | 19140 | 99.9753 | 18896.996 | 100.00881 | 19140 | 115.31481
19143 | 142.5567 | 19143 | 100.02435 | 19143 | 99.97578 | 18899.996 | 100.00881 | 19143 | 115.31583
19146 | 142.56488 | 19146 | 100.02389 | 19146 | 99.97578 | 18902.996 | 100.00881 | 19146 | 115.31685
19149 | 142.57306 | 19149 | 100.02389 | 19149 | 99.97578 | 18905.996 | 100.00881 | 19149 | 115.31839
19152 | 142.58124 | 19152 | 100.02343 | 19152 | 99.97625 | 18908.996 | 100.00829 | 19152 | 115.3189
19155 | 142.58897 | 19155 | 100.02297 | 19155 | 99.97673 | 18911.996 | 100.00829 | 19155 | 115.31992
19158 | 142.59715 | 19158 | 100.02251 | 19158 | 99.9772 | 18914.996 | 100.00829 | 19158 | 115.32094
19161 | 142.60532 | 19161 | 100.02251 | 19161 | 99.9772 | 18917.996 | 100.00778 | 19161 | 115.32197
19164 | 142.6135 | 19164 | 100.02205 | 19164 | 99.9772 | 18920.996 | 100.00778 | 19164 | 115.32299
19167 | 142.62168 | 19167 | 100.02159 | 19167 | 99.97768 | 18923.996 | 100.00778 | 19167 | 115.32401
19170 | 142.62941 | 19170 | 100.02159 | 19170 | 99.97768 | 18926.996 | 100.00778 | 19170 | 115.32503
19173 | 142.63759 | 19173 | 100.02113 | 19173 | 99.97768 | 18929.996 | 100.00726 | 19173 | 115.32606
19176 | 142.64577 | 19176 | 100.02067 | 19176 | 99.97768 | 18932.996 | 100.00726 | 19176 | 115.32708
19179 | 142.65395 | 19179 | 100.02067 | 19179 | 99.97768 | 18935.996 | 100.00726 | 19179 | 115.3281
19182 | 142.66213 | 19182 | 100.02021 | 19182 | 99.97768 | 18938.996 | 100.00674 | 19182 | 115.32912
19185 | 142.66985 | 19185 | 100.02021 | 19185 | 99.97815 | 18941.996 | 100.00674 | 19185 | 115.33015
19188 | 142.67803 | 19188 | 100.01975 | 19188 | 99.97768 | 18944.996 | 100.00622 | 19188 | 115.33117
19191 | 142.68576 | 19191 | 100.01975 | 19191 | 99.97768 | 18947.996 | 100.0057 | 19191 | 115.33219
19194 | 142.69348 | 19194 | 100.01929 | 19194 | 99.97768 | 18950.996 | 100.00518 | 19194 | 115.33321
19197 | 142.70166 | 19197 | 100.01884 | 19197 | 99.97768 | 18953.996 | 100.00467 | 19197 | 115.33424
19200 | 142.70893 | 19200 | 100.01884 | 19200 | 99.97768 | 18956.996 | 100.00415 | 19200 | 115.33526
19203 | 142.71666 | 19203 | 100.01884 | 19203 | 99.97768 | 18959.996 | 100.00363 | 19203 | 115.33628
19206 | 142.72439 | 19206 | 100.01838 | 19206 | 99.97768 | 18962.996 | 100.00311 | 19206 | 115.3373
19209 | 142.73211 | 19209 | 100.01838 | 19209 | 99.97768 | 18965.996 | 100.00311 | 19209 | 115.33833
19212 | 142.73984 | 19212 | 100.01792 | 19212 | 99.97768 | 18968.996 | 100.00259 | 19212 | 115.33935
19215 | 142.74756 | 19215 | 100.01746 | 19215 | 99.97768 | 18971.996 | 100.00259 | 19215 | 115.34037
19218 | 142.75529 | 19218 | 100.017 | 19218 | 99.97768 | 18974.996 | 100.00207 | 19218 | 115.34139
19221 | 142.76301 | 19221 | 100.017 | 19221 | 99.97768 | 18977.996 | 100.00259 | 19221 | 115.34293
19224 | 142.77074 | 19224 | 100.01654 | 19224 | 99.97768 | 18980.996 | 100.00363 | 19224 | 115.34395
19227 | 142.77846 | 19227 | 100.01608 | 19227 | 99.97768 | 18983.996 | 100.00415 | 19227 | 115.34497
19230 | 142.78619 | 19230 | 100.01562 | 19230 | 99.97768 | 18986.996 | 100.00415 | 19230 | 115.346
19233 | 142.79391 | 19233 | 100.01516 | 19233 | 99.97768 | 18989.996 | 100.00467 | 19233 | 115.34702
19236 | 142.80118 | 19236 | 100.0147 | 19236 | 99.97768 | 18992.996 | 100.00467 | 19236 | 115.34804
19239 | 142.80891 | 19239 | 100.01424 | 19239 | 99.97768 | 18995.996 | 100.00415 | 19239 | 115.34906
19242 | 142.81618 | 19242 | 100.01378 | 19242 | 99.9772 | 18998.996 | 100.00363 | 19242 | 115.35009
19245 | 142.8239 | 19245 | 100.01332 | 19245 | 99.9772 | 19001.996 | 100.00207 | 19245 | 115.35111
19248 | 142.83118 | 19248 | 100.01286 | 19248 | 99.9772 | 19004.996 | 100.00104 | 19248 | 115.35213
19251 | 142.83845 | 19251 | 100.0124 | 19251 | 99.9772 | 19007.996 | 100.00052 | 19251 | 115.35315
19254 | 142.84617 | 19254 | 100.0124 | 19254 | 99.9772 | 19010.996 | 100 | 19254 | 115.35418
19257 | 142.8539 | 19257 | 100.01194 | 19257 | 99.9772 | 19013.996 | 100 | 19257 | 115.3552
19260 | 142.86162 | 19260 | 100.01148 | 19260 | 99.9772 | 19016.996 | 100 | 19260 | 115.35622
19263 | 142.86935 | 19263 | 100.01148 | 19263 | 99.9772 | 19019.996 | 100 | 19263 | 115.35724
19266 | 142.87707 | 19266 | 100.01103 | 19266 | 99.97768 | 19022.996 | 100 | 19266 | 115.35827
19269 | 142.8848 | 19269 | 100.01057 | 19269 | 99.97768 | 19025.996 | 100.00052 | 19269 | 115.35929
19272 | 142.89252 | 19272 | 100.01057 | 19272 | 99.97768 | 19028.996 | 100.00104 | 19272 | 115.36031
19275 | 142.90025 | 19275 | 100.01057 | 19275 | 99.97768 | 19031.996 | 100.00104 | 19275 | 115.36133
19278 | 142.90843 | 19278 | 100.01057 | 19278 | 99.97768 | 19034.996 | 100.00104 | 19278 | 115.36236
19281 | 142.9157 | 19281 | 100.01011 | 19281 | 99.97768 | 19037.996 | 100.00156 | 19281 | 115.36338
19284 | 142.92342 | 19284 | 100.01011 | 19284 | 99.97815 | 19040.996 | 100.00156 | 19284 | 115.3644
19287 | 142.93115 | 19287 | 100.01011 | 19287 | 99.97815 | 19043.996 | 100.00156 | 19287 | 115.36542
19290 | 142.93887 | 19290 | 100.01011 | 19290 | 99.97815 | 19046.996 | 100.00156 | 19290 | 115.36645
19293 | 142.94615 | 19293 | 100.01011 | 19293 | 99.97863 | 19049.996 | 100.00156 | 19293 | 115.36747
19296 | 142.95387 | 19296 | 100.01011 | 19296 | 99.9791 | 19052.996 | 100.00156 | 19296 | 115.36849
19299 | 142.9616 | 19299 | 100.01011 | 19299 | 99.97958 | 19055.996 | 100.00207 | 19299 | 115.36951
19302 | 142.96932 | 19302 | 100.01011 | 19302 | 99.97958 | 19058.996 | 100.00207 | 19302 | 115.37054
19305 | 142.97705 | 19305 | 100.01011 | 19305 | 99.98005 | 19061.996 | 100.00207 | 19305 | 115.37156
19308 | 142.98477 | 19308 | 100.01057 | 19308 | 99.98053 | 19064.996 | 100.00259 | 19308 | 115.37258
19311 | 142.99204 | 19311 | 100.01148 | 19311 | 99.981 | 19067.996 | 100.00259 | 19311 | 115.3736
19314 | 142.99977 | 19314 | 100.01194 | 19314 | 99.98148 | 19070.996 | 100.00259 | 19314 | 115.37463
19317 | 143.00795 | 19317 | 100.0124 | 19317 | 99.98148 | 19073.996 | 100.00259 | 19317 | 115.37565
19320 | 143.01567 | 19320 | 100.0124 | 19320 | 99.98195 | 19076.996 | 100.00311 | 19320 | 115.37667
19323 | 143.0234 | 19323 | 100.0124 | 19323 | 99.98243 | 19079.996 | 100.00311 | 19323 | 115.37769
19326 | 143.03112 | 19326 | 100.01194 | 19326 | 99.98243 | 19082.996 | 100.00311 | 19326 | 115.37872
19329 | 143.03885 | 19329 | 100.01148 | 19329 | 99.9829 | 19085.996 | 100.00311 | 19329 | 115.37974
19332 | 143.04657 | 19332 | 100.01011 | 19332 | 99.9829 | 19088.996 | 100.00311 | 19332 | 115.38076
19335 | 143.0543 | 19335 | 100.00919 | 19335 | 99.9829 | 19091.996 | 100.00311 | 19335 | 115.38178
19338 | 143.06202 | 19338 | 100.00919 | 19338 | 99.98338 | 19094.996 | 100.00363 | 19338 | 115.38281
19341 | 143.06975 | 19341 | 100.00873 | 19341 | 99.98338 | 19097.996 | 100.00311 | 19341 | 115.38383
19344 | 143.07748 | 19344 | 100.00873 | 19344 | 99.98338 | 19100.996 | 100.00311 | 19344 | 115.38485
19347 | 143.08475 | 19347 | 100.00919 | 19347 | 99.98338 | 19103.996 | 100.00363 | 19347 | 115.38587
19350 | 143.09247 | 19350 | 100.00919 | 19350 | 99.98385 | 19106.996 | 100.00363 | 19350 | 115.38639
19353 | 143.1002 | 19353 | 100.00919 | 19353 | 99.98385 | 19109.996 | 100.00363 | 19353 | 115.38741
19356 | 143.10747 | 19356 | 100.00965 | 19356 | 99.98385 | 19112.996 | 100.00363 | 19356 | 115.38843
19359 | 143.11519 | 19359 | 100.01011 | 19359 | 99.98385 | 19115.996 | 100.00363 | 19359 | 115.38894
19362 | 143.12246 | 19362 | 100.01011 | 19362 | 99.98433 | 19118.996 | 100.00415 | 19362 | 115.38996
19365 | 143.13019 | 19365 | 100.01057 | 19365 | 99.98433 | 19121.996 | 100.00415 | 19365 | 115.39099
19368 | 143.13746 | 19368 | 100.01057 | 19368 | 99.98433 | 19124.996 | 100.00467 | 19368 | 115.39201
19371 | 143.14519 | 19371 | 100.01057 | 19371 | 99.98433 | 19127.996 | 100.00467 | 19371 | 115.39252
19374 | 143.15246 | 19374 | 100.01057 | 19374 | 99.98433 | 19130.996 | 100.00467 | 19374 | 115.39354
19377 | 143.15973 | 19377 | 100.01103 | 19377 | 99.98433 | 19133.996 | 100.00518 | 19377 | 115.39457
19380 | 143.167 | 19380 | 100.01057 | 19380 | 99.98433 | 19136.996 | 100.00518 | 19380 | 115.39559
19383 | 143.17427 | 19383 | 100.01057 | 19383 | 99.9848 | 19139.996 | 100.00518 | 19383 | 115.39661
19386 | 143.18154 | 19386 | 100.01057 | 19386 | 99.9848 | 19142.996 | 100.0057 | 19386 | 115.39763
19389 | 143.18836 | 19389 | 100.01057 | 19389 | 99.98528 | 19145.996 | 100.0057 | 19389 | 115.39814
19392 | 143.19563 | 19392 | 100.01057 | 19392 | 99.98528 | 19148.996 | 100.0057 | 19392 | 115.39917
19395 | 143.2029 | 19395 | 100.01057 | 19395 | 99.98575 | 19151.996 | 100.00622 | 19395 | 115.40019
19398 | 143.21017 | 19398 | 100.01057 | 19398 | 99.98575 | 19154.996 | 100.00622 | 19398 | 115.40121
19401 | 143.21744 | 19401 | 100.01057 | 19401 | 99.98575 | 19157.996 | 100.00622 | 19401 | 115.40172
19404 | 143.22426 | 19404 | 100.01057 | 19404 | 99.98623 | 19160.996 | 100.00622 | 19404 | 115.40275
19407 | 143.23153 | 19407 | 100.01011 | 19407 | 99.98623 | 19163.996 | 100.0057 | 19407 | 115.40377
19410 | 143.2388 | 19410 | 100.01011 | 19410 | 99.98623 | 19166.996 | 100.0057 | 19410 | 115.40479
19413 | 143.24607 | 19413 | 100.01011 | 19413 | 99.98623 | 19169.996 | 100.0057 | 19413 | 115.40581
19416 | 143.25288 | 19416 | 100.01011 | 19416 | 99.9867 | 19172.996 | 100.0057 | 19416 | 115.40632
19419 | 143.26016 | 19419 | 100.01011 | 19419 | 99.9867 | 19175.996 | 100.0057 | 19419 | 115.40735
19422 | 143.26743 | 19422 | 100.00965 | 19422 | 99.9867 | 19178.996 | 100.00518 | 19422 | 115.40786
19425 | 143.27424 | 19425 | 100.00965 | 19425 | 99.98718 | 19181.996 | 100.00518 | 19425 | 115.40837
19428 | 143.28151 | 19428 | 100.00965 | 19428 | 99.98718 | 19184.996 | 100.00518 | 19428 | 115.40888
19431 | 143.28924 | 19431 | 100.00965 | 19431 | 99.98765 | 19187.996 | 100.00518 | 19431 | 115.40939
19434 | 143.29651 | 19434 | 100.00965 | 19434 | 99.98765 | 19190.996 | 100.00518 | 19434 | 115.4099
19437 | 143.30423 | 19437 | 100.00965 | 19437 | 99.98765 | 19193.996 | 100.00518 | 19437 | 115.41041
19440 | 143.31196 | 19440 | 100.00965 | 19440 | 99.98813 | 19196.996 | 100.00518 | 19440 | 115.41144
19443 | 143.31923 | 19443 | 100.00919 | 19443 | 99.98813 | 19199.996 | 100.00518 | 19443 | 115.41195
19446 | 143.32696 | 19446 | 100.00919 | 19446 | 99.98813 | 19202.996 | 100.00518 | 19446 | 115.41246
19449 | 143.33423 | 19449 | 100.00919 | 19449 | 99.9886 | 19205.996 | 100.00518 | 19449 | 115.41297
19452 | 143.3415 | 19452 | 100.00919 | 19452 | 99.9886 | 19208.996 | 100.00518 | 19452 | 115.41399
19455 | 143.34877 | 19455 | 100.00919 | 19455 | 99.9886 | 19211.996 | 100.00518 | 19455 | 115.4145
19458 | 143.35604 | 19458 | 100.00919 | 19458 | 99.9886 | 19214.996 | 100.00518 | 19458 | 115.41502
19461 | 143.36331 | 19461 | 100.00919 | 19461 | 99.9886 | 19217.996 | 100.00518 | 19461 | 115.41553
19464 | 143.37058 | 19464 | 100.00873 | 19464 | 99.9886 | 19220.996 | 100.0057 | 19464 | 115.41553
19467 | 143.37785 | 19467 | 100.00873 | 19467 | 99.9886 | 19223.996 | 100.0057 | 19467 | 115.41604
19470 | 143.38512 | 19470 | 100.00873 | 19470 | 99.9886 | 19226.996 | 100.0057 | 19470 | 115.41655
19473 | 143.39239 | 19473 | 100.00873 | 19473 | 99.9886 | 19229.996 | 100.00622 | 19473 | 115.41706
19476 | 143.39966 | 19476 | 100.00827 | 19476 | 99.9886 | 19232.996 | 100.00622 | 19476 | 115.41808
19479 | 143.40648 | 19479 | 100.00827 | 19479 | 99.9886 | 19235.996 | 100.00622 | 19479 | 115.41859
19482 | 143.41375 | 19482 | 100.00827 | 19482 | 99.9886 | 19238.996 | 100.00622 | 19482 | 115.41911
19485 | 143.42102 | 19485 | 100.00827 | 19485 | 99.9886 | 19241.996 | 100.00622 | 19485 | 115.42013
19488 | 143.42829 | 19488 | 100.00827 | 19488 | 99.9886 | 19244.996 | 100.00622 | 19488 | 115.42115
19491 | 143.43556 | 19491 | 100.00827 | 19491 | 99.98908 | 19247.996 | 100.00622 | 19491 | 115.42217
19494 | 143.44284 | 19494 | 100.00827 | 19494 | 99.9886 | 19250.996 | 100.00622 | 19494 | 115.42268
19497 | 143.44965 | 19497 | 100.00827 | 19497 | 99.9886 | 19253.996 | 100.00622 | 19497 | 115.42371
19500 | 143.45692 | 19500 | 100.00781 | 19500 | 99.9886 | 19256.996 | 100.00622 | 19500 | 115.42422
19503 | 143.46419 | 19503 | 100.00781 | 19503 | 99.9886 | 19259.996 | 100.0057 | 19503 | 115.42524
19506 | 143.47101 | 19506 | 100.00781 | 19506 | 99.9886 | 19262.996 | 100.0057 | 19506 | 115.42575
19509 | 143.47828 | 19509 | 100.00781 | 19509 | 99.9886 | 19265.996 | 100.0057 | 19509 | 115.42677
19512 | 143.48555 | 19512 | 100.00735 | 19512 | 99.98813 | 19268.996 | 100.0057 | 19512 | 115.42729
19515 | 143.49328 | 19515 | 100.00735 | 19515 | 99.98813 | 19271.996 | 100.0057 | 19515 | 115.42831
19518 | 143.50055 | 19518 | 100.00735 | 19518 | 99.98813 | 19274.996 | 100.0057 | 19518 | 115.42933
19521 | 143.50782 | 19521 | 100.00735 | 19521 | 99.98813 | 19277.996 | 100.0057 | 19521 | 115.42984
19524 | 143.51509 | 19524 | 100.00735 | 19524 | 99.98813 | 19280.996 | 100.0057 | 19524 | 115.43086
19527 | 143.52236 | 19527 | 100.00689 | 19527 | 99.98813 | 19283.996 | 100.0057 | 19527 | 115.43189
19530 | 143.52918 | 19530 | 100.00689 | 19530 | 99.98765 | 19286.996 | 100.0057 | 19530 | 115.43291
19533 | 143.53645 | 19533 | 100.00689 | 19533 | 99.98765 | 19289.996 | 100.0057 | 19533 | 115.43393
19536 | 143.54326 | 19536 | 100.00643 | 19536 | 99.98765 | 19292.996 | 100.0057 | 19536 | 115.43444
19539 | 143.55008 | 19539 | 100.00643 | 19539 | 99.98718 | 19295.996 | 100.0057 | 19539 | 115.43547
19542 | 143.5569 | 19542 | 100.00597 | 19542 | 99.98718 | 19298.996 | 100.0057 | 19542 | 115.43649
19545 | 143.56417 | 19545 | 100.00597 | 19545 | 99.9867 | 19301.996 | 100.0057 | 19545 | 115.43751
19548 | 143.57098 | 19548 | 100.00597 | 19548 | 99.9867 | 19304.996 | 100.0057 | 19548 | 115.43802
19551 | 143.5778 | 19551 | 100.00551 | 19551 | 99.9867 | 19307.996 | 100.00622 | 19551 | 115.43904
19554 | 143.58507 | 19554 | 100.00551 | 19554 | 99.98623 | 19310.996 | 100.00622 | 19554 | 115.44007
19557 | 143.59189 | 19557 | 100.00505 | 19557 | 99.98623 | 19313.996 | 100.00674 | 19557 | 115.44109
19560 | 143.59916 | 19560 | 100.00505 | 19560 | 99.98623 | 19316.996 | 100.00674 | 19560 | 115.44211
19563 | 143.60597 | 19563 | 100.00459 | 19563 | 99.98575 | 19319.996 | 100.00726 | 19563 | 115.44262
19566 | 143.61325 | 19566 | 100.00459 | 19566 | 99.98575 | 19322.996 | 100.00726 | 19566 | 115.44365
19569 | 143.62052 | 19569 | 100.00413 | 19569 | 99.98575 | 19325.996 | 100.00726 | 19569 | 115.44467
19572 | 143.62779 | 19572 | 100.00413 | 19572 | 99.98528 | 19328.996 | 100.00778 | 19572 | 115.44569
19575 | 143.6346 | 19575 | 100.00368 | 19575 | 99.98528 | 19331.996 | 100.00778 | 19575 | 115.4462
19578 | 143.64187 | 19578 | 100.00368 | 19578 | 99.9848 | 19334.996 | 100.00829 | 19578 | 115.44723
19581 | 143.64869 | 19581 | 100.00368 | 19581 | 99.9848 | 19337.996 | 100.00778 | 19581 | 115.44825
19584 | 143.65505 | 19584 | 100.00322 | 19584 | 99.9848 | 19340.996 | 100.00829 | 19584 | 115.44927
19587 | 143.66187 | 19587 | 100.00322 | 19587 | 99.98433 | 19343.996 | 100.00829 | 19587 | 115.44978
19590 | 143.66914 | 19590 | 100.00322 | 19590 | 99.98433 | 19346.996 | 100.00829 | 19590 | 115.4508
19593 | 143.67596 | 19593 | 100.00322 | 19593 | 99.98385 | 19349.996 | 100.00829 | 19593 | 115.45132
19596 | 143.68323 | 19596 | 100.00322 | 19596 | 99.98385 | 19352.996 | 100.00829 | 19596 | 115.45234
19599 | 143.6905 | 19599 | 100.00368 | 19599 | 99.98385 | 19355.996 | 100.00881 | 19599 | 115.45285
19602 | 143.69731 | 19602 | 100.00368 | 19602 | 99.98338 | 19358.996 | 100.00881 | 19602 | 115.45387
19605 | 143.70459 | 19605 | 100.00368 | 19605 | 99.98338 | 19361.996 | 100.00881 | 19605 | 115.45489
19608 | 143.71186 | 19608 | 100.00368 | 19608 | 99.9829 | 19364.996 | 100.00933 | 19608 | 115.45592
19611 | 143.71867 | 19611 | 100.00368 | 19611 | 99.98243 | 19367.996 | 100.00933 | 19611 | 115.45694
19614 | 143.72549 | 19614 | 100.00413 | 19614 | 99.98243 | 19370.996 | 100.00933 | 19614 | 115.45796
19617 | 143.73231 | 19617 | 100.00413 | 19617 | 99.98195 | 19373.996 | 100.00985 | 19617 | 115.45898
19620 | 143.73912 | 19620 | 100.00413 | 19620 | 99.98195 | 19376.996 | 100.00985 | 19620 | 115.46001
19623 | 143.74594 | 19623 | 100.00459 | 19623 | 99.98148 | 19379.996 | 100.00985 | 19623 | 115.46103
19626 | 143.75275 | 19626 | 100.00459 | 19626 | 99.98148 | 19382.996 | 100.01037 | 19626 | 115.46205
19629 | 143.75912 | 19629 | 100.00459 | 19629 | 99.98148 | 19385.996 | 100.01037 | 19629 | 115.46307
19632 | 143.76593 | 19632 | 100.00459 | 19632 | 99.981 | 19388.996 | 100.01037 | 19632 | 115.46359
19635 | 143.7723 | 19635 | 100.00505 | 19635 | 99.981 | 19391.996 | 100.01037 | 19635 | 115.46461
19638 | 143.77911 | 19638 | 100.00505 | 19638 | 99.981 | 19394.996 | 100.01089 | 19638 | 115.46563
19641 | 143.78593 | 19641 | 100.00505 | 19641 | 99.981 | 19397.996 | 100.01089 | 19641 | 115.46665
19644 | 143.79229 | 19644 | 100.00505 | 19644 | 99.981 | 19400.996 | 100.01089 | 19644 | 115.46716
19647 | 143.79911 | 19647 | 100.00505 | 19647 | 99.981 | 19403.996 | 100.01089 | 19647 | 115.46819
19650 | 143.80547 | 19650 | 100.00505 | 19650 | 99.98053 | 19406.996 | 100.01089 | 19650 | 115.4687
19653 | 143.81228 | 19653 | 100.00505 | 19653 | 99.98053 | 19409.996 | 100.01089 | 19653 | 115.46972
19656 | 143.8191 | 19656 | 100.00505 | 19656 | 99.98053 | 19412.996 | 100.01089 | 19656 | 115.47074
19659 | 143.82546 | 19659 | 100.00459 | 19659 | 99.98053 | 19415.996 | 100.0114 | 19659 | 115.47125
19662 | 143.83228 | 19662 | 100.00459 | 19662 | 99.98053 | 19418.996 | 100.0114 | 19662 | 115.47228
19665 | 143.8391 | 19665 | 100.00459 | 19665 | 99.98053 | 19421.996 | 100.0114 | 19665 | 115.4733
19668 | 143.84591 | 19668 | 100.00459 | 19668 | 99.98053 | 19424.996 | 100.0114 | 19668 | 115.47381
19671 | 143.85318 | 19671 | 100.00413 | 19671 | 99.98005 | 19427.996 | 100.0114 | 19671 | 115.47483
19674 | 143.86 | 19674 | 100.00413 | 19674 | 99.98005 | 19430.996 | 100.01192 | 19674 | 115.47586
19677 | 143.86682 | 19677 | 100.00413 | 19677 | 99.98005 | 19433.996 | 100.01192 | 19677 | 115.47637
19680 | 143.87363 | 19680 | 100.00413 | 19680 | 99.98005 | 19436.996 | 100.01192 | 19680 | 115.47739
19683 | 143.8809 | 19683 | 100.00413 | 19683 | 99.98005 | 19439.996 | 100.01192 | 19683 | 115.47841
19686 | 143.88772 | 19686 | 100.00368 | 19686 | 99.98005 | 19442.996 | 100.01244 | 19686 | 115.47892
19689 | 143.89454 | 19689 | 100.00368 | 19689 | 99.98005 | 19445.996 | 100.01244 | 19689 | 115.47995
19692 | 143.90135 | 19692 | 100.00368 | 19692 | 99.98005 | 19448.996 | 100.01244 | 19692 | 115.48097
19695 | 143.90817 | 19695 | 100.00368 | 19695 | 99.98053 | 19451.996 | 100.01296 | 19695 | 115.48199
19698 | 143.91453 | 19698 | 100.00368 | 19698 | 99.98053 | 19454.996 | 100.01296 | 19698 | 115.48301
19701 | 143.92135 | 19701 | 100.00368 | 19701 | 99.981 | 19457.996 | 100.01296 | 19701 | 115.48352
19704 | 143.92771 | 19704 | 100.00322 | 19704 | 99.98148 | 19460.996 | 100.01296 | 19704 | 115.48455
19707 | 143.93407 | 19707 | 100.00322 | 19707 | 99.98243 | 19463.996 | 100.01296 | 19707 | 115.48506
19710 | 143.94043 | 19710 | 100.00322 | 19710 | 99.98338 | 19466.996 | 100.01296 | 19710 | 115.48608
19713 | 143.9468 | 19713 | 100.00276 | 19713 | 99.98385 | 19469.996 | 100.01296 | 19713 | 115.48659
19716 | 143.9527 | 19716 | 100.00276 | 19716 | 99.98433 | 19472.996 | 100.01296 | 19716 | 115.48761
19719 | 143.95907 | 19719 | 100.00276 | 19719 | 99.98433 | 19475.996 | 100.01296 | 19719 | 115.48813
19722 | 143.96497 | 19722 | 100.0023 | 19722 | 99.98433 | 19478.996 | 100.01244 | 19722 | 115.48915
19725 | 143.97133 | 19725 | 100.0023 | 19725 | 99.98385 | 19481.996 | 100.01244 | 19725 | 115.48966
19728 | 143.97724 | 19728 | 100.0023 | 19728 | 99.98243 | 19484.996 | 100.01244 | 19728 | 115.49068
19731 | 143.9836 | 19731 | 100.0023 | 19731 | 99.98148 | 19487.996 | 100.01244 | 19731 | 115.4917
19734 | 143.98997 | 19734 | 100.0023 | 19734 | 99.981 | 19490.996 | 100.01244 | 19734 | 115.49222
19737 | 143.99678 | 19737 | 100.0023 | 19737 | 99.981 | 19493.996 | 100.01244 | 19737 | 115.49273
19740 | 144.0036 | 19740 | 100.0023 | 19740 | 99.981 | 19496.996 | 100.01192 | 19740 | 115.49375
19743 | 144.01087 | 19743 | 100.0023 | 19743 | 99.981 | 19499.996 | 100.01192 | 19743 | 115.49426
19746 | 144.01769 | 19746 | 100.0023 | 19746 | 99.981 | 19502.996 | 100.01192 | 19746 | 115.49528
19749 | 144.02496 | 19749 | 100.0023 | 19749 | 99.981 | 19505.996 | 100.01192 | 19749 | 115.49579
19752 | 144.03223 | 19752 | 100.0023 | 19752 | 99.981 | 19508.996 | 100.01192 | 19752 | 115.49682
19755 | 144.03904 | 19755 | 100.0023 | 19755 | 99.98148 | 19511.996 | 100.01192 | 19755 | 115.49784
19758 | 144.04541 | 19758 | 100.0023 | 19758 | 99.98148 | 19514.996 | 100.01192 | 19758 | 115.49886
19761 | 144.05177 | 19761 | 100.00276 | 19761 | 99.98148 | 19517.996 | 100.01192 | 19761 | 115.49937
19764 | 144.05768 | 19764 | 100.00276 | 19764 | 99.98148 | 19520.996 | 100.01192 | 19764 | 115.5004
19767 | 144.06404 | 19767 | 100.00276 | 19767 | 99.98195 | 19523.996 | 100.01192 | 19767 | 115.50142
19770 | 144.0704 | 19770 | 100.00276 | 19770 | 99.98195 | 19526.996 | 100.01192 | 19770 | 115.50244
19773 | 144.07676 | 19773 | 100.00276 | 19773 | 99.98195 | 19529.996 | 100.01192 | 19773 | 115.50346
19776 | 144.08358 | 19776 | 100.00276 | 19776 | 99.98195 | 19532.996 | 100.01192 | 19776 | 115.50398
19779 | 144.09085 | 19779 | 100.00276 | 19779 | 99.98195 | 19535.996 | 100.01192 | 19779 | 115.505
19782 | 144.09767 | 19782 | 100.00276 | 19782 | 99.98195 | 19538.996 | 100.01244 | 19782 | 115.50551
19785 | 144.10403 | 19785 | 100.00276 | 19785 | 99.98195 | 19541.996 | 100.01244 | 19785 | 115.50653
19788 | 144.1113 | 19788 | 100.00276 | 19788 | 99.98195 | 19544.996 | 100.01244 | 19788 | 115.50704
19791 | 144.11811 | 19791 | 100.00276 | 19791 | 99.98195 | 19547.996 | 100.01192 | 19791 | 115.50807
19794 | 144.12448 | 19794 | 100.00276 | 19794 | 99.98195 | 19550.996 | 100.01192 | 19794 | 115.50909
19797 | 144.13084 | 19797 | 100.00276 | 19797 | 99.98195 | 19553.996 | 100.01192 | 19797 | 115.5096
19800 | 144.13675 | 19800 | 100.0023 | 19800 | 99.98195 | 19556.996 | 100.01192 | 19800 | 115.51062
19803 | 144.14311 | 19803 | 100.0023 | 19803 | 99.98195 | 19559.996 | 100.01192 | 19803 | 115.51113
19806 | 144.14902 | 19806 | 100.0023 | 19806 | 99.98243 | 19562.996 | 100.0114 | 19806 | 115.51216
19809 | 144.15492 | 19809 | 100.00184 | 19809 | 99.98243 | 19565.996 | 100.0114 | 19809 | 115.51267
19812 | 144.16083 | 19812 | 100.00138 | 19812 | 99.9829 | 19568.996 | 100.0114 | 19812 | 115.51369
19815 | 144.16719 | 19815 | 100.00138 | 19815 | 99.9829 | 19571.996 | 100.0114 | 19815 | 115.51471
19818 | 144.17356 | 19818 | 100.00092 | 19818 | 99.98338 | 19574.996 | 100.0114 | 19818 | 115.51522
19821 | 144.17946 | 19821 | 100.00092 | 19821 | 99.98338 | 19577.996 | 100.01244 | 19821 | 115.51625
19824 | 144.18582 | 19824 | 100.00046 | 19824 | 99.98385 | 19580.996 | 100.01296 | 19824 | 115.51676
19827 | 144.19219 | 19827 | 100.00046 | 19827 | 99.98385 | 19583.996 | 100.014 | 19827 | 115.51778
19830 | 144.19855 | 19830 | 100.00046 | 19830 | 99.98385 | 19586.996 | 100.014 | 19830 | 115.5188
19833 | 144.20536 | 19833 | 100 | 19833 | 99.98433 | 19589.996 | 100.01503 | 19833 | 115.51982
19836 | 144.21173 | 19836 | 100 | 19836 | 99.98433 | 19592.996 | 100.01451 | 19836 | 115.52034
19839 | 144.219 | 19839 | 100 | 19839 | 99.98433 | 19595.996 | 100.01451 | 19839 | 115.52136
19842 | 144.22581 | 19842 | 100 | 19842 | 99.9848 | 19598.996 | 100.014 | 19842 | 115.52238
19845 | 144.23263 | 19845 | 100 | 19845 | 99.9848 | 19601.996 | 100.01244 | 19845 | 115.52289
19848 | 144.24036 | 19848 | 100.00046 | 19848 | 99.9848 | 19604.996 | 100.01192 | 19848 | 115.52391
19851 | 144.24763 | 19851 | 100.00046 | 19851 | 99.98528 | 19607.996 | 100.0114 | 19851 | 115.52443
19854 | 144.25444 | 19854 | 100.00046 | 19854 | 99.98528 | 19610.996 | 100.01089 | 19854 | 115.52545
19857 | 144.26171 | 19857 | 100.00046 | 19857 | 99.98528 | 19613.996 | 100.0114 | 19857 | 115.52596
19860 | 144.26853 | 19860 | 100.00092 | 19860 | 99.98528 | 19616.996 | 100.0114 | 19860 | 115.52698
19863 | 144.27489 | 19863 | 100.00092 | 19863 | 99.98528 | 19619.996 | 100.0114 | 19863 | 115.52749
19866 | 144.28125 | 19866 | 100.00092 | 19866 | 99.98575 | 19622.996 | 100.0114 | 19866 | 115.52852
19869 | 144.28807 | 19869 | 100.00138 | 19869 | 99.98575 | 19625.996 | 100.01192 | 19869 | 115.52903
19872 | 144.29398 | 19872 | 100.00138 | 19872 | 99.98575 | 19628.996 | 100.01244 | 19872 | 115.52954
19875 | 144.29989 | 19875 | 100.00138 | 19875 | 99.98623 | 19631.996 | 100.01244 | 19875 | 115.53056
19878 | 144.30625 | 19878 | 100.00184 | 19878 | 99.98623 | 19634.996 | 100.01296 | 19878 | 115.53107
19881 | 144.31261 | 19881 | 100.00184 | 19881 | 99.98623 | 19637.996 | 100.01296 | 19881 | 115.53158
19884 | 144.31852 | 19884 | 100.00184 | 19884 | 99.9867 | 19640.996 | 100.01348 | 19884 | 115.53261
19887 | 144.32488 | 19887 | 100.00184 | 19887 | 99.9867 | 19643.996 | 100.01348 | 19887 | 115.53312
19890 | 144.33124 | 19890 | 100.0023 | 19890 | 99.9867 | 19646.996 | 100.014 | 19890 | 115.53414
19893 | 144.3376 | 19893 | 100.0023 | 19893 | 99.9867 | 19649.996 | 100.014 | 19893 | 115.53516
19896 | 144.34442 | 19896 | 100.0023 | 19896 | 99.9867 | 19652.996 | 100.01451 | 19896 | 115.53618
19899 | 144.35078 | 19899 | 100.0023 | 19899 | 99.98718 | 19655.996 | 100.01451 | 19899 | 115.53721
19902 | 144.3576 | 19902 | 100.00276 | 19902 | 99.98718 | 19658.996 | 100.01451 | 19902 | 115.53772
19905 | 144.36441 | 19905 | 100.00276 | 19905 | 99.98765 | 19661.996 | 100.01451 | 19905 | 115.53874
19908 | 144.37078 | 19908 | 100.00368 | 19908 | 99.98813 | 19664.996 | 100.01451 | 19908 | 115.53925
19911 | 144.37759 | 19911 | 100.00459 | 19911 | 99.98813 | 19667.996 | 100.01503 | 19911 | 115.54027
19914 | 144.38396 | 19914 | 100.00551 | 19914 | 99.9886 | 19670.996 | 100.01503 | 19914 | 115.54079
19917 | 144.39077 | 19917 | 100.00597 | 19917 | 99.9886 | 19673.996 | 100.01503 | 19917 | 115.54181
19920 | 144.39713 | 19920 | 100.00643 | 19920 | 99.98908 | 19676.996 | 100.01555 | 19920 | 115.54232
19923 | 144.4035 | 19923 | 100.00643 | 19923 | 99.98908 | 19679.996 | 100.01555 | 19923 | 115.54283
19926 | 144.40986 | 19926 | 100.00643 | 19926 | 99.98908 | 19682.996 | 100.01555 | 19926 | 115.54334
19929 | 144.41667 | 19929 | 100.00597 | 19929 | 99.98908 | 19685.996 | 100.01607 | 19929 | 115.54385
19932 | 144.42304 | 19932 | 100.00459 | 19932 | 99.98908 | 19688.996 | 100.01607 | 19932 | 115.54488
19935 | 144.4294 | 19935 | 100.00413 | 19935 | 99.98908 | 19691.996 | 100.01659 | 19935 | 115.54539
19938 | 144.43531 | 19938 | 100.00368 | 19938 | 99.98908 | 19694.996 | 100.01659 | 19938 | 115.5459
19941 | 144.44167 | 19941 | 100.00368 | 19941 | 99.98908 | 19697.996 | 100.01711 | 19941 | 115.54641
19944 | 144.44757 | 19944 | 100.00368 | 19944 | 99.98908 | 19700.996 | 100.01711 | 19944 | 115.54743
19947 | 144.45394 | 19947 | 100.00368 | 19947 | 99.98955 | 19703.996 | 100.01711 | 19947 | 115.54794
19950 | 144.45984 | 19950 | 100.00368 | 19950 | 99.98955 | 19706.996 | 100.01762 | 19950 | 115.54845
19953 | 144.46621 | 19953 | 100.00368 | 19953 | 99.98955 | 19709.996 | 100.01762 | 19953 | 115.54948
19956 | 144.47211 | 19956 | 100.00413 | 19956 | 99.98955 | 19712.996 | 100.01762 | 19956 | 115.54999
19959 | 144.47802 | 19959 | 100.00459 | 19959 | 99.98955 | 19715.996 | 100.01814 | 19959 | 115.5505
19962 | 144.48393 | 19962 | 100.00459 | 19962 | 99.98955 | 19718.996 | 100.01814 | 19962 | 115.55101
19965 | 144.48984 | 19965 | 100.00459 | 19965 | 99.98955 | 19721.996 | 100.01814 | 19965 | 115.55101
19968 | 144.49484 | 19968 | 100.00459 | 19968 | 99.98955 | 19724.996 | 100.01866 | 19968 | 115.54948
19971 | 144.49983 | 19971 | 100.00505 | 19971 | 99.98908 | 19727.996 | 100.01866 | 19971 | 115.54794
19974 | 144.50529 | 19974 | 100.00505 | 19974 | 99.98908 | 19730.996 | 100.01918 | 19974 | 115.54743
19977 | 144.51119 | 19977 | 100.00505 | 19977 | 99.98908 | 19733.996 | 100.01918 | 19977 | 115.54794
19980 | 144.51892 | 19980 | 100.00505 | 19980 | 99.98908 | 19736.996 | 100.0197 | 19980 | 115.54897
19983 | 144.5271 | 19983 | 100.00505 | 19983 | 99.98908 | 19739.996 | 100.02022 | 19983 | 115.5505
19986 | 144.53528 | 19986 | 100.00505 | 19986 | 99.98908 | 19742.996 | 100.02022 | 19986 | 115.55254
19989 | 144.54346 | 19989 | 100.00551 | 19989 | 99.98955 | 19745.996 | 100.02074 | 19989 | 115.55459
19992 | 144.55482 | 19992 | 100.00551 | 19992 | 99.98955 | 19748.996 | 100.02074 | 19992 | 115.55868
19995 | 144.563 | 19995 | 100.00551 | 19995 | 99.98955 | 19751.996 | 100.02125 | 19995 | 115.56072
19998 | 144.57027 | 19998 | 100.00597 | 19998 | 99.98955 | 19754.996 | 100.02125 | 19998 | 115.56226
20001 | 144.57709 | 20001 | 100.00597 | 20001 | 99.98955 | 19757.996 | 100.02177 | 20001 | 115.56277
20004 | 144.58027 | 20004 | 100.00643 | 20004 | 99.98955 | 19760.996 | 100.02177 | 20004 | 115.56072
20007 | 144.5839 | 20007 | 100.00643 | 20007 | 99.99003 | 19763.996 | 100.02229 | 20007 | 115.5597
20010 | 144.58845 | 20010 | 100.00689 | 20010 | 99.99003 | 19766.996 | 100.02229 | 20010 | 115.55868
20013 | 144.5939 | 20013 | 100.00735 | 20013 | 99.99003 | 19769.996 | 100.02229 | 20013 | 115.55817
20016 | 144.5989 | 20016 | 100.00781 | 20016 | 99.99003 | 19772.996 | 100.02281 | 20016 | 115.55715
20019 | 144.60662 | 20019 | 100.00781 | 20019 | 99.9905 | 19775.996 | 100.02281 | 20019 | 115.55766
20022 | 144.61571 | 20022 | 100.00827 | 20022 | 99.9905 | 19778.996 | 100.02333 | 20022 | 115.55919
20025 | 144.62571 | 20025 | 100.00873 | 20025 | 99.9905 | 19781.996 | 100.02333 | 20025 | 115.56021
20028 | 144.63889 | 20028 | 100.00919 | 20028 | 99.9905 | 19784.996 | 100.02333 | 20028 | 115.5643
20031 | 144.65025 | 20031 | 100.00965 | 20031 | 99.99098 | 19787.996 | 100.02385 | 20031 | 115.56635
20034 | 144.6607 | 20034 | 100.00965 | 20034 | 99.99098 | 19790.996 | 100.02385 | 20034 | 115.56788
20037 | 144.67024 | 20037 | 100.01011 | 20037 | 99.99098 | 19793.996 | 100.02436 | 20037 | 115.56942
20040 | 144.67888 | 20040 | 100.01057 | 20040 | 99.99145 | 19796.996 | 100.02436 | 20040 | 115.56891
20043 | 144.68706 | 20043 | 100.01103 | 20043 | 99.99145 | 19799.996 | 100.02488 | 20043 | 115.56891
20046 | 144.69433 | 20046 | 100.01103 | 20046 | 99.99145 | 19802.996 | 100.02488 | 20046 | 115.56788
20049 | 144.70115 | 20049 | 100.01148 | 20049 | 99.99145 | 19805.996 | 100.02488 | 20049 | 115.56635
20052 | 144.70524 | 20052 | 100.01148 | 20052 | 99.99145 | 19808.996 | 100.0254 | 20052 | 115.56277
20055 | 144.70933 | 20055 | 100.01194 | 20055 | 99.99193 | 19811.996 | 100.0254 | 20055 | 115.55919
20058 | 144.71251 | 20058 | 100.01194 | 20058 | 99.99193 | 19814.996 | 100.0254 | 20058 | 115.5551
20061 | 144.71478 | 20061 | 100.0124 | 20061 | 99.99193 | 19817.996 | 100.02592 | 20061 | 115.54999
20064 | 144.71342 | 20064 | 100.0124 | 20064 | 99.99193 | 19820.996 | 100.02592 | 20064 | 115.54027
20067 | 144.71296 | 20067 | 100.0124 | 20067 | 99.9924 | 19823.996 | 100.02592 | 20067 | 115.52954
20070 | 144.71205 | 20070 | 100.0124 | 20070 | 99.9924 | 19826.996 | 100.02592 | 20070 | 115.51778
20073 | 144.70978 | 20073 | 100.0124 | 20073 | 99.9924 | 19829.996 | 100.02592 | 20073 | 115.50704
20076 | 144.70478 | 20076 | 100.0124 | 20076 | 99.9924 | 19832.996 | 100.02644 | 20076 | 115.48148
20079 | 144.69978 | 20079 | 100.0124 | 20079 | 99.9924 | 19835.996 | 100.02644 | 20079 | 115.45541
20082 | 144.69342 | 20082 | 100.0124 | 20082 | 99.9924 | 19838.996 | 100.02644 | 20082 | 115.42575
20085 | 144.6866 | 20085 | 100.0124 | 20085 | 99.9924 | 19841.996 | 100.02644 | 20085 | 115.39201
20088 | 144.67524 | 20088 | 100.0124 | 20088 | 99.9924 | 19844.996 | 100.02644 | 20088 | 115.34497
20091 | 144.66388 | 20091 | 100.0124 | 20091 | 99.9924 | 19847.996 | 100.02644 | 20091 | 115.29845
20094 | 144.6507 | 20094 | 100.0124 | 20094 | 99.9924 | 19850.996 | 100.02644 | 20094 | 115.24681
20097 | 144.63616 | 20097 | 100.01286 | 20097 | 99.9924 | 19853.996 | 100.02696 | 20097 | 115.18904
20100 | 144.6148 | 20100 | 100.01286 | 20100 | 99.9924 | 19856.996 | 100.02696 | 20100 | 115.12513
20103 | 144.59436 | 20103 | 100.01286 | 20103 | 99.99193 | 19859.996 | 100.02696 | 20103 | 115.06122
20106 | 144.57345 | 20106 | 100.01332 | 20106 | 99.99193 | 19862.996 | 100.02696 | 20106 | 114.99527
20109 | 144.54846 | 20109 | 100.01332 | 20109 | 99.99193 | 19865.996 | 100.02696 | 20109 | 114.92676
20112 | 144.5121 | 20112 | 100.01378 | 20112 | 99.99193 | 19868.996 | 100.02696 | 20112 | 114.84803
20115 | 144.47666 | 20115 | 100.01378 | 20115 | 99.99193 | 19871.996 | 100.02696 | 20115 | 114.77083
20118 | 144.43621 | 20118 | 100.01378 | 20118 | 99.99193 | 19874.996 | 100.02747 | 20118 | 114.69107
20121 | 144.39032 | 20121 | 100.01424 | 20121 | 99.99193 | 19877.996 | 100.02747 | 20121 | 114.60978
20124 | 144.33851 | 20124 | 100.01424 | 20124 | 99.9924 | 19880.996 | 100.02799 | 20124 | 114.51826
20127 | 144.28853 | 20127 | 100.01424 | 20127 | 99.9924 | 19883.996 | 100.02799 | 20127 | 114.42828
20130 | 144.23627 | 20130 | 100.01424 | 20130 | 99.99288 | 19886.996 | 100.02799 | 20130 | 114.33677
20133 | 144.17674 | 20133 | 100.01424 | 20133 | 99.99288 | 19889.996 | 100.02851 | 20133 | 114.2427
20136 | 144.11039 | 20136 | 100.01424 | 20136 | 99.99335 | 19892.996 | 100.02851 | 20136 | 114.13942
20139 | 144.04632 | 20139 | 100.01424 | 20139 | 99.99383 | 19895.996 | 100.02851 | 20139 | 114.03717
20142 | 143.98042 | 20142 | 100.01424 | 20142 | 99.99383 | 19898.996 | 100.02903 | 20142 | 113.93287
20145 | 143.90681 | 20145 | 100.01424 | 20145 | 99.9943 | 19901.996 | 100.02903 | 20145 | 113.82704
20148 | 143.82774 | 20148 | 100.0147 | 20148 | 99.9943 | 19904.996 | 100.02955 | 20148 | 113.7115
20151 | 143.75139 | 20151 | 100.0147 | 20151 | 99.99478 | 19907.996 | 100.02955 | 20151 | 113.59748
20154 | 143.66959 | 20154 | 100.0147 | 20154 | 99.99478 | 19910.996 | 100.03007 | 20154 | 113.48143
20157 | 143.58553 | 20157 | 100.0147 | 20157 | 99.99525 | 19913.996 | 100.03058 | 20157 | 113.36384
20160 | 143.4901 | 20160 | 100.0147 | 20160 | 99.99525 | 19916.996 | 100.03058 | 20160 | 113.23653
20163 | 143.39557 | 20163 | 100.0147 | 20163 | 99.99525 | 19919.996 | 100.0311 | 20163 | 113.11025
20166 | 143.29606 | 20166 | 100.0147 | 20166 | 99.99573 | 19922.996 | 100.03162 | 20166 | 112.98244
20169 | 143.19154 | 20169 | 100.0147 | 20169 | 99.99573 | 19925.996 | 100.03214 | 20169 | 112.85309
20172 | 143.08247 | 20172 | 100.0147 | 20172 | 99.99573 | 19928.996 | 100.03214 | 20172 | 112.71352
20175 | 142.97523 | 20175 | 100.0147 | 20175 | 99.9962 | 19931.996 | 100.03266 | 20175 | 112.57599
20178 | 142.86253 | 20178 | 100.0147 | 20178 | 99.9962 | 19934.996 | 100.03318 | 20178 | 112.43641
20181 | 142.74756 | 20181 | 100.0147 | 20181 | 99.9962 | 19937.996 | 100.03318 | 20181 | 112.29479
20184 | 142.62078 | 20184 | 100.0147 | 20184 | 99.9962 | 19940.996 | 100.03369 | 20184 | 112.14397
20187 | 142.49444 | 20187 | 100.0147 | 20187 | 99.9962 | 19943.996 | 100.03369 | 20187 | 111.99417
20190 | 142.36448 | 20190 | 100.0147 | 20190 | 99.9962 | 19946.996 | 100.03421 | 20190 | 111.84284
20193 | 142.23179 | 20193 | 100.0147 | 20193 | 99.9962 | 19949.996 | 100.03421 | 20193 | 111.68946
20196 | 142.08728 | 20196 | 100.0147 | 20196 | 99.9962 | 19952.996 | 100.03473 | 20196 | 111.52688
20199 | 141.94322 | 20199 | 100.0147 | 20199 | 99.9962 | 19955.996 | 100.03473 | 20199 | 111.36532
20202 | 141.79508 | 20202 | 100.0147 | 20202 | 99.9962 | 19958.996 | 100.03473 | 20202 | 111.20223
20205 | 141.64421 | 20205 | 100.0147 | 20205 | 99.9962 | 19961.996 | 100.03525 | 20205 | 111.03709
20208 | 141.48107 | 20208 | 100.0147 | 20208 | 99.9962 | 19964.996 | 100.03525 | 20208 | 110.86275
20211 | 141.31793 | 20211 | 100.0147 | 20211 | 99.9962 | 19967.996 | 100.03577 | 20211 | 110.68943
20214 | 141.1507 | 20214 | 100.01516 | 20214 | 99.9962 | 19970.996 | 100.03577 | 20214 | 110.51458
20217 | 140.98029 | 20217 | 100.01516 | 20217 | 99.99668 | 19973.996 | 100.03629 | 20217 | 110.33769
20220 | 140.79716 | 20220 | 100.01516 | 20220 | 99.99668 | 19976.996 | 100.03629 | 20220 | 110.1521
20223 | 140.61402 | 20223 | 100.01516 | 20223 | 99.99715 | 19979.996 | 100.03629 | 20223 | 109.96805
20226 | 140.42634 | 20226 | 100.01562 | 20226 | 99.99715 | 19982.996 | 100.03681 | 20226 | 109.78144
20229 | 140.23548 | 20229 | 100.01562 | 20229 | 99.99763 | 19985.996 | 100.03681 | 20229 | 109.59329
20232 | 140.03145 | 20232 | 100.01562 | 20232 | 99.9981 | 19988.996 | 100.03681 | 20232 | 109.39646
20235 | 139.82695 | 20235 | 100.01562 | 20235 | 99.9981 | 19991.996 | 100.03732 | 20235 | 109.20116
20238 | 139.61837 | 20238 | 100.01562 | 20238 | 99.99858 | 19994.996 | 100.03732 | 20238 | 109.00381
20241 | 139.40615 | 20241 | 100.01562 | 20241 | 99.99858 | 19997.996 | 100.03784 | 20241 | 108.80442
20244 | 139.17985 | 20244 | 100.01562 | 20244 | 99.99858 | 20000.996 | 100.03836 | 20244 | 108.59633
20247 | 138.95354 | 20247 | 100.01562 | 20247 | 99.99905 | 20003.996 | 100.03836 | 20247 | 108.38927
20250 | 138.72315 | 20250 | 100.01562 | 20250 | 99.99905 | 20006.996 | 100.03888 | 20250 | 108.18017
20253 | 138.48912 | 20253 | 100.01562 | 20253 | 99.99953 | 20009.996 | 100.0394 | 20253 | 107.97004
20256 | 138.241 | 20256 | 100.01562 | 20256 | 99.99953 | 20012.996 | 100.03992 | 20256 | 107.7502
20259 | 137.99334 | 20259 | 100.01562 | 20259 | 99.99953 | 20015.996 | 100.04043 | 20259 | 107.53189
20262 | 137.74068 | 20262 | 100.01562 | 20262 | 100 | 20018.996 | 100.04043 | 20262 | 107.31205
20265 | 137.48483 | 20265 | 100.01562 | 20265 | 100 | 20021.996 | 100.04095 | 20265 | 107.09016
20268 | 137.21445 | 20268 | 100.01608 | 20268 | 100 | 20024.996 | 100.04147 | 20268 | 106.86009
20271 | 136.94452 | 20271 | 100.01608 | 20271 | 100 | 20027.996 | 100.04199 | 20271 | 106.63054
20274 | 136.67004 | 20274 | 100.01608 | 20274 | 100.00047 | 20030.996 | 100.04251 | 20274 | 106.39996
20277 | 136.39193 | 20277 | 100.01608 | 20277 | 100.00047 | 20033.996 | 100.04303 | 20277 | 106.16734
20280 | 136.09928 | 20280 | 100.01608 | 20280 | 100.00047 | 20036.996 | 100.04303 | 20280 | 105.92653
20283 | 135.80709 | 20283 | 100.01608 | 20283 | 100.00047 | 20039.996 | 100.04303 | 20283 | 105.68675
20286 | 135.5108 | 20286 | 100.01608 | 20286 | 100.00095 | 20042.996 | 100.04354 | 20286 | 105.44595
20289 | 135.21042 | 20289 | 100.01608 | 20289 | 100.00095 | 20045.996 | 100.04354 | 20289 | 105.20412
20292 | 134.89732 | 20292 | 100.01608 | 20292 | 100.00095 | 20048.996 | 100.04406 | 20292 | 104.95463
20295 | 134.58513 | 20295 | 100.01562 | 20295 | 100.00142 | 20051.996 | 100.04406 | 20295 | 104.70718
20298 | 134.26294 | 20298 | 100.01562 | 20298 | 100.00095 | 20054.996 | 100.04458 | 20298 | 104.4587
20301 | 133.93893 | 20301 | 100.01562 | 20301 | 100.00095 | 20057.996 | 100.0451 | 20301 | 104.20921
20304 | 133.6022 | 20304 | 100.01516 | 20304 | 99.99953 | 20060.996 | 100.04562 | 20304 | 103.9546
20307 | 133.26456 | 20307 | 100.01516 | 20307 | 99.99763 | 20063.996 | 100.04562 | 20307 | 103.70204
20310 | 132.92192 | 20310 | 100.01516 | 20310 | 99.99668 | 20066.996 | 100.04614 | 20310 | 103.44896
20313 | 132.57611 | 20313 | 100.0147 | 20313 | 99.9962 | 20069.996 | 100.04665 | 20313 | 103.1964
20316 | 132.21665 | 20316 | 100.0147 | 20316 | 99.9962 | 20072.996 | 100.04665 | 20316 | 102.9423
20319 | 131.85766 | 20319 | 100.0147 | 20319 | 99.99668 | 20075.996 | 100.04717 | 20319 | 102.68974
20322 | 131.48866 | 20322 | 100.0147 | 20322 | 99.9981 | 20078.996 | 100.04769 | 20322 | 102.43922
20325 | 131.11739 | 20325 | 100.0147 | 20325 | 99.99953 | 20081.996 | 100.04769 | 20325 | 102.18973
20328 | 130.73476 | 20328 | 100.0147 | 20328 | 100.00332 | 20084.996 | 100.04821 | 20328 | 101.94483
20331 | 130.3535 | 20331 | 100.01516 | 20331 | 100.00522 | 20087.996 | 100.04873 | 20331 | 101.69943
20334 | 129.96269 | 20334 | 100.01516 | 20334 | 100.00617 | 20090.996 | 100.04925 | 20334 | 101.46067
20337 | 129.56325 | 20337 | 100.01516 | 20337 | 100.00712 | 20093.996 | 100.04925 | 20337 | 101.22651
20340 | 129.15563 | 20340 | 100.01516 | 20340 | 100.00665 | 20096.996 | 100.04976 | 20340 | 100.99951
20343 | 128.74892 | 20343 | 100.01562 | 20343 | 100.00617 | 20099.996 | 100.05028 | 20343 | 100.77814
20346 | 128.3322 | 20346 | 100.01562 | 20346 | 100.00617 | 20102.996 | 100.05028 | 20346 | 100.57619
20349 | 127.90595 | 20349 | 100.01608 | 20349 | 100.0057 | 20105.996 | 100.0508 | 20349 | 100.38805
20352 | 127.47106 | 20352 | 100.01608 | 20352 | 100.00522 | 20108.996 | 100.05132 | 20352 | 100.24336
20355 | 127.03799 | 20355 | 100.01654 | 20355 | 100.00475 | 20111.996 | 100.05184 | 20355 | 100.12986
20358 | 126.59356 | 20358 | 100.01654 | 20358 | 100.00427 | 20114.996 | 100.05184 | 20358 | 100.05828
20361 | 126.14005 | 20361 | 100.01654 | 20361 | 100.0038 | 20117.996 | 100.05236 | 20361 | 100.01329
20364 | 125.67835 | 20364 | 100.017 | 20364 | 100.0038 | 20120.996 | 100.05236 | 20364 | 100.01432
20367 | 125.21756 | 20367 | 100.017 | 20367 | 100.00332 | 20123.996 | 100.05287 | 20367 | 100.01176
20370 | 124.74586 | 20370 | 100.017 | 20370 | 100.00285 | 20126.996 | 100.05339 | 20370 | 100.00818
20373 | 124.26417 | 20373 | 100.017 | 20373 | 100.00237 | 20129.996 | 100.05339 | 20373 | 100.00256
20376 | 123.77384 | 20376 | 100.017 | 20376 | 100.00237 | 20132.996 | 100.05391 | 20376 | 100.00358
20379 | 123.28488 | 20379 | 100.017 | 20379 | 100.0019 | 20135.996 | 100.05391 | 20379 | 100.00205
20382 | 122.78455 | 20382 | 100.017 | 20382 | 100.0019 | 20138.996 | 100.05443 | 20382 | 100.00102
20385 | 122.27332 | 20385 | 100.017 | 20385 | 100.0019 | 20141.996 | 100.05443 | 20385 | 99.99949
20388 | 121.75436 | 20388 | 100.017 | 20388 | 100.00142 | 20144.996 | 100.05443 | 20388 | 99.99898
20391 | 121.23632 | 20391 | 100.017 | 20391 | 100.00142 | 20147.996 | 100.05443 | 20391 | 99.99847
20394 | 120.70691 | 20394 | 100.017 | 20394 | 100.00142 | 20150.996 | 100.05443 | 20394 | 99.99795
20397 | 120.1675 | 20397 | 100.017 | 20397 | 100.00095 | 20153.996 | 100.05495 | 20397 | 99.99693
20400 | 119.61992 | 20400 | 100.017 | 20400 | 100.00095 | 20156.996 | 100.05495 | 20400 | 99.99642
20403 | 119.07324 | 20403 | 100.017 | 20403 | 100.00095 | 20159.996 | 100.05547 | 20403 | 99.99591
20406 | 118.51566 | 20406 | 100.017 | 20406 | 100.00095 | 20162.996 | 100.05547 | 20406 | 99.9954
20409 | 117.94853 | 20409 | 100.017 | 20409 | 100.00095 | 20165.996 | 100.0565 | 20409 | 99.99489
20412 | 117.37368 | 20412 | 100.017 | 20412 | 100.00095 | 20168.996 | 100.0565 | 20412 | 99.99386
20415 | 116.79974 | 20415 | 100.017 | 20415 | 100.00047 | 20171.996 | 100.0565 | 20415 | 99.99335
20418 | 116.21671 | 20418 | 100.01746 | 20418 | 100.00047 | 20174.996 | 100.0565 | 20418 | 99.99284
20421 | 115.62504 | 20421 | 100.01746 | 20421 | 100.00047 | 20177.996 | 100.05495 | 20421 | 99.99182
20424 | 115.0252 | 20424 | 100.01792 | 20424 | 100 | 20180.996 | 100.05287 | 20424 | 99.99131
20427 | 114.42444 | 20427 | 100.01792 | 20427 | 100 | 20183.996 | 100.05132 | 20427 | 99.9908
20430 | 113.82051 | 20430 | 100.01838 | 20430 | 100 | 20186.996 | 100.05132 | 20430 | 99.99029
20433 | 113.21339 | 20433 | 100.01884 | 20433 | 100 | 20189.996 | 100.0508 | 20433 | 99.98977
20436 | 112.59401 | 20436 | 100.01929 | 20436 | 100 | 20192.996 | 100.05184 | 20436 | 99.98926
20439 | 111.97417 | 20439 | 100.01929 | 20439 | 100 | 20195.996 | 100.05287 | 20439 | 99.98875
20442 | 111.35433 | 20442 | 100.01975 | 20442 | 100 | 20198.996 | 100.05443 | 20442 | 99.98824
20445 | 110.73358 | 20445 | 100.01975 | 20445 | 100 | 20201.996 | 100.05858 | 20445 | 99.98773
20448 | 110.10556 | 20448 | 100.02021 | 20448 | 100 | 20204.996 | 100.06065 | 20448 | 99.98722
20451 | 109.48073 | 20451 | 100.02021 | 20451 | 100 | 20207.996 | 100.06221 | 20451 | 99.98722
20454 | 108.85634 | 20454 | 100.02021 | 20454 | 100 | 20210.996 | 100.06324 | 20454 | 99.98671
20457 | 108.23241 | 20457 | 100.02021 | 20457 | 100 | 20213.996 | 100.06272 | 20457 | 99.9862
20460 | 107.60985 | 20460 | 100.02021 | 20460 | 100 | 20216.996 | 100.06324 | 20460 | 99.98568
20463 | 106.9891 | 20463 | 100.02021 | 20463 | 100 | 20219.996 | 100.06324 | 20463 | 99.98517
20466 | 106.36926 | 20466 | 100.02021 | 20466 | 100 | 20222.996 | 100.06324 | 20466 | 99.98466
20469 | 105.75442 | 20469 | 100.02021 | 20469 | 100 | 20225.996 | 100.06272 | 20469 | 99.98466
20472 | 105.14594 | 20472 | 100.02067 | 20472 | 100 | 20228.996 | 100.06221 | 20472 | 99.98415
20475 | 104.54155 | 20475 | 100.02067 | 20475 | 100.00047 | 20231.996 | 100.06221 | 20475 | 99.98364
20478 | 103.95398 | 20478 | 100.02067 | 20478 | 100.00047 | 20234.996 | 100.06221 | 20478 | 99.98313
20481 | 103.37731 | 20481 | 100.02113 | 20481 | 100.00095 | 20237.996 | 100.06169 | 20481 | 99.98262
20484 | 102.83245 | 20484 | 100.02113 | 20484 | 100.00142 | 20240.996 | 100.06169 | 20484 | 99.98211
20487 | 102.30804 | 20487 | 100.02113 | 20487 | 100.00142 | 20243.996 | 100.06169 | 20487 | 99.98159
20490 | 101.81498 | 20490 | 100.02159 | 20490 | 100 | 20246.996 | 100.06169 | 20490 | 99.98108
20493 | 101.34647 | 20493 | 100.02159 | 20493 | 99.99858 | 20249.996 | 100.06169 | 20493 | 99.98006
20496 | 100.93976 | 20496 | 100.02205 | 20496 | 99.9981 | 20252.996 | 100.06169 | 20496 | 99.97955
20499 | 100.60075 | 20499 | 100.02205 | 20499 | 99.9981 | 20255.996 | 100.06117 | 20499 | 99.97904
20502 | 100.34582 | 20502 | 100.02205 | 20502 | 99.9981 | 20258.996 | 100.06117 | 20502 | 99.97853
20505 | 100.15496 | 20505 | 100.02205 | 20505 | 99.9981 | 20261.996 | 100.06117 | 20505 | 99.97802
20508 | 100.11679 | 20508 | 100.02067 | 20508 | 99.99953 | 20264.996 | 100.06065 | 20508 | 99.9775
20511 | 100.09089 | 20511 | 100.01929 | 20511 | 100 | 20267.996 | 100.06065 | 20511 | 99.97699
20514 | 100.07907 | 20514 | 100.01792 | 20514 | 100.00047 | 20270.996 | 100.06065 | 20514 | 99.97648
20517 | 100.07089 | 20517 | 100.01746 | 20517 | 100.00095 | 20273.996 | 100.06013 | 20517 | 99.97597
20520 | 100.06862 | 20520 | 100.01746 | 20520 | 100 | 20276.996 | 100.06013 | 20520 | 99.97597
20523 | 100.06317 | 20523 | 100.01838 | 20523 | 100.00047 | 20279.996 | 100.06013 | 20523 | 99.97546
20526 | 100.05817 | 20526 | 100.01929 | 20526 | 100.00047 | 20282.996 | 100.06013 | 20526 | 99.97495
20529 | 100.05408 | 20529 | 100.02067 | 20529 | 100.00095 | 20285.996 | 100.06013 | 20529 | 99.97444
20532 | 100.05271 | 20532 | 100.02389 | 20532 | 100.00142 | 20288.996 | 100.06013 | 20532 | 99.97444
20535 | 100.05044 | 20535 | 100.02573 | 20535 | 100.00142 | 20291.996 | 100.06013 | 20535 | 99.97393
20538 | 100.04817 | 20538 | 100.0271 | 20538 | 100.0019 | 20294.996 | 100.06013 | 20538 | 99.97341
20541 | 100.0459 | 20541 | 100.02802 | 20541 | 100.00237 | 20297.996 | 100.06013 | 20541 | 99.9729
20544 | 100.04453 | 20544 | 100.0271 | 20544 | 100.00237 | 20300.996 | 100.06013 | 20544 | 99.9729
20547 | 100.04317 | 20547 | 100.0271 | 20547 | 100.00285 | 20303.996 | 100.06013 | 20547 | 99.97239
20550 | 100.04181 | 20550 | 100.0271 | 20550 | 100.00332 | 20306.996 | 100.05961 | 20550 | 99.97188
20553 | 100.04044 | 20553 | 100.02664 | 20553 | 100.00332 | 20309.996 | 100.05961 | 20553 | 99.97188
20556 | 100.03908 | 20556 | 100.02573 | 20556 | 100.0038 | 20312.996 | 100.05961 | 20556 | 99.97137
20559 | 100.03817 | 20559 | 100.02527 | 20559 | 100.0038 | 20315.996 | 100.05961 | 20559 | 99.97137
20562 | 100.03726 | 20562 | 100.02481 | 20562 | 100.0038 | 20318.996 | 100.05961 | 20562 | 99.97086
20565 | 100.03635 | 20565 | 100.02435 | 20565 | 100.0038 | 20321.996 | 100.05961 | 20565 | 99.97086
20568 | 100.03545 | 20568 | 100.02389 | 20568 | 100.0038 | 20324.996 | 100.05961 | 20568 | 99.97086
20571 | 100.03499 | 20571 | 100.02343 | 20571 | 100.0038 | 20327.996 | 100.06013 | 20571 | 99.97086
20574 | 100.03454 | 20574 | 100.02297 | 20574 | 100.0038 | 20330.996 | 100.06013 | 20574 | 99.97086
20577 | 100.03363 | 20577 | 100.02297 | 20577 | 100.00427 | 20333.996 | 100.06065 | 20577 | 99.97086
20580 | 100.03317 | 20580 | 100.02251 | 20580 | 100.00475 | 20336.996 | 100.06065 | 20580 | 99.97035
20583 | 100.03226 | 20583 | 100.02251 | 20583 | 100.00475 | 20339.996 | 100.06065 | 20583 | 99.96984
20586 | 100.03136 | 20586 | 100.02205 | 20586 | 100.0038 | 20342.996 | 100.06117 | 20586 | 99.96932
20589 | 100.03045 | 20589 | 100.02205 | 20589 | 100.00237 | 20345.996 | 100.06117 | 20589 | 99.96881
20592 | 100.02908 | 20592 | 100.02159 | 20592 | 100.00237 | 20348.996 | 100.06169 | 20592 | 99.96728
20595 | 100.02817 | 20595 | 100.02159 | 20595 | 100.00237 | 20351.996 | 100.06221 | 20595 | 99.96677
20598 | 100.02727 | 20598 | 100.02113 | 20598 | 100.00237 | 20354.996 | 100.06272 | 20598 | 99.96575
20601 | 100.02636 | 20601 | 100.02113 | 20601 | 100.00237 | 20357.996 | 100.06376 | 20601 | 99.96523
20604 | 100.02636 | 20604 | 100.02067 | 20604 | 100.00332 | 20360.996 | 100.06376 | 20604 | 99.96472
20607 | 100.02545 | 20607 | 100.02067 | 20607 | 100.00427 | 20363.996 | 100.06221 | 20607 | 99.96421
20610 | 100.02499 | 20610 | 100.02021 | 20610 | 100.00427 | 20366.996 | 100.06117 | 20610 | 99.9637
20613 | 100.02454 | 20613 | 100.02021 | 20613 | 100.00475 | 20369.996 | 100.03162 | 20613 | 99.9637
20616 | 100.02454 | 20616 | 100.01975 | 20616 | 100.00522 | 20372.996 | 100.02955 | 20616 | 99.9637
20619 | 100.02408 | 20619 | 100.01975 | 20619 | 100.0057 | 20375.996 | 100.02799 | 20619 | 99.96319
20622 | 100.02363 | 20622 | 100.01975 | 20622 | 100.00665 | 20378.996 | 100.0114 | 20622 | 99.96319
20625 | 100.02318 | 20625 | 100.01929 | 20625 | 100.00712 | 20381.996 | 100.01244 | 20625 | 99.96319
20628 | 100.02272 | 20628 | 100.01884 | 20628 | 100.00855 | 20384.996 | 100.01296 | 20628 | 99.96268
20631 | 100.02227 | 20631 | 100.01884 | 20631 | 100.00997 | 20387.996 | 100.014 | 20631 | 99.96268
20634 | 100.02181 | 20634 | 100.01838 | 20634 | 100.01187 | 20390.996 | 100.01503 | 20634 | 99.96268
20637 | 100.02136 | 20637 | 100.01838 | 20637 | 100.01377 | 20393.996 | 100.01659 | 20637 | 99.96268
20640 | 100.02136 | 20640 | 100.01792 | 20640 | 100.01662 | 20396.996 | 100.01814 | 20640 | 99.96217
20643 | 100.0209 | 20643 | 100.01792 | 20643 | 100.02042 | 20399.996 | 100.02022 | 20643 | 99.96217
20646 | 100.02045 | 20646 | 100.01792 | 20646 | 100.07267 | 20402.996 | 100.02281 | 20646 | 99.96217
20649 | 100.02045 | 20649 | 100.01792 | 20649 | 100.21802 | 20405.996 | 100.06221 | 20649 | 99.96166
20652 | 100.02045 | 20652 | 100.01792 | 20652 | 100.95567 | 20408.996 | 100.17158 | 20652 | 99.96166
20655 | 100.02045 | 20655 | 100.01792 | 20655 | 101.75127 | 20411.996 | 100.40071 | 20655 | 99.96166
20658 | 100.02045 | 20658 | 100.01746 | 20658 | 102.2994 | 20414.996 | 100.52823 | 20658 | 99.96166
20661 | 100.02045 | 20661 | 100.01746 | 20661 | 102.64709 | 20417.996 | 100.6008 | 20661 | 99.96114
20664 | 100.02045 | 20664 | 100.01746 | 20664 | 102.78959 | 20420.996 | 100.65834 | 20664 | 99.96114
20667 | 100.02045 | 20667 | 100.01746 | 20667 | 102.91546 | 20423.996 | 100.69982 | 20667 | 99.96114
20670 | 100.02045 | 20670 | 100.01746 | 20670 | 103.019 | 20426.996 | 100.7418 | 20670 | 99.96114
20673 | 100.02045 | 20673 | 100.017 | 20673 | 103.1045 | 20429.996 | 100.77913 | 20673 | 99.96063
20676 | 100.02045 | 20676 | 100.017 | 20676 | 103.17385 | 20432.996 | 100.81645 | 20676 | 99.96063
20679 | 100.02045 | 20679 | 100.017 | 20679 | 103.24035 | 20435.996 | 100.84393 | 20679 | 99.96063
20682 | 100.01999 | 20682 | 100.017 | 20682 | 103.2983 | 20438.996 | 100.87347 | 20682 | 99.96063
20685 | 100.01999 | 20685 | 100.01746 | 20685 | 103.34817 | 20441.996 | 100.90147 | 20685 | 99.96063
20688 | 100.01954 | 20688 | 100.01792 | 20688 | 103.38949 | 20444.996 | 100.92842 | 20688 | 99.96063
20691 | 100.01954 | 20691 | 100.01746 | 20691 | 103.42892 | 20447.996 | 100.94812 | 20691 | 99.96063
20694 | 100.01954 | 20694 | 100.01608 | 20694 | 103.46834 | 20450.996 | 100.96937 | 20694 | 99.96063
20697 | 100.01909 | 20697 | 100.01516 | 20697 | 103.50634 | 20453.996 | 100.99011 | 20697 | 99.96063
20700 | 100.01909 | 20700 | 100.0147 | 20700 | 103.53484 | 20456.996 | 101.01033 | 20700 | 99.96063
20703 | 100.01909 | 20703 | 100.04089 | 20703 | 103.56476 | 20459.996 | 101.02536 | 20703 | 99.96063
20706 | 100.01909 | 20706 | 100 | 20706 | 103.59374 | 20462.996 | 101.04143 | 20706 | 99.96012
20709 | 100.01863 | 20709 | 100 | 20709 | 103.62176 | 20465.996 | 101.05698 | 20709 | 99.96012
20712 | 100.01863 | 20712 | 100 | 20712 | 103.64266 | 20468.996 | 101.07201 | 20712 | 99.96012
20715 | 100.01863 | 20715 | 100 | 20715 | 103.66498 | 20471.996 | 101.08342 | 20715 | 99.96012
20718 | 100.01863 | 20718 | 100 | 20718 | 103.68636 | 20474.996 | 101.09534 | 20718 | 99.95961
20721 | 100.01863 | 20721 | 100 | 20721 | 103.70773 | 20477.996 | 101.10726 | 20721 | 99.95961
20724 | 100.01863 | 20724 | 100.00138 | 20724 | 103.72436 | 20480.996 | 101.11815 | 20724 | 99.95961
20727 | 100.01863 | 20727 | 100.00138 | 20727 | 103.74193 | 20483.996 | 101.12696 | 20727 | 99.95961
20730 | 100.01863 | 20730 | 100.00184 | 20730 | 103.75903 | 20486.996 | 101.13629 | 20730 | 99.95961
20733 | 100.01818 | 20733 | 100.00184 | 20733 | 103.77566 | 20489.996 | 101.14459 | 20733 | 99.95961
20736 | 100.01818 | 20736 | 100.00184 | 20736 | 103.78943 | 20492.996 | 101.15288 | 20736 | 99.95961
20739 | 100.01818 | 20739 | 100.0023 | 20739 | 103.80368 | 20495.996 | 101.15962 | 20739 | 99.95961
20742 | 100.01772 | 20742 | 100.00276 | 20742 | 103.81745 | 20498.996 | 101.16636 | 20742 | 99.95961
20745 | 100.01772 | 20745 | 100.00322 | 20745 | 103.83028 | 20501.996 | 101.17258 | 20745 | 99.96012
20748 | 100.01772 | 20748 | 100.00413 | 20748 | 103.84168 | 20504.996 | 101.1788 | 20748 | 99.95961
20751 | 100.01772 | 20751 | 100.00551 | 20751 | 103.85308 | 20507.996 | 101.18347 | 20751 | 99.95961
20754 | 100.01772 | 20754 | 100.00781 | 20754 | 103.864 | 20510.996 | 101.18813 | 20754 | 99.95961
20757 | 100.01772 | 20757 | 100.00965 | 20757 | 103.87445 | 20513.996 | 101.1928 | 20757 | 99.95961
20760 | 100.01772 | 20760 | 100.01332 | 20760 | 103.88395 | 20516.996 | 101.19746 | 20760 | 99.95961
20763 | 100.01772 | 20763 | 100.01975 | 20763 | 103.89345 | 20519.996 | 101.20109 | 20763 | 99.95961
20766 | 100.01772 | 20766 | 100.09647 | 20766 | 103.90295 | 20522.996 | 101.20524 | 20766 | 99.95961
20769 | 100.01727 | 20769 | 100.30182 | 20769 | 103.91245 | 20525.996 | 101.20887 | 20769 | 99.9591
20772 | 100.01727 | 20772 | 101.17146 | 20772 | 103.921 | 20528.996 | 101.21301 | 20772 | 99.9591
20775 | 100.01727 | 20775 | 102.31352 | 20775 | 103.93003 | 20531.996 | 101.21664 | 20775 | 99.9591
20778 | 100.01727 | 20778 | 103.49646 | 20778 | 103.93857 | 20534.996 | 101.22027 | 20778 | 99.9591
20781 | 100.01681 | 20781 | 104.44833 | 20781 | 103.94712 | 20537.996 | 101.22442 | 20781 | 99.9591
20784 | 100.01681 | 20784 | 104.76945 | 20784 | 103.9552 | 20540.996 | 101.22805 | 20784 | 99.9591
20787 | 100.01681 | 20787 | 105.03131 | 20787 | 103.96327 | 20543.996 | 101.23168 | 20787 | 99.9591
20790 | 100.01681 | 20790 | 105.25595 | 20790 | 103.97087 | 20546.996 | 101.2353 | 20790 | 99.9591
20793 | 100.01681 | 20793 | 105.45579 | 20793 | 103.97847 | 20549.996 | 101.23841 | 20793 | 99.9591
20796 | 100.01636 | 20796 | 105.61061 | 20796 | 103.9856 | 20552.996 | 101.24204 | 20796 | 99.9591
20799 | 100.01636 | 20799 | 105.75394 | 20799 | 103.99225 | 20555.996 | 101.24463 | 20799 | 99.9591
20802 | 100.01636 | 20802 | 105.87843 | 20802 | 103.99937 | 20558.996 | 101.24775 | 20802 | 99.9591
20805 | 100.01636 | 20805 | 105.98869 | 20805 | 104.00602 | 20561.996 | 101.25086 | 20805 | 99.9591
20808 | 100.0159 | 20808 | 106.08424 | 20808 | 104.01267 | 20564.996 | 101.25397 | 20808 | 99.95961
20811 | 100.0159 | 20811 | 106.17612 | 20811 | 104.01885 | 20567.996 | 101.25708 | 20811 | 99.95961
20814 | 100.0159 | 20814 | 106.25836 | 20814 | 104.0255 | 20570.996 | 101.25967 | 20814 | 99.96012
20817 | 100.0159 | 20817 | 106.33048 | 20817 | 104.03167 | 20573.996 | 101.26226 | 20817 | 99.96012
20820 | 100.0159 | 20820 | 106.39342 | 20820 | 104.03737 | 20576.996 | 101.26537 | 20820 | 99.96063
20823 | 100.0159 | 20823 | 106.45544 | 20823 | 104.04355 | 20579.996 | 101.26796 | 20823 | 99.96114
20826 | 100.01545 | 20826 | 106.51332 | 20826 | 104.04925 | 20582.996 | 101.27055 | 20826 | 99.96114
20829 | 100.01545 | 20829 | 106.56799 | 20829 | 104.05495 | 20585.996 | 101.27315 | 20829 | 99.96114
20832 | 100.01545 | 20832 | 106.60979 | 20832 | 104.06065 | 20588.996 | 101.27574 | 20832 | 99.96166
20835 | 100.01545 | 20835 | 106.65206 | 20835 | 104.06682 | 20591.996 | 101.27833 | 20835 | 99.96166
20838 | 100.01545 | 20838 | 106.68973 | 20838 | 104.07252 | 20594.996 | 101.28092 | 20838 | 99.96166
20841 | 100.01545 | 20841 | 106.72786 | 20841 | 104.07822 | 20597.996 | 101.28351 | 20841 | 99.96166
20844 | 100.01545 | 20844 | 106.75772 | 20844 | 104.08392 | 20600.996 | 101.28611 | 20844 | 99.96217
20847 | 100.01545 | 20847 | 106.78942 | 20847 | 104.08962 | 20603.996 | 101.2887 | 20847 | 99.96217
20850 | 100.01545 | 20850 | 106.81974 | 20850 | 104.09532 | 20606.996 | 101.29129 | 20850 | 99.96217
20853 | 100.015 | 20853 | 106.84868 | 20853 | 104.10054 | 20609.996 | 101.29336 | 20853 | 99.96268
20856 | 100.015 | 20856 | 106.87165 | 20856 | 104.10577 | 20612.996 | 101.29595 | 20856 | 99.96268
20859 | 100.015 | 20859 | 106.89646 | 20859 | 104.11052 | 20615.996 | 101.29855 | 20859 | 99.96319
20862 | 100.015 | 20862 | 106.92035 | 20862 | 104.11574 | 20618.996 | 101.30062 | 20862 | 99.96319
20865 | 100.015 | 20865 | 106.94377 | 20865 | 104.12049 | 20621.996 | 101.30321 | 20865 | 99.96319
20868 | 100.015 | 20868 | 106.96307 | 20868 | 104.12477 | 20624.996 | 101.3058 | 20868 | 99.9637
20871 | 100.01545 | 20871 | 106.98282 | 20871 | 104.12904 | 20627.996 | 101.30788 | 20871 | 99.9637
20874 | 100.01545 | 20874 | 107.00212 | 20874 | 104.13379 | 20630.996 | 101.30995 | 20874 | 99.9637
20877 | 100.01545 | 20877 | 107.02095 | 20877 | 104.13807 | 20633.996 | 101.31254 | 20877 | 99.9637
20880 | 100.0159 | 20880 | 107.03657 | 20880 | 104.14234 | 20636.996 | 101.31462 | 20880 | 99.9637
20883 | 100.0159 | 20883 | 107.05265 | 20883 | 104.14662 | 20639.996 | 101.31721 | 20883 | 99.9637
20886 | 100.0159 | 20886 | 107.06827 | 20886 | 104.15089 | 20642.996 | 101.31928 | 20886 | 99.9637
20889 | 100.01636 | 20889 | 107.08389 | 20889 | 104.15517 | 20645.996 | 101.32136 | 20889 | 99.9637
20892 | 100.0159 | 20892 | 107.09721 | 20892 | 104.15944 | 20648.996 | 101.32291 | 20892 | 99.9637
20895 | 100.01636 | 20895 | 107.11099 | 20895 | 104.16372 | 20651.996 | 101.32498 | 20895 | 99.9637
20898 | 100.01636 | 20898 | 107.12478 | 20898 | 104.16799 | 20654.996 | 101.32654 | 20898 | 99.9637
20901 | 100.0159 | 20901 | 107.1381 | 20901 | 104.17227 | 20657.996 | 101.32861 | 20901 | 99.9637
20904 | 100.01636 | 20904 | 107.1505 | 20904 | 104.17654 | 20660.996 | 101.33017 | 20904 | 99.9637
20907 | 100.01636 | 20907 | 107.16337 | 20907 | 104.18082 | 20663.996 | 101.33172 | 20907 | 99.9637
20910 | 100.01636 | 20910 | 107.17623 | 20910 | 104.18509 | 20666.996 | 101.3338 | 20910 | 99.9637
20913 | 100.01636 | 20913 | 107.18863 | 20913 | 104.18889 | 20669.996 | 101.33535 | 20913 | 99.9637
20916 | 100.01636 | 20916 | 107.20104 | 20916 | 104.19317 | 20672.996 | 101.33743 | 20916 | 99.9637
20919 | 100.01681 | 20919 | 107.21344 | 20919 | 104.19697 | 20675.996 | 101.3395 | 20919 | 99.9637
20922 | 100.01681 | 20922 | 107.22538 | 20922 | 104.20029 | 20678.996 | 101.34105 | 20922 | 99.9637
20925 | 100.01681 | 20925 | 107.23733 | 20925 | 104.20409 | 20681.996 | 101.34261 | 20925 | 99.96421
20928 | 100.01681 | 20928 | 107.24835 | 20928 | 104.20742 | 20684.996 | 101.34468 | 20928 | 99.96421
20931 | 100.01681 | 20931 | 107.25938 | 20931 | 104.21074 | 20687.996 | 101.34624 | 20931 | 99.96472
20934 | 100.01681 | 20934 | 107.27041 | 20934 | 104.21407 | 20690.996 | 101.34779 | 20934 | 99.96472
20937 | 100.01681 | 20937 | 107.28143 | 20937 | 104.21787 | 20693.996 | 101.34935 | 20937 | 99.96523
20940 | 100.01681 | 20940 | 107.29154 | 20940 | 104.22072 | 20696.996 | 101.3509 | 20940 | 99.96523
20943 | 100.01681 | 20943 | 107.30164 | 20943 | 104.22404 | 20699.996 | 101.35246 | 20943 | 99.96523
20946 | 100.01636 | 20946 | 107.31129 | 20946 | 104.22737 | 20702.996 | 101.35401 | 20946 | 99.96523
20949 | 100.01636 | 20949 | 107.32094 | 20949 | 104.23069 | 20705.996 | 101.35505 | 20949 | 99.96523
20952 | 100.01636 | 20952 | 107.32967 | 20952 | 104.23402 | 20708.996 | 101.35661 | 20952 | 99.96575
20955 | 100.01636 | 20955 | 107.33886 | 20955 | 104.23734 | 20711.996 | 101.35816 | 20955 | 99.96575
20958 | 100.01636 | 20958 | 107.34758 | 20958 | 104.24067 | 20714.996 | 101.35972 | 20958 | 99.96575
20961 | 100.01636 | 20961 | 107.35677 | 20961 | 104.24399 | 20717.996 | 101.36075 | 20961 | 99.96575
20964 | 100.01636 | 20964 | 107.36504 | 20964 | 104.24732 | 20720.996 | 101.36231 | 20964 | 99.96523
20967 | 100.01636 | 20967 | 107.37377 | 20967 | 104.25064 | 20723.996 | 101.36386 | 20967 | 99.96523
20970 | 100.01636 | 20970 | 107.3825 | 20970 | 104.25396 | 20726.996 | 101.3649 | 20970 | 99.96575
20973 | 100.01636 | 20973 | 107.39123 | 20973 | 104.25729 | 20729.996 | 101.36645 | 20973 | 99.96575
20976 | 100.01636 | 20976 | 107.39995 | 20976 | 104.26061 | 20732.996 | 101.36801 | 20976 | 99.96575
20979 | 100.01681 | 20979 | 107.40868 | 20979 | 104.26346 | 20735.996 | 101.36905 | 20979 | 99.96575
20982 | 100.01681 | 20982 | 107.41741 | 20982 | 104.26679 | 20738.996 | 101.37008 | 20982 | 99.96626
20985 | 100.01681 | 20985 | 107.4266 | 20985 | 104.26964 | 20741.996 | 101.37164 | 20985 | 99.96626
20988 | 100.01681 | 20988 | 107.43487 | 20988 | 104.27249 | 20744.996 | 101.37268 | 20988 | 99.96677
20991 | 100.01681 | 20991 | 107.44314 | 20991 | 104.27581 | 20747.996 | 101.37371 | 20991 | 99.96677
20994 | 100.01727 | 20994 | 107.45141 | 20994 | 104.27866 | 20750.996 | 101.37475 | 20994 | 99.96677
20997 | 100.01727 | 20997 | 107.45922 | 20997 | 104.28151 | 20753.996 | 101.3763 | 20997 | 99.96728
21000 | 100.01727 | 21000 | 107.46611 | 21000 | 104.28436 | 20756.996 | 101.37734 | 21000 | 99.96728
21003 | 100.01727 | 21003 | 107.47346 | 21003 | 104.28721 | 20759.996 | 101.3789 | 21003 | 99.96728
21006 | 100.01727 | 21006 | 107.48081 | 21006 | 104.29006 | 20762.996 | 101.37993 | 21006 | 99.96779
21009 | 100.01727 | 21009 | 107.4877 | 21009 | 104.29291 | 20765.996 | 101.38149 | 21009 | 99.96779
21012 | 100.01681 | 21012 | 107.49459 | 21012 | 104.29576 | 20768.996 | 101.38252 | 21012 | 99.9683
21015 | 100.01681 | 21015 | 107.50148 | 21015 | 104.29861 | 20771.996 | 101.38356 | 21015 | 99.9683
21018 | 100.01681 | 21018 | 107.50883 | 21018 | 104.30146 | 20774.996 | 101.3846 | 21018 | 99.9683
21021 | 100.01636 | 21021 | 107.51618 | 21021 | 104.30431 | 20777.996 | 101.38563 | 21021 | 99.9683
21024 | 100.01636 | 21024 | 107.52307 | 21024 | 104.30716 | 20780.996 | 101.38667 | 21024 | 99.9683
21027 | 100.01636 | 21027 | 107.53042 | 21027 | 104.31001 | 20783.996 | 101.38771 | 21027 | 99.96881
21030 | 100.01636 | 21030 | 107.53777 | 21030 | 104.31286 | 20786.996 | 101.38874 | 21030 | 99.96881
21033 | 100.01636 | 21033 | 107.54466 | 21033 | 104.31571 | 20789.996 | 101.3903 | 21033 | 99.96881
21036 | 100.01636 | 21036 | 107.55156 | 21036 | 104.31856 | 20792.996 | 101.39186 | 21036 | 99.96881
21039 | 100.01636 | 21039 | 107.55845 | 21039 | 104.32141 | 20795.996 | 101.39341 | 21039 | 99.96881
21042 | 100.0159 | 21042 | 107.56488 | 21042 | 104.32426 | 20798.996 | 101.39497 | 21042 | 99.9683
21045 | 100.0159 | 21045 | 107.57177 | 21045 | 104.32711 | 20801.996 | 101.39652 | 21045 | 99.9683
21048 | 100.0159 | 21048 | 107.5782 | 21048 | 104.32996 | 20804.996 | 101.39756 | 21048 | 99.96779
21051 | 100.01545 | 21051 | 107.58417 | 21051 | 104.33281 | 20807.996 | 101.39911 | 21051 | 99.96779
21054 | 100.01545 | 21054 | 107.5906 | 21054 | 104.33566 | 20810.996 | 101.40015 | 21054 | 99.96779
21057 | 100.01545 | 21057 | 107.59704 | 21057 | 104.33899 | 20813.996 | 101.40119 | 21057 | 99.96779
21060 | 100.01545 | 21060 | 107.60255 | 21060 | 104.34184 | 20816.996 | 101.40274 | 21060 | 99.9683
21063 | 100.015 | 21063 | 107.60852 | 21063 | 104.34516 | 20819.996 | 101.40378 | 21063 | 99.9683
21066 | 100.015 | 21066 | 107.61449 | 21066 | 104.34801 | 20822.996 | 101.40481 | 21066 | 99.96881
21069 | 100.015 | 21069 | 107.62047 | 21069 | 104.35086 | 20825.996 | 101.40585 | 21069 | 99.96881
21072 | 100.015 | 21072 | 107.62644 | 21072 | 104.35371 | 20828.996 | 101.40741 | 21072 | 99.96932
21075 | 100.015 | 21075 | 107.63241 | 21075 | 104.35609 | 20831.996 | 101.40844 | 21075 | 99.96932
21078 | 100.01454 | 21078 | 107.63838 | 21078 | 104.35894 | 20834.996 | 101.40948 | 21078 | 99.96932
21081 | 100.01454 | 21081 | 107.64481 | 21081 | 104.36179 | 20837.996 | 101.41104 | 21081 | 99.96984
21084 | 100.01454 | 21084 | 107.65079 | 21084 | 104.36416 | 20840.996 | 101.41207 | 21084 | 99.96984
21087 | 100.01454 | 21087 | 107.6563 | 21087 | 104.36701 | 20843.996 | 101.41259 | 21087 | 99.96984
21090 | 100.01454 | 21090 | 107.66181 | 21090 | 104.36986 | 20846.996 | 101.41363 | 21090 | 99.97035
21093 | 100.01454 | 21093 | 107.66732 | 21093 | 104.37271 | 20849.996 | 101.41466 | 21093 | 99.97035
21096 | 100.01454 | 21096 | 107.67238 | 21096 | 104.37556 | 20852.996 | 101.4157 | 21096 | 99.97086
21099 | 100.01454 | 21099 | 107.67835 | 21099 | 104.37794 | 20855.996 | 101.41622 | 21099 | 99.97137
21102 | 100.01454 | 21102 | 107.68386 | 21102 | 104.38031 | 20858.996 | 101.41726 | 21102 | 99.97137
21105 | 100.01409 | 21105 | 107.68983 | 21105 | 104.38269 | 20861.996 | 101.41777 | 21105 | 99.97137
21108 | 100.01409 | 21108 | 107.69581 | 21108 | 104.38411 | 20864.996 | 101.41881 | 21108 | 99.97137
21111 | 100.01409 | 21111 | 107.70178 | 21111 | 104.38649 | 20867.996 | 101.41985 | 21111 | 99.97137
21114 | 100.01409 | 21114 | 107.70775 | 21114 | 104.38839 | 20870.996 | 101.42088 | 21114 | 99.97137
21117 | 100.01409 | 21117 | 107.71326 | 21117 | 104.39076 | 20873.996 | 101.4214 | 21117 | 99.97137
21120 | 100.01363 | 21120 | 107.71878 | 21120 | 104.39266 | 20876.996 | 101.42244 | 21120 | 99.97137
21123 | 100.01363 | 21123 | 107.72429 | 21123 | 104.39504 | 20879.996 | 101.42348 | 21123 | 99.97188
21126 | 100.01363 | 21126 | 107.72934 | 21126 | 104.39741 | 20882.996 | 101.42399 | 21126 | 99.97188
21129 | 100.01318 | 21129 | 107.7344 | 21129 | 104.39979 | 20885.996 | 101.42451 | 21129 | 99.97188
21132 | 100.01318 | 21132 | 107.73899 | 21132 | 104.40216 | 20888.996 | 101.42503 | 21132 | 99.97239
21135 | 100.01318 | 21135 | 107.74358 | 21135 | 104.40454 | 20891.996 | 101.42555 | 21135 | 99.97239
21138 | 100.01272 | 21138 | 107.74864 | 21138 | 104.40691 | 20894.996 | 101.42607 | 21138 | 99.9729
21141 | 100.01272 | 21141 | 107.75415 | 21141 | 104.40929 | 20897.996 | 101.42711 | 21141 | 99.9729
21144 | 100.01272 | 21144 | 107.7592 | 21144 | 104.41166 | 20900.996 | 101.42762 | 21144 | 99.9729
21147 | 100.01272 | 21147 | 107.76472 | 21147 | 104.41403 | 20903.996 | 101.42866 | 21147 | 99.97341
21150 | 100.01272 | 21150 | 107.77023 | 21150 | 104.41593 | 20906.996 | 101.4297 | 21150 | 99.97341
21153 | 100.01272 | 21153 | 107.77528 | 21153 | 104.41831 | 20909.996 | 101.43073 | 21153 | 99.97341
21156 | 100.01272 | 21156 | 107.78079 | 21156 | 104.42021 | 20912.996 | 101.43177 | 21156 | 99.97341
21159 | 100.01272 | 21159 | 107.78631 | 21159 | 104.42211 | 20915.996 | 101.43281 | 21159 | 99.97341
21162 | 100.01272 | 21162 | 107.79136 | 21162 | 104.42401 | 20918.996 | 101.43384 | 21162 | 99.97393
21165 | 100.01272 | 21165 | 107.79687 | 21165 | 104.42591 | 20921.996 | 101.43488 | 21165 | 99.97393
21168 | 100.01318 | 21168 | 107.80101 | 21168 | 104.42828 | 20924.996 | 101.4354 | 21168 | 99.97495
21171 | 100.01363 | 21171 | 107.8056 | 21171 | 104.43018 | 20927.996 | 101.43644 | 21171 | 99.97546
21174 | 100.01409 | 21174 | 107.80974 | 21174 | 104.43256 | 20930.996 | 101.43695 | 21174 | 99.97597
21177 | 100.01454 | 21177 | 107.81387 | 21177 | 104.43493 | 20933.996 | 101.43747 | 21177 | 99.97648
21180 | 100.01454 | 21180 | 107.81755 | 21180 | 104.43731 | 20936.996 | 101.43799 | 21180 | 99.97699
21183 | 100.01454 | 21183 | 107.82168 | 21183 | 104.43968 | 20939.996 | 101.43851 | 21183 | 99.97699
21186 | 100.01454 | 21186 | 107.82627 | 21186 | 104.44158 | 20942.996 | 101.43903 | 21186 | 99.97699
21189 | 100.01409 | 21189 | 107.83087 | 21189 | 104.44396 | 20945.996 | 101.43955 | 21189 | 99.97648
21192 | 100.01318 | 21192 | 107.83592 | 21192 | 104.44586 | 20948.996 | 101.44058 | 21192 | 99.97597
21195 | 100.01272 | 21195 | 107.84052 | 21195 | 104.44776 | 20951.996 | 101.44162 | 21195 | 99.97546
21198 | 100.01272 | 21198 | 107.84557 | 21198 | 104.44918 | 20954.996 | 101.44266 | 21198 | 99.97495
21201 | 100.01227 | 21201 | 107.85062 | 21201 | 104.45108 | 20957.996 | 101.44369 | 21201 | 99.97495
21204 | 100.01272 | 21204 | 107.85568 | 21204 | 104.45298 | 20960.996 | 101.44473 | 21204 | 99.97495
21207 | 100.01318 | 21207 | 107.86073 | 21207 | 104.45488 | 20963.996 | 101.44577 | 21207 | 99.97546
21210 | 100.01318 | 21210 | 107.86532 | 21210 | 104.45678 | 20966.996 | 101.4468 | 21210 | 99.97546
21213 | 100.01363 | 21213 | 107.86992 | 21213 | 104.45868 | 20969.996 | 101.44784 | 21213 | 99.97546
21216 | 100.01409 | 21216 | 107.87359 | 21216 | 104.46058 | 20972.996 | 101.44888 | 21216 | 99.97597
21219 | 100.01409 | 21219 | 107.87819 | 21219 | 104.46296 | 20975.996 | 101.44991 | 21219 | 99.97648
21222 | 100.01454 | 21222 | 107.88232 | 21222 | 104.46533 | 20978.996 | 101.45043 | 21222 | 99.97648
21225 | 100.015 | 21225 | 107.88646 | 21225 | 104.46771 | 20981.996 | 101.45147 | 21225 | 99.97699
21228 | 100.01545 | 21228 | 107.89105 | 21228 | 104.47056 | 20984.996 | 101.45199 | 21228 | 99.97699
21231 | 100.0159 | 21231 | 107.89518 | 21231 | 104.47246 | 20987.996 | 101.45251 | 21231 | 99.97699
21234 | 100.01636 | 21234 | 107.89978 | 21234 | 104.47483 | 20990.996 | 101.45354 | 21234 | 99.9775
21237 | 100.01636 | 21237 | 107.90391 | 21237 | 104.47673 | 20993.996 | 101.45406 | 21237 | 99.9775
21240 | 100.01681 | 21240 | 107.90851 | 21240 | 104.47816 | 20996.996 | 101.45458 | 21240 | 99.97802
21243 | 100.01727 | 21243 | 107.91264 | 21243 | 104.48006 | 20999.996 | 101.4551 | 21243 | 99.97802
21246 | 100.01772 | 21246 | 107.91724 | 21246 | 104.48148 | 21002.996 | 101.45562 | 21246 | 99.97853
21249 | 100.01818 | 21249 | 107.92137 | 21249 | 104.48338 | 21005.996 | 101.45613 | 21249 | 99.97853
21252 | 100.01818 | 21252 | 107.92504 | 21252 | 104.48481 | 21008.996 | 101.45665 | 21252 | 99.97904
21255 | 100.01863 | 21255 | 107.92872 | 21255 | 104.48623 | 21011.996 | 101.45665 | 21255 | 99.97904
21258 | 100.01863 | 21258 | 107.9324 | 21258 | 104.48813 | 21014.996 | 101.45717 | 21258 | 99.97955
21261 | 100.01909 | 21261 | 107.93561 | 21261 | 104.48956 | 21017.996 | 101.45769 | 21261 | 99.97955
21264 | 100.01909 | 21264 | 107.93929 | 21264 | 104.49146 | 21020.996 | 101.45821 | 21264 | 99.97955
21267 | 100.01954 | 21267 | 107.94296 | 21267 | 104.49336 | 21023.996 | 101.45924 | 21267 | 99.98006
21270 | 100.01954 | 21270 | 107.94664 | 21270 | 104.49526 | 21026.996 | 101.45976 | 21270 | 99.98006
21273 | 100.01999 | 21273 | 107.95077 | 21273 | 104.49763 | 21029.996 | 101.46028 | 21273 | 99.98057
21276 | 100.01999 | 21276 | 107.95537 | 21276 | 104.49953 | 21032.996 | 101.46132 | 21276 | 99.98108
21279 | 100.01999 | 21279 | 107.9595 | 21279 | 104.50143 | 21035.996 | 101.46184 | 21279 | 99.98159
21282 | 100.01999 | 21282 | 107.96363 | 21282 | 104.50381 | 21038.996 | 101.46287 | 21282 | 99.98211
21285 | 100.01999 | 21285 | 107.96777 | 21285 | 104.50571 | 21041.996 | 101.46339 | 21285 | 99.98211
21288 | 100.01999 | 21288 | 107.97144 | 21288 | 104.50761 | 21044.996 | 101.46391 | 21288 | 99.98262
21291 | 100.01999 | 21291 | 107.97512 | 21291 | 104.50951 | 21047.996 | 101.46443 | 21291 | 99.98313
21294 | 100.02045 | 21294 | 107.97879 | 21294 | 104.51141 | 21050.996 | 101.46495 | 21294 | 99.98364
21297 | 100.02045 | 21297 | 107.98201 | 21297 | 104.51331 | 21053.996 | 101.46598 | 21297 | 99.98415
21300 | 100.02045 | 21300 | 107.98523 | 21300 | 104.51521 | 21056.996 | 101.46702 | 21300 | 99.98466
21303 | 100.02045 | 21303 | 107.98844 | 21303 | 104.51711 | 21059.996 | 101.46806 | 21303 | 99.98517
21306 | 100.02045 | 21306 | 107.99212 | 21306 | 104.51853 | 21062.996 | 101.46909 | 21306 | 99.98568
21309 | 100.0209 | 21309 | 107.99533 | 21309 | 104.52043 | 21065.996 | 101.47013 | 21309 | 99.9862
21312 | 100.0209 | 21312 | 107.99947 | 21312 | 104.52186 | 21068.996 | 101.47117 | 21312 | 99.98671
21315 | 100.0209 | 21315 | 108.00314 | 21315 | 104.52328 | 21071.996 | 101.47272 | 21315 | 99.98722
21318 | 100.0209 | 21318 | 108.00728 | 21318 | 104.52518 | 21074.996 | 101.47376 | 21318 | 99.98773
21321 | 100.0209 | 21321 | 108.01095 | 21321 | 104.52661 | 21077.996 | 101.4748 | 21321 | 99.98773
21324 | 100.02136 | 21324 | 108.01509 | 21324 | 104.52803 | 21080.996 | 101.47583 | 21324 | 99.98824
21327 | 100.02136 | 21327 | 108.01922 | 21327 | 104.52993 | 21083.996 | 101.47635 | 21327 | 99.98824
21330 | 100.02181 | 21330 | 108.0229 | 21330 | 104.53183 | 21086.996 | 101.47687 | 21330 | 99.98875
21333 | 100.02227 | 21333 | 108.02657 | 21333 | 104.53373 | 21089.996 | 101.47791 | 21333 | 99.98926
21336 | 100.02272 | 21336 | 108.02979 | 21336 | 104.53563 | 21092.996 | 101.47842 | 21336 | 99.98926
21339 | 100.02318 | 21339 | 108.033 | 21339 | 104.53706 | 21095.996 | 101.47842 | 21339 | 99.98926
21342 | 100.02318 | 21342 | 108.03622 | 21342 | 104.53896 | 21098.996 | 101.47894 | 21342 | 99.98977
21345 | 100.02363 | 21345 | 108.03943 | 21345 | 104.54038 | 21101.996 | 101.47946 | 21345 | 99.98977
21348 | 100.02408 | 21348 | 108.04265 | 21348 | 104.54228 | 21104.996 | 101.47998 | 21348 | 99.98977
21351 | 100.02408 | 21351 | 108.04633 | 21351 | 104.54371 | 21107.996 | 101.4805 | 21351 | 99.98977
21354 | 100.02454 | 21354 | 108.05 | 21354 | 104.54513 | 21110.996 | 101.48154 | 21354 | 99.98977
21357 | 100.02454 | 21357 | 108.05368 | 21357 | 104.54656 | 21113.996 | 101.48205 | 21357 | 99.99029
21360 | 100.02499 | 21360 | 108.05781 | 21360 | 104.54798 | 21116.996 | 101.48257 | 21360 | 99.99029
21363 | 100.02499 | 21363 | 108.06149 | 21363 | 104.54988 | 21119.996 | 101.48361 | 21363 | 99.99029
21366 | 100.02545 | 21366 | 108.06562 | 21366 | 104.55131 | 21122.996 | 101.48413 | 21366 | 99.99029
21369 | 100.02545 | 21369 | 108.0693 | 21369 | 104.55273 | 21125.996 | 101.48516 | 21369 | 99.99029
21372 | 100.0259 | 21372 | 108.07297 | 21372 | 104.55463 | 21128.996 | 101.48568 | 21372 | 99.9908
21375 | 100.0259 | 21375 | 108.07665 | 21375 | 104.55606 | 21131.996 | 101.48672 | 21375 | 99.9908
21378 | 100.02636 | 21378 | 108.07986 | 21378 | 104.55796 | 21134.996 | 101.48724 | 21378 | 99.9908
21381 | 100.02636 | 21381 | 108.08354 | 21381 | 104.55938 | 21137.996 | 101.48776 | 21381 | 99.9908
21384 | 100.02681 | 21384 | 108.08675 | 21384 | 104.56128 | 21140.996 | 101.48827 | 21384 | 99.99131
21387 | 100.02727 | 21387 | 108.09043 | 21387 | 104.56318 | 21143.996 | 101.48879 | 21387 | 99.99131
21390 | 100.02727 | 21390 | 108.09364 | 21390 | 104.56461 | 21146.996 | 101.48879 | 21390 | 99.99131
21393 | 100.02772 | 21393 | 108.09732 | 21393 | 104.56651 | 21149.996 | 101.48931 | 21393 | 99.99182
21396 | 100.02772 | 21396 | 108.10053 | 21396 | 104.56793 | 21152.996 | 101.48931 | 21396 | 99.99182
21399 | 100.02817 | 21399 | 108.10375 | 21399 | 104.56983 | 21155.996 | 101.48931 | 21399 | 99.99182
21402 | 100.02817 | 21402 | 108.10697 | 21402 | 104.57173 | 21158.996 | 101.48983 | 21402 | 99.99182
21405 | 100.02863 | 21405 | 108.11018 | 21405 | 104.57315 | 21161.996 | 101.49035 | 21405 | 99.99233
21408 | 100.02863 | 21408 | 108.11294 | 21408 | 104.57553 | 21164.996 | 101.49087 | 21408 | 99.99233
21411 | 100.02863 | 21411 | 108.11615 | 21411 | 104.57743 | 21167.996 | 101.4919 | 21411 | 99.99233
21414 | 100.02863 | 21414 | 108.11937 | 21414 | 104.57933 | 21170.996 | 101.49242 | 21414 | 99.99233
21417 | 100.02908 | 21417 | 108.12259 | 21417 | 104.58123 | 21173.996 | 101.49346 | 21417 | 99.99284
21420 | 100.02908 | 21420 | 108.12626 | 21420 | 104.58313 | 21176.996 | 101.49398 | 21420 | 99.99284
21423 | 100.02908 | 21423 | 108.12994 | 21423 | 104.58503 | 21179.996 | 101.49501 | 21423 | 99.99284
21426 | 100.02954 | 21426 | 108.13315 | 21426 | 104.58693 | 21182.996 | 101.49605 | 21426 | 99.99335
21429 | 100.02954 | 21429 | 108.13637 | 21429 | 104.58883 | 21185.996 | 101.49709 | 21429 | 99.99335
21432 | 100.02954 | 21432 | 108.13958 | 21432 | 104.59073 | 21188.996 | 101.49812 | 21432 | 99.99335
21435 | 100.02999 | 21435 | 108.1428 | 21435 | 104.59263 | 21191.996 | 101.49864 | 21435 | 99.99335
21438 | 100.02999 | 21438 | 108.14601 | 21438 | 104.59405 | 21194.996 | 101.49968 | 21438 | 99.99335
21441 | 100.03045 | 21441 | 108.14923 | 21441 | 104.59548 | 21197.996 | 101.50072 | 21441 | 99.99335
21444 | 100.03045 | 21444 | 108.15199 | 21444 | 104.5969 | 21200.996 | 101.50123 | 21444 | 99.99386
21447 | 100.0309 | 21447 | 108.1552 | 21447 | 104.59833 | 21203.996 | 101.50175 | 21447 | 99.99386
21450 | 100.0309 | 21450 | 108.15842 | 21450 | 104.59975 | 21206.996 | 101.50227 | 21450 | 99.99386
21453 | 100.0309 | 21453 | 108.16117 | 21453 | 104.60118 | 21209.996 | 101.50227 | 21453 | 99.99386
21456 | 100.03136 | 21456 | 108.16439 | 21456 | 104.6026 | 21212.996 | 101.50279 | 21456 | 99.99386
21459 | 100.03136 | 21459 | 108.16715 | 21459 | 104.60355 | 21215.996 | 101.50279 | 21459 | 99.99438
21462 | 100.03181 | 21462 | 108.17036 | 21462 | 104.60498 | 21218.996 | 101.50331 | 21462 | 99.99438
21465 | 100.03181 | 21465 | 108.17358 | 21465 | 104.60593 | 21221.996 | 101.50383 | 21465 | 99.99438
21468 | 100.03181 | 21468 | 108.17679 | 21468 | 104.60735 | 21224.996 | 101.50434 | 21468 | 99.99489
21471 | 100.03226 | 21471 | 108.18001 | 21471 | 104.6083 | 21227.996 | 101.50538 | 21471 | 99.99489
21474 | 100.03272 | 21474 | 108.18323 | 21474 | 104.60973 | 21230.996 | 101.5059 | 21474 | 99.9954
21477 | 100.03272 | 21477 | 108.1869 | 21477 | 104.61115 | 21233.996 | 101.50694 | 21477 | 99.9954
21480 | 100.03317 | 21480 | 108.19012 | 21480 | 104.61258 | 21236.996 | 101.50745 | 21480 | 99.99591
21483 | 100.03317 | 21483 | 108.19379 | 21483 | 104.614 | 21239.996 | 101.50745 | 21483 | 99.99591
21486 | 100.03317 | 21486 | 108.19701 | 21486 | 104.61543 | 21242.996 | 101.50797 | 21486 | 99.99591
21489 | 100.03363 | 21489 | 108.19976 | 21489 | 104.61685 | 21245.996 | 101.50849 | 21489 | 99.99642
21492 | 100.03363 | 21492 | 108.20252 | 21492 | 104.61828 | 21248.996 | 101.50849 | 21492 | 99.99642
21495 | 100.03363 | 21495 | 108.20528 | 21495 | 104.6197 | 21251.996 | 101.50849 | 21495 | 99.99642
21498 | 100.03408 | 21498 | 108.20803 | 21498 | 104.62113 | 21254.996 | 101.50901 | 21498 | 99.99642
21501 | 100.03454 | 21501 | 108.21079 | 21501 | 104.62255 | 21257.996 | 101.50901 | 21501 | 99.99642
21504 | 100.03499 | 21504 | 108.21309 | 21504 | 104.62398 | 21260.996 | 101.50953 | 21504 | 99.99693
21507 | 100.03545 | 21507 | 108.21584 | 21507 | 104.6254 | 21263.996 | 101.51005 | 21507 | 99.99693
21510 | 100.0359 | 21510 | 108.2186 | 21510 | 104.62683 | 21266.996 | 101.51056 | 21510 | 99.99693
21513 | 100.0359 | 21513 | 108.22136 | 21513 | 104.62778 | 21269.996 | 101.51108 | 21513 | 99.99693
21516 | 100.03635 | 21516 | 108.22457 | 21516 | 104.6292 | 21272.996 | 101.5116 | 21516 | 99.99693
21519 | 100.03681 | 21519 | 108.22779 | 21519 | 104.63063 | 21275.996 | 101.5116 | 21519 | 99.99693
21522 | 100.03726 | 21522 | 108.231 | 21522 | 104.63205 | 21278.996 | 101.51212 | 21522 | 99.99693
21525 | 100.03726 | 21525 | 108.23422 | 21525 | 104.63348 | 21281.996 | 101.51264 | 21525 | 99.99744
21528 | 100.03772 | 21528 | 108.23743 | 21528 | 104.6349 | 21284.996 | 101.51264 | 21528 | 99.99744
21531 | 100.03772 | 21531 | 108.24019 | 21531 | 104.63633 | 21287.996 | 101.51264 | 21531 | 99.99744
21534 | 100.03817 | 21534 | 108.24341 | 21534 | 104.63728 | 21290.996 | 101.51264 | 21534 | 99.99795
21537 | 100.03817 | 21537 | 108.24616 | 21537 | 104.63823 | 21293.996 | 101.51212 | 21537 | 99.99795
21540 | 100.03817 | 21540 | 108.24892 | 21540 | 104.63918 | 21296.996 | 101.51212 | 21540 | 99.99795
21543 | 100.03863 | 21543 | 108.25168 | 21543 | 104.64013 | 21299.996 | 101.51212 | 21543 | 99.99847
21546 | 100.03863 | 21546 | 108.25489 | 21546 | 104.64108 | 21302.996 | 101.51212 | 21546 | 99.99847
21549 | 100.03908 | 21549 | 108.25765 | 21549 | 104.64203 | 21305.996 | 101.51264 | 21549 | 99.99847
21552 | 100.03908 | 21552 | 108.25994 | 21552 | 104.64345 | 21308.996 | 101.51264 | 21552 | 99.99898
21555 | 100.03954 | 21555 | 108.2627 | 21555 | 104.6444 | 21311.996 | 101.51367 | 21555 | 99.99898
21558 | 100.03954 | 21558 | 108.265 | 21558 | 104.64535 | 21314.996 | 101.51419 | 21558 | 99.99949
21561 | 100.03999 | 21561 | 108.26775 | 21561 | 104.64678 | 21317.996 | 101.51471 | 21561 | 99.99949
21564 | 100.03999 | 21564 | 108.27005 | 21564 | 104.6482 | 21320.996 | 101.51523 | 21564 | 100
21567 | 100.03999 | 21567 | 108.27235 | 21567 | 104.64963 | 21323.996 | 101.51627 | 21567 | 100.00051
21570 | 100.04044 | 21570 | 108.27465 | 21570 | 104.65105 | 21326.996 | 101.51679 | 21570 | 100.00051
21573 | 100.04044 | 21573 | 108.2774 | 21573 | 104.65248 | 21329.996 | 101.5173 | 21573 | 100.00102
21576 | 100.0409 | 21576 | 108.2797 | 21576 | 104.6539 | 21332.996 | 101.51782 | 21576 | 100.00153
21579 | 100.0409 | 21579 | 108.282 | 21579 | 104.65533 | 21335.996 | 101.51834 | 21579 | 100.00205
21582 | 100.0409 | 21582 | 108.28475 | 21582 | 104.65675 | 21338.996 | 101.51886 | 21582 | 100.00205
21585 | 100.0409 | 21585 | 108.28705 | 21585 | 104.65818 | 21341.996 | 101.51938 | 21585 | 100.00256
21588 | 100.04135 | 21588 | 108.29026 | 21588 | 104.6596 | 21344.996 | 101.5199 | 21588 | 100.00307
21591 | 100.04135 | 21591 | 108.29348 | 21591 | 104.66103 | 21347.996 | 101.52041 | 21591 | 100.00307
21594 | 100.04135 | 21594 | 108.2967 | 21594 | 104.66245 | 21350.996 | 101.52093 | 21594 | 100.00358
21597 | 100.04135 | 21597 | 108.30037 | 21597 | 104.66388 | 21353.996 | 101.52145 | 21597 | 100.00358
21600 | 100.04181 | 21600 | 108.30451 | 21600 | 104.66483 | 21356.996 | 101.52197 | 21600 | 100.00358
21603 | 100.04181 | 21603 | 108.30818 | 21603 | 104.66625 | 21359.996 | 101.52249 | 21603 | 100.00358
21606 | 100.04226 | 21606 | 108.31186 | 21606 | 104.66768 | 21362.996 | 101.52352 | 21606 | 100.00409
21609 | 100.04226 | 21609 | 108.31507 | 21609 | 104.66863 | 21365.996 | 101.52404 | 21609 | 100.00409
21612 | 100.04272 | 21612 | 108.31783 | 21612 | 104.67005 | 21368.996 | 101.52508 | 21612 | 100.00409
21615 | 100.04272 | 21615 | 108.32059 | 21615 | 104.67148 | 21371.996 | 101.5256 | 21615 | 100.00409
21618 | 100.04317 | 21618 | 108.32288 | 21618 | 104.67243 | 21374.996 | 101.52612 | 21618 | 100.00409
21621 | 100.04317 | 21621 | 108.32472 | 21621 | 104.67385 | 21377.996 | 101.52663 | 21621 | 100.0046
21624 | 100.04363 | 21624 | 108.32564 | 21624 | 104.67528 | 21380.996 | 101.52715 | 21624 | 100.0046
21627 | 100.04363 | 21627 | 108.32702 | 21627 | 104.6767 | 21383.996 | 101.52767 | 21627 | 100.0046
21630 | 100.04408 | 21630 | 108.32839 | 21630 | 104.67765 | 21386.996 | 101.52819 | 21630 | 100.0046
21633 | 100.04408 | 21633 | 108.33023 | 21633 | 104.6786 | 21389.996 | 101.52819 | 21633 | 100.00511
21636 | 100.04408 | 21636 | 108.33161 | 21636 | 104.67955 | 21392.996 | 101.52871 | 21636 | 100.00511
21639 | 100.04453 | 21639 | 108.33345 | 21639 | 104.68098 | 21395.996 | 101.52923 | 21639 | 100.00511
21642 | 100.04453 | 21642 | 108.33575 | 21642 | 104.68193 | 21398.996 | 101.52974 | 21642 | 100.00511
21645 | 100.04499 | 21645 | 108.33758 | 21645 | 104.68335 | 21401.996 | 101.53026 | 21645 | 100.00562
21648 | 100.04544 | 21648 | 108.34034 | 21648 | 104.68478 | 21404.996 | 101.53078 | 21648 | 100.00562
21651 | 100.0459 | 21651 | 108.34264 | 21651 | 104.68573 | 21407.996 | 101.5313 | 21651 | 100.00562
21654 | 100.0459 | 21654 | 108.34493 | 21654 | 104.68715 | 21410.996 | 101.53182 | 21654 | 100.00562
21657 | 100.04635 | 21657 | 108.34723 | 21657 | 104.68858 | 21413.996 | 101.53234 | 21657 | 100.00614
21660 | 100.04681 | 21660 | 108.34953 | 21660 | 104.68953 | 21416.996 | 101.53337 | 21660 | 100.00614
21663 | 100.04726 | 21663 | 108.35182 | 21663 | 104.69048 | 21419.996 | 101.53389 | 21663 | 100.00665
21666 | 100.04726 | 21666 | 108.35366 | 21666 | 104.69143 | 21422.996 | 101.53441 | 21666 | 100.00665
21669 | 100.04771 | 21669 | 108.35596 | 21669 | 104.69238 | 21425.996 | 101.53493 | 21669 | 100.00665
21672 | 100.04771 | 21672 | 108.3578 | 21672 | 104.69333 | 21428.996 | 101.53545 | 21672 | 100.00665
21675 | 100.04771 | 21675 | 108.36009 | 21675 | 104.69428 | 21431.996 | 101.53597 | 21675 | 100.00665
21678 | 100.04817 | 21678 | 108.36193 | 21678 | 104.69523 | 21434.996 | 101.53648 | 21678 | 100.00665
21681 | 100.04817 | 21681 | 108.36423 | 21681 | 104.69665 | 21437.996 | 101.537 | 21681 | 100.00716
21684 | 100.04862 | 21684 | 108.36652 | 21684 | 104.69808 | 21440.996 | 101.53804 | 21684 | 100.00716
21687 | 100.04862 | 21687 | 108.36882 | 21687 | 104.69903 | 21443.996 | 101.53856 | 21687 | 100.00767
21690 | 100.04908 | 21690 | 108.37158 | 21690 | 104.70045 | 21446.996 | 101.53959 | 21690 | 100.00767
21693 | 100.04908 | 21693 | 108.37433 | 21693 | 104.7014 | 21449.996 | 101.54063 | 21693 | 100.00818
21696 | 100.04953 | 21696 | 108.37755 | 21696 | 104.70283 | 21452.996 | 101.54115 | 21696 | 100.00869
21699 | 100.04999 | 21699 | 108.38031 | 21699 | 104.70378 | 21455.996 | 101.54219 | 21699 | 100.00869
21702 | 100.04999 | 21702 | 108.3826 | 21702 | 104.70473 | 21458.996 | 101.5427 | 21702 | 100.0092
21705 | 100.05044 | 21705 | 108.38536 | 21705 | 104.70568 | 21461.996 | 101.54322 | 21705 | 100.00971
21708 | 100.05044 | 21708 | 108.3872 | 21708 | 104.70663 | 21464.996 | 101.54374 | 21708 | 100.00971
21711 | 100.0509 | 21711 | 108.38949 | 21711 | 104.70758 | 21467.996 | 101.54374 | 21711 | 100.00971
21714 | 100.0509 | 21714 | 108.39179 | 21714 | 104.70853 | 21470.996 | 101.54374 | 21714 | 100.01023
21717 | 100.05135 | 21717 | 108.39409 | 21717 | 104.70948 | 21473.996 | 101.54426 | 21717 | 100.01023
21720 | 100.05135 | 21720 | 108.39639 | 21720 | 104.71043 | 21476.996 | 101.54426 | 21720 | 100.01023
21723 | 100.0518 | 21723 | 108.39868 | 21723 | 104.71138 | 21479.996 | 101.54426 | 21723 | 100.01023
21726 | 100.0518 | 21726 | 108.40098 | 21726 | 104.71233 | 21482.996 | 101.54478 | 21726 | 100.01074
21729 | 100.05226 | 21729 | 108.40328 | 21729 | 104.71328 | 21485.996 | 101.5453 | 21729 | 100.01074
21732 | 100.05271 | 21732 | 108.40603 | 21732 | 104.7147 | 21488.996 | 101.54581 | 21732 | 100.01074
21735 | 100.05271 | 21735 | 108.40879 | 21735 | 104.71613 | 21491.996 | 101.54633 | 21735 | 100.01074
21738 | 100.05317 | 21738 | 108.41109 | 21738 | 104.71708 | 21494.996 | 101.54737 | 21738 | 100.01074
21741 | 100.05317 | 21741 | 108.41384 | 21741 | 104.7185 | 21497.996 | 101.54789 | 21741 | 100.01074
21744 | 100.05317 | 21744 | 108.41614 | 21744 | 104.71993 | 21500.996 | 101.54841 | 21744 | 100.01125
21747 | 100.05362 | 21747 | 108.4189 | 21747 | 104.72135 | 21503.996 | 101.54944 | 21747 | 100.01125
21750 | 100.05362 | 21750 | 108.42119 | 21750 | 104.72278 | 21506.996 | 101.54996 | 21750 | 100.01125
21753 | 100.05362 | 21753 | 108.42349 | 21753 | 104.72373 | 21509.996 | 101.55048 | 21753 | 100.01176
21756 | 100.05408 | 21756 | 108.42579 | 21756 | 104.72515 | 21512.996 | 101.551 | 21756 | 100.01176
21759 | 100.05408 | 21759 | 108.42762 | 21759 | 104.7261 | 21515.996 | 101.551 | 21759 | 100.01176
21762 | 100.05362 | 21762 | 108.42946 | 21762 | 104.72752 | 21518.996 | 101.551 | 21762 | 100.01176
21765 | 100.05362 | 21765 | 108.4313 | 21765 | 104.72847 | 21521.996 | 101.551 | 21765 | 100.01125
21768 | 100.05226 | 21768 | 108.43268 | 21768 | 104.7299 | 21524.996 | 101.551 | 21768 | 100.01023
21771 | 100.0509 | 21771 | 108.43452 | 21771 | 104.73085 | 21527.996 | 101.55048 | 21771 | 100.00869
21774 | 100.04999 | 21774 | 108.43589 | 21774 | 104.7318 | 21530.996 | 101.54996 | 21774 | 100.00716
21777 | 100.04999 | 21777 | 108.43773 | 21777 | 104.73275 | 21533.996 | 101.54996 | 21777 | 100.00716
21780 | 100.04953 | 21780 | 108.44003 | 21780 | 104.73322 | 21536.996 | 101.54996 | 21780 | 100.00665
21783 | 100.04999 | 21783 | 108.44187 | 21783 | 104.73417 | 21539.996 | 101.55048 | 21783 | 100.00716
21786 | 100.0509 | 21786 | 108.44416 | 21786 | 104.73465 | 21542.996 | 101.55048 | 21786 | 100.00818
21789 | 100.05226 | 21789 | 108.446 | 21789 | 104.7356 | 21545.996 | 101.551 | 21789 | 100.0092
21792 | 100.05499 | 21792 | 108.44876 | 21792 | 104.73607 | 21548.996 | 101.55152 | 21792 | 100.01227
21795 | 100.0568 | 21795 | 108.45105 | 21795 | 104.73655 | 21551.996 | 101.55204 | 21795 | 100.0138
21798 | 100.05771 | 21798 | 108.45335 | 21798 | 104.7375 | 21554.996 | 101.55307 | 21798 | 100.01483
21801 | 100.05862 | 21801 | 108.45565 | 21801 | 104.73845 | 21557.996 | 101.55359 | 21801 | 100.01534
21804 | 100.05862 | 21804 | 108.45794 | 21804 | 104.7394 | 21560.996 | 101.55411 | 21804 | 100.01534
21807 | 100.05862 | 21807 | 108.46024 | 21807 | 104.73987 | 21563.996 | 101.55463 | 21807 | 100.01483
21810 | 100.05862 | 21810 | 108.46254 | 21810 | 104.74082 | 21566.996 | 101.55515 | 21810 | 100.01483
21813 | 100.05862 | 21813 | 108.46484 | 21813 | 104.74177 | 21569.996 | 101.55566 | 21813 | 100.01483
21816 | 100.05817 | 21816 | 108.46667 | 21816 | 104.74272 | 21572.996 | 101.55566 | 21816 | 100.01432
21819 | 100.05817 | 21819 | 108.46851 | 21819 | 104.7432 | 21575.996 | 101.55618 | 21819 | 100.0138
21822 | 100.05771 | 21822 | 108.47035 | 21822 | 104.74415 | 21578.996 | 101.5567 | 21822 | 100.01329
21825 | 100.05726 | 21825 | 108.47219 | 21825 | 104.7451 | 21581.996 | 101.5567 | 21825 | 100.01278
21828 | 100.05726 | 21828 | 108.47356 | 21828 | 104.74605 | 21584.996 | 101.5567 | 21828 | 100.01278
21831 | 100.05726 | 21831 | 108.4754 | 21831 | 104.747 | 21587.996 | 101.55722 | 21831 | 100.01227
21834 | 100.0568 | 21834 | 108.47724 | 21834 | 104.74842 | 21590.996 | 101.55722 | 21834 | 100.01227
21837 | 100.0568 | 21837 | 108.47908 | 21837 | 104.74937 | 21593.996 | 101.55722 | 21837 | 100.01176
21840 | 100.05635 | 21840 | 108.48137 | 21840 | 104.75032 | 21596.996 | 101.55774 | 21840 | 100.01176
21843 | 100.05635 | 21843 | 108.48367 | 21843 | 104.75127 | 21599.996 | 101.55826 | 21843 | 100.01125
21846 | 100.05635 | 21846 | 108.48597 | 21846 | 104.75222 | 21602.996 | 101.55877 | 21846 | 100.01125
21849 | 100.05635 | 21849 | 108.48826 | 21849 | 104.75317 | 21605.996 | 101.55929 | 21849 | 100.01125
21852 | 100.05589 | 21852 | 108.49102 | 21852 | 104.75412 | 21608.996 | 101.55981 | 21852 | 100.01074
21855 | 100.05589 | 21855 | 108.49286 | 21855 | 104.75507 | 21611.996 | 101.56085 | 21855 | 100.01074
21858 | 100.05544 | 21858 | 108.4947 | 21858 | 104.7565 | 21614.996 | 101.56137 | 21858 | 100.01023
21861 | 100.05544 | 21861 | 108.49653 | 21861 | 104.75792 | 21617.996 | 101.56137 | 21861 | 100.01023
21864 | 100.05544 | 21864 | 108.49791 | 21864 | 104.75935 | 21620.996 | 101.56188 | 21864 | 100.01023
21867 | 100.05544 | 21867 | 108.49975 | 21867 | 104.76077 | 21623.996 | 101.5624 | 21867 | 100.01023
21870 | 100.05499 | 21870 | 108.50205 | 21870 | 104.7622 | 21626.996 | 101.56292 | 21870 | 100.01023
21873 | 100.05499 | 21873 | 108.50388 | 21873 | 104.76362 | 21629.996 | 101.56344 | 21873 | 100.01023
21876 | 100.05499 | 21876 | 108.50618 | 21876 | 104.76457 | 21632.996 | 101.56396 | 21876 | 100.01023
21879 | 100.05499 | 21879 | 108.50802 | 21879 | 104.76552 | 21635.996 | 101.56499 | 21879 | 100.01023
21882 | 100.05453 | 21882 | 108.51032 | 21882 | 104.766 | 21638.996 | 101.56551 | 21882 | 100.01023
21885 | 100.05453 | 21885 | 108.51215 | 21885 | 104.76695 | 21641.996 | 101.56603 | 21885 | 100.01023
21888 | 100.05453 | 21888 | 108.51399 | 21888 | 104.76742 | 21644.996 | 101.56655 | 21888 | 100.00971
21891 | 100.05453 | 21891 | 108.51583 | 21891 | 104.7679 | 21647.996 | 101.56707 | 21891 | 100.00971
21894 | 100.05453 | 21894 | 108.51767 | 21894 | 104.76885 | 21650.996 | 101.56707 | 21894 | 100.00971
21897 | 100.05453 | 21897 | 108.5195 | 21897 | 104.7698 | 21653.996 | 101.56759 | 21897 | 100.00971
21900 | 100.05408 | 21900 | 108.52134 | 21900 | 104.77075 | 21656.996 | 101.56759 | 21900 | 100.00971
21903 | 100.05408 | 21903 | 108.52318 | 21903 | 104.7717 | 21659.996 | 101.56811 | 21903 | 100.00971
21906 | 100.05408 | 21906 | 108.52548 | 21906 | 104.77265 | 21662.996 | 101.56811 | 21906 | 100.00971
21909 | 100.05362 | 21909 | 108.52731 | 21909 | 104.77407 | 21665.996 | 101.56811 | 21909 | 100.00971
21912 | 100.05362 | 21912 | 108.52961 | 21912 | 104.7755 | 21668.996 | 101.56862 | 21912 | 100.00971
21915 | 100.05362 | 21915 | 108.53145 | 21915 | 104.77645 | 21671.996 | 101.56862 | 21915 | 100.00971
21918 | 100.05362 | 21918 | 108.53374 | 21918 | 104.77787 | 21674.996 | 101.56914 | 21918 | 100.00971
21921 | 100.05362 | 21921 | 108.53558 | 21921 | 104.77882 | 21677.996 | 101.56914 | 21921 | 100.00971
21924 | 100.05362 | 21924 | 108.53742 | 21924 | 104.7793 | 21680.996 | 101.56966 | 21924 | 100.00971
21927 | 100.05362 | 21927 | 108.53926 | 21927 | 104.78025 | 21683.996 | 101.57018 | 21927 | 100.00971
21930 | 100.05362 | 21930 | 108.54064 | 21930 | 104.78072 | 21686.996 | 101.57018 | 21930 | 100.00971
21933 | 100.05362 | 21933 | 108.54247 | 21933 | 104.7812 | 21689.996 | 101.5707 | 21933 | 100.00971
21936 | 100.05362 | 21936 | 108.54385 | 21936 | 104.78167 | 21692.996 | 101.5707 | 21936 | 100.00971
21939 | 100.05362 | 21939 | 108.54523 | 21939 | 104.78262 | 21695.996 | 101.57122 | 21939 | 100.00971
21942 | 100.05362 | 21942 | 108.54661 | 21942 | 104.78357 | 21698.996 | 101.57173 | 21942 | 100.00971
21945 | 100.05362 | 21945 | 108.54799 | 21945 | 104.78452 | 21701.996 | 101.57173 | 21945 | 100.00971
21948 | 100.05362 | 21948 | 108.54936 | 21948 | 104.78595 | 21704.996 | 101.57173 | 21948 | 100.00971
21951 | 100.05362 | 21951 | 108.5512 | 21951 | 104.78737 | 21707.996 | 101.57173 | 21951 | 100.01023
21954 | 100.05317 | 21954 | 108.55304 | 21954 | 104.78832 | 21710.996 | 101.57225 | 21954 | 100.00971
21957 | 100.05271 | 21957 | 108.55488 | 21957 | 104.78975 | 21713.996 | 101.57225 | 21957 | 100.0092
21960 | 100.05226 | 21960 | 108.55671 | 21960 | 104.7907 | 21716.996 | 101.57277 | 21960 | 100.00869
21963 | 100.05226 | 21963 | 108.55855 | 21963 | 104.79165 | 21719.996 | 101.57329 | 21963 | 100.00869
21966 | 100.0518 | 21966 | 108.56085 | 21966 | 104.79307 | 21722.996 | 101.57381 | 21966 | 100.00869
21969 | 100.0518 | 21969 | 108.56269 | 21969 | 104.79402 | 21725.996 | 101.57381 | 21969 | 100.0092
21972 | 100.05271 | 21972 | 108.56498 | 21972 | 104.79497 | 21728.996 | 101.57433 | 21972 | 100.01074
21975 | 100.05271 | 21975 | 108.56682 | 21975 | 104.79592 | 21731.996 | 101.57484 | 21975 | 100.01278
21978 | 100.05362 | 21978 | 108.56912 | 21978 | 104.7964 | 21734.996 | 101.57536 | 21978 | 100.01534
21981 | 100.05499 | 21981 | 108.57142 | 21981 | 104.79687 | 21737.996 | 101.57588 | 21981 | 100.01841
21984 | 100.05817 | 21984 | 108.57325 | 21984 | 104.79735 | 21740.996 | 101.57588 | 21984 | 100.02607
21987 | 100.06044 | 21987 | 108.57555 | 21987 | 104.79782 | 21743.996 | 101.5764 | 21987 | 100.03119
21990 | 100.06362 | 21990 | 108.57739 | 21990 | 104.7983 | 21746.996 | 101.57692 | 21990 | 100.03783
21993 | 100.06816 | 21993 | 108.57968 | 21993 | 104.79877 | 21749.996 | 101.57744 | 21993 | 100.04499
21996 | 100.09679 | 21996 | 108.58152 | 21996 | 104.79972 | 21752.996 | 101.57795 | 21996 | 100.09203
21999 | 100.24494 | 21999 | 108.58336 | 21999 | 104.80067 | 21755.996 | 101.57847 | 21999 | 100.24438
22002 | 100.73845 | 22002 | 108.58474 | 22002 | 104.80162 | 21758.996 | 101.57899 | 22002 | 100.54551
22005 | 101.57732 | 22005 | 108.58658 | 22005 | 104.80257 | 21761.996 | 101.57951 | 22005 | 100.9397
22008 | 103.33823 | 22008 | 108.58841 | 22008 | 104.80352 | 21764.996 | 101.58003 | 22008 | 101.47039
22011 | 105.52857 | 22011 | 108.59025 | 22011 | 104.804 | 21767.996 | 101.58106 | 22011 | 102.01948
22014 | 108.13607 | 22014 | 108.59163 | 22014 | 104.80495 | 21770.996 | 101.58158 | 22014 | 102.58749
22017 | 111.00397 | 22017 | 108.59347 | 22017 | 104.80542 | 21773.996 | 101.5821 | 22017 | 103.1601
22020 | 114.30584 | 22020 | 108.5953 | 22020 | 104.8059 | 21776.996 | 101.58262 | 22020 | 103.73016
22023 | 117.69542 | 22023 | 108.59668 | 22023 | 104.80685 | 21779.996 | 101.58262 | 22023 | 104.29868
22026 | 121.08726 | 22026 | 108.59806 | 22026 | 104.8078 | 21782.996 | 101.58262 | 22026 | 104.86413
22029 | 124.43185 | 22029 | 108.5999 | 22029 | 104.80827 | 21785.996 | 101.58262 | 22029 | 105.42141
22032 | 127.19841 | 22032 | 108.60128 | 22032 | 104.80922 | 21788.996 | 101.58262 | 22032 | 105.96334
22035 | 129.14836 | 22035 | 108.60265 | 22035 | 104.81017 | 21791.996 | 101.58262 | 22035 | 106.49045
22038 | 130.12356 | 22038 | 108.60449 | 22038 | 104.81112 | 21794.996 | 101.58314 | 22038 | 106.9966
22041 | 130.66478 | 22041 | 108.60587 | 22041 | 104.8116 | 21797.996 | 101.58314 | 22041 | 107.48741
22044 | 130.87018 | 22044 | 108.60771 | 22044 | 104.81255 | 21800.996 | 101.58366 | 22044 | 107.93016
22047 | 131.05923 | 22047 | 108.60955 | 22047 | 104.81302 | 21803.996 | 101.58469 | 22047 | 108.34735
22050 | 131.22555 | 22050 | 108.61138 | 22050 | 104.81397 | 21806.996 | 101.58521 | 22050 | 108.7221
22053 | 131.37551 | 22053 | 108.61276 | 22053 | 104.81445 | 21809.996 | 101.58573 | 22053 | 109.05136
22056 | 131.5082 | 22056 | 108.6146 | 22056 | 104.8154 | 21812.996 | 101.58677 | 22056 | 109.28091
22059 | 131.6368 | 22059 | 108.61598 | 22059 | 104.81587 | 21815.996 | 101.58729 | 22059 | 109.49104
22062 | 131.75541 | 22062 | 108.61736 | 22062 | 104.81682 | 21818.996 | 101.5878 | 22062 | 109.67714
22065 | 131.86311 | 22065 | 108.61919 | 22065 | 104.8173 | 21821.996 | 101.58832 | 22065 | 109.8479
22068 | 131.96308 | 22068 | 108.62057 | 22068 | 104.81777 | 21824.996 | 101.58884 | 22068 | 109.9839
22071 | 132.0626 | 22071 | 108.62195 | 22071 | 104.81777 | 21827.996 | 101.58884 | 22071 | 110.11836
22074 | 132.15258 | 22074 | 108.62379 | 22074 | 104.81825 | 21830.996 | 101.58884 | 22074 | 110.24259
22077 | 132.2421 | 22077 | 108.62562 | 22077 | 104.81872 | 21833.996 | 101.58936 | 22077 | 110.3566
22080 | 132.31844 | 22080 | 108.62792 | 22080 | 104.8192 | 21836.996 | 101.58936 | 22080 | 110.46039
22083 | 132.39433 | 22083 | 108.62976 | 22083 | 104.81967 | 21839.996 | 101.58936 | 22083 | 110.56264
22086 | 132.46977 | 22086 | 108.6316 | 22086 | 104.82015 | 21842.996 | 101.58936 | 22086 | 110.6608
22089 | 132.54384 | 22089 | 108.63343 | 22089 | 104.8211 | 21845.996 | 101.58884 | 22089 | 110.75539
22092 | 132.60928 | 22092 | 108.63527 | 22092 | 104.82205 | 21848.996 | 101.58884 | 22092 | 110.83514
22095 | 132.67562 | 22095 | 108.63711 | 22095 | 104.82347 | 21851.996 | 101.58884 | 22095 | 110.91643
22098 | 132.74061 | 22098 | 108.63895 | 22098 | 104.82442 | 21854.996 | 101.58884 | 22098 | 110.99312
22101 | 132.80377 | 22101 | 108.64124 | 22101 | 104.82537 | 21857.996 | 101.58884 | 22101 | 111.06368
22104 | 132.85967 | 22104 | 108.64308 | 22104 | 104.82632 | 21860.996 | 101.58936 | 22104 | 111.12861
22107 | 132.91693 | 22107 | 108.64492 | 22107 | 104.82727 | 21863.996 | 101.58988 | 22107 | 111.19456
22110 | 132.97328 | 22110 | 108.6463 | 22110 | 104.82775 | 21866.996 | 101.5904 | 22110 | 111.25796
22113 | 133.02826 | 22113 | 108.64813 | 22113 | 104.8287 | 21869.996 | 101.5904 | 22113 | 111.31982
22116 | 133.07734 | 22116 | 108.64951 | 22116 | 104.82917 | 21872.996 | 101.59091 | 22116 | 111.37299
22119 | 133.12778 | 22119 | 108.65089 | 22119 | 104.82965 | 21875.996 | 101.59143 | 22119 | 111.42769
22122 | 133.17731 | 22122 | 108.65227 | 22122 | 104.8306 | 21878.996 | 101.59143 | 22122 | 111.48087
22125 | 133.22548 | 22125 | 108.65365 | 22125 | 104.83155 | 21881.996 | 101.59143 | 22125 | 111.5325
22128 | 133.26956 | 22128 | 108.65457 | 22128 | 104.8325 | 21884.996 | 101.59195 | 22128 | 111.57698
22131 | 133.31455 | 22131 | 108.65548 | 22131 | 104.83297 | 21887.996 | 101.59195 | 22131 | 111.62249
22134 | 133.35908 | 22134 | 108.65686 | 22134 | 104.83392 | 21890.996 | 101.59247 | 22134 | 111.66696
22137 | 133.40271 | 22137 | 108.65824 | 22137 | 104.83487 | 21893.996 | 101.59247 | 22137 | 111.71042
22140 | 133.4427 | 22140 | 108.65916 | 22140 | 104.83582 | 21896.996 | 101.59299 | 22140 | 111.74774
22143 | 133.4836 | 22143 | 108.66054 | 22143 | 104.83677 | 21899.996 | 101.59351 | 22143 | 111.78609
22146 | 133.52404 | 22146 | 108.66192 | 22146 | 104.83772 | 21902.996 | 101.59351 | 22146 | 111.82392
22149 | 133.56358 | 22149 | 108.66329 | 22149 | 104.83867 | 21905.996 | 101.59402 | 22149 | 111.86073
22152 | 133.59993 | 22152 | 108.66513 | 22152 | 104.83962 | 21908.996 | 101.59454 | 22152 | 111.89294
22155 | 133.63719 | 22155 | 108.66697 | 22155 | 104.8401 | 21911.996 | 101.59454 | 22155 | 111.92566
22158 | 133.674 | 22158 | 108.66881 | 22158 | 104.84105 | 21914.996 | 101.59506 | 22158 | 111.95787
22161 | 133.71036 | 22161 | 108.67065 | 22161 | 104.842 | 21917.996 | 101.59558 | 22161 | 111.98957
22164 | 133.74398 | 22164 | 108.67248 | 22164 | 104.84247 | 21920.996 | 101.5961 | 22164 | 112.01718
22167 | 133.77807 | 22167 | 108.67478 | 22167 | 104.84295 | 21923.996 | 101.59662 | 22167 | 112.04581
22170 | 133.81169 | 22170 | 108.67662 | 22170 | 104.84342 | 21926.996 | 101.59713 | 22170 | 112.07342
22173 | 133.84487 | 22173 | 108.67891 | 22173 | 104.8439 | 21929.996 | 101.59713 | 22173 | 112.10051
22176 | 133.87668 | 22176 | 108.68075 | 22176 | 104.84437 | 21932.996 | 101.59765 | 22176 | 112.12505
22179 | 133.90849 | 22179 | 108.68213 | 22179 | 104.84485 | 21935.996 | 101.59817 | 22179 | 112.14959
22182 | 133.94075 | 22182 | 108.68351 | 22182 | 104.84485 | 21938.996 | 101.59817 | 22182 | 112.17362
22185 | 133.97211 | 22185 | 108.68489 | 22185 | 104.84532 | 21941.996 | 101.59817 | 22185 | 112.19714
22188 | 134.00255 | 22188 | 108.68535 | 22188 | 104.8458 | 21944.996 | 101.59869 | 22188 | 112.21861
22191 | 134.033 | 22191 | 108.68626 | 22191 | 104.84627 | 21947.996 | 101.59869 | 22191 | 112.24009
22194 | 134.06345 | 22194 | 108.68764 | 22194 | 104.84675 | 21950.996 | 101.59869 | 22194 | 112.26156
22197 | 134.09298 | 22197 | 108.68856 | 22197 | 104.84722 | 21953.996 | 101.59869 | 22197 | 112.28252
22200 | 134.12116 | 22200 | 108.68994 | 22200 | 104.84722 | 21956.996 | 101.59869 | 22200 | 112.30144
22203 | 134.14933 | 22203 | 108.69178 | 22203 | 104.84722 | 21959.996 | 101.59869 | 22203 | 112.32087
22206 | 134.17751 | 22206 | 108.69361 | 22206 | 104.8477 | 21962.996 | 101.59869 | 22206 | 112.33978
22209 | 134.20568 | 22209 | 108.69545 | 22209 | 104.84817 | 21965.996 | 101.59921 | 22209 | 112.35819
22212 | 134.23249 | 22212 | 108.69775 | 22212 | 104.84865 | 21968.996 | 101.59921 | 22212 | 112.37455
22215 | 134.25976 | 22215 | 108.70005 | 22215 | 104.84912 | 21971.996 | 101.59921 | 22215 | 112.39193
22218 | 134.28703 | 22218 | 108.70188 | 22218 | 104.8496 | 21974.996 | 101.59921 | 22218 | 112.4088
22221 | 134.31429 | 22221 | 108.70372 | 22221 | 104.85055 | 21977.996 | 101.59973 | 22221 | 112.42516
22224 | 134.34065 | 22224 | 108.70556 | 22224 | 104.85197 | 21980.996 | 101.59973 | 22224 | 112.43999
22227 | 134.367 | 22227 | 108.7074 | 22227 | 104.8534 | 21983.996 | 101.60024 | 22227 | 112.45533
22230 | 134.39336 | 22230 | 108.70923 | 22230 | 104.85482 | 21986.996 | 101.60024 | 22230 | 112.47016
22233 | 134.41926 | 22233 | 108.71107 | 22233 | 104.85625 | 21989.996 | 101.60076 | 22233 | 112.48498
22236 | 134.4438 | 22236 | 108.71337 | 22236 | 104.8572 | 21992.996 | 101.60076 | 22236 | 112.49827
22239 | 134.4688 | 22239 | 108.71521 | 22239 | 104.85862 | 21995.996 | 101.60076 | 22239 | 112.51157
22242 | 134.49334 | 22242 | 108.71704 | 22242 | 104.85957 | 21998.996 | 101.60076 | 22242 | 112.52537
22245 | 134.51787 | 22245 | 108.71888 | 22245 | 104.861 | 22001.996 | 101.60076 | 22245 | 112.53815
22248 | 134.54105 | 22248 | 108.72026 | 22248 | 104.86147 | 22004.996 | 101.60128 | 22248 | 112.55042
22251 | 134.56514 | 22251 | 108.7221 | 22251 | 104.86242 | 22007.996 | 101.6018 | 22251 | 112.56269
22254 | 134.58877 | 22254 | 108.72348 | 22254 | 104.86337 | 22010.996 | 101.6018 | 22254 | 112.57496
22257 | 134.61194 | 22257 | 108.72485 | 22257 | 104.86385 | 22013.996 | 101.60232 | 22257 | 112.58672
22260 | 134.63512 | 22260 | 108.72577 | 22260 | 104.8648 | 22016.996 | 101.60284 | 22260 | 112.59797
22263 | 134.65829 | 22263 | 108.72715 | 22263 | 104.86527 | 22019.996 | 101.60387 | 22263 | 112.60922
22266 | 134.68101 | 22266 | 108.72807 | 22266 | 104.86575 | 22022.996 | 101.60439 | 22266 | 112.61995
22269 | 134.70419 | 22269 | 108.72945 | 22269 | 104.86622 | 22025.996 | 101.60439 | 22269 | 112.6312
22272 | 134.72646 | 22272 | 108.73037 | 22272 | 104.8667 | 22028.996 | 101.60491 | 22272 | 112.64143
22275 | 134.74872 | 22275 | 108.73129 | 22275 | 104.8667 | 22031.996 | 101.60439 | 22275 | 112.65165
22278 | 134.77099 | 22278 | 108.7322 | 22278 | 104.86717 | 22034.996 | 101.60439 | 22278 | 112.66188
22281 | 134.7928 | 22281 | 108.73312 | 22281 | 104.86765 | 22037.996 | 101.60491 | 22281 | 112.6721
22284 | 134.81416 | 22284 | 108.7345 | 22284 | 104.86765 | 22040.996 | 101.60491 | 22284 | 112.68131
22287 | 134.83643 | 22287 | 108.73588 | 22287 | 104.8686 | 22043.996 | 101.60491 | 22287 | 112.69102
22290 | 134.85824 | 22290 | 108.73726 | 22290 | 104.86907 | 22046.996 | 101.60543 | 22290 | 112.70022
22293 | 134.88005 | 22293 | 108.73864 | 22293 | 104.87002 | 22049.996 | 101.60595 | 22293 | 112.70943
22296 | 134.90232 | 22296 | 108.74047 | 22296 | 104.87145 | 22052.996 | 101.60647 | 22296 | 112.71812
22299 | 134.92413 | 22299 | 108.74185 | 22299 | 104.8724 | 22055.996 | 101.60698 | 22299 | 112.72681
22302 | 134.94549 | 22302 | 108.74369 | 22302 | 104.87335 | 22058.996 | 101.60802 | 22302 | 112.7355
22305 | 134.96685 | 22305 | 108.74507 | 22305 | 104.87382 | 22061.996 | 101.60802 | 22305 | 112.74419
22308 | 134.98775 | 22308 | 108.7469 | 22308 | 104.8743 | 22064.996 | 101.60854 | 22308 | 112.75186
22311 | 135.0082 | 22311 | 108.74828 | 22311 | 104.87525 | 22067.996 | 101.60906 | 22311 | 112.76004
22314 | 135.02865 | 22314 | 108.75012 | 22314 | 104.87572 | 22070.996 | 101.60906 | 22314 | 112.76822
22317 | 135.04865 | 22317 | 108.7515 | 22317 | 104.8762 | 22073.996 | 101.60906 | 22317 | 112.77589
22320 | 135.06819 | 22320 | 108.75288 | 22320 | 104.8762 | 22076.996 | 101.60958 | 22320 | 112.78305
22323 | 135.08773 | 22323 | 108.75471 | 22323 | 104.87667 | 22079.996 | 101.60958 | 22323 | 112.79072
22326 | 135.10772 | 22326 | 108.75609 | 22326 | 104.87715 | 22082.996 | 101.60958 | 22326 | 112.79787
22329 | 135.12817 | 22329 | 108.75747 | 22329 | 104.87762 | 22085.996 | 101.60958 | 22329 | 112.80503
22332 | 135.14817 | 22332 | 108.75885 | 22332 | 104.87857 | 22088.996 | 101.60958 | 22332 | 112.81168
22335 | 135.16862 | 22335 | 108.76023 | 22335 | 104.87905 | 22091.996 | 101.61009 | 22335 | 112.81832
22338 | 135.18861 | 22338 | 108.76115 | 22338 | 104.88 | 22094.996 | 101.61009 | 22338 | 112.82497
22341 | 135.20861 | 22341 | 108.76252 | 22341 | 104.88047 | 22097.996 | 101.61009 | 22341 | 112.83162
22344 | 135.22815 | 22344 | 108.7639 | 22344 | 104.88142 | 22100.996 | 101.61061 | 22344 | 112.83775
22347 | 135.24723 | 22347 | 108.76528 | 22347 | 104.88237 | 22103.996 | 101.61061 | 22347 | 112.8444
22350 | 135.26677 | 22350 | 108.76666 | 22350 | 104.88332 | 22106.996 | 101.61061 | 22350 | 112.85053
22353 | 135.2854 | 22353 | 108.76758 | 22353 | 104.88427 | 22109.996 | 101.61061 | 22353 | 112.85667
22356 | 135.30403 | 22356 | 108.76896 | 22356 | 104.88474 | 22112.996 | 101.61113 | 22356 | 112.86229
22359 | 135.32267 | 22359 | 108.77079 | 22359 | 104.88569 | 22115.996 | 101.61113 | 22359 | 112.86843
22362 | 135.3413 | 22362 | 108.77217 | 22362 | 104.88617 | 22118.996 | 101.61113 | 22362 | 112.87405
22365 | 135.36038 | 22365 | 108.77355 | 22365 | 104.88664 | 22121.996 | 101.61165 | 22365 | 112.87967
22368 | 135.37902 | 22368 | 108.77493 | 22368 | 104.88712 | 22124.996 | 101.61217 | 22368 | 112.8853
22371 | 135.3981 | 22371 | 108.77631 | 22371 | 104.88807 | 22127.996 | 101.61269 | 22371 | 112.89092
22374 | 135.41673 | 22374 | 108.77814 | 22374 | 104.88854 | 22130.996 | 101.61269 | 22374 | 112.89604
22377 | 135.43536 | 22377 | 108.77952 | 22377 | 104.88902 | 22133.996 | 101.6132 | 22377 | 112.90166
22380 | 135.454 | 22380 | 108.7809 | 22380 | 104.88997 | 22136.996 | 101.61372 | 22380 | 112.90677
22383 | 135.47217 | 22383 | 108.78228 | 22383 | 104.89092 | 22139.996 | 101.61424 | 22383 | 112.91188
22386 | 135.4908 | 22386 | 108.78412 | 22386 | 104.89139 | 22142.996 | 101.61424 | 22386 | 112.91751
22389 | 135.50898 | 22389 | 108.78549 | 22389 | 104.89234 | 22145.996 | 101.61476 | 22389 | 112.92262
22392 | 135.52625 | 22392 | 108.78687 | 22392 | 104.89377 | 22148.996 | 101.61528 | 22392 | 112.92722
22395 | 135.54443 | 22395 | 108.78871 | 22395 | 104.89472 | 22151.996 | 101.61528 | 22395 | 112.93233
22398 | 135.56215 | 22398 | 108.79009 | 22398 | 104.89567 | 22154.996 | 101.6158 | 22398 | 112.93745
22401 | 135.57987 | 22401 | 108.79193 | 22401 | 104.89662 | 22157.996 | 101.6158 | 22401 | 112.94205
22404 | 135.5976 | 22404 | 108.7933 | 22404 | 104.89757 | 22160.996 | 101.61631 | 22404 | 112.94665
22407 | 135.61486 | 22407 | 108.79468 | 22407 | 104.89852 | 22163.996 | 101.61631 | 22407 | 112.95125
22410 | 135.63213 | 22410 | 108.79606 | 22410 | 104.89899 | 22166.996 | 101.61631 | 22410 | 112.95636
22413 | 135.6494 | 22413 | 108.79744 | 22413 | 104.89994 | 22169.996 | 101.61631 | 22413 | 112.96097
22416 | 135.66576 | 22416 | 108.79882 | 22416 | 104.90042 | 22172.996 | 101.61631 | 22416 | 112.96506
22419 | 135.68257 | 22419 | 108.80019 | 22419 | 104.90089 | 22175.996 | 101.61631 | 22419 | 112.96966
22422 | 135.69939 | 22422 | 108.80111 | 22422 | 104.90137 | 22178.996 | 101.61631 | 22422 | 112.97375
22425 | 135.7162 | 22425 | 108.80249 | 22425 | 104.90232 | 22181.996 | 101.61631 | 22425 | 112.97835
22428 | 135.73301 | 22428 | 108.80341 | 22428 | 104.90279 | 22184.996 | 101.61683 | 22428 | 112.98244
22431 | 135.75028 | 22431 | 108.80433 | 22431 | 104.90327 | 22187.996 | 101.61683 | 22431 | 112.98704
22434 | 135.76755 | 22434 | 108.80479 | 22434 | 104.90422 | 22190.996 | 101.61735 | 22434 | 112.99113
22437 | 135.78482 | 22437 | 108.80571 | 22437 | 104.90469 | 22193.996 | 101.61787 | 22437 | 112.99522
22440 | 135.80254 | 22440 | 108.80571 | 22440 | 104.90564 | 22196.996 | 101.61839 | 22440 | 112.99931
22443 | 135.81981 | 22443 | 108.80663 | 22443 | 104.90659 | 22199.996 | 101.61891 | 22443 | 113.0034
22446 | 135.83662 | 22446 | 108.80755 | 22446 | 104.90754 | 22202.996 | 101.61942 | 22446 | 113.00749
22449 | 135.85389 | 22449 | 108.80846 | 22449 | 104.90849 | 22205.996 | 101.61994 | 22449 | 113.01158
22452 | 135.87025 | 22452 | 108.80984 | 22452 | 104.90897 | 22208.996 | 101.62046 | 22452 | 113.01516
22455 | 135.88661 | 22455 | 108.81076 | 22455 | 104.90992 | 22211.996 | 101.6215 | 22455 | 113.01925
22458 | 135.90297 | 22458 | 108.81214 | 22458 | 104.91039 | 22214.996 | 101.62202 | 22458 | 113.02283
22461 | 135.91888 | 22461 | 108.81306 | 22461 | 104.91087 | 22217.996 | 101.62254 | 22461 | 113.02641
22464 | 135.93433 | 22464 | 108.81444 | 22464 | 104.91087 | 22220.996 | 101.62254 | 22464 | 113.0305
22467 | 135.94978 | 22467 | 108.81535 | 22467 | 104.91134 | 22223.996 | 101.62305 | 22467 | 113.03408
22470 | 135.96614 | 22470 | 108.81673 | 22470 | 104.91182 | 22226.996 | 101.62305 | 22470 | 113.03765
22473 | 135.9825 | 22473 | 108.81811 | 22473 | 104.91229 | 22229.996 | 101.62357 | 22473 | 113.04123
22476 | 135.99931 | 22476 | 108.81949 | 22476 | 104.91277 | 22232.996 | 101.62357 | 22476 | 113.04532
22479 | 136.01521 | 22479 | 108.82087 | 22479 | 104.91372 | 22235.996 | 101.62357 | 22479 | 113.0489
22482 | 136.03157 | 22482 | 108.82225 | 22482 | 104.91419 | 22238.996 | 101.62357 | 22482 | 113.05248
22485 | 136.04748 | 22485 | 108.82408 | 22485 | 104.91467 | 22241.996 | 101.62409 | 22485 | 113.05606
22488 | 136.06338 | 22488 | 108.82592 | 22488 | 104.91562 | 22244.996 | 101.62409 | 22488 | 113.05913
22491 | 136.07929 | 22491 | 108.8273 | 22491 | 104.91609 | 22247.996 | 101.62409 | 22491 | 113.06271
22494 | 136.09519 | 22494 | 108.82914 | 22494 | 104.91657 | 22250.996 | 101.62409 | 22494 | 113.06577
22497 | 136.11064 | 22497 | 108.83051 | 22497 | 104.91752 | 22253.996 | 101.62409 | 22497 | 113.06935
22500 | 136.12655 | 22500 | 108.83189 | 22500 | 104.91799 | 22256.996 | 101.62409 | 22500 | 113.07242
22503 | 136.142 | 22503 | 108.83327 | 22503 | 104.91894 | 22259.996 | 101.62357 | 22503 | 113.076
22506 | 136.1579 | 22506 | 108.83465 | 22506 | 104.91942 | 22262.996 | 101.62357 | 22506 | 113.07907
22509 | 136.17336 | 22509 | 108.83603 | 22509 | 104.92037 | 22265.996 | 101.62305 | 22509 | 113.08265
22512 | 136.18926 | 22512 | 108.83741 | 22512 | 104.92084 | 22268.996 | 101.62305 | 22512 | 113.08622
22515 | 136.20426 | 22515 | 108.83832 | 22515 | 104.92132 | 22271.996 | 101.62305 | 22515 | 113.08929
22518 | 136.21971 | 22518 | 108.8397 | 22518 | 104.92179 | 22274.996 | 101.62305 | 22518 | 113.09287
22521 | 136.23516 | 22521 | 108.84062 | 22521 | 104.92227 | 22277.996 | 101.62357 | 22521 | 113.09594
22524 | 136.2497 | 22524 | 108.842 | 22524 | 104.92274 | 22280.996 | 101.62357 | 22524 | 113.09901
22527 | 136.2647 | 22527 | 108.84292 | 22527 | 104.92274 | 22283.996 | 101.62409 | 22527 | 113.10207
22530 | 136.27969 | 22530 | 108.8443 | 22530 | 104.92322 | 22286.996 | 101.62409 | 22530 | 113.10514
22533 | 136.29423 | 22533 | 108.84522 | 22533 | 104.92369 | 22289.996 | 101.62461 | 22533 | 113.10821
22536 | 136.30832 | 22536 | 108.84659 | 22536 | 104.92417 | 22292.996 | 101.62461 | 22536 | 113.11076
22539 | 136.32286 | 22539 | 108.84797 | 22539 | 104.92512 | 22295.996 | 101.62513 | 22539 | 113.11383
22542 | 136.33695 | 22542 | 108.84935 | 22542 | 104.92559 | 22298.996 | 101.62513 | 22542 | 113.1169
22545 | 136.35149 | 22545 | 108.85073 | 22545 | 104.92607 | 22301.996 | 101.62565 | 22545 | 113.11946
22548 | 136.36558 | 22548 | 108.85211 | 22548 | 104.92702 | 22304.996 | 101.62565 | 22548 | 113.12252
22551 | 136.38012 | 22551 | 108.85348 | 22551 | 104.92797 | 22307.996 | 101.62565 | 22551 | 113.12508
22554 | 136.39466 | 22554 | 108.85486 | 22554 | 104.92844 | 22310.996 | 101.62565 | 22554 | 113.12815
22557 | 136.4092 | 22557 | 108.85624 | 22557 | 104.92939 | 22313.996 | 101.62513 | 22557 | 113.13122
22560 | 136.42465 | 22560 | 108.85762 | 22560 | 104.92987 | 22316.996 | 101.62513 | 22560 | 113.13377
22563 | 136.4392 | 22563 | 108.859 | 22563 | 104.93082 | 22319.996 | 101.62513 | 22563 | 113.13684
22566 | 136.45374 | 22566 | 108.86038 | 22566 | 104.93129 | 22322.996 | 101.62461 | 22566 | 113.1394
22569 | 136.46828 | 22569 | 108.86129 | 22569 | 104.93177 | 22325.996 | 101.62409 | 22569 | 113.14246
22572 | 136.48282 | 22572 | 108.86267 | 22572 | 104.93177 | 22328.996 | 101.62409 | 22572 | 113.14553
22575 | 136.49736 | 22575 | 108.86451 | 22575 | 104.93224 | 22331.996 | 101.62357 | 22575 | 113.14809
22578 | 136.51145 | 22578 | 108.86589 | 22578 | 104.93319 | 22334.996 | 101.62357 | 22578 | 113.15064
22581 | 136.52599 | 22581 | 108.86681 | 22581 | 104.93367 | 22337.996 | 101.62305 | 22581 | 113.15371
22584 | 136.54008 | 22584 | 108.86819 | 22584 | 104.93414 | 22340.996 | 101.62305 | 22584 | 113.15627
22587 | 136.55417 | 22587 | 108.86956 | 22587 | 104.93509 | 22343.996 | 101.62305 | 22587 | 113.15882
22590 | 136.56825 | 22590 | 108.87048 | 22590 | 104.93557 | 22346.996 | 101.62254 | 22590 | 113.16138
22593 | 136.58234 | 22593 | 108.87186 | 22593 | 104.93652 | 22349.996 | 101.62254 | 22593 | 113.16394
22596 | 136.59643 | 22596 | 108.87278 | 22596 | 104.93747 | 22352.996 | 101.62254 | 22596 | 113.16649
22599 | 136.61051 | 22599 | 108.8737 | 22599 | 104.93842 | 22355.996 | 101.62202 | 22599 | 113.16905
22602 | 136.6246 | 22602 | 108.87508 | 22602 | 104.93937 | 22358.996 | 101.62202 | 22602 | 113.1716
22605 | 136.63869 | 22605 | 108.876 | 22605 | 104.94032 | 22361.996 | 101.62202 | 22605 | 113.17416
22608 | 136.65278 | 22608 | 108.87737 | 22608 | 104.94127 | 22364.996 | 101.6215 | 22608 | 113.17672
22611 | 136.66686 | 22611 | 108.87875 | 22611 | 104.94222 | 22367.996 | 101.6215 | 22611 | 113.17978
22614 | 136.6805 | 22614 | 108.88013 | 22614 | 104.94317 | 22370.996 | 101.62098 | 22614 | 113.18234
22617 | 136.69458 | 22617 | 108.88151 | 22617 | 104.94412 | 22373.996 | 101.62098 | 22617 | 113.1849
22620 | 136.70822 | 22620 | 108.88289 | 22620 | 104.94459 | 22376.996 | 101.62098 | 22620 | 113.18796
22623 | 136.7223 | 22623 | 108.8838 | 22623 | 104.94554 | 22379.996 | 101.62098 | 22623 | 113.19052
22626 | 136.73594 | 22626 | 108.88518 | 22626 | 104.94649 | 22382.996 | 101.62098 | 22626 | 113.19308
22629 | 136.75002 | 22629 | 108.8861 | 22629 | 104.94697 | 22385.996 | 101.62046 | 22629 | 113.19563
22632 | 136.76366 | 22632 | 108.88702 | 22632 | 104.94792 | 22388.996 | 101.62046 | 22632 | 113.19819
22635 | 136.77729 | 22635 | 108.88794 | 22635 | 104.94839 | 22391.996 | 101.62046 | 22635 | 113.20075
22638 | 136.79047 | 22638 | 108.88886 | 22638 | 104.94887 | 22394.996 | 101.62046 | 22638 | 113.2033
22641 | 136.8041 | 22641 | 108.88978 | 22641 | 104.94982 | 22397.996 | 101.62046 | 22641 | 113.20586
22644 | 136.81728 | 22644 | 108.8907 | 22644 | 104.95029 | 22400.996 | 101.62046 | 22644 | 113.20842
22647 | 136.83091 | 22647 | 108.89207 | 22647 | 104.95077 | 22403.996 | 101.62098 | 22647 | 113.21097
22650 | 136.84454 | 22650 | 108.89299 | 22650 | 104.95124 | 22406.996 | 101.62098 | 22650 | 113.21353
22653 | 136.85818 | 22653 | 108.89437 | 22653 | 104.95172 | 22409.996 | 101.62098 | 22653 | 113.21608
22656 | 136.87226 | 22656 | 108.89529 | 22656 | 104.95219 | 22412.996 | 101.62098 | 22656 | 113.21813
22659 | 136.88635 | 22659 | 108.89667 | 22659 | 104.95267 | 22415.996 | 101.62098 | 22659 | 113.22069
22662 | 136.89953 | 22662 | 108.89759 | 22662 | 104.95267 | 22418.996 | 101.62098 | 22662 | 113.22273
22665 | 136.91316 | 22665 | 108.89896 | 22665 | 104.95314 | 22421.996 | 101.62098 | 22665 | 113.22529
22668 | 136.92634 | 22668 | 108.89988 | 22668 | 104.95267 | 22424.996 | 101.6215 | 22668 | 113.22733
22671 | 136.93907 | 22671 | 108.9008 | 22671 | 104.95314 | 22427.996 | 101.6215 | 22671 | 113.22938
22674 | 136.95224 | 22674 | 108.90218 | 22674 | 104.95314 | 22430.996 | 101.62202 | 22674 | 113.23142
22677 | 136.96542 | 22677 | 108.90356 | 22677 | 104.95314 | 22433.996 | 101.62202 | 22677 | 113.23347
22680 | 136.97769 | 22680 | 108.90494 | 22680 | 104.95362 | 22436.996 | 101.62254 | 22680 | 113.23551
22683 | 136.98996 | 22683 | 108.90632 | 22683 | 104.95362 | 22439.996 | 101.62254 | 22683 | 113.23807
22686 | 137.00269 | 22686 | 108.90723 | 22686 | 104.95409 | 22442.996 | 101.62254 | 22686 | 113.24011
22689 | 137.01496 | 22689 | 108.90861 | 22689 | 104.95457 | 22445.996 | 101.62305 | 22689 | 113.24216
22692 | 137.02677 | 22692 | 108.90953 | 22692 | 104.95552 | 22448.996 | 101.62409 | 22692 | 113.2442
22695 | 137.03949 | 22695 | 108.91045 | 22695 | 104.95599 | 22451.996 | 101.62461 | 22695 | 113.24625
22698 | 137.05222 | 22698 | 108.91183 | 22698 | 104.95647 | 22454.996 | 101.62513 | 22698 | 113.24829
22701 | 137.06494 | 22701 | 108.91275 | 22701 | 104.95694 | 22457.996 | 101.62565 | 22701 | 113.25034
22704 | 137.07858 | 22704 | 108.91367 | 22704 | 104.95789 | 22460.996 | 101.62616 | 22704 | 113.25238
22707 | 137.09175 | 22707 | 108.91458 | 22707 | 104.95837 | 22463.996 | 101.62616 | 22707 | 113.25494
22710 | 137.10493 | 22710 | 108.9155 | 22710 | 104.95884 | 22466.996 | 101.62668 | 22710 | 113.25699
22713 | 137.11766 | 22713 | 108.91642 | 22713 | 104.95932 | 22469.996 | 101.62668 | 22713 | 113.25903
22716 | 137.13083 | 22716 | 108.91734 | 22716 | 104.95979 | 22472.996 | 101.6272 | 22716 | 113.26056
22719 | 137.14401 | 22719 | 108.91826 | 22719 | 104.96027 | 22475.996 | 101.6272 | 22719 | 113.26261
22722 | 137.15674 | 22722 | 108.91918 | 22722 | 104.96122 | 22478.996 | 101.6272 | 22722 | 113.26465
22725 | 137.16946 | 22725 | 108.92056 | 22725 | 104.96169 | 22481.996 | 101.62772 | 22725 | 113.26619
22728 | 137.18218 | 22728 | 108.92148 | 22728 | 104.96264 | 22484.996 | 101.62772 | 22728 | 113.26772
22731 | 137.19491 | 22731 | 108.92285 | 22731 | 104.96312 | 22487.996 | 101.62824 | 22731 | 113.26926
22734 | 137.20763 | 22734 | 108.92423 | 22734 | 104.96359 | 22490.996 | 101.62876 | 22734 | 113.2713
22737 | 137.2199 | 22737 | 108.92561 | 22737 | 104.96407 | 22493.996 | 101.62876 | 22737 | 113.27283
22740 | 137.23172 | 22740 | 108.92745 | 22740 | 104.96454 | 22496.996 | 101.62927 | 22740 | 113.27488
22743 | 137.24399 | 22743 | 108.92929 | 22743 | 104.96502 | 22499.996 | 101.62979 | 22743 | 113.27641
22746 | 137.25626 | 22746 | 108.93066 | 22746 | 104.96502 | 22502.996 | 101.63031 | 22746 | 113.27846
22749 | 137.26807 | 22749 | 108.93204 | 22749 | 104.96549 | 22505.996 | 101.63083 | 22749 | 113.2805
22752 | 137.27943 | 22752 | 108.93342 | 22752 | 104.96549 | 22508.996 | 101.63135 | 22752 | 113.28255
22755 | 137.29125 | 22755 | 108.93434 | 22755 | 104.96549 | 22511.996 | 101.63135 | 22755 | 113.28459
22758 | 137.30352 | 22758 | 108.93572 | 22758 | 104.96597 | 22514.996 | 101.63187 | 22758 | 113.28613
22761 | 137.31533 | 22761 | 108.93709 | 22761 | 104.96644 | 22517.996 | 101.63187 | 22761 | 113.28817
22764 | 137.3276 | 22764 | 108.93847 | 22764 | 104.96692 | 22520.996 | 101.63187 | 22764 | 113.28971
22767 | 137.33987 | 22767 | 108.94031 | 22767 | 104.96739 | 22523.996 | 101.63187 | 22767 | 113.29175
22770 | 137.35214 | 22770 | 108.94169 | 22770 | 104.96787 | 22526.996 | 101.63135 | 22770 | 113.29328
22773 | 137.36441 | 22773 | 108.94307 | 22773 | 104.96834 | 22529.996 | 101.63135 | 22773 | 113.29482
22776 | 137.37668 | 22776 | 108.94445 | 22776 | 104.96834 | 22532.996 | 101.63135 | 22776 | 113.29686
22779 | 137.38895 | 22779 | 108.94582 | 22779 | 104.96882 | 22535.996 | 101.63083 | 22779 | 113.2984
22782 | 137.40122 | 22782 | 108.94674 | 22782 | 104.96929 | 22538.996 | 101.63083 | 22782 | 113.30044
22785 | 137.41349 | 22785 | 108.94766 | 22785 | 104.96929 | 22541.996 | 101.63083 | 22785 | 113.30198
22788 | 137.4253 | 22788 | 108.94766 | 22788 | 104.96977 | 22544.996 | 101.63083 | 22788 | 113.30402
22791 | 137.43712 | 22791 | 108.94766 | 22791 | 104.97024 | 22547.996 | 101.63135 | 22791 | 113.30555
22794 | 137.44893 | 22794 | 108.94812 | 22794 | 104.97072 | 22550.996 | 101.63135 | 22794 | 113.30709
22797 | 137.46075 | 22797 | 108.94858 | 22797 | 104.97119 | 22553.996 | 101.63135 | 22797 | 113.30862
22800 | 137.47256 | 22800 | 108.94904 | 22800 | 104.97167 | 22556.996 | 101.63083 | 22800 | 113.31067
22803 | 137.48392 | 22803 | 108.9495 | 22803 | 104.97214 | 22559.996 | 101.63135 | 22803 | 113.3122
22806 | 137.49574 | 22806 | 108.95042 | 22806 | 104.97262 | 22562.996 | 101.63135 | 22806 | 113.31374
22809 | 137.50755 | 22809 | 108.95134 | 22809 | 104.97357 | 22565.996 | 101.63135 | 22809 | 113.31527
22812 | 137.51937 | 22812 | 108.95271 | 22812 | 104.97404 | 22568.996 | 101.63187 | 22812 | 113.3168
22815 | 137.53164 | 22815 | 108.95363 | 22815 | 104.97499 | 22571.996 | 101.6329 | 22815 | 113.31834
22818 | 137.54345 | 22818 | 108.95501 | 22818 | 104.97594 | 22574.996 | 101.63342 | 22818 | 113.32038
22821 | 137.55527 | 22821 | 108.95593 | 22821 | 104.97642 | 22577.996 | 101.63342 | 22821 | 113.32192
22824 | 137.56708 | 22824 | 108.95731 | 22824 | 104.97737 | 22580.996 | 101.63394 | 22824 | 113.32345
22827 | 137.5789 | 22827 | 108.95869 | 22827 | 104.97832 | 22583.996 | 101.63394 | 22827 | 113.32498
22830 | 137.59072 | 22830 | 108.96006 | 22830 | 104.97927 | 22586.996 | 101.63394 | 22830 | 113.32652
22833 | 137.60208 | 22833 | 108.96144 | 22833 | 104.98022 | 22589.996 | 101.63342 | 22833 | 113.32856
22836 | 137.61344 | 22836 | 108.96236 | 22836 | 104.98069 | 22592.996 | 101.63342 | 22836 | 113.3301
22839 | 137.62525 | 22839 | 108.96374 | 22839 | 104.98117 | 22595.996 | 101.6329 | 22839 | 113.33214
22842 | 137.63661 | 22842 | 108.96466 | 22842 | 104.98212 | 22598.996 | 101.63238 | 22842 | 113.33367
22845 | 137.64797 | 22845 | 108.96558 | 22845 | 104.98259 | 22601.996 | 101.63238 | 22845 | 113.33521
22848 | 137.65933 | 22848 | 108.96604 | 22848 | 104.98307 | 22604.996 | 101.63238 | 22848 | 113.33674
22851 | 137.67069 | 22851 | 108.9665 | 22851 | 104.98354 | 22607.996 | 101.6329 | 22851 | 113.33879
22854 | 137.68206 | 22854 | 108.96696 | 22854 | 104.98449 | 22610.996 | 101.6329 | 22854 | 113.34032
22857 | 137.69387 | 22857 | 108.96742 | 22857 | 104.98497 | 22613.996 | 101.63342 | 22857 | 113.34185
22860 | 137.70523 | 22860 | 108.96787 | 22860 | 104.98592 | 22616.996 | 101.63342 | 22860 | 113.34339
22863 | 137.71659 | 22863 | 108.96833 | 22863 | 104.98639 | 22619.996 | 101.6329 | 22863 | 113.34543
22866 | 137.72841 | 22866 | 108.96925 | 22866 | 104.98687 | 22622.996 | 101.63342 | 22866 | 113.34697
22869 | 137.73977 | 22869 | 108.96971 | 22869 | 104.98782 | 22625.996 | 101.63342 | 22869 | 113.3485
22872 | 137.75113 | 22872 | 108.97109 | 22872 | 104.98782 | 22628.996 | 101.63394 | 22872 | 113.35003
22875 | 137.76249 | 22875 | 108.97247 | 22875 | 104.98829 | 22631.996 | 101.63446 | 22875 | 113.35157
22878 | 137.77385 | 22878 | 108.97385 | 22878 | 104.98877 | 22634.996 | 101.63498 | 22878 | 113.3531
22881 | 137.78521 | 22881 | 108.97522 | 22881 | 104.98877 | 22637.996 | 101.63549 | 22881 | 113.35515
22884 | 137.79612 | 22884 | 108.97706 | 22884 | 104.98924 | 22640.996 | 101.63601 | 22884 | 113.35668
22887 | 137.80748 | 22887 | 108.9789 | 22887 | 104.98972 | 22643.996 | 101.63653 | 22887 | 113.35821
22890 | 137.81884 | 22890 | 108.98028 | 22890 | 104.99019 | 22646.996 | 101.63705 | 22890 | 113.35975
22893 | 137.8302 | 22893 | 108.98166 | 22893 | 104.99067 | 22649.996 | 101.63757 | 22893 | 113.36128
22896 | 137.84156 | 22896 | 108.98303 | 22896 | 104.99162 | 22652.996 | 101.63809 | 22896 | 113.36282
22899 | 137.85292 | 22899 | 108.98395 | 22899 | 104.99257 | 22655.996 | 101.63809 | 22899 | 113.36435
22902 | 137.86383 | 22902 | 108.98487 | 22902 | 104.99304 | 22658.996 | 101.63809 | 22902 | 113.36588
22905 | 137.87519 | 22905 | 108.98579 | 22905 | 104.99399 | 22661.996 | 101.6386 | 22905 | 113.36742
22908 | 137.88609 | 22908 | 108.98579 | 22908 | 104.99494 | 22664.996 | 101.6386 | 22908 | 113.36844
22911 | 137.897 | 22911 | 108.98625 | 22911 | 104.99542 | 22667.996 | 101.6386 | 22911 | 113.36997
22914 | 137.90791 | 22914 | 108.98717 | 22914 | 104.99637 | 22670.996 | 101.63809 | 22914 | 113.37151
22917 | 137.91836 | 22917 | 108.98809 | 22917 | 104.99684 | 22673.996 | 101.63809 | 22917 | 113.37304
22920 | 137.92926 | 22920 | 108.98901 | 22920 | 104.99732 | 22676.996 | 101.63809 | 22920 | 113.37458
22923 | 137.93972 | 22923 | 108.98993 | 22923 | 104.99779 | 22679.996 | 101.63809 | 22923 | 113.37611
22926 | 137.95062 | 22926 | 108.99084 | 22926 | 104.99827 | 22682.996 | 101.63809 | 22926 | 113.37713
22929 | 137.96153 | 22929 | 108.99222 | 22929 | 104.99874 | 22685.996 | 101.6386 | 22929 | 113.37867
22932 | 137.97198 | 22932 | 108.9936 | 22932 | 104.99922 | 22688.996 | 101.6386 | 22932 | 113.37969
22935 | 137.98289 | 22935 | 108.99498 | 22935 | 104.99969 | 22691.996 | 101.63964 | 22935 | 113.38071
22938 | 137.99379 | 22938 | 108.99636 | 22938 | 105.00017 | 22694.996 | 101.64016 | 22938 | 113.38224
22941 | 138.0047 | 22941 | 108.99728 | 22941 | 105.00017 | 22697.996 | 101.64068 | 22941 | 113.38327
22944 | 138.01561 | 22944 | 108.99865 | 22944 | 105.00064 | 22700.996 | 101.6412 | 22944 | 113.3848
22947 | 138.02606 | 22947 | 108.99957 | 22947 | 105.00112 | 22703.996 | 101.64172 | 22947 | 113.38633
22950 | 138.03696 | 22950 | 109.00049 | 22950 | 105.00112 | 22706.996 | 101.64223 | 22950 | 113.38787
22953 | 138.04787 | 22953 | 109.00141 | 22953 | 105.00159 | 22709.996 | 101.64275 | 22953 | 113.3894
22956 | 138.05878 | 22956 | 109.00233 | 22956 | 105.00159 | 22712.996 | 101.64275 | 22956 | 113.39094
22959 | 138.06923 | 22959 | 109.00325 | 22959 | 105.00159 | 22715.996 | 101.64275 | 22959 | 113.39247
22962 | 138.08013 | 22962 | 109.00417 | 22962 | 105.00207 | 22718.996 | 101.64275 | 22962 | 113.394
22965 | 138.09104 | 22965 | 109.00509 | 22965 | 105.00207 | 22721.996 | 101.64275 | 22965 | 113.39554
22968 | 138.10149 | 22968 | 109.00554 | 22968 | 105.00207 | 22724.996 | 101.64275 | 22968 | 113.39707
22971 | 138.1124 | 22971 | 109.00646 | 22971 | 105.00254 | 22727.996 | 101.64275 | 22971 | 113.3986
22974 | 138.12285 | 22974 | 109.00692 | 22974 | 105.00254 | 22730.996 | 101.64275 | 22974 | 113.40014
22977 | 138.13376 | 22977 | 109.00738 | 22977 | 105.00302 | 22733.996 | 101.64275 | 22977 | 113.40167
22980 | 138.14466 | 22980 | 109.00738 | 22980 | 105.00349 | 22736.996 | 101.64275 | 22980 | 113.40321
22983 | 138.15557 | 22983 | 109.00738 | 22983 | 105.00397 | 22739.996 | 101.64275 | 22983 | 113.40423
22986 | 138.16648 | 22986 | 109.00738 | 22986 | 105.00444 | 22742.996 | 101.64223 | 22986 | 113.40576
22989 | 138.17738 | 22989 | 109.00738 | 22989 | 105.00539 | 22745.996 | 101.64223 | 22989 | 113.4073
22992 | 138.18874 | 22992 | 109.00738 | 22992 | 105.00587 | 22748.996 | 101.64172 | 22992 | 113.40883
22995 | 138.19965 | 22995 | 109.00784 | 22995 | 105.00634 | 22751.996 | 101.64172 | 22995 | 113.41036
22998 | 138.21055 | 22998 | 109.0083 | 22998 | 105.00634 | 22754.996 | 101.6412 | 22998 | 113.4119
23001 | 138.22101 | 23001 | 109.00922 | 23001 | 105.00682 | 22757.996 | 101.64068 | 23001 | 113.41292
23004 | 138.231 | 23004 | 109.01106 | 23004 | 105.00729 | 22760.996 | 101.64068 | 23004 | 113.41445
23007 | 138.241 | 23007 | 109.01198 | 23007 | 105.00777 | 22763.996 | 101.64068 | 23007 | 113.41599
23010 | 138.251 | 23010 | 109.01335 | 23010 | 105.00777 | 22766.996 | 101.64068 | 23010 | 113.41701
23013 | 138.261 | 23013 | 109.01473 | 23013 | 105.00824 | 22769.996 | 101.64068 | 23013 | 113.41854
23016 | 138.27099 | 23016 | 109.01565 | 23016 | 105.00872 | 22772.996 | 101.64068 | 23016 | 113.41957
23019 | 138.28099 | 23019 | 109.01703 | 23019 | 105.00919 | 22775.996 | 101.64016 | 23019 | 113.4211
23022 | 138.29144 | 23022 | 109.01795 | 23022 | 105.00919 | 22778.996 | 101.64016 | 23022 | 113.42212
23025 | 138.30144 | 23025 | 109.01887 | 23025 | 105.00967 | 22781.996 | 101.63964 | 23025 | 113.42366
23028 | 138.31235 | 23028 | 109.01933 | 23028 | 105.01014 | 22784.996 | 101.63964 | 23028 | 113.42468
23031 | 138.32234 | 23031 | 109.02025 | 23031 | 105.01062 | 22787.996 | 101.63912 | 23031 | 113.42621
23034 | 138.3328 | 23034 | 109.02162 | 23034 | 105.01109 | 22790.996 | 101.63912 | 23034 | 113.42775
23037 | 138.34279 | 23037 | 109.02254 | 23037 | 105.01157 | 22793.996 | 101.63912 | 23037 | 113.42877
23040 | 138.35279 | 23040 | 109.02392 | 23040 | 105.01204 | 22796.996 | 101.63912 | 23040 | 113.4303
23043 | 138.36279 | 23043 | 109.02484 | 23043 | 105.01252 | 22799.996 | 101.64016 | 23043 | 113.43184
23046 | 138.37279 | 23046 | 109.02622 | 23046 | 105.01299 | 22802.996 | 101.64016 | 23046 | 113.43337
23049 | 138.38233 | 23049 | 109.02714 | 23049 | 105.01347 | 22805.996 | 101.64068 | 23049 | 113.4349
23052 | 138.39233 | 23052 | 109.02806 | 23052 | 105.01347 | 22808.996 | 101.6412 | 23052 | 113.43644
23055 | 138.40232 | 23055 | 109.02943 | 23055 | 105.01394 | 22811.996 | 101.6412 | 23055 | 113.43797
23058 | 138.41232 | 23058 | 109.03081 | 23058 | 105.01442 | 22814.996 | 101.64172 | 23058 | 113.43951
23061 | 138.42277 | 23061 | 109.03173 | 23061 | 105.01489 | 22817.996 | 101.64172 | 23061 | 113.44104
23064 | 138.43322 | 23064 | 109.03311 | 23064 | 105.01537 | 22820.996 | 101.64223 | 23064 | 113.44206
23067 | 138.44413 | 23067 | 109.03449 | 23067 | 105.01584 | 22823.996 | 101.64223 | 23067 | 113.4436
23070 | 138.45504 | 23070 | 109.03541 | 23070 | 105.01632 | 22826.996 | 101.64275 | 23070 | 113.44513
23073 | 138.46549 | 23073 | 109.03678 | 23073 | 105.01727 | 22829.996 | 101.64275 | 23073 | 113.44666
23076 | 138.47685 | 23076 | 109.03816 | 23076 | 105.01774 | 22832.996 | 101.64223 | 23076 | 113.44769
23079 | 138.4873 | 23079 | 109.03908 | 23079 | 105.01869 | 22835.996 | 101.6412 | 23079 | 113.44922
23082 | 138.49775 | 23082 | 109.04046 | 23082 | 105.01917 | 22838.996 | 101.64068 | 23082 | 113.45024
23085 | 138.5082 | 23085 | 109.04138 | 23085 | 105.01964 | 22841.996 | 101.64016 | 23085 | 113.45178
23088 | 138.51729 | 23088 | 109.04184 | 23088 | 105.02012 | 22844.996 | 101.64016 | 23088 | 113.45331
23091 | 138.52502 | 23091 | 109.04276 | 23091 | 105.02059 | 22847.996 | 101.63912 | 23091 | 113.45433
23094 | 138.53183 | 23094 | 109.04322 | 23094 | 105.02059 | 22850.996 | 101.63912 | 23094 | 113.45587
23097 | 138.54001 | 23097 | 109.04413 | 23097 | 105.02107 | 22853.996 | 101.63912 | 23097 | 113.45689
23100 | 138.54819 | 23100 | 109.04459 | 23100 | 105.02154 | 22856.996 | 101.63912 | 23100 | 113.45842
23103 | 138.55728 | 23103 | 109.04597 | 23103 | 105.02202 | 22859.996 | 101.63964 | 23103 | 113.45996
23106 | 138.56683 | 23106 | 109.04689 | 23106 | 105.02249 | 22862.996 | 101.63964 | 23106 | 113.46098
23109 | 138.57682 | 23109 | 109.04781 | 23109 | 105.02297 | 22865.996 | 101.6386 | 23109 | 113.46251
23112 | 138.58955 | 23112 | 109.04919 | 23112 | 105.02392 | 22868.996 | 101.63705 | 23112 | 113.46405
23115 | 138.60045 | 23115 | 109.05057 | 23115 | 105.02439 | 22871.996 | 101.63653 | 23115 | 113.46507
23118 | 138.61136 | 23118 | 109.05148 | 23118 | 105.02534 | 22874.996 | 101.63601 | 23118 | 113.4666
23121 | 138.62181 | 23121 | 109.0524 | 23121 | 105.02582 | 22877.996 | 101.63601 | 23121 | 113.46814
23124 | 138.63181 | 23124 | 109.05286 | 23124 | 105.02629 | 22880.996 | 101.63601 | 23124 | 113.46916
23127 | 138.64181 | 23127 | 109.05378 | 23127 | 105.02724 | 22883.996 | 101.63757 | 23127 | 113.47069
23130 | 138.65226 | 23130 | 109.05424 | 23130 | 105.02772 | 22886.996 | 101.63809 | 23130 | 113.47171
23133 | 138.66271 | 23133 | 109.05516 | 23133 | 105.02819 | 22889.996 | 101.63912 | 23133 | 113.47325
23136 | 138.67271 | 23136 | 109.05562 | 23136 | 105.02867 | 22892.996 | 101.63964 | 23136 | 113.47427
23139 | 138.68316 | 23139 | 109.05608 | 23139 | 105.02914 | 22895.996 | 101.64068 | 23139 | 113.4758
23142 | 138.69316 | 23142 | 109.057 | 23142 | 105.02962 | 22898.996 | 101.64172 | 23142 | 113.47734
23145 | 138.70315 | 23145 | 109.05792 | 23145 | 105.03009 | 22901.996 | 101.64223 | 23145 | 113.47836
23148 | 138.71224 | 23148 | 109.05883 | 23148 | 105.03104 | 22904.996 | 101.64275 | 23148 | 113.47989
23151 | 138.72179 | 23151 | 109.05975 | 23151 | 105.03152 | 22907.996 | 101.64275 | 23151 | 113.48143
23154 | 138.73087 | 23154 | 109.06067 | 23154 | 105.03247 | 22910.996 | 101.64327 | 23154 | 113.48245
23157 | 138.73996 | 23157 | 109.06159 | 23157 | 105.03294 | 22913.996 | 101.64327 | 23157 | 113.48398
23160 | 138.74905 | 23160 | 109.06251 | 23160 | 105.03342 | 22916.996 | 101.64327 | 23160 | 113.48552
23163 | 138.75814 | 23163 | 109.06343 | 23163 | 105.03389 | 22919.996 | 101.64327 | 23163 | 113.48654
23166 | 138.76768 | 23166 | 109.06435 | 23166 | 105.03437 | 22922.996 | 101.64379 | 23166 | 113.48807
23169 | 138.77677 | 23169 | 109.06527 | 23169 | 105.03437 | 22925.996 | 101.64431 | 23169 | 113.4891
23172 | 138.78677 | 23172 | 109.06619 | 23172 | 105.03484 | 22928.996 | 101.64431 | 23172 | 113.49012
23175 | 138.79631 | 23175 | 109.06664 | 23175 | 105.03484 | 22931.996 | 101.64534 | 23175 | 113.49165
23178 | 138.80631 | 23178 | 109.06756 | 23178 | 105.03532 | 22934.996 | 101.64534 | 23178 | 113.49268
23181 | 138.81585 | 23181 | 109.06802 | 23181 | 105.03532 | 22937.996 | 101.64586 | 23181 | 113.4937
23184 | 138.82585 | 23184 | 109.06848 | 23184 | 105.03579 | 22940.996 | 101.64586 | 23184 | 113.49472
23187 | 138.83539 | 23187 | 109.06894 | 23187 | 105.03627 | 22943.996 | 101.64586 | 23187 | 113.49574
23190 | 138.84494 | 23190 | 109.06986 | 23190 | 105.03674 | 22946.996 | 101.64586 | 23190 | 113.49677
23193 | 138.85448 | 23193 | 109.07032 | 23193 | 105.03722 | 22949.996 | 101.64586 | 23193 | 113.4983
23196 | 138.86402 | 23196 | 109.07124 | 23196 | 105.03769 | 22952.996 | 101.64586 | 23196 | 113.49932
23199 | 138.87356 | 23199 | 109.07216 | 23199 | 105.03817 | 22955.996 | 101.64586 | 23199 | 113.50035
23202 | 138.88311 | 23202 | 109.07354 | 23202 | 105.03864 | 22958.996 | 101.64586 | 23202 | 113.50137
23205 | 138.89265 | 23205 | 109.07445 | 23205 | 105.03912 | 22961.996 | 101.64586 | 23205 | 113.50239
23208 | 138.90219 | 23208 | 109.07537 | 23208 | 105.03959 | 22964.996 | 101.64586 | 23208 | 113.50341
23211 | 138.91174 | 23211 | 109.07675 | 23211 | 105.04006 | 22967.996 | 101.64586 | 23211 | 113.50444
23214 | 138.92128 | 23214 | 109.07767 | 23214 | 105.04101 | 22970.996 | 101.64534 | 23214 | 113.50597
23217 | 138.93082 | 23217 | 109.07859 | 23217 | 105.04149 | 22973.996 | 101.64534 | 23217 | 113.50699
23220 | 138.93991 | 23220 | 109.07905 | 23220 | 105.04244 | 22976.996 | 101.64534 | 23220 | 113.50801
23223 | 138.94945 | 23223 | 109.07997 | 23223 | 105.04339 | 22979.996 | 101.64483 | 23223 | 113.50904
23226 | 138.959 | 23226 | 109.08089 | 23226 | 105.04386 | 22982.996 | 101.64483 | 23226 | 113.51006
23229 | 138.96854 | 23229 | 109.0818 | 23229 | 105.04481 | 22985.996 | 101.64483 | 23229 | 113.51159
23232 | 138.97808 | 23232 | 109.08272 | 23232 | 105.04529 | 22988.996 | 101.64431 | 23232 | 113.51262
23235 | 138.98808 | 23235 | 109.08364 | 23235 | 105.04576 | 22991.996 | 101.64431 | 23235 | 113.51364
23238 | 138.99762 | 23238 | 109.08502 | 23238 | 105.04624 | 22994.996 | 101.64431 | 23238 | 113.51517
23241 | 139.00762 | 23241 | 109.0864 | 23241 | 105.04671 | 22997.996 | 101.64431 | 23241 | 113.51619
23244 | 139.01762 | 23244 | 109.08732 | 23244 | 105.04719 | 23000.996 | 101.64379 | 23244 | 113.51722
23247 | 139.02716 | 23247 | 109.0887 | 23247 | 105.04766 | 23003.996 | 101.64431 | 23247 | 113.51824
23250 | 139.03716 | 23250 | 109.08961 | 23250 | 105.04766 | 23006.996 | 101.64431 | 23250 | 113.51977
23253 | 139.04716 | 23253 | 109.09053 | 23253 | 105.04814 | 23009.996 | 101.64431 | 23253 | 113.5208
23256 | 139.05715 | 23256 | 109.09099 | 23256 | 105.04861 | 23012.996 | 101.64431 | 23256 | 113.52233
23259 | 139.06715 | 23259 | 109.09191 | 23259 | 105.04861 | 23015.996 | 101.64431 | 23259 | 113.52335
23262 | 139.07669 | 23262 | 109.09283 | 23262 | 105.04861 | 23018.996 | 101.64431 | 23262 | 113.52437
23265 | 139.08578 | 23265 | 109.09329 | 23265 | 105.04861 | 23021.996 | 101.64431 | 23265 | 113.52591
23268 | 139.09442 | 23268 | 109.09421 | 23268 | 105.04814 | 23024.996 | 101.64431 | 23268 | 113.52693
23271 | 139.10351 | 23271 | 109.09467 | 23271 | 105.04814 | 23027.996 | 101.64379 | 23271 | 113.52795
23274 | 139.11214 | 23274 | 109.09513 | 23274 | 105.04766 | 23030.996 | 101.64327 | 23274 | 113.52898
23277 | 139.12077 | 23277 | 109.09559 | 23277 | 105.04766 | 23033.996 | 101.64275 | 23277 | 113.53
23280 | 139.12895 | 23280 | 109.09605 | 23280 | 105.04671 | 23036.996 | 101.64223 | 23280 | 113.53102
23283 | 139.13759 | 23283 | 109.09651 | 23283 | 105.04529 | 23039.996 | 101.64016 | 23283 | 113.53204
23286 | 139.14622 | 23286 | 109.09742 | 23286 | 105.04529 | 23042.996 | 101.63757 | 23286 | 113.53307
23289 | 139.15486 | 23289 | 109.09788 | 23289 | 105.04576 | 23045.996 | 101.63601 | 23289 | 113.53409
23292 | 139.16394 | 23292 | 109.0988 | 23292 | 105.04814 | 23048.996 | 101.63498 | 23292 | 113.53511
23295 | 139.17303 | 23295 | 109.09926 | 23295 | 105.05051 | 23051.996 | 101.63446 | 23295 | 113.53613
23298 | 139.18167 | 23298 | 109.10018 | 23298 | 105.05336 | 23054.996 | 101.63446 | 23298 | 113.53716
23301 | 139.19076 | 23301 | 109.1011 | 23301 | 105.05574 | 23057.996 | 101.63394 | 23301 | 113.53818
23304 | 139.19939 | 23304 | 109.10156 | 23304 | 105.06049 | 23060.996 | 101.63394 | 23304 | 113.5392
23307 | 139.20802 | 23307 | 109.10202 | 23307 | 105.06191 | 23063.996 | 101.63601 | 23307 | 113.54073
23310 | 139.21666 | 23310 | 109.10248 | 23310 | 105.06191 | 23066.996 | 101.63601 | 23310 | 113.54176
23313 | 139.22575 | 23313 | 109.10294 | 23313 | 105.06144 | 23069.996 | 101.63601 | 23313 | 113.54278
23316 | 139.23393 | 23316 | 109.10386 | 23316 | 105.05716 | 23072.996 | 101.63549 | 23316 | 113.5438
23319 | 139.24301 | 23319 | 109.10432 | 23319 | 105.05479 | 23075.996 | 101.63446 | 23319 | 113.54482
23322 | 139.2521 | 23322 | 109.10523 | 23322 | 105.05289 | 23078.996 | 101.63446 | 23322 | 113.54636
23325 | 139.26165 | 23325 | 109.10615 | 23325 | 105.05146 | 23081.996 | 101.63498 | 23325 | 113.54738
23328 | 139.27119 | 23328 | 109.10753 | 23328 | 105.04956 | 23084.996 | 101.63549 | 23328 | 113.5484
23331 | 139.28073 | 23331 | 109.10845 | 23331 | 105.04766 | 23087.996 | 101.63653 | 23331 | 113.54943
23334 | 139.28982 | 23334 | 109.10983 | 23334 | 105.04624 | 23090.996 | 101.63705 | 23334 | 113.55045
23337 | 139.29891 | 23337 | 109.11075 | 23337 | 105.04529 | 23093.996 | 101.63757 | 23337 | 113.55198
23340 | 139.308 | 23340 | 109.11212 | 23340 | 105.04434 | 23096.996 | 101.63912 | 23340 | 113.553
23343 | 139.31709 | 23343 | 109.11304 | 23343 | 105.04339 | 23099.996 | 101.63964 | 23343 | 113.55403
23346 | 139.32617 | 23346 | 109.11396 | 23346 | 105.04386 | 23102.996 | 101.6412 | 23346 | 113.55505
23349 | 139.33526 | 23349 | 109.11534 | 23349 | 105.04529 | 23105.996 | 101.64327 | 23349 | 113.55607
23352 | 139.3439 | 23352 | 109.1158 | 23352 | 105.04814 | 23108.996 | 101.64638 | 23352 | 113.55761
23355 | 139.35299 | 23355 | 109.11718 | 23355 | 105.05099 | 23111.996 | 101.65001 | 23355 | 113.55863
23358 | 139.36162 | 23358 | 109.1181 | 23358 | 105.05384 | 23114.996 | 101.65208 | 23358 | 113.55965
23361 | 139.37025 | 23361 | 109.11902 | 23361 | 105.05669 | 23117.996 | 101.65312 | 23361 | 113.56119
23364 | 139.37889 | 23364 | 109.11993 | 23364 | 105.06144 | 23120.996 | 101.65312 | 23364 | 113.56221
23367 | 139.38752 | 23367 | 109.12085 | 23367 | 105.06381 | 23123.996 | 101.65053 | 23367 | 113.56323
23370 | 139.39661 | 23370 | 109.12177 | 23370 | 105.06524 | 23126.996 | 101.6469 | 23370 | 113.56425
23373 | 139.4057 | 23373 | 109.12269 | 23373 | 105.06619 | 23129.996 | 101.64275 | 23373 | 113.56528
23376 | 139.41479 | 23376 | 109.12361 | 23376 | 105.06381 | 23132.996 | 101.63705 | 23376 | 113.5663
23379 | 139.42388 | 23379 | 109.12453 | 23379 | 105.06286 | 23135.996 | 101.62824 | 23379 | 113.56732
23382 | 139.43297 | 23382 | 109.12499 | 23382 | 105.06144 | 23138.996 | 101.62098 | 23382 | 113.56834
23385 | 139.44205 | 23385 | 109.12545 | 23385 | 105.05954 | 23141.996 | 101.61372 | 23385 | 113.56937
23388 | 139.45114 | 23388 | 109.12591 | 23388 | 105.05669 | 23144.996 | 101.60647 | 23388 | 113.56988
23391 | 139.45978 | 23391 | 109.12591 | 23391 | 105.05384 | 23147.996 | 101.59973 | 23391 | 113.5709
23394 | 139.46886 | 23394 | 109.12591 | 23394 | 105.05146 | 23150.996 | 101.59299 | 23394 | 113.57192
23397 | 139.4775 | 23397 | 109.12591 | 23397 | 105.04814 | 23153.996 | 101.58677 | 23397 | 113.57294
23400 | 139.48613 | 23400 | 109.12499 | 23400 | 105.04481 | 23156.996 | 101.58055 | 23400 | 113.57397
23403 | 139.49477 | 23403 | 109.12315 | 23403 | 105.04196 | 23159.996 | 101.57588 | 23403 | 113.57499
23406 | 139.5034 | 23406 | 109.12223 | 23406 | 105.03864 | 23162.996 | 101.57122 | 23406 | 113.57601
23409 | 139.51204 | 23409 | 109.12223 | 23409 | 105.03532 | 23165.996 | 101.56655 | 23409 | 113.57703
23412 | 139.52067 | 23412 | 109.12269 | 23412 | 105.03152 | 23168.996 | 101.5624 | 23412 | 113.57755
23415 | 139.52885 | 23415 | 109.12269 | 23415 | 105.02677 | 23171.996 | 101.55929 | 23415 | 113.57857
23418 | 139.53748 | 23418 | 109.12269 | 23418 | 105.02107 | 23174.996 | 101.55566 | 23418 | 113.57959
23421 | 139.54612 | 23421 | 109.12269 | 23421 | 105.01442 | 23177.996 | 101.55152 | 23421 | 113.58061
23424 | 139.55475 | 23424 | 109.12407 | 23424 | 105.00302 | 23180.996 | 101.54737 | 23424 | 113.58164
23427 | 139.56293 | 23427 | 109.12361 | 23427 | 104.99162 | 23183.996 | 101.54219 | 23427 | 113.58266
23430 | 139.57157 | 23430 | 109.12315 | 23430 | 104.97927 | 23186.996 | 101.53597 | 23430 | 113.58368
23433 | 139.5802 | 23433 | 109.12269 | 23433 | 104.96359 | 23189.996 | 101.52767 | 23433 | 113.58521
23436 | 139.58838 | 23436 | 109.12131 | 23436 | 104.93557 | 23192.996 | 101.51886 | 23436 | 113.58573
23439 | 139.59656 | 23439 | 109.12131 | 23439 | 104.90849 | 23195.996 | 101.50434 | 23439 | 113.58675
23442 | 139.60519 | 23442 | 109.12177 | 23442 | 104.87667 | 23198.996 | 101.48983 | 23442 | 113.58777
23445 | 139.61292 | 23445 | 109.12269 | 23445 | 104.83915 | 23201.996 | 101.47272 | 23445 | 113.58879
23448 | 139.62064 | 23448 | 109.12499 | 23448 | 104.79687 | 23204.996 | 101.45354 | 23448 | 113.58982
23451 | 139.62882 | 23451 | 109.12683 | 23451 | 104.7565 | 23207.996 | 101.42659 | 23451 | 113.59084
23454 | 139.637 | 23454 | 109.12958 | 23454 | 104.70995 | 23210.996 | 101.4017 | 23454 | 113.59135
23457 | 139.64518 | 23457 | 109.13326 | 23457 | 104.66055 | 23213.996 | 101.37164 | 23457 | 113.59237
23460 | 139.65336 | 23460 | 109.13877 | 23460 | 104.59833 | 23216.996 | 101.33846 | 23460 | 113.59339
23463 | 139.66154 | 23463 | 109.14382 | 23463 | 104.53658 | 23219.996 | 101.29077 | 23463 | 113.59442
23466 | 139.66972 | 23466 | 109.1498 | 23466 | 104.46438 | 23222.996 | 101.24204 | 23466 | 113.59544
23469 | 139.6779 | 23469 | 109.15623 | 23469 | 104.39076 | 23225.996 | 101.19331 | 23469 | 113.59595
23472 | 139.68608 | 23472 | 109.16358 | 23472 | 104.30336 | 23228.996 | 101.14303 | 23472 | 113.59697
23475 | 139.69426 | 23475 | 109.16817 | 23475 | 104.21549 | 23231.996 | 101.0829 | 23475 | 113.598
23478 | 139.7029 | 23478 | 109.17093 | 23478 | 104.12382 | 23234.996 | 101.02432 | 23478 | 113.59902
23481 | 139.71153 | 23481 | 109.17231 | 23481 | 104.02882 | 23237.996 | 100.96523 | 23481 | 113.59953
23484 | 139.72016 | 23484 | 109.16863 | 23484 | 103.921 | 23240.996 | 100.90509 | 23484 | 113.60055
23487 | 139.7288 | 23487 | 109.16496 | 23487 | 103.81413 | 23243.996 | 100.83874 | 23487 | 113.60157
23490 | 139.73743 | 23490 | 109.16036 | 23490 | 103.70298 | 23246.996 | 100.77498 | 23490 | 113.6026
23493 | 139.74561 | 23493 | 109.15485 | 23493 | 103.58614 | 23249.996 | 100.71122 | 23493 | 113.60362
23496 | 139.75425 | 23496 | 109.1452 | 23496 | 103.46454 | 23252.996 | 100.64798 | 23496 | 113.60464
23499 | 139.76243 | 23499 | 109.13739 | 23499 | 103.34342 | 23255.996 | 100.58422 | 23499 | 113.60566
23502 | 139.7706 | 23502 | 109.13004 | 23502 | 103.2204 | 23258.996 | 100.52253 | 23502 | 113.60669
23505 | 139.77878 | 23505 | 109.12269 | 23505 | 103.09595 | 23261.996 | 100.4624 | 23505 | 113.60771
23508 | 139.78606 | 23508 | 109.11626 | 23508 | 102.96438 | 23264.996 | 100.40382 | 23508 | 113.60873
23511 | 139.79424 | 23511 | 109.10937 | 23511 | 102.83376 | 23267.996 | 100.35146 | 23511 | 113.60975
23514 | 139.80196 | 23514 | 109.10294 | 23514 | 102.70219 | 23270.996 | 100.29911 | 23514 | 113.61078
23517 | 139.80969 | 23517 | 109.09605 | 23517 | 102.56967 | 23273.996 | 100.2483 | 23517 | 113.6118
23520 | 139.81787 | 23520 | 109.09053 | 23520 | 102.43192 | 23276.996 | 100.19647 | 23520 | 113.61282
23523 | 139.82559 | 23523 | 109.08456 | 23523 | 102.29513 | 23279.996 | 100.15966 | 23523 | 113.61384
23526 | 139.83377 | 23526 | 109.07859 | 23526 | 102.15786 | 23282.996 | 100.12078 | 23526 | 113.61487
23529 | 139.84195 | 23529 | 109.07216 | 23529 | 102.01964 | 23282.997 | 100.07672 | 23529 | 113.61538
23532 | 139.85058 | 23532 | 109.06527 | 23532 | 101.87857 | 23282.998 | 100.03162 | 23532 | 113.6164
23535 | 139.85876 | 23535 | 109.057 | 23535 | 101.73892 | 23282.999 | 100.02955 | 23535 | 113.61742
23538 | 139.86694 | 23538 | 109.04735 | 23538 | 101.59927 | 23283 | 100.02799 | 23538 | 113.61794
23541 | 139.87558 | 23541 | 109.03632 | 23541 | 101.4601 | 23283.001 | 100.02696 | 23541 | 113.61896
23544 | 139.88376 | 23544 | 109.02025 | 23544 | 101.32188 | 23283.002 | 100.02592 | 23544 | 113.61947
23547 | 139.89239 | 23547 | 109.00554 | 23547 | 101.18509 | 23283.003 | 100.02488 | 23547 | 113.62049
23550 | 139.90057 | 23550 | 108.98533 | 23550 | 101.05067 | 23283.004 | 100.02385 | 23550 | 113.62151
23553 | 139.90921 | 23553 | 108.96236 | 23553 | 100.91767 | 23283.005 | 100.02281 | 23553 | 113.62254
23556 | 139.91739 | 23556 | 108.92699 | 23556 | 100.79132 | 23283.006 | 100.02229 | 23556 | 113.62254
23559 | 139.92556 | 23559 | 108.89161 | 23559 | 100.66165 | 23283.007 | 100.02177 | 23559 | 113.62305
23562 | 139.93374 | 23562 | 108.85257 | 23562 | 100.53626 | 23283.008 | 100.02177 | 23562 | 113.62407
23565 | 139.94147 | 23565 | 108.8103 | 23565 | 100.41894 | 23283.009 | 100.02125 | 23565 | 113.62509
23568 | 139.94919 | 23568 | 108.75609 | 23568 | 100.31681 | 23283.01 | 100.02022 | 23568 | 113.6256
23571 | 139.95692 | 23571 | 108.70188 | 23571 | 100.21802 | 23283.011 | 100.0197 | 23571 | 113.62663
23574 | 139.96465 | 23574 | 108.644 | 23574 | 100.13775 | 23283.012 | 100.01814 | 23574 | 113.62816
23577 | 139.97237 | 23577 | 108.5829 | 23577 | 100.07125 | 23283.013 | 100.01711 | 23577 | 113.62918
23580 | 139.9801 | 23580 | 108.5094 | 23580 | 100.04512 | 23283.014 | 100.01659 | 23580 | 113.63123
23583 | 139.98782 | 23583 | 108.43635 | 23583 | 100.03325 | 23283.015 | 100.01659 | 23583 | 113.63276
23586 | 139.99555 | 23586 | 108.35917 | 23586 | 100.02755 | 23283.016 | 100.01607 | 23586 | 113.6343
23589 | 140.00327 | 23589 | 108.27878 | 23589 | 100.02422 | 23283.017 | 100.01555 | 23589 | 113.63583
23592 | 140.011 | 23592 | 108.18598 | 23592 | 100.0228 | 23283.018 | 100.01555 | 23592 | 113.63685
23595 | 140.01872 | 23595 | 108.09318 | 23595 | 100.01995 | 23283.019 | 100.01555 | 23595 | 113.63787
23598 | 140.0269 | 23598 | 107.99625 | 23598 | 100.01757 | 23283.02 | 100.014 | 23598 | 113.63941
23601 | 140.03463 | 23601 | 107.8961 | 23601 | 100.01567 | 23283.021 | 100.01296 | 23601 | 113.64043
23604 | 140.04326 | 23604 | 107.78309 | 23604 | 100.01567 | 23283.022 | 100.01192 | 23604 | 113.64145
23607 | 140.0519 | 23607 | 107.67054 | 23607 | 100.01472 | 23283.023 | 100.0114 | 23607 | 113.64196
23610 | 140.06008 | 23610 | 107.55477 | 23610 | 100.01377 | 23286.003 | 100.0114 | 23610 | 113.64299
23613 | 140.06826 | 23613 | 107.43579 | 23613 | 100.01282 | 23289.003 | 100.02229 | 23613 | 113.64401
23616 | 140.07689 | 23616 | 107.30532 | 23616 | 100.01235 | 23292.003 | 100.02229 | 23616 | 113.64503
23619 | 140.08507 | 23619 | 107.17531 | 23619 | 100.01187 | 23295.003 | 100.02177 | 23619 | 113.64605
23622 | 140.09279 | 23622 | 107.04209 | 23622 | 100.01092 | 23298.003 | 100.02125 | 23622 | 113.64708
23625 | 140.10097 | 23625 | 106.90564 | 23625 | 100.01045 | 23301.003 | 100.02125 | 23625 | 113.6481
23628 | 140.10824 | 23628 | 106.75634 | 23628 | 100.00997 | 23304.003 | 100.02074 | 23628 | 113.64912
23631 | 140.11597 | 23631 | 106.61071 | 23631 | 100.0095 | 23307.003 | 100.02022 | 23631 | 113.65014
23634 | 140.12324 | 23634 | 106.45911 | 23634 | 100.00855 | 23310.003 | 100.02022 | 23634 | 113.65117
23637 | 140.13097 | 23637 | 106.30705 | 23637 | 100.00807 | 23313.003 | 100.0197 | 23637 | 113.65219
23640 | 140.13824 | 23640 | 106.14534 | 23640 | 100.0076 | 23316.003 | 100.0197 | 23640 | 113.65321
23643 | 140.14596 | 23643 | 105.98639 | 23643 | 100 | 23319.003 | 100.0197 | 23643 | 113.65423
23646 | 140.15323 | 23646 | 105.82514 | 23646 | 100 | 23322.003 | 100.01918 | 23646 | 113.65475
23649 | 140.1605 | 23649 | 105.65792 | 23649 | 99.99953 | 23325.003 | 100.01918 | 23649 | 113.65577
23652 | 140.16777 | 23652 | 105.48381 | 23652 | 99.99905 | 23328.003 | 100.01866 | 23652 | 113.65679
23655 | 140.1755 | 23655 | 105.31108 | 23655 | 99.99858 | 23331.003 | 100.01866 | 23655 | 113.65781
23658 | 140.18277 | 23658 | 105.13605 | 23658 | 99.99858 | 23334.003 | 100.01814 | 23658 | 113.65884
23661 | 140.1905 | 23661 | 104.95964 | 23661 | 99.9981 | 23337.003 | 100.01814 | 23661 | 113.65935
23664 | 140.19822 | 23664 | 104.77451 | 23664 | 99.99763 | 23340.003 | 100.01762 | 23664 | 113.66037
23667 | 140.20595 | 23667 | 104.59075 | 23667 | 99.99763 | 23343.003 | 100.01711 | 23667 | 113.66139
23670 | 140.21413 | 23670 | 104.40561 | 23670 | 99.99715 | 23346.003 | 100.01711 | 23670 | 113.66241
23673 | 140.22185 | 23673 | 104.21864 | 23673 | 99.99668 | 23349.003 | 100.01659 | 23673 | 113.66344
23676 | 140.23049 | 23676 | 104.02477 | 23676 | 99.99668 | 23352.003 | 100.01607 | 23676 | 113.66446
23679 | 140.23821 | 23679 | 103.83182 | 23679 | 99.9962 | 23355.003 | 100.01555 | 23679 | 113.66548
23682 | 140.24639 | 23682 | 103.63842 | 23682 | 99.99573 | 23358.003 | 100.01503 | 23682 | 113.66599
23685 | 140.25457 | 23685 | 103.44363 | 23685 | 99.99573 | 23361.003 | 100.01503 | 23685 | 113.66702
23688 | 140.2623 | 23688 | 103.2438 | 23688 | 99.99525 | 23364.003 | 100.01451 | 23688 | 113.66804
23691 | 140.27002 | 23691 | 103.04534 | 23691 | 99.99478 | 23367.003 | 100.014 | 23691 | 113.66906
23694 | 140.27775 | 23694 | 102.84688 | 23694 | 99.99478 | 23370.003 | 100.01348 | 23694 | 113.67008
23697 | 140.28547 | 23697 | 102.64796 | 23697 | 99.9943 | 23373.003 | 100.01348 | 23697 | 113.67111
23700 | 140.29274 | 23700 | 102.4472 | 23700 | 99.9943 | 23376.003 | 100.01296 | 23700 | 113.67213
23703 | 140.30001 | 23703 | 102.24783 | 23703 | 99.99383 | 23379.003 | 100.01296 | 23703 | 113.67315
23706 | 140.30728 | 23706 | 102.04937 | 23706 | 99.99335 | 23382.003 | 100.01296 | 23706 | 113.67417
23709 | 140.3141 | 23709 | 101.85183 | 23709 | 99.99335 | 23385.003 | 100.01244 | 23709 | 113.6752
23712 | 140.32092 | 23712 | 101.65796 | 23712 | 99.99288 | 23388.003 | 100.01244 | 23712 | 113.67622
23715 | 140.32773 | 23715 | 101.4641 | 23715 | 99.99288 | 23391.003 | 100.01244 | 23715 | 113.67724
23718 | 140.33546 | 23718 | 101.27115 | 23718 | 99.9924 | 23394.003 | 100.01244 | 23718 | 113.67826
23721 | 140.34273 | 23721 | 101.08234 | 23721 | 99.99193 | 23397.003 | 100.01244 | 23721 | 113.67929
23724 | 140.35091 | 23724 | 100.90134 | 23724 | 99.99193 | 23400.003 | 100.01244 | 23724 | 113.68031
23727 | 140.35863 | 23727 | 100.72631 | 23727 | 99.99145 | 23403.003 | 100.01244 | 23727 | 113.68133
23730 | 140.36636 | 23730 | 100.55909 | 23730 | 99.99098 | 23406.003 | 100.01244 | 23730 | 113.68184
23733 | 140.37454 | 23733 | 100.39554 | 23733 | 99.99098 | 23409.003 | 100.01296 | 23733 | 113.68287
23736 | 140.38272 | 23736 | 100.26507 | 23736 | 99.9905 | 23412.003 | 100.01296 | 23736 | 113.6844
23739 | 140.39044 | 23739 | 100.15436 | 23739 | 99.9905 | 23415.003 | 100.01296 | 23739 | 113.68491
23742 | 140.39817 | 23742 | 100.0735 | 23742 | 99.99003 | 23418.003 | 100.01296 | 23742 | 113.68644
23745 | 140.40589 | 23745 | 100.01562 | 23745 | 99.99003 | 23421.003 | 100.01244 | 23745 | 113.68747
23748 | 140.41362 | 23748 | 100.00184 | 23748 | 99.98955 | 23424.003 | 100.01244 | 23748 | 113.68849
23751 | 140.42089 | 23751 | 99.99587 | 23751 | 99.98955 | 23427.003 | 100.01244 | 23751 | 113.689
23754 | 140.42862 | 23754 | 99.99311 | 23754 | 99.98908 | 23430.003 | 100.01244 | 23754 | 113.69002
23757 | 140.43589 | 23757 | 99.99127 | 23757 | 99.98908 | 23433.003 | 100.01192 | 23757 | 113.69105
23760 | 140.44361 | 23760 | 99.99035 | 23760 | 99.9886 | 23436.003 | 100.01192 | 23760 | 113.69258
23763 | 140.45088 | 23763 | 99.98852 | 23763 | 99.9886 | 23439.003 | 100.0114 | 23763 | 113.6936
23766 | 140.45861 | 23766 | 99.98714 | 23766 | 99.98813 | 23442.003 | 100.0114 | 23766 | 113.69462
23769 | 140.46588 | 23769 | 99.98576 | 23769 | 99.98765 | 23445.003 | 100.0114 | 23769 | 113.69565
23772 | 140.4736 | 23772 | 100 | 23772 | 99.98765 | 23448.003 | 100.01089 | 23772 | 113.69667
23775 | 140.48133 | 23775 | 100.03583 | 23775 | 99.98718 | 23451.003 | 100.01089 | 23775 | 113.69769
23778 | 140.48906 | 23778 | 100.03537 | 23778 | 99.9867 | 23454.003 | 100.01037 | 23778 | 113.69871
23781 | 140.49678 | 23781 | 100.03491 | 23781 | 99.9867 | 23457.003 | 100.01037 | 23781 | 113.69974
23784 | 140.50541 | 23784 | 100.03445 | 23784 | 99.98623 | 23460.003 | 100.00985 | 23784 | 113.70076
23787 | 140.51314 | 23787 | 100.034 | 23787 | 99.98575 | 23463.003 | 100.00985 | 23787 | 113.70178
23790 | 140.52132 | 23790 | 100.03354 | 23790 | 99.98575 | 23466.003 | 100.00985 | 23790 | 113.7028
23793 | 140.52904 | 23793 | 100.03308 | 23793 | 99.98528 | 23469.003 | 100.00985 | 23793 | 113.70383
23796 | 140.53677 | 23796 | 100.03262 | 23796 | 99.98528 | 23472.003 | 100.00933 | 23796 | 113.70485
23799 | 140.5445 | 23799 | 100.03216 | 23799 | 99.9848 | 23475.003 | 100.00933 | 23799 | 113.70587
23802 | 140.55177 | 23802 | 100.0317 | 23802 | 99.9848 | 23478.003 | 100.00933 | 23802 | 113.70638
23805 | 140.55904 | 23805 | 100.03124 | 23805 | 99.98433 | 23481.003 | 100.00933 | 23805 | 113.70741
23808 | 140.5654 | 23808 | 100.03078 | 23808 | 99.98433 | 23484.003 | 100.00933 | 23808 | 113.70843
23811 | 140.57222 | 23811 | 100.03032 | 23811 | 99.98433 | 23487.003 | 100.00933 | 23811 | 113.70945
23814 | 140.57949 | 23814 | 100.02986 | 23814 | 99.98385 | 23490.003 | 100.00933 | 23814 | 113.71047
23817 | 140.58676 | 23817 | 100.0294 | 23817 | 99.98385 | 23493.003 | 100.00933 | 23817 | 113.7115
23820 | 140.59403 | 23820 | 100.02894 | 23820 | 99.98385 | 23496.003 | 100.00933 | 23820 | 113.71252
23823 | 140.6013 | 23823 | 100.02848 | 23823 | 99.98385 | 23499.003 | 100.00933 | 23823 | 113.71354
23826 | 140.60902 | 23826 | 100.02756 | 23826 | 99.98338 | 23502.003 | 100.00881 | 23826 | 113.71456
23829 | 140.61675 | 23829 | 100.0271 | 23829 | 99.98338 | 23505.003 | 100.00881 | 23829 | 113.71559
23832 | 140.62447 | 23832 | 100.02664 | 23832 | 99.9829 | 23508.003 | 100.00881 | 23832 | 113.71661
23835 | 140.6322 | 23835 | 100.02619 | 23835 | 99.9829 | 23511.003 | 100.00881 | 23835 | 113.71763
23838 | 140.63947 | 23838 | 100.02619 | 23838 | 99.98243 | 23514.003 | 100.00829 | 23838 | 113.71865
23841 | 140.6472 | 23841 | 100.02573 | 23841 | 99.98243 | 23517.003 | 100.00829 | 23841 | 113.71968
23844 | 140.65447 | 23844 | 100.02527 | 23844 | 99.98195 | 23520.003 | 100.00829 | 23844 | 113.7207
23847 | 140.66174 | 23847 | 100.02481 | 23847 | 99.98148 | 23523.003 | 100.00778 | 23847 | 113.72172
23850 | 140.66946 | 23850 | 100.02481 | 23850 | 99.98148 | 23526.003 | 100.00778 | 23850 | 113.72274
23853 | 140.67673 | 23853 | 100.02435 | 23853 | 99.981 | 23529.003 | 100.00778 | 23853 | 113.72325
23856 | 140.684 | 23856 | 100.02389 | 23856 | 99.98053 | 23532.003 | 100.00778 | 23856 | 113.72428
23859 | 140.69082 | 23859 | 100.02389 | 23859 | 99.98005 | 23535.003 | 100.00726 | 23859 | 113.7253
23862 | 140.69809 | 23862 | 100.02343 | 23862 | 99.98005 | 23538.003 | 100.00726 | 23862 | 113.72632
23865 | 140.70491 | 23865 | 100.02297 | 23865 | 99.97958 | 23541.003 | 100.00726 | 23865 | 113.72683
23868 | 140.71172 | 23868 | 100.02251 | 23868 | 99.97958 | 23544.003 | 100.00674 | 23868 | 113.72786
23871 | 140.719 | 23871 | 100.02251 | 23871 | 99.9791 | 23547.003 | 100.00674 | 23871 | 113.72888
23874 | 140.72581 | 23874 | 100.02205 | 23874 | 99.9791 | 23550.003 | 100.00622 | 23874 | 113.7299
23877 | 140.73308 | 23877 | 100.02159 | 23877 | 99.97863 | 23553.003 | 100.0057 | 23877 | 113.73041
23880 | 140.74035 | 23880 | 100.02159 | 23880 | 99.97863 | 23556.003 | 100.00518 | 23880 | 113.73143
23883 | 140.74717 | 23883 | 100.02113 | 23883 | 99.97815 | 23559.003 | 100.00467 | 23883 | 113.73246
23886 | 140.75444 | 23886 | 100.02067 | 23886 | 99.97815 | 23562.003 | 100.00415 | 23886 | 113.73348
23889 | 140.76171 | 23889 | 100.02067 | 23889 | 99.97768 | 23565.003 | 100.00363 | 23889 | 113.7345
23892 | 140.76898 | 23892 | 100.02021 | 23892 | 99.97768 | 23568.003 | 100.00311 | 23892 | 113.73552
23895 | 140.77625 | 23895 | 100.02021 | 23895 | 99.97768 | 23571.003 | 100.00311 | 23895 | 113.73655
23898 | 140.78352 | 23898 | 100.01975 | 23898 | 99.9772 | 23574.003 | 100.00259 | 23898 | 113.73757
23901 | 140.7908 | 23901 | 100.01975 | 23901 | 99.9772 | 23577.003 | 100.00259 | 23901 | 113.73859
23904 | 140.79807 | 23904 | 100.01929 | 23904 | 99.97673 | 23580.003 | 100.00207 | 23904 | 113.73962
23907 | 140.80488 | 23907 | 100.01884 | 23907 | 99.97673 | 23583.003 | 100.00259 | 23907 | 113.74064
23910 | 140.81215 | 23910 | 100.01884 | 23910 | 99.97673 | 23586.003 | 100.00363 | 23910 | 113.74166
23913 | 140.81897 | 23913 | 100.01884 | 23913 | 99.97673 | 23589.003 | 100.00415 | 23913 | 113.74268
23916 | 140.82624 | 23916 | 100.01838 | 23916 | 99.97673 | 23592.003 | 100.00415 | 23916 | 113.74371
23919 | 140.83306 | 23919 | 100.01838 | 23919 | 99.9772 | 23595.003 | 100.00467 | 23919 | 113.74524
23922 | 140.84033 | 23922 | 100.01792 | 23922 | 99.97768 | 23598.003 | 100.00467 | 23922 | 113.74626
23925 | 140.84714 | 23925 | 100.01746 | 23925 | 99.97815 | 23601.003 | 100.00415 | 23925 | 113.74728
23928 | 140.85441 | 23928 | 100.017 | 23928 | 99.97863 | 23604.003 | 100.00363 | 23928 | 113.74831
23931 | 140.86169 | 23931 | 100.017 | 23931 | 99.9791 | 23607.003 | 100.00207 | 23931 | 113.74933
23934 | 140.8685 | 23934 | 100.01654 | 23934 | 99.97863 | 23610.003 | 100.00104 | 23934 | 113.75035
23937 | 140.87532 | 23937 | 100.01608 | 23937 | 99.97815 | 23613.003 | 100.00052 | 23937 | 113.75137
23940 | 140.88259 | 23940 | 100.01562 | 23940 | 99.97815 | 23616.003 | 100 | 23940 | 113.7524
23943 | 140.88941 | 23943 | 100.01516 | 23943 | 99.97673 | 23619.003 | 100 | 23943 | 113.75291
23946 | 140.89622 | 23946 | 100.0147 | 23946 | 99.97578 | 23622.003 | 100 | 23946 | 113.75393
23949 | 140.90349 | 23949 | 100.01424 | 23949 | 99.9753 | 23625.003 | 100 | 23949 | 113.75495
23952 | 140.91031 | 23952 | 100.01378 | 23952 | 99.9753 | 23628.003 | 100 | 23952 | 113.75598
23955 | 140.91713 | 23955 | 100.01332 | 23955 | 99.9753 | 23631.003 | 100.00052 | 23955 | 113.75751
23958 | 140.92394 | 23958 | 100.01286 | 23958 | 99.97578 | 23634.003 | 100.00104 | 23958 | 113.75802
23961 | 140.93076 | 23961 | 100.0124 | 23961 | 99.97578 | 23637.003 | 100.00104 | 23961 | 113.75904
23964 | 140.93758 | 23964 | 100.0124 | 23964 | 99.97578 | 23640.003 | 100.00104 | 23964 | 113.76007
23967 | 140.94485 | 23967 | 100.01194 | 23967 | 99.97625 | 23643.003 | 100.00156 | 23967 | 113.76109
23970 | 140.95166 | 23970 | 100.01148 | 23970 | 99.97673 | 23646.003 | 100.00156 | 23970 | 113.7616
23973 | 140.95893 | 23973 | 100.01148 | 23973 | 99.9772 | 23649.003 | 100.00156 | 23973 | 113.76262
23976 | 140.96575 | 23976 | 100.01103 | 23976 | 99.9772 | 23652.003 | 100.00156 | 23976 | 113.76313
23979 | 140.97302 | 23979 | 100.01057 | 23979 | 99.9772 | 23655.003 | 100.00156 | 23979 | 113.76364
23982 | 140.97984 | 23982 | 100.01057 | 23982 | 99.97768 | 23658.003 | 100.00156 | 23982 | 113.76467
23985 | 140.98711 | 23985 | 100.01057 | 23985 | 99.97768 | 23661.003 | 100.00207 | 23985 | 113.76518
23988 | 140.99392 | 23988 | 100.01057 | 23988 | 99.97768 | 23664.003 | 100.00207 | 23988 | 113.7662
23991 | 141.0012 | 23991 | 100.01011 | 23991 | 99.97768 | 23667.003 | 100.00207 | 23991 | 113.76671
23994 | 141.00847 | 23994 | 100.01011 | 23994 | 99.97768 | 23670.003 | 100.00259 | 23994 | 113.76722
23997 | 141.01574 | 23997 | 100.01011 | 23997 | 99.97768 | 23673.003 | 100.00259 | 23997 | 113.76825
24000 | 141.02301 | 24000 | 100.01011 | 24000 | 99.97815 | 23676.003 | 100.00259 | 24000 | 113.76927
24003 | 141.03028 | 24003 | 100.01011 | 24003 | 99.97768 | 23679.003 | 100.00259 | 24003 | 113.76978
24006 | 141.03709 | 24006 | 100.01011 | 24006 | 99.97768 | 23682.003 | 100.00311 | 24006 | 113.7708
24009 | 141.04437 | 24009 | 100.01011 | 24009 | 99.97768 | 23685.003 | 100.00311 | 24009 | 113.77182
24012 | 141.05073 | 24012 | 100.01011 | 24012 | 99.97768 | 23688.003 | 100.00311 | 24012 | 113.77285
24015 | 141.05754 | 24015 | 100.01011 | 24015 | 99.97768 | 23691.003 | 100.00311 | 24015 | 113.77387
24018 | 141.06436 | 24018 | 100.01057 | 24018 | 99.97768 | 23694.003 | 100.00311 | 24018 | 113.77438
24021 | 141.07118 | 24021 | 100.01148 | 24021 | 99.97768 | 23697.003 | 100.00311 | 24021 | 113.7754
24024 | 141.07754 | 24024 | 100.01194 | 24024 | 99.97768 | 23700.003 | 100.00363 | 24024 | 113.77643
24027 | 141.08436 | 24027 | 100.0124 | 24027 | 99.97768 | 23703.003 | 100.00311 | 24027 | 113.77745
24030 | 141.09117 | 24030 | 100.0124 | 24030 | 99.97768 | 23706.003 | 100.00311 | 24030 | 113.77796
24033 | 141.09799 | 24033 | 100.0124 | 24033 | 99.97768 | 23709.003 | 100.00363 | 24033 | 113.77898
24036 | 141.10526 | 24036 | 100.01194 | 24036 | 99.97768 | 23712.003 | 100.00363 | 24036 | 113.78
24039 | 141.11253 | 24039 | 100.01148 | 24039 | 99.97768 | 23715.003 | 100.00363 | 24039 | 113.78052
24042 | 141.11935 | 24042 | 100.01011 | 24042 | 99.97768 | 23718.003 | 100.00363 | 24042 | 113.78103
24045 | 141.12662 | 24045 | 100.00919 | 24045 | 99.97768 | 23721.003 | 100.00363 | 24045 | 113.78205
24048 | 141.13434 | 24048 | 100.00919 | 24048 | 99.97768 | 23724.003 | 100.00415 | 24048 | 113.78307
24051 | 141.14161 | 24051 | 100.00873 | 24051 | 99.97768 | 23727.003 | 100.00415 | 24051 | 113.78358
24054 | 141.14888 | 24054 | 100.00873 | 24054 | 99.97768 | 23730.003 | 100.00467 | 24054 | 113.78461
24057 | 141.15661 | 24057 | 100.00919 | 24057 | 99.9772 | 23733.003 | 100.00467 | 24057 | 113.78563
24060 | 141.16388 | 24060 | 100.00919 | 24060 | 99.9772 | 23736.003 | 100.00467 | 24060 | 113.78665
24063 | 141.1707 | 24063 | 100.00919 | 24063 | 99.9772 | 23739.003 | 100.00518 | 24063 | 113.78716
24066 | 141.17751 | 24066 | 100.00965 | 24066 | 99.9772 | 23742.003 | 100.00518 | 24066 | 113.78818
24069 | 141.18433 | 24069 | 100.01011 | 24069 | 99.9772 | 23745.003 | 100.00518 | 24069 | 113.78921
24072 | 141.19069 | 24072 | 100.01011 | 24072 | 99.9772 | 23748.003 | 100.0057 | 24072 | 113.79023
24075 | 141.19705 | 24075 | 100.01057 | 24075 | 99.9772 | 23751.003 | 100.0057 | 24075 | 113.79125
24078 | 141.20342 | 24078 | 100.01057 | 24078 | 99.9772 | 23754.003 | 100.0057 | 24078 | 113.79176
24081 | 141.20978 | 24081 | 100.01057 | 24081 | 99.97768 | 23757.003 | 100.00622 | 24081 | 113.79279
24084 | 141.21614 | 24084 | 100.01057 | 24084 | 99.97768 | 23760.003 | 100.00622 | 24084 | 113.79381
24087 | 141.2225 | 24087 | 100.01103 | 24087 | 99.97768 | 23763.003 | 100.00622 | 24087 | 113.79483
24090 | 141.22886 | 24090 | 100.01057 | 24090 | 99.97768 | 23766.003 | 100.00622 | 24090 | 113.79585
24093 | 141.23568 | 24093 | 100.01057 | 24093 | 99.97768 | 23769.003 | 100.0057 | 24093 | 113.79688
24096 | 141.24204 | 24096 | 100.01057 | 24096 | 99.97768 | 23772.003 | 100.0057 | 24096 | 113.7979
24099 | 141.24886 | 24099 | 100.01057 | 24099 | 99.97815 | 23775.003 | 100.0057 | 24099 | 113.79892
24102 | 141.25522 | 24102 | 100.01057 | 24102 | 99.97815 | 23778.003 | 100.0057 | 24102 | 113.79994
24105 | 141.26158 | 24105 | 100.01057 | 24105 | 99.97815 | 23781.003 | 100.0057 | 24105 | 113.80046
24108 | 141.2684 | 24108 | 100.01057 | 24108 | 99.97863 | 23784.003 | 100.00518 | 24108 | 113.80148
24111 | 141.27522 | 24111 | 100.01057 | 24111 | 99.9791 | 23787.003 | 100.00518 | 24111 | 113.80199
24114 | 141.28203 | 24114 | 100.01057 | 24114 | 99.97958 | 23790.003 | 100.00518 | 24114 | 113.8025
24117 | 141.28885 | 24117 | 100.01011 | 24117 | 99.97958 | 23793.003 | 100.00518 | 24117 | 113.80301
24120 | 141.29612 | 24120 | 100.01011 | 24120 | 99.98005 | 23796.003 | 100.00518 | 24120 | 113.80403
24123 | 141.30339 | 24123 | 100.01011 | 24123 | 99.98053 | 23799.003 | 100.00518 | 24123 | 113.80455
24126 | 141.31066 | 24126 | 100.01011 | 24126 | 99.981 | 23802.003 | 100.00518 | 24126 | 113.80506
24129 | 141.31748 | 24129 | 100.01011 | 24129 | 99.98148 | 23805.003 | 100.00518 | 24129 | 113.80557
24132 | 141.32429 | 24132 | 100.00965 | 24132 | 99.98148 | 23808.003 | 100.00518 | 24132 | 113.80659
24135 | 141.33156 | 24135 | 100.00965 | 24135 | 99.98195 | 23811.003 | 100.00518 | 24135 | 113.8071
24138 | 141.33838 | 24138 | 100.00965 | 24138 | 99.98243 | 23814.003 | 100.00518 | 24138 | 113.80761
24141 | 141.3452 | 24141 | 100.00965 | 24141 | 99.98243 | 23817.003 | 100.00518 | 24141 | 113.80864
24144 | 141.35201 | 24144 | 100.00965 | 24144 | 99.9829 | 23820.003 | 100.00518 | 24144 | 113.80915
24147 | 141.35838 | 24147 | 100.00965 | 24147 | 99.9829 | 23823.003 | 100.00518 | 24147 | 113.81017
24150 | 141.36519 | 24150 | 100.00965 | 24150 | 99.9829 | 23826.003 | 100.0057 | 24150 | 113.81068
24153 | 141.37155 | 24153 | 100.00919 | 24153 | 99.98338 | 23829.003 | 100.0057 | 24153 | 113.81119
24156 | 141.37792 | 24156 | 100.00919 | 24156 | 99.98338 | 23832.003 | 100.0057 | 24156 | 113.81221
24159 | 141.38428 | 24159 | 100.00919 | 24159 | 99.98338 | 23835.003 | 100.00622 | 24159 | 113.81273
24162 | 141.39064 | 24162 | 100.00919 | 24162 | 99.98338 | 23838.003 | 100.00622 | 24162 | 113.81324
24165 | 141.397 | 24165 | 100.00919 | 24165 | 99.98385 | 23841.003 | 100.00622 | 24165 | 113.81375
24168 | 141.40336 | 24168 | 100.00919 | 24168 | 99.98385 | 23844.003 | 100.00622 | 24168 | 113.81426
24171 | 141.41018 | 24171 | 100.00919 | 24171 | 99.98385 | 23847.003 | 100.00622 | 24171 | 113.81528
24174 | 141.41654 | 24174 | 100.00873 | 24174 | 99.98385 | 23850.003 | 100.00622 | 24174 | 113.81579
24177 | 141.42336 | 24177 | 100.00873 | 24177 | 99.98433 | 23853.003 | 100.00622 | 24177 | 113.8163
24180 | 141.43017 | 24180 | 100.00873 | 24180 | 99.98433 | 23856.003 | 100.00622 | 24180 | 113.81682
24183 | 141.43699 | 24183 | 100.00873 | 24183 | 99.98433 | 23859.003 | 100.00622 | 24183 | 113.81733
24186 | 141.44381 | 24186 | 100.00827 | 24186 | 99.98433 | 23862.003 | 100.00622 | 24186 | 113.81784
24189 | 141.45062 | 24189 | 100.00827 | 24189 | 99.98433 | 23865.003 | 100.0057 | 24189 | 113.81835
24192 | 141.45699 | 24192 | 100.00827 | 24192 | 99.98433 | 23868.003 | 100.0057 | 24192 | 113.81937
24195 | 141.4638 | 24195 | 100.00827 | 24195 | 99.98433 | 23871.003 | 100.0057 | 24195 | 113.81988
24198 | 141.47062 | 24198 | 100.00827 | 24198 | 99.9848 | 23874.003 | 100.0057 | 24198 | 113.82091
24201 | 141.47744 | 24201 | 100.00827 | 24201 | 99.9848 | 23877.003 | 100.0057 | 24201 | 113.82142
24204 | 141.4838 | 24204 | 100.00827 | 24204 | 99.98528 | 23880.003 | 100.0057 | 24204 | 113.82193
24207 | 141.49016 | 24207 | 100.00827 | 24207 | 99.98528 | 23883.003 | 100.0057 | 24207 | 113.82295
24210 | 141.49652 | 24210 | 100.00781 | 24210 | 99.98575 | 23886.003 | 100.0057 | 24210 | 113.82346
24213 | 141.50288 | 24213 | 100.00781 | 24213 | 99.98575 | 23889.003 | 100.0057 | 24213 | 113.82397
24216 | 141.50879 | 24216 | 100.00781 | 24216 | 99.98575 | 23892.003 | 100.0057 | 24216 | 113.82448
24219 | 141.5147 | 24219 | 100.00781 | 24219 | 99.98623 | 23895.003 | 100.0057 | 24219 | 113.825
24222 | 141.52106 | 24222 | 100.00735 | 24222 | 99.98623 | 23898.003 | 100.0057 | 24222 | 113.82551
24225 | 141.52788 | 24225 | 100.00735 | 24225 | 99.98623 | 23901.003 | 100.0057 | 24225 | 113.82602
24228 | 141.53469 | 24228 | 100.00735 | 24228 | 99.98623 | 23904.003 | 100.0057 | 24228 | 113.82653
24231 | 141.54151 | 24231 | 100.00735 | 24231 | 99.9867 | 23907.003 | 100.0057 | 24231 | 113.82755
24234 | 141.54833 | 24234 | 100.00735 | 24234 | 99.9867 | 23910.003 | 100.0057 | 24234 | 113.82806
24237 | 141.55514 | 24237 | 100.00689 | 24237 | 99.9867 | 23913.003 | 100.00622 | 24237 | 113.82857
24240 | 141.5615 | 24240 | 100.00689 | 24240 | 99.98718 | 23916.003 | 100.00622 | 24240 | 113.82909
24243 | 141.56787 | 24243 | 100.00689 | 24243 | 99.98718 | 23919.003 | 100.00674 | 24243 | 113.8296
24246 | 141.57423 | 24246 | 100.00643 | 24246 | 99.98765 | 23922.003 | 100.00674 | 24246 | 113.83062
24249 | 141.58014 | 24249 | 100.00643 | 24249 | 99.98765 | 23925.003 | 100.00726 | 24249 | 113.83113
24252 | 141.58604 | 24252 | 100.00597 | 24252 | 99.98765 | 23928.003 | 100.00726 | 24252 | 113.83164
24255 | 141.59195 | 24255 | 100.00597 | 24255 | 99.98813 | 23931.003 | 100.00726 | 24255 | 113.83215
24258 | 141.59831 | 24258 | 100.00597 | 24258 | 99.98813 | 23934.003 | 100.00778 | 24258 | 113.83318
24261 | 141.60468 | 24261 | 100.00551 | 24261 | 99.98813 | 23937.003 | 100.00778 | 24261 | 113.83318
24264 | 141.61104 | 24264 | 100.00551 | 24264 | 99.9886 | 23940.003 | 100.00829 | 24264 | 113.83369
24267 | 141.6174 | 24267 | 100.00505 | 24267 | 99.9886 | 23943.003 | 100.00778 | 24267 | 113.8342
24270 | 141.62376 | 24270 | 100.00505 | 24270 | 99.9886 | 23946.003 | 100.00829 | 24270 | 113.83471
24273 | 141.63012 | 24273 | 100.00459 | 24273 | 99.9886 | 23949.003 | 100.00829 | 24273 | 113.83471
24276 | 141.63603 | 24276 | 100.00459 | 24276 | 99.9886 | 23952.003 | 100.00829 | 24276 | 113.83522
24279 | 141.64239 | 24279 | 100.00413 | 24279 | 99.9886 | 23955.003 | 100.00829 | 24279 | 113.83573
24282 | 141.6483 | 24282 | 100.00413 | 24282 | 99.9886 | 23958.003 | 100.00829 | 24282 | 113.83624
24285 | 141.65466 | 24285 | 100.00368 | 24285 | 99.9886 | 23961.003 | 100.00881 | 24285 | 113.83675
24288 | 141.66057 | 24288 | 100.00368 | 24288 | 99.9886 | 23964.003 | 100.00881 | 24288 | 113.83727
24291 | 141.66693 | 24291 | 100.00368 | 24291 | 99.9886 | 23967.003 | 100.00881 | 24291 | 113.83778
24294 | 141.67284 | 24294 | 100.00322 | 24294 | 99.9886 | 23970.003 | 100.00933 | 24294 | 113.83829
24297 | 141.6792 | 24297 | 100.00322 | 24297 | 99.9886 | 23973.003 | 100.00933 | 24297 | 113.8388
24300 | 141.68556 | 24300 | 100.00322 | 24300 | 99.9886 | 23976.003 | 100.00933 | 24300 | 113.83931
24303 | 141.69147 | 24303 | 100.00322 | 24303 | 99.9886 | 23979.003 | 100.00985 | 24303 | 113.83982
24306 | 141.69783 | 24306 | 100.00322 | 24306 | 99.98908 | 23982.003 | 100.00985 | 24306 | 113.84033
24309 | 141.70419 | 24309 | 100.00368 | 24309 | 99.9886 | 23985.003 | 100.00985 | 24309 | 113.84084
24312 | 141.7101 | 24312 | 100.00368 | 24312 | 99.9886 | 23988.003 | 100.01037 | 24312 | 113.84136
24315 | 141.71601 | 24315 | 100.00368 | 24315 | 99.9886 | 23991.003 | 100.01037 | 24315 | 113.84187
24318 | 141.72237 | 24318 | 100.00368 | 24318 | 99.9886 | 23994.003 | 100.01037 | 24318 | 113.84238
24321 | 141.72873 | 24321 | 100.00368 | 24321 | 99.9886 | 23997.003 | 100.01037 | 24321 | 113.84289
24324 | 141.7351 | 24324 | 100.00413 | 24324 | 99.9886 | 24000.003 | 100.01089 | 24324 | 113.8434
24327 | 141.74191 | 24327 | 100.00413 | 24327 | 99.98813 | 24003.003 | 100.01089 | 24327 | 113.84391
24330 | 141.74827 | 24330 | 100.00413 | 24330 | 99.98813 | 24006.003 | 100.01089 | 24330 | 113.84493
24333 | 141.75509 | 24333 | 100.00459 | 24333 | 99.98813 | 24009.003 | 100.01089 | 24333 | 113.84545
24336 | 141.76191 | 24336 | 100.00459 | 24336 | 99.98813 | 24012.003 | 100.01089 | 24336 | 113.84596
24339 | 141.76872 | 24339 | 100.00459 | 24339 | 99.98813 | 24015.003 | 100.01089 | 24339 | 113.84647
24342 | 141.77509 | 24342 | 100.00459 | 24342 | 99.98813 | 24018.003 | 100.01089 | 24342 | 113.84698
24345 | 141.78145 | 24345 | 100.00505 | 24345 | 99.98765 | 24021.003 | 100.0114 | 24345 | 113.84749
24348 | 141.78781 | 24348 | 100.00505 | 24348 | 99.98765 | 24024.003 | 100.0114 | 24348 | 113.84749
24351 | 141.79372 | 24351 | 100.00505 | 24351 | 99.98765 | 24027.003 | 100.0114 | 24351 | 113.848
24354 | 141.80008 | 24354 | 100.00505 | 24354 | 99.98718 | 24030.003 | 100.0114 | 24354 | 113.84902
24357 | 141.80644 | 24357 | 100.00505 | 24357 | 99.98718 | 24033.003 | 100.0114 | 24357 | 113.84954
24360 | 141.8128 | 24360 | 100.00505 | 24360 | 99.9867 | 24036.003 | 100.01192 | 24360 | 113.85005
24363 | 141.81917 | 24363 | 100.00505 | 24363 | 99.9867 | 24039.003 | 100.01192 | 24363 | 113.85056
24366 | 141.82553 | 24366 | 100.00505 | 24366 | 99.9867 | 24042.003 | 100.01192 | 24366 | 113.85107
24369 | 141.83143 | 24369 | 100.00459 | 24369 | 99.98623 | 24045.003 | 100.01192 | 24369 | 113.85158
24372 | 141.8378 | 24372 | 100.00459 | 24372 | 99.98623 | 24048.003 | 100.01244 | 24372 | 113.85209
24375 | 141.84416 | 24375 | 100.00459 | 24375 | 99.98623 | 24051.003 | 100.01244 | 24375 | 113.8526
24378 | 141.85052 | 24378 | 100.00459 | 24378 | 99.98575 | 24054.003 | 100.01244 | 24378 | 113.85311
24381 | 141.85688 | 24381 | 100.00413 | 24381 | 99.98575 | 24057.003 | 100.01296 | 24381 | 113.85363
24384 | 141.86324 | 24384 | 100.00413 | 24384 | 99.98575 | 24060.003 | 100.01296 | 24384 | 113.85414
24387 | 141.86961 | 24387 | 100.00413 | 24387 | 99.98528 | 24063.003 | 100.01296 | 24387 | 113.85465
24390 | 141.87597 | 24390 | 100.00413 | 24390 | 99.98528 | 24066.003 | 100.01296 | 24390 | 113.85516
24393 | 141.88233 | 24393 | 100.00413 | 24393 | 99.9848 | 24069.003 | 100.01296 | 24393 | 113.85567
24396 | 141.88824 | 24396 | 100.00368 | 24396 | 99.9848 | 24072.003 | 100.01296 | 24396 | 113.85618
24399 | 141.89415 | 24399 | 100.00368 | 24399 | 99.9848 | 24075.003 | 100.01296 | 24399 | 113.85669
24402 | 141.90051 | 24402 | 100.00368 | 24402 | 99.98433 | 24078.003 | 100.01296 | 24402 | 113.8572
24405 | 141.90642 | 24405 | 100.00368 | 24405 | 99.98433 | 24081.003 | 100.01296 | 24405 | 113.85772
24408 | 141.91187 | 24408 | 100.00368 | 24408 | 99.98385 | 24084.003 | 100.01244 | 24408 | 113.85823
24411 | 141.91778 | 24411 | 100.00368 | 24411 | 99.98385 | 24087.003 | 100.01244 | 24411 | 113.85874
24414 | 141.92323 | 24414 | 100.00322 | 24414 | 99.98385 | 24090.003 | 100.01244 | 24414 | 113.85925
24417 | 141.92914 | 24417 | 100.00322 | 24417 | 99.98338 | 24093.003 | 100.01244 | 24417 | 113.85976
24420 | 141.93459 | 24420 | 100.00322 | 24420 | 99.98338 | 24096.003 | 100.01244 | 24420 | 113.86027
24423 | 141.9405 | 24423 | 100.00276 | 24423 | 99.9829 | 24099.003 | 100.01244 | 24423 | 113.86078
24426 | 141.94686 | 24426 | 100.00276 | 24426 | 99.98243 | 24102.003 | 100.01192 | 24426 | 113.8613
24429 | 141.95322 | 24429 | 100.00276 | 24429 | 99.98243 | 24105.003 | 100.01192 | 24429 | 113.86181
24432 | 141.95958 | 24432 | 100.0023 | 24432 | 99.98195 | 24108.003 | 100.01192 | 24432 | 113.86283
24435 | 141.96595 | 24435 | 100.0023 | 24435 | 99.98195 | 24111.003 | 100.01192 | 24435 | 113.86334
24438 | 141.97231 | 24438 | 100.0023 | 24438 | 99.98148 | 24114.003 | 100.01192 | 24438 | 113.86385
24441 | 141.97821 | 24441 | 100.0023 | 24441 | 99.98148 | 24117.003 | 100.01192 | 24441 | 113.86487
24444 | 141.98458 | 24444 | 100.0023 | 24444 | 99.98148 | 24120.003 | 100.01192 | 24444 | 113.86539
24447 | 141.99048 | 24447 | 100.0023 | 24447 | 99.981 | 24123.003 | 100.01192 | 24447 | 113.8659
24450 | 141.99639 | 24450 | 100.0023 | 24450 | 99.981 | 24126.003 | 100.01192 | 24450 | 113.86692
24453 | 142.0023 | 24453 | 100.0023 | 24453 | 99.981 | 24129.003 | 100.01192 | 24453 | 113.86743
24456 | 142.00821 | 24456 | 100.0023 | 24456 | 99.981 | 24132.003 | 100.01192 | 24456 | 113.86794
24459 | 142.01411 | 24459 | 100.0023 | 24459 | 99.981 | 24135.003 | 100.01192 | 24459 | 113.86896
24462 | 142.02002 | 24462 | 100.0023 | 24462 | 99.981 | 24138.003 | 100.01192 | 24462 | 113.86948
24465 | 142.02593 | 24465 | 100.0023 | 24465 | 99.98053 | 24141.003 | 100.01192 | 24465 | 113.86999
24468 | 142.03184 | 24468 | 100.0023 | 24468 | 99.98053 | 24144.003 | 100.01244 | 24468 | 113.87101
24471 | 142.03774 | 24471 | 100.00276 | 24471 | 99.98053 | 24147.003 | 100.01244 | 24471 | 113.87152
24474 | 142.04411 | 24474 | 100.00276 | 24474 | 99.98053 | 24150.003 | 100.01244 | 24474 | 113.87203
24477 | 142.04956 | 24477 | 100.00276 | 24477 | 99.98053 | 24153.003 | 100.01192 | 24477 | 113.87305
24480 | 142.05547 | 24480 | 100.00276 | 24480 | 99.98053 | 24156.003 | 100.01192 | 24480 | 113.87357
24483 | 142.06138 | 24483 | 100.00276 | 24483 | 99.98053 | 24159.003 | 100.01192 | 24483 | 113.87459
24486 | 142.06728 | 24486 | 100.00276 | 24486 | 99.98005 | 24162.003 | 100.01192 | 24486 | 113.8751
24489 | 142.07274 | 24489 | 100.00276 | 24489 | 99.98005 | 24165.003 | 100.01192 | 24489 | 113.87612
24492 | 142.07864 | 24492 | 100.00276 | 24492 | 99.98005 | 24168.003 | 100.0114 | 24492 | 113.87663
24495 | 142.08455 | 24495 | 100.00276 | 24495 | 99.98005 | 24171.003 | 100.0114 | 24495 | 113.87766
24498 | 142.09046 | 24498 | 100.00276 | 24498 | 99.98005 | 24174.003 | 100.0114 | 24498 | 113.87817
24501 | 142.09682 | 24501 | 100.00276 | 24501 | 99.98005 | 24177.003 | 100.0114 | 24501 | 113.87919
24504 | 142.10318 | 24504 | 100.00276 | 24504 | 99.98005 | 24180.003 | 100.0114 | 24504 | 113.8797
24507 | 142.10954 | 24507 | 100.00276 | 24507 | 99.98005 | 24183.003 | 100.01244 | 24507 | 113.88072
24510 | 142.11545 | 24510 | 100.0023 | 24510 | 99.98053 | 24186.003 | 100.01296 | 24510 | 113.88123
24513 | 142.12181 | 24513 | 100.0023 | 24513 | 99.98053 | 24189.003 | 100.014 | 24513 | 113.88175
24516 | 142.12727 | 24516 | 100.0023 | 24516 | 99.981 | 24192.003 | 100.014 | 24516 | 113.88277
24519 | 142.13317 | 24519 | 100.00184 | 24519 | 99.98148 | 24195.003 | 100.01503 | 24519 | 113.88328
24522 | 142.13908 | 24522 | 100.00138 | 24522 | 99.98243 | 24198.003 | 100.01451 | 24522 | 113.8843
24525 | 142.14454 | 24525 | 100.00138 | 24525 | 99.98338 | 24201.003 | 100.01451 | 24525 | 113.88481
24528 | 142.14999 | 24528 | 100.00092 | 24528 | 99.98385 | 24204.003 | 100.014 | 24528 | 113.88584
24531 | 142.1559 | 24531 | 100.00092 | 24531 | 99.98433 | 24207.003 | 100.01244 | 24531 | 113.88686
24534 | 142.16135 | 24534 | 100.00046 | 24534 | 99.98433 | 24210.003 | 100.01192 | 24534 | 113.88737
24537 | 142.16726 | 24537 | 100.00046 | 24537 | 99.98433 | 24213.003 | 100.0114 | 24537 | 113.88839
24540 | 142.17316 | 24540 | 100.00046 | 24540 | 99.98385 | 24216.003 | 100.01089 | 24540 | 113.8889
24543 | 142.17907 | 24543 | 100 | 24543 | 99.98243 | 24219.003 | 100.0114 | 24543 | 113.88993
24546 | 142.18498 | 24546 | 100 | 24546 | 99.98148 | 24222.003 | 100.0114 | 24546 | 113.89044
24549 | 142.19043 | 24549 | 100 | 24549 | 99.981 | 24225.003 | 100.0114 | 24549 | 113.89095
24552 | 142.19634 | 24552 | 100 | 24552 | 99.981 | 24228.003 | 100.0114 | 24552 | 113.89197
24555 | 142.20225 | 24555 | 100 | 24555 | 99.981 | 24231.003 | 100.01192 | 24555 | 113.89248
24558 | 142.20816 | 24558 | 100.00046 | 24558 | 99.981 | 24234.003 | 100.01244 | 24558 | 113.8935
24561 | 142.21361 | 24561 | 100.00046 | 24561 | 99.981 | 24237.003 | 100.01244 | 24561 | 113.89402
24564 | 142.21906 | 24564 | 100.00046 | 24564 | 99.981 | 24240.003 | 100.01296 | 24564 | 113.89504
24567 | 142.22497 | 24567 | 100.00046 | 24567 | 99.981 | 24243.003 | 100.01296 | 24567 | 113.89555
24570 | 142.23088 | 24570 | 100.00092 | 24570 | 99.98148 | 24246.003 | 100.01348 | 24570 | 113.89657
24573 | 142.23678 | 24573 | 100.00092 | 24573 | 99.98148 | 24249.003 | 100.01348 | 24573 | 113.89708
24576 | 142.24269 | 24576 | 100.00092 | 24576 | 99.98148 | 24252.003 | 100.014 | 24576 | 113.89811
24579 | 142.2486 | 24579 | 100.00138 | 24579 | 99.98148 | 24255.003 | 100.014 | 24579 | 113.89862
24582 | 142.25451 | 24582 | 100.00138 | 24582 | 99.98195 | 24258.003 | 100.01451 | 24582 | 113.89913
24585 | 142.26041 | 24585 | 100.00138 | 24585 | 99.98195 | 24261.003 | 100.01451 | 24585 | 113.89964
24588 | 142.26587 | 24588 | 100.00184 | 24588 | 99.98195 | 24264.003 | 100.01451 | 24588 | 113.90015
24591 | 142.27178 | 24591 | 100.00184 | 24591 | 99.98195 | 24267.003 | 100.01451 | 24591 | 113.90117
24594 | 142.27723 | 24594 | 100.00184 | 24594 | 99.98195 | 24270.003 | 100.01451 | 24594 | 113.90168
24597 | 142.28268 | 24597 | 100.00184 | 24597 | 99.98195 | 24273.003 | 100.01503 | 24597 | 113.9022
24600 | 142.28813 | 24600 | 100.0023 | 24600 | 99.98195 | 24276.003 | 100.01503 | 24600 | 113.90322
24603 | 142.29404 | 24603 | 100.0023 | 24603 | 99.98195 | 24279.003 | 100.01503 | 24603 | 113.90373
24606 | 142.2995 | 24606 | 100.0023 | 24606 | 99.98195 | 24282.003 | 100.01555 | 24606 | 113.90475
24609 | 142.3054 | 24609 | 100.0023 | 24609 | 99.98195 | 24285.003 | 100.01555 | 24609 | 113.90526
24612 | 142.31131 | 24612 | 100.00276 | 24612 | 99.98195 | 24288.003 | 100.01555 | 24612 | 113.90629
24615 | 142.31676 | 24615 | 100.00276 | 24615 | 99.98195 | 24291.003 | 100.01607 | 24615 | 113.90731
24618 | 142.32267 | 24618 | 100.00368 | 24618 | 99.98195 | 24294.003 | 100.01607 | 24618 | 113.90833
24621 | 142.32858 | 24621 | 100.00459 | 24621 | 99.98243 | 24297.003 | 100.01659 | 24621 | 113.90884
24624 | 142.33403 | 24624 | 100.00551 | 24624 | 99.98243 | 24300.003 | 100.01659 | 24624 | 113.90935
24627 | 142.33948 | 24627 | 100.00597 | 24627 | 99.9829 | 24303.003 | 100.01711 | 24627 | 113.91038
24630 | 142.34539 | 24630 | 100.00643 | 24630 | 99.9829 | 24306.003 | 100.01711 | 24630 | 113.91089
24633 | 142.3513 | 24633 | 100.00643 | 24633 | 99.98338 | 24309.003 | 100.01711 | 24633 | 113.9114
24636 | 142.35675 | 24636 | 100.00643 | 24636 | 99.98338 | 24312.003 | 100.01762 | 24636 | 113.9114
24639 | 142.36266 | 24639 | 100.00597 | 24639 | 99.98385 | 24315.003 | 100.01762 | 24639 | 113.91191
24642 | 142.36766 | 24642 | 100.00459 | 24642 | 99.98385 | 24318.003 | 100.01762 | 24642 | 113.9114
24645 | 142.37266 | 24645 | 100.00413 | 24645 | 99.98385 | 24321.003 | 100.01814 | 24645 | 113.91089
24648 | 142.3772 | 24648 | 100.00368 | 24648 | 99.98433 | 24324.003 | 100.01814 | 24648 | 113.90935
24651 | 142.38129 | 24651 | 100.00368 | 24651 | 99.98433 | 24327.003 | 100.01814 | 24651 | 113.90782
24654 | 142.38584 | 24654 | 100.00368 | 24654 | 99.98433 | 24330.003 | 100.01866 | 24654 | 113.90731
24657 | 142.39129 | 24657 | 100.00368 | 24657 | 99.9848 | 24333.003 | 100.01866 | 24657 | 113.90782
24660 | 142.39856 | 24660 | 100.00368 | 24660 | 99.9848 | 24336.003 | 100.01918 | 24660 | 113.90833
24663 | 142.40629 | 24663 | 100.00368 | 24663 | 99.9848 | 24339.003 | 100.01918 | 24663 | 113.91038
24666 | 142.41401 | 24666 | 100.00413 | 24666 | 99.98528 | 24342.003 | 100.0197 | 24666 | 113.91191
24669 | 142.42219 | 24669 | 100.00459 | 24669 | 99.98528 | 24345.003 | 100.02022 | 24669 | 113.91395
24672 | 142.43264 | 24672 | 100.00459 | 24672 | 99.98528 | 24348.003 | 100.02022 | 24672 | 113.91856
24675 | 142.44037 | 24675 | 100.00459 | 24675 | 99.98528 | 24351.003 | 100.02074 | 24675 | 113.9206
24678 | 142.44718 | 24678 | 100.00459 | 24678 | 99.98528 | 24354.003 | 100.02074 | 24678 | 113.92162
24681 | 142.45355 | 24681 | 100.00505 | 24681 | 99.98575 | 24357.003 | 100.02125 | 24681 | 113.92265
24684 | 142.45536 | 24684 | 100.00505 | 24684 | 99.98575 | 24360.003 | 100.02125 | 24684 | 113.92009
24687 | 142.45854 | 24687 | 100.00505 | 24687 | 99.98575 | 24363.003 | 100.02177 | 24687 | 113.91907
24690 | 142.46218 | 24690 | 100.00505 | 24690 | 99.98623 | 24366.003 | 100.02177 | 24690 | 113.91753
24693 | 142.46627 | 24693 | 100.00505 | 24693 | 99.98623 | 24369.003 | 100.02229 | 24693 | 113.91702
24696 | 142.47036 | 24696 | 100.00505 | 24696 | 99.98623 | 24372.003 | 100.02229 | 24696 | 113.916
24699 | 142.47672 | 24699 | 100.00551 | 24699 | 99.9867 | 24375.003 | 100.02229 | 24699 | 113.916
24702 | 142.4849 | 24702 | 100.00551 | 24702 | 99.9867 | 24378.003 | 100.02281 | 24702 | 113.91702
24705 | 142.49354 | 24705 | 100.00551 | 24705 | 99.9867 | 24381.003 | 100.02281 | 24705 | 113.91856
24708 | 142.50626 | 24708 | 100.00597 | 24708 | 99.9867 | 24384.003 | 100.02333 | 24708 | 113.92214
24711 | 142.51671 | 24711 | 100.00597 | 24711 | 99.9867 | 24387.003 | 100.02333 | 24711 | 113.92418
24714 | 142.52625 | 24714 | 100.00643 | 24714 | 99.98718 | 24390.003 | 100.02333 | 24714 | 113.92571
24717 | 142.5358 | 24717 | 100.00643 | 24717 | 99.98718 | 24393.003 | 100.02385 | 24717 | 113.92674
24720 | 142.54443 | 24720 | 100.00689 | 24720 | 99.98765 | 24396.003 | 100.02385 | 24720 | 113.92674
24723 | 142.55261 | 24723 | 100.00735 | 24723 | 99.98813 | 24399.003 | 100.02436 | 24723 | 113.92674
24726 | 142.56034 | 24726 | 100.00781 | 24726 | 99.98813 | 24402.003 | 100.02436 | 24726 | 113.92571
24729 | 142.56715 | 24729 | 100.00781 | 24729 | 99.9886 | 24405.003 | 100.02488 | 24729 | 113.92418
24732 | 142.5717 | 24732 | 100.00827 | 24732 | 99.9886 | 24408.003 | 100.02488 | 24732 | 113.9206
24735 | 142.57624 | 24735 | 100.00873 | 24735 | 99.98908 | 24411.003 | 100.02488 | 24735 | 113.91753
24738 | 142.57988 | 24738 | 100.00919 | 24738 | 99.98908 | 24414.003 | 100.0254 | 24738 | 113.91344
24741 | 142.58306 | 24741 | 100.00965 | 24741 | 99.98908 | 24417.003 | 100.0254 | 24741 | 113.90884
24744 | 142.5826 | 24744 | 100.00965 | 24744 | 99.98908 | 24420.003 | 100.0254 | 24744 | 113.90066
24747 | 142.5826 | 24747 | 100.01011 | 24747 | 99.98908 | 24423.003 | 100.02592 | 24747 | 113.89095
24750 | 142.58215 | 24750 | 100.01057 | 24750 | 99.98908 | 24426.003 | 100.02592 | 24750 | 113.87868
24753 | 142.58033 | 24753 | 100.01103 | 24753 | 99.98908 | 24429.003 | 100.02592 | 24753 | 113.86487
24756 | 142.57579 | 24756 | 100.01103 | 24756 | 99.98908 | 24432.003 | 100.02592 | 24756 | 113.84545
24759 | 142.57124 | 24759 | 100.01148 | 24759 | 99.98908 | 24435.003 | 100.02592 | 24759 | 113.82295
24762 | 142.56579 | 24762 | 100.01148 | 24762 | 99.98955 | 24438.003 | 100.02644 | 24762 | 113.79534
24765 | 142.55988 | 24765 | 100.01194 | 24765 | 99.98955 | 24441.003 | 100.02644 | 24765 | 113.76467
24768 | 142.54988 | 24768 | 100.01194 | 24768 | 99.98955 | 24444.003 | 100.02644 | 24768 | 113.71968
24771 | 142.53989 | 24771 | 100.0124 | 24771 | 99.98955 | 24447.003 | 100.02644 | 24771 | 113.6752
24774 | 142.52853 | 24774 | 100.0124 | 24774 | 99.98955 | 24450.003 | 100.02644 | 24774 | 113.6256
24777 | 142.51535 | 24777 | 100.0124 | 24777 | 99.98955 | 24453.003 | 100.02644 | 24777 | 113.56988
24780 | 142.49626 | 24780 | 100.0124 | 24780 | 99.98955 | 24456.003 | 100.02644 | 24780 | 113.5075
24783 | 142.47809 | 24783 | 100.0124 | 24783 | 99.98955 | 24459.003 | 100.02696 | 24783 | 113.44615
24786 | 142.45809 | 24786 | 100.0124 | 24786 | 99.98908 | 24462.003 | 100.02696 | 24786 | 113.38224
24789 | 142.43082 | 24789 | 100.0124 | 24789 | 99.98908 | 24465.003 | 100.02696 | 24789 | 113.31578
24792 | 142.39901 | 24792 | 100.0124 | 24792 | 99.98908 | 24468.003 | 100.02696 | 24792 | 113.23909
24795 | 142.36902 | 24795 | 100.0124 | 24795 | 99.98908 | 24471.003 | 100.02696 | 24795 | 113.16394
24798 | 142.33403 | 24798 | 100.0124 | 24798 | 99.98908 | 24474.003 | 100.02696 | 24798 | 113.08674
24801 | 142.29631 | 24801 | 100.0124 | 24801 | 99.98908 | 24477.003 | 100.02696 | 24801 | 113.00749
24804 | 142.24724 | 24804 | 100.0124 | 24804 | 99.98955 | 24480.003 | 100.02747 | 24804 | 112.91853
24807 | 142.19861 | 24807 | 100.01286 | 24807 | 99.98955 | 24483.003 | 100.02747 | 24807 | 112.83059
24810 | 142.14635 | 24810 | 100.01286 | 24810 | 99.98955 | 24486.003 | 100.02799 | 24810 | 112.74061
24813 | 142.08864 | 24813 | 100.01286 | 24813 | 99.98955 | 24489.003 | 100.02799 | 24813 | 112.64859
24816 | 142.02548 | 24816 | 100.01332 | 24816 | 99.98955 | 24492.003 | 100.02799 | 24816 | 112.54684
24819 | 141.96413 | 24819 | 100.01332 | 24819 | 99.98955 | 24495.003 | 100.02851 | 24819 | 112.44664
24822 | 141.90051 | 24822 | 100.01378 | 24822 | 99.99003 | 24498.003 | 100.02851 | 24822 | 112.3449
24825 | 141.83007 | 24825 | 100.01378 | 24825 | 99.99003 | 24501.003 | 100.02851 | 24825 | 112.24111
24828 | 141.75282 | 24828 | 100.01378 | 24828 | 99.99003 | 24504.003 | 100.02903 | 24828 | 112.12812
24831 | 141.67784 | 24831 | 100.01424 | 24831 | 99.99003 | 24507.003 | 100.02903 | 24831 | 112.01616
24834 | 141.60059 | 24834 | 100.01424 | 24834 | 99.9905 | 24510.003 | 100.02955 | 24834 | 111.90214
24837 | 141.51606 | 24837 | 100.01424 | 24837 | 99.9905 | 24513.003 | 100.02955 | 24837 | 111.7866
24840 | 141.42609 | 24840 | 100.01424 | 24840 | 99.9905 | 24516.003 | 100.03007 | 24840 | 111.66185
24843 | 141.33883 | 24843 | 100.01424 | 24843 | 99.9905 | 24519.003 | 100.03058 | 24843 | 111.53813
24846 | 141.24613 | 24846 | 100.01424 | 24846 | 99.99098 | 24522.003 | 100.03058 | 24846 | 111.41287
24849 | 141.1507 | 24849 | 100.01424 | 24849 | 99.99098 | 24525.003 | 100.0311 | 24849 | 111.28608
24852 | 141.04437 | 24852 | 100.01424 | 24852 | 99.99098 | 24528.003 | 100.03162 | 24852 | 111.15008
24855 | 140.93803 | 24855 | 100.01424 | 24855 | 99.99145 | 24531.003 | 100.03214 | 24855 | 111.01562
24858 | 140.82715 | 24858 | 100.0147 | 24858 | 99.99145 | 24534.003 | 100.03214 | 24858 | 110.87911
24861 | 140.71036 | 24861 | 100.0147 | 24861 | 99.99145 | 24537.003 | 100.03266 | 24861 | 110.74056
24864 | 140.59176 | 24864 | 100.0147 | 24864 | 99.99145 | 24540.003 | 100.03318 | 24864 | 110.59332
24867 | 140.46997 | 24867 | 100.0147 | 24867 | 99.99145 | 24543.003 | 100.03318 | 24867 | 110.44761
24870 | 140.34455 | 24870 | 100.0147 | 24870 | 99.99193 | 24546.003 | 100.03369 | 24870 | 110.29985
24873 | 140.21594 | 24873 | 100.0147 | 24873 | 99.99193 | 24549.003 | 100.03369 | 24873 | 110.15057
24876 | 140.07553 | 24876 | 100.0147 | 24876 | 99.99193 | 24552.003 | 100.03421 | 24876 | 109.99259
24879 | 139.93465 | 24879 | 100.0147 | 24879 | 99.99193 | 24555.003 | 100.03421 | 24879 | 109.83563
24882 | 139.7906 | 24882 | 100.0147 | 24882 | 99.9924 | 24558.003 | 100.03473 | 24882 | 109.67663
24885 | 139.64291 | 24885 | 100.0147 | 24885 | 99.9924 | 24561.003 | 100.03473 | 24885 | 109.5166
24888 | 139.48341 | 24888 | 100.0147 | 24888 | 99.9924 | 24564.003 | 100.03473 | 24888 | 109.34789
24891 | 139.3239 | 24891 | 100.0147 | 24891 | 99.9924 | 24567.003 | 100.03525 | 24891 | 109.18019
24894 | 139.16031 | 24894 | 100.0147 | 24894 | 99.9924 | 24570.003 | 100.03525 | 24894 | 109.01046
24897 | 138.99353 | 24897 | 100.0147 | 24897 | 99.9924 | 24573.003 | 100.03577 | 24897 | 108.83918
24900 | 138.81403 | 24900 | 100.0147 | 24900 | 99.9924 | 24576.003 | 100.03577 | 24900 | 108.65973
24903 | 138.63499 | 24903 | 100.0147 | 24903 | 99.9924 | 24579.003 | 100.03629 | 24903 | 108.4813
24906 | 138.45186 | 24906 | 100.0147 | 24906 | 99.9924 | 24582.003 | 100.03629 | 24906 | 108.30083
24909 | 138.26509 | 24909 | 100.0147 | 24909 | 99.9924 | 24585.003 | 100.03629 | 24909 | 108.11882
24912 | 138.06559 | 24912 | 100.0147 | 24912 | 99.9924 | 24588.003 | 100.03681 | 24912 | 107.92863
24915 | 137.86564 | 24915 | 100.0147 | 24915 | 99.9924 | 24591.003 | 100.03681 | 24915 | 107.73946
24918 | 137.66161 | 24918 | 100.0147 | 24918 | 99.99193 | 24594.003 | 100.03681 | 24918 | 107.54876
24921 | 137.45393 | 24921 | 100.0147 | 24921 | 99.99193 | 24597.003 | 100.03732 | 24921 | 107.35653
24924 | 137.23263 | 24924 | 100.01516 | 24924 | 99.99193 | 24600.003 | 100.03732 | 24924 | 107.1556
24927 | 137.01087 | 24927 | 100.01516 | 24927 | 99.99193 | 24603.003 | 100.03784 | 24927 | 106.95621
24930 | 136.78547 | 24930 | 100.01516 | 24930 | 99.99193 | 24606.003 | 100.03836 | 24930 | 106.75477
24933 | 136.55598 | 24933 | 100.01516 | 24933 | 99.99193 | 24609.003 | 100.03836 | 24933 | 106.55231
24936 | 136.31286 | 24936 | 100.01562 | 24936 | 99.99193 | 24612.003 | 100.03888 | 24936 | 106.34116
24939 | 136.06975 | 24939 | 100.01562 | 24939 | 99.9924 | 24615.003 | 100.0394 | 24939 | 106.13104
24942 | 135.82254 | 24942 | 100.01562 | 24942 | 99.9924 | 24618.003 | 100.03992 | 24942 | 105.91989
24945 | 135.57169 | 24945 | 100.01562 | 24945 | 99.99288 | 24621.003 | 100.04043 | 24945 | 105.70669
24948 | 135.30722 | 24948 | 100.01562 | 24948 | 99.99288 | 24624.003 | 100.04043 | 24948 | 105.48583
24951 | 135.04274 | 24951 | 100.01562 | 24951 | 99.99335 | 24627.003 | 100.04095 | 24951 | 105.26649
24954 | 134.77372 | 24954 | 100.01562 | 24954 | 99.99383 | 24630.003 | 100.04147 | 24954 | 105.04563
24957 | 134.50106 | 24957 | 100.01562 | 24957 | 99.99383 | 24633.003 | 100.04199 | 24957 | 104.82323
24960 | 134.21568 | 24960 | 100.01562 | 24960 | 99.9943 | 24636.003 | 100.04251 | 24960 | 104.59368
24963 | 133.93075 | 24963 | 100.01562 | 24963 | 99.9943 | 24639.003 | 100.04303 | 24963 | 104.36616
24966 | 133.63629 | 24966 | 100.01562 | 24966 | 99.99478 | 24642.003 | 100.04303 | 24966 | 104.13712
24969 | 133.34045 | 24969 | 100.01562 | 24969 | 99.99478 | 24645.003 | 100.04303 | 24969 | 103.90705
24972 | 133.03144 | 24972 | 100.01562 | 24972 | 99.99525 | 24648.003 | 100.04354 | 24972 | 103.67238
24975 | 132.72198 | 24975 | 100.01562 | 24975 | 99.99525 | 24651.003 | 100.04354 | 24975 | 103.43925
24978 | 132.40842 | 24978 | 100.01608 | 24978 | 99.99525 | 24654.003 | 100.04406 | 24978 | 103.2056
24981 | 132.09123 | 24981 | 100.01608 | 24981 | 99.99573 | 24657.003 | 100.04406 | 24981 | 102.97247
24984 | 131.76086 | 24984 | 100.01608 | 24984 | 99.99573 | 24660.003 | 100.04458 | 24984 | 102.7378
24987 | 131.4314 | 24987 | 100.01608 | 24987 | 99.99573 | 24663.003 | 100.0451 | 24987 | 102.50467
24990 | 131.09194 | 24990 | 100.01608 | 24990 | 99.9962 | 24666.003 | 100.04562 | 24990 | 102.27306
24993 | 130.75021 | 24993 | 100.01608 | 24993 | 99.9962 | 24669.003 | 100.04562 | 24993 | 102.04249
24996 | 130.39576 | 24996 | 100.01608 | 24996 | 99.9962 | 24672.003 | 100.04614 | 24996 | 101.81804
24999 | 130.04222 | 24999 | 100.01608 | 24999 | 99.9962 | 24675.003 | 100.04665 | 24999 | 101.59309
25002 | 129.68458 | 25002 | 100.01608 | 25002 | 99.9962 | 24678.003 | 100.04665 | 25002 | 101.36967
25005 | 129.31604 | 25005 | 100.01562 | 25005 | 99.9962 | 24681.003 | 100.04717 | 25005 | 101.15238
25008 | 128.93932 | 25008 | 100.01562 | 25008 | 99.9962 | 24684.003 | 100.04769 | 25008 | 100.94276
25011 | 128.56442 | 25011 | 100.01562 | 25011 | 99.9962 | 24687.003 | 100.04769 | 25011 | 100.73775
25014 | 128.17906 | 25014 | 100.01516 | 25014 | 99.9962 | 24690.003 | 100.04821 | 25014 | 100.55216
25017 | 127.78553 | 25017 | 100.01516 | 25017 | 99.9962 | 24693.003 | 100.04873 | 25017 | 100.37782
25020 | 127.38427 | 25020 | 100.01516 | 25020 | 99.9962 | 24696.003 | 100.04925 | 25020 | 100.24387
25023 | 126.98392 | 25023 | 100.0147 | 25023 | 99.9962 | 24699.003 | 100.04925 | 25023 | 100.13855
25026 | 126.57357 | 25026 | 100.0147 | 25026 | 99.9962 | 24702.003 | 100.04976 | 25026 | 100.0726
25029 | 126.15504 | 25029 | 100.0147 | 25029 | 99.9962 | 24705.003 | 100.05028 | 25029 | 100.0317
25032 | 125.72833 | 25032 | 100.0147 | 25032 | 99.99668 | 24708.003 | 100.05028 | 25032 | 100.03272
25035 | 125.30254 | 25035 | 100.0147 | 25035 | 99.99668 | 24711.003 | 100.0508 | 25035 | 100.03016
25038 | 124.86628 | 25038 | 100.0147 | 25038 | 99.99715 | 24714.003 | 100.05132 | 25038 | 100.0271
25041 | 124.42004 | 25041 | 100.01516 | 25041 | 99.99715 | 24717.003 | 100.05184 | 25041 | 100.02198
25044 | 123.96606 | 25044 | 100.01516 | 25044 | 99.99763 | 24720.003 | 100.05184 | 25044 | 100.0225
25047 | 123.51345 | 25047 | 100.01516 | 25047 | 99.9981 | 24723.003 | 100.05236 | 25047 | 100.02147
25050 | 123.04948 | 25050 | 100.01516 | 25050 | 99.9981 | 24726.003 | 100.05236 | 25050 | 100.01994
25053 | 122.57642 | 25053 | 100.01562 | 25053 | 99.99858 | 24729.003 | 100.05287 | 25053 | 100.01892
25056 | 122.09518 | 25056 | 100.01562 | 25056 | 99.99858 | 24732.003 | 100.05339 | 25056 | 100.01892
25059 | 121.61485 | 25059 | 100.01608 | 25059 | 99.99858 | 24735.003 | 100.05339 | 25059 | 100.01841
25062 | 121.12362 | 25062 | 100.01608 | 25062 | 99.99905 | 24738.003 | 100.05391 | 25062 | 100.01738
25065 | 120.62284 | 25065 | 100.01654 | 25065 | 99.99905 | 24741.003 | 100.05391 | 25065 | 100.01687
25068 | 120.11388 | 25068 | 100.01654 | 25068 | 99.99953 | 24744.003 | 100.05443 | 25068 | 100.01636
25071 | 119.60583 | 25071 | 100.01654 | 25071 | 99.99953 | 24747.003 | 100.05443 | 25071 | 100.01585
25074 | 119.08687 | 25074 | 100.017 | 25074 | 99.99953 | 24750.003 | 100.05443 | 25074 | 100.01534
25077 | 118.55883 | 25077 | 100.017 | 25077 | 100 | 24753.003 | 100.05443 | 25077 | 100.01483
25080 | 118.0226 | 25080 | 100.017 | 25080 | 100 | 24756.003 | 100.05443 | 25080 | 100.01483
25083 | 117.4882 | 25083 | 100.017 | 25083 | 100 | 24759.003 | 100.05495 | 25083 | 100.01432
25086 | 116.94334 | 25086 | 100.017 | 25086 | 100 | 24762.003 | 100.05495 | 25086 | 100.0138
25089 | 116.38939 | 25089 | 100.017 | 25089 | 100.00047 | 24765.003 | 100.05547 | 25089 | 100.01329
25092 | 115.82726 | 25092 | 100.017 | 25092 | 100.00047 | 24768.003 | 100.05547 | 25092 | 100.01278
25095 | 115.26377 | 25095 | 100.017 | 25095 | 100.00047 | 24771.003 | 100.0565 | 25095 | 100.01227
25098 | 114.69619 | 25098 | 100.017 | 25098 | 100.00047 | 24774.003 | 100.0565 | 25098 | 100.01176
25101 | 114.12498 | 25101 | 100.017 | 25101 | 100.00095 | 24777.003 | 100.0565 | 25101 | 100.01074
25104 | 113.54149 | 25104 | 100.017 | 25104 | 100.00095 | 24780.003 | 100.0565 | 25104 | 100.01023
25107 | 112.95846 | 25107 | 100.017 | 25107 | 100.00095 | 24783.003 | 100.05495 | 25107 | 100.00971
25110 | 112.37089 | 25110 | 100.017 | 25110 | 100.00142 | 24786.003 | 100.05287 | 25110 | 100.0092
25113 | 111.77786 | 25113 | 100.017 | 25113 | 100.00095 | 24789.003 | 100.05132 | 25113 | 100.00869
25116 | 111.18029 | 25116 | 100.017 | 25116 | 100.00095 | 24792.003 | 100.05132 | 25116 | 100.00818
25119 | 110.58408 | 25119 | 100.017 | 25119 | 99.99953 | 24795.003 | 100.0508 | 25119 | 100.00767
25122 | 109.98696 | 25122 | 100.017 | 25122 | 99.99763 | 24798.003 | 100.05184 | 25122 | 100.00716
25125 | 109.38848 | 25125 | 100.017 | 25125 | 99.99668 | 24801.003 | 100.05287 | 25125 | 100.00665
25128 | 108.78636 | 25128 | 100.01746 | 25128 | 99.9962 | 24804.003 | 100.05443 | 25128 | 100.00614
25131 | 108.18697 | 25131 | 100.01746 | 25131 | 99.9962 | 24807.003 | 100.05858 | 25131 | 100.00614
25134 | 107.5894 | 25134 | 100.01792 | 25134 | 99.99668 | 24810.003 | 100.06065 | 25134 | 100.00562
25137 | 106.99319 | 25137 | 100.01792 | 25137 | 99.9981 | 24813.003 | 100.06221 | 25137 | 100.00511
25140 | 106.39971 | 25140 | 100.01838 | 25140 | 99.99953 | 24816.003 | 100.06324 | 25140 | 100.0046
25143 | 105.8035 | 25143 | 100.01884 | 25143 | 100.00332 | 24819.003 | 100.06272 | 25143 | 100.0046
25146 | 105.21638 | 25146 | 100.01929 | 25146 | 100.00522 | 24822.003 | 100.06324 | 25146 | 100.00409
25149 | 104.63607 | 25149 | 100.01929 | 25149 | 100.00617 | 24825.003 | 100.06324 | 25149 | 100.00358
25152 | 104.06849 | 25152 | 100.01975 | 25152 | 100.00712 | 24828.003 | 100.06324 | 25152 | 100.00307
25155 | 103.51273 | 25155 | 100.01975 | 25155 | 100.00665 | 24831.003 | 100.06272 | 25155 | 100.00256
25158 | 102.97423 | 25158 | 100.02021 | 25158 | 100.00617 | 24834.003 | 100.06221 | 25158 | 100.00205
25161 | 102.44937 | 25161 | 100.02021 | 25161 | 100.00617 | 24837.003 | 100.06221 | 25161 | 100.00153
25164 | 101.96767 | 25164 | 100.02021 | 25164 | 100.0057 | 24840.003 | 100.06221 | 25164 | 100.00153
25167 | 101.5087 | 25167 | 100.02021 | 25167 | 100.00522 | 24843.003 | 100.06169 | 25167 | 100.00102
25170 | 101.08745 | 25170 | 100.02021 | 25170 | 100.00475 | 24846.003 | 100.06169 | 25170 | 100.00051
25173 | 100.70573 | 25173 | 100.02021 | 25173 | 100.00427 | 24849.003 | 100.06169 | 25173 | 100.00051
25176 | 100.43898 | 25176 | 100.02021 | 25176 | 100.0038 | 24852.003 | 100.06169 | 25176 | 100.00051
25179 | 100.2513 | 25179 | 100.02021 | 25179 | 100.0038 | 24855.003 | 100.06169 | 25179 | 100.00051
25182 | 100.15541 | 25182 | 100.02067 | 25182 | 100.00332 | 24858.003 | 100.06169 | 25182 | 100
25185 | 100.10952 | 25185 | 100.02067 | 25185 | 100.00285 | 24861.003 | 100.06117 | 25185 | 100
25188 | 100.10225 | 25188 | 100.02067 | 25188 | 100.00237 | 24864.003 | 100.06117 | 25188 | 100
25191 | 100.0927 | 25191 | 100.02113 | 25191 | 100.00237 | 24867.003 | 100.06117 | 25191 | 99.99949
25194 | 100.08907 | 25194 | 100.02113 | 25194 | 100.0019 | 24870.003 | 100.06065 | 25194 | 99.99949
25197 | 100.08134 | 25197 | 100.02113 | 25197 | 100.0019 | 24873.003 | 100.06065 | 25197 | 99.99949
25200 | 100.07907 | 25200 | 100.02159 | 25200 | 100.0019 | 24876.003 | 100.06065 | 25200 | 99.99898
25203 | 100.07589 | 25203 | 100.02159 | 25203 | 100.00142 | 24879.003 | 100.06013 | 25203 | 99.99898
25206 | 100.07271 | 25206 | 100.02205 | 25206 | 100.00142 | 24882.003 | 100.06013 | 25206 | 99.99847
25209 | 100.06998 | 25209 | 100.02205 | 25209 | 100.00142 | 24885.003 | 100.06013 | 25209 | 99.99847
25212 | 100.06862 | 25212 | 100.02205 | 25212 | 100.00095 | 24888.003 | 100.06013 | 25212 | 99.99795
25215 | 100.0668 | 25215 | 100.02205 | 25215 | 100.00095 | 24891.003 | 100.06013 | 25215 | 99.99795
25218 | 100.06498 | 25218 | 100.02067 | 25218 | 100.00095 | 24894.003 | 100.06013 | 25218 | 99.99744
25221 | 100.06362 | 25221 | 100.01929 | 25221 | 100.00095 | 24897.003 | 100.06013 | 25221 | 99.99744
25224 | 100.06271 | 25224 | 100.01792 | 25224 | 100.00095 | 24900.003 | 100.06013 | 25224 | 99.99693
25227 | 100.06135 | 25227 | 100.01746 | 25227 | 100.00095 | 24903.003 | 100.06013 | 25227 | 99.99642
25230 | 100.06044 | 25230 | 100.01746 | 25230 | 100.00047 | 24906.003 | 100.06013 | 25230 | 99.99642
25233 | 100.05908 | 25233 | 100.01838 | 25233 | 100.00047 | 24909.003 | 100.06013 | 25233 | 99.99591
25236 | 100.05817 | 25236 | 100.01929 | 25236 | 100.00047 | 24912.003 | 100.05961 | 25236 | 99.99591
25239 | 100.05726 | 25239 | 100.02067 | 25239 | 100 | 24915.003 | 100.05961 | 25239 | 99.9954
25242 | 100.05635 | 25242 | 100.02389 | 25242 | 100 | 24918.003 | 100.05961 | 25242 | 99.9954
25245 | 100.05544 | 25245 | 100.02573 | 25245 | 100 | 24921.003 | 100.05961 | 25245 | 99.99489
25248 | 100.05453 | 25248 | 100.0271 | 25248 | 100 | 24924.003 | 100.05961 | 25248 | 99.99489
25251 | 100.05408 | 25251 | 100.02802 | 25251 | 100 | 24927.003 | 100.05961 | 25251 | 99.9954
25254 | 100.05362 | 25254 | 100.0271 | 25254 | 100 | 24930.003 | 100.05961 | 25254 | 99.9954
25257 | 100.05317 | 25257 | 100.0271 | 25257 | 100 | 24933.003 | 100.06013 | 25257 | 99.9954
25260 | 100.05271 | 25260 | 100.0271 | 25260 | 100 | 24936.003 | 100.06013 | 25260 | 99.9954
25263 | 100.05226 | 25263 | 100.02664 | 25263 | 100 | 24939.003 | 100.06065 | 25263 | 99.99489
25266 | 100.05135 | 25266 | 100.02573 | 25266 | 100 | 24942.003 | 100.06065 | 25266 | 99.99438
25269 | 100.05044 | 25269 | 100.02527 | 25269 | 100 | 24945.003 | 100.06065 | 25269 | 99.99386
25272 | 100.04908 | 25272 | 100.02481 | 25272 | 100 | 24948.003 | 100.06117 | 25272 | 99.99284
25275 | 100.04817 | 25275 | 100.02435 | 25275 | 100 | 24951.003 | 100.06117 | 25275 | 99.99182
25278 | 100.04726 | 25278 | 100.02389 | 25278 | 100 | 24954.003 | 100.06169 | 25278 | 99.99131
25281 | 100.04635 | 25281 | 100.02343 | 25281 | 100 | 24957.003 | 100.06221 | 25281 | 99.9908
25284 | 100.0459 | 25284 | 100.02297 | 25284 | 100 | 24960.003 | 100.06272 | 25284 | 99.99029
25287 | 100.04544 | 25287 | 100.02297 | 25287 | 100 | 24963.003 | 100.06376 | 25287 | 99.98977
25290 | 100.04499 | 25290 | 100.02251 | 25290 | 100.00047 | 24966.003 | 100.06376 | 25290 | 99.98977
25293 | 100.04453 | 25293 | 100.02251 | 25293 | 100.00047 | 24969.003 | 100.06221 | 25293 | 99.98926
25296 | 100.04453 | 25296 | 100.02205 | 25296 | 100.00095 | 24972.003 | 100.06117 | 25296 | 99.98926
25299 | 100.04453 | 25299 | 100.02205 | 25299 | 100.00142 | 24975.003 | 100.03162 | 25299 | 99.98926
25302 | 100.04408 | 25302 | 100.02159 | 25302 | 100.00142 | 24978.003 | 100.02955 | 25302 | 99.98926
25305 | 100.04408 | 25305 | 100.02159 | 25305 | 100 | 24981.003 | 100.02799 | 25305 | 99.98875
25308 | 100.04408 | 25308 | 100.02113 | 25308 | 99.99858 | 24984.003 | 100.0114 | 25308 | 99.98926
25311 | 100.04408 | 25311 | 100.02113 | 25311 | 99.9981 | 24987.003 | 100.0114 | 25311 | 99.98875
25314 | 100.04408 | 25314 | 100.02067 | 25314 | 99.9981 | 24990.003 | 100.01296 | 25314 | 99.98875
25317 | 100.04363 | 25317 | 100.02067 | 25317 | 99.9981 | 24993.003 | 100.05236 | 25317 | 99.98875
25320 | 100.04363 | 25320 | 100.02021 | 25320 | 99.9981 | 24996.003 | 100.16485 | 25320 | 99.98875
25323 | 100.04317 | 25323 | 100.02021 | 25323 | 99.99953 | 24999.003 | 100.35872 | 25323 | 99.98875
25326 | 100.04317 | 25326 | 100.01975 | 25326 | 100 | 25002.003 | 100.46188 | 25326 | 99.98875
25329 | 100.04272 | 25329 | 100.01975 | 25329 | 100.00047 | 25005.003 | 100.53134 | 25329 | 99.98824
25332 | 100.04272 | 25332 | 100.01975 | 25332 | 100.00095 | 25008.003 | 100.59407 | 25332 | 99.98773
25335 | 100.04226 | 25335 | 100.01929 | 25335 | 100 | 25011.003 | 100.63346 | 25335 | 99.98773
25338 | 100.04226 | 25338 | 100.01884 | 25338 | 100.00332 | 25014.003 | 100.67545 | 25338 | 99.98773
25341 | 100.04181 | 25341 | 100.01884 | 25341 | 100.0551 | 25017.003 | 100.71329 | 25341 | 99.98722
25344 | 100.04135 | 25344 | 100.01838 | 25344 | 100.19997 | 25020.003 | 100.75114 | 25344 | 99.98722
25347 | 100.04135 | 25347 | 100.01838 | 25347 | 100.91862 | 25023.003 | 100.77913 | 25347 | 99.98722
25350 | 100.0409 | 25350 | 100.01792 | 25350 | 101.6767 | 25026.003 | 100.80919 | 25350 | 99.98671
25353 | 100.0409 | 25353 | 100.01792 | 25353 | 102.18778 | 25029.003 | 100.83771 | 25353 | 99.98671
25356 | 100.04044 | 25356 | 100.01792 | 25356 | 102.51552 | 25032.003 | 100.8657 | 25356 | 99.9862
25359 | 100.04044 | 25359 | 100.01792 | 25359 | 102.65422 | 25035.003 | 100.88591 | 25359 | 99.9862
25362 | 100.04044 | 25362 | 100.01792 | 25362 | 102.77771 | 25038.003 | 100.90769 | 25362 | 99.9862
25365 | 100.03999 | 25365 | 100.01792 | 25365 | 102.87888 | 25041.003 | 100.92946 | 25365 | 99.9862
25368 | 100.03999 | 25368 | 100.01746 | 25368 | 102.96296 | 25044.003 | 100.94968 | 25368 | 99.9862
25371 | 100.03999 | 25371 | 100.01746 | 25371 | 103.03135 | 25047.003 | 100.96523 | 25371 | 99.9862
25374 | 100.03954 | 25374 | 100.01746 | 25374 | 103.095 | 25050.003 | 100.98233 | 25374 | 99.9862
25377 | 100.03954 | 25377 | 100.01746 | 25377 | 103.1501 | 25053.003 | 100.9984 | 25377 | 99.9862
25380 | 100.03954 | 25380 | 100.01746 | 25380 | 103.20425 | 25056.003 | 101.01395 | 25380 | 99.9862
25383 | 100.03908 | 25383 | 100.017 | 25383 | 103.24652 | 25059.003 | 101.0264 | 25383 | 99.9862
25386 | 100.03908 | 25386 | 100.017 | 25386 | 103.28927 | 25062.003 | 101.03936 | 25386 | 99.9862
25389 | 100.03908 | 25389 | 100.017 | 25389 | 103.32774 | 25065.003 | 101.0518 | 25389 | 99.9862
25392 | 100.03863 | 25392 | 100.017 | 25392 | 103.36147 | 25068.003 | 101.06372 | 25392 | 99.9862
25395 | 100.03863 | 25395 | 100.01746 | 25395 | 103.39044 | 25071.003 | 101.07253 | 25395 | 99.9862
25398 | 100.03863 | 25398 | 100.01792 | 25398 | 103.42084 | 25074.003 | 101.08238 | 25398 | 99.9862
25401 | 100.03817 | 25401 | 100.01746 | 25401 | 103.44982 | 25077.003 | 101.09119 | 25401 | 99.9862
25404 | 100.03817 | 25404 | 100.01608 | 25404 | 103.47736 | 25080.003 | 101.10001 | 25404 | 99.9862
25407 | 100.03817 | 25407 | 100.01516 | 25407 | 103.49921 | 25083.003 | 101.10623 | 25407 | 99.98568
25410 | 100.03817 | 25410 | 100.0147 | 25410 | 103.52201 | 25086.003 | 101.11348 | 25410 | 99.98568
25413 | 100.03817 | 25413 | 100.04089 | 25413 | 103.54386 | 25089.003 | 101.12022 | 25413 | 99.98568
25416 | 100.03817 | 25416 | 100 | 25416 | 103.56476 | 25092.003 | 101.12696 | 25416 | 99.98517
25419 | 100.03817 | 25419 | 100 | 25419 | 103.58044 | 25095.003 | 101.13215 | 25419 | 99.98517
25422 | 100.03817 | 25422 | 100.00092 | 25422 | 103.59754 | 25098.003 | 101.13733 | 25422 | 99.98517
25425 | 100.03817 | 25425 | 100.00046 | 25425 | 103.61416 | 25101.003 | 101.14303 | 25425 | 99.98517
25428 | 100.03772 | 25428 | 100.00046 | 25428 | 103.62983 | 25104.003 | 101.14822 | 25428 | 99.98466
25431 | 100.03772 | 25431 | 100 | 25431 | 103.64218 | 25107.003 | 101.15288 | 25431 | 99.98466
25434 | 100.03772 | 25434 | 99.99954 | 25434 | 103.65548 | 25110.003 | 101.15755 | 25434 | 99.98466
25437 | 100.03772 | 25437 | 99.99908 | 25437 | 103.66831 | 25113.003 | 101.16221 | 25437 | 99.98466
25440 | 100.03726 | 25440 | 99.99862 | 25440 | 103.68113 | 25116.003 | 101.16688 | 25440 | 99.98466
25443 | 100.03726 | 25443 | 99.99816 | 25443 | 103.69158 | 25119.003 | 101.17102 | 25443 | 99.98466
25446 | 100.03726 | 25446 | 99.99816 | 25446 | 103.70251 | 25122.003 | 101.17517 | 25446 | 99.98466
25449 | 100.03726 | 25449 | 99.9977 | 25449 | 103.71343 | 25125.003 | 101.1788 | 25449 | 99.98466
25452 | 100.03681 | 25452 | 99.9977 | 25452 | 103.72388 | 25128.003 | 101.18295 | 25452 | 99.98415
25455 | 100.03681 | 25455 | 99.9977 | 25455 | 103.73243 | 25131.003 | 101.18606 | 25455 | 99.98415
25458 | 100.03681 | 25458 | 99.9977 | 25458 | 103.74193 | 25134.003 | 101.18969 | 25458 | 99.98415
25461 | 100.03635 | 25461 | 99.9977 | 25461 | 103.75048 | 25137.003 | 101.19331 | 25461 | 99.98415
25464 | 100.03635 | 25464 | 99.9977 | 25464 | 103.75951 | 25140.003 | 101.19694 | 25464 | 99.98415
25467 | 100.03635 | 25467 | 99.9977 | 25467 | 103.76663 | 25143.003 | 101.20057 | 25467 | 99.98364
25470 | 100.0359 | 25470 | 99.9977 | 25470 | 103.77423 | 25146.003 | 101.2042 | 25470 | 99.98364
25473 | 100.0359 | 25473 | 99.9977 | 25473 | 103.78183 | 25149.003 | 101.20783 | 25473 | 99.98364
25476 | 100.0359 | 25476 | 99.9977 | 25476 | 103.78895 | 25152.003 | 101.21094 | 25476 | 99.98364
25479 | 100.03545 | 25479 | 99.9977 | 25479 | 103.7956 | 25155.003 | 101.21457 | 25479 | 99.98313
25482 | 100.0359 | 25482 | 99.99816 | 25482 | 103.80273 | 25158.003 | 101.21768 | 25482 | 99.98313
25485 | 100.0359 | 25485 | 99.99816 | 25485 | 103.80985 | 25161.003 | 101.22079 | 25485 | 99.98313
25488 | 100.0359 | 25488 | 99.99816 | 25488 | 103.81698 | 25164.003 | 101.2239 | 25488 | 99.98262
25491 | 100.0359 | 25491 | 99.99816 | 25491 | 103.8241 | 25167.003 | 101.22701 | 25491 | 99.98262
25494 | 100.03545 | 25494 | 99.99816 | 25494 | 103.83075 | 25170.003 | 101.2296 | 25494 | 99.98262
25497 | 100.03545 | 25497 | 99.99862 | 25497 | 103.8374 | 25173.003 | 101.23271 | 25497 | 99.98211
25500 | 100.03545 | 25500 | 99.99862 | 25500 | 103.84405 | 25176.003 | 101.2353 | 25500 | 99.98211
25503 | 100.03545 | 25503 | 99.99862 | 25503 | 103.85023 | 25179.003 | 101.2379 | 25503 | 99.98211
25506 | 100.03545 | 25506 | 99.99862 | 25506 | 103.8564 | 25182.003 | 101.24049 | 25506 | 99.98159
25509 | 100.03499 | 25509 | 99.99908 | 25509 | 103.86258 | 25185.003 | 101.24308 | 25509 | 99.98159
25512 | 100.03499 | 25512 | 99.99908 | 25512 | 103.86875 | 25188.003 | 101.24567 | 25512 | 99.98108
25515 | 100.03499 | 25515 | 99.99908 | 25515 | 103.87398 | 25191.003 | 101.24775 | 25515 | 99.98108
25518 | 100.03454 | 25518 | 99.99954 | 25518 | 103.87968 | 25194.003 | 101.25034 | 25518 | 99.98108
25521 | 100.03454 | 25521 | 99.99954 | 25521 | 103.88538 | 25197.003 | 101.25241 | 25521 | 99.98057
25524 | 100.03454 | 25524 | 99.99954 | 25524 | 103.89108 | 25200.003 | 101.25448 | 25524 | 99.98057
25527 | 100.03454 | 25527 | 99.99908 | 25527 | 103.89583 | 25203.003 | 101.25656 | 25527 | 99.98057
25530 | 100.03454 | 25530 | 99.99908 | 25530 | 103.90105 | 25206.003 | 101.25863 | 25530 | 99.98057
25533 | 100.03454 | 25533 | 99.99908 | 25533 | 103.9058 | 25209.003 | 101.2607 | 25533 | 99.98057
25536 | 100.03499 | 25536 | 99.99908 | 25536 | 103.91103 | 25212.003 | 101.26278 | 25536 | 99.98108
25539 | 100.03499 | 25539 | 99.99862 | 25539 | 103.9153 | 25215.003 | 101.26433 | 25539 | 99.98108
25542 | 100.03499 | 25542 | 99.99862 | 25542 | 103.91958 | 25218.003 | 101.26641 | 25542 | 99.98108
25545 | 100.03499 | 25545 | 99.99862 | 25545 | 103.92433 | 25221.003 | 101.26848 | 25545 | 99.98108
25548 | 100.03454 | 25548 | 99.99862 | 25548 | 103.9286 | 25224.003 | 101.27004 | 25548 | 99.98108
25551 | 100.03454 | 25551 | 99.99862 | 25551 | 103.93288 | 25227.003 | 101.27211 | 25551 | 99.98108
25554 | 100.03454 | 25554 | 99.99862 | 25554 | 103.93715 | 25230.003 | 101.27366 | 25554 | 99.98108
25557 | 100.03454 | 25557 | 99.99908 | 25557 | 103.94142 | 25233.003 | 101.27522 | 25557 | 99.98108
25560 | 100.03454 | 25560 | 99.99908 | 25560 | 103.9457 | 25236.003 | 101.27729 | 25560 | 99.98159
25563 | 100.03454 | 25563 | 99.99954 | 25563 | 103.94997 | 25239.003 | 101.27937 | 25563 | 99.98159
25566 | 100.03454 | 25566 | 100 | 25566 | 103.95377 | 25242.003 | 101.28144 | 25566 | 99.98159
25569 | 100.03499 | 25569 | 100.00092 | 25569 | 103.95805 | 25245.003 | 101.28351 | 25569 | 99.98211
25572 | 100.03499 | 25572 | 100.00046 | 25572 | 103.96232 | 25248.003 | 101.28559 | 25572 | 99.98211
25575 | 100.03499 | 25575 | 99.99954 | 25575 | 103.9666 | 25251.003 | 101.28818 | 25575 | 99.98211
25578 | 100.03499 | 25578 | 99.99816 | 25578 | 103.97087 | 25254.003 | 101.29025 | 25578 | 99.98211
25581 | 100.03454 | 25581 | 99.9977 | 25581 | 103.97515 | 25257.003 | 101.29233 | 25581 | 99.98211
25584 | 100.03454 | 25584 | 99.9977 | 25584 | 103.97942 | 25260.003 | 101.29492 | 25584 | 99.98211
25587 | 100.03408 | 25587 | 99.9977 | 25587 | 103.9837 | 25263.003 | 101.29699 | 25587 | 99.98211
25590 | 100.03408 | 25590 | 99.9977 | 25590 | 103.9875 | 25266.003 | 101.29906 | 25590 | 99.98211
25593 | 100.03408 | 25593 | 99.99908 | 25593 | 103.99177 | 25269.003 | 101.30114 | 25593 | 99.98211
25596 | 100.03408 | 25596 | 99.99954 | 25596 | 103.99557 | 25272.003 | 101.30321 | 25596 | 99.98211
25599 | 100.03408 | 25599 | 99.99954 | 25599 | 103.99937 | 25275.003 | 101.30477 | 25599 | 99.98211
25602 | 100.03363 | 25602 | 99.99954 | 25602 | 104.00317 | 25278.003 | 101.30632 | 25602 | 99.98211
25605 | 100.03363 | 25605 | 99.99954 | 25605 | 104.00745 | 25281.003 | 101.3084 | 25605 | 99.98159
25608 | 100.03363 | 25608 | 99.99954 | 25608 | 104.01125 | 25284.003 | 101.30995 | 25608 | 99.98159
25611 | 100.03317 | 25611 | 99.99954 | 25611 | 104.01552 | 25287.003 | 101.31151 | 25611 | 99.98159
25614 | 100.03317 | 25614 | 100 | 25614 | 104.01932 | 25290.003 | 101.31306 | 25614 | 99.98159
25617 | 100.03272 | 25617 | 100.00092 | 25617 | 104.0236 | 25293.003 | 101.31462 | 25617 | 99.98159
25620 | 100.03272 | 25620 | 100.00276 | 25620 | 104.0274 | 25296.003 | 101.31669 | 25620 | 99.98108
25623 | 100.03272 | 25623 | 100.00505 | 25623 | 104.03072 | 25299.003 | 101.31824 | 25623 | 99.98159
25626 | 100.03226 | 25626 | 100.00689 | 25626 | 104.03452 | 25302.003 | 101.3198 | 25626 | 99.98159
25629 | 100.03226 | 25629 | 100.01103 | 25629 | 104.03785 | 25305.003 | 101.32136 | 25629 | 99.98159
25632 | 100.03226 | 25632 | 100.01792 | 25632 | 104.04117 | 25308.003 | 101.32291 | 25632 | 99.98159
25635 | 100.03181 | 25635 | 100.09142 | 25635 | 104.04402 | 25311.003 | 101.32498 | 25635 | 99.98159
25638 | 100.03181 | 25638 | 100.28712 | 25638 | 104.04687 | 25314.003 | 101.32654 | 25638 | 99.98159
25641 | 100.03136 | 25641 | 101.13103 | 25641 | 104.04972 | 25317.003 | 101.32809 | 25641 | 99.98159
25644 | 100.03136 | 25644 | 102.23956 | 25644 | 104.05305 | 25320.003 | 101.32965 | 25644 | 99.98159
25647 | 100.0309 | 25647 | 103.38851 | 25647 | 104.0559 | 25323.003 | 101.33069 | 25647 | 99.98159
25650 | 100.0309 | 25650 | 104.30179 | 25650 | 104.05922 | 25326.003 | 101.33224 | 25650 | 99.98159
25653 | 100.03045 | 25653 | 104.61739 | 25653 | 104.06207 | 25329.003 | 101.3338 | 25653 | 99.98159
25656 | 100.03045 | 25656 | 104.87328 | 25656 | 104.0654 | 25332.003 | 101.33535 | 25656 | 99.98159
25659 | 100.02999 | 25659 | 105.09195 | 25659 | 104.0692 | 25335.003 | 101.33691 | 25659 | 99.98159
25662 | 100.02954 | 25662 | 105.28673 | 25662 | 104.07252 | 25338.003 | 101.33794 | 25662 | 99.98108
25665 | 100.02954 | 25665 | 105.43695 | 25665 | 104.07585 | 25341.003 | 101.33846 | 25665 | 99.98108
25668 | 100.02954 | 25668 | 105.57569 | 25668 | 104.07917 | 25344.003 | 101.33794 | 25668 | 99.98108
25671 | 100.02954 | 25671 | 105.69789 | 25671 | 104.08202 | 25347.003 | 101.33794 | 25671 | 99.98108
25674 | 100.02908 | 25674 | 105.80631 | 25674 | 104.08535 | 25350.003 | 101.33898 | 25674 | 99.98108
25677 | 100.02908 | 25677 | 105.90003 | 25677 | 104.0882 | 25353.003 | 101.3395 | 25677 | 99.98057
25680 | 100.02908 | 25680 | 105.98961 | 25680 | 104.09152 | 25356.003 | 101.34054 | 25680 | 99.98057
25683 | 100.02908 | 25683 | 106.07138 | 25683 | 104.0939 | 25359.003 | 101.34261 | 25683 | 99.98057
25686 | 100.02908 | 25686 | 106.14626 | 25686 | 104.09722 | 25362.003 | 101.34416 | 25686 | 99.98108
25689 | 100.02908 | 25689 | 106.20139 | 25689 | 104.10007 | 25365.003 | 101.34572 | 25689 | 99.98108
25692 | 100.02908 | 25692 | 106.25973 | 25692 | 104.10292 | 25368.003 | 101.34727 | 25692 | 99.98108
25695 | 100.02908 | 25695 | 106.31302 | 25695 | 104.10624 | 25371.003 | 101.34883 | 25695 | 99.98108
25698 | 100.02908 | 25698 | 106.35988 | 25698 | 104.10909 | 25374.003 | 101.34987 | 25698 | 99.98108
25701 | 100.02908 | 25701 | 106.40077 | 25701 | 104.11194 | 25377.003 | 101.35142 | 25701 | 99.98108
25704 | 100.02908 | 25704 | 106.44257 | 25704 | 104.11527 | 25380.003 | 101.35298 | 25704 | 99.98108
25707 | 100.02908 | 25707 | 106.48208 | 25707 | 104.11812 | 25383.003 | 101.35401 | 25707 | 99.98108
25710 | 100.02908 | 25710 | 106.52021 | 25710 | 104.12097 | 25386.003 | 101.35557 | 25710 | 99.98108
25713 | 100.02908 | 25713 | 106.54915 | 25713 | 104.12382 | 25389.003 | 101.35661 | 25713 | 99.98108
25716 | 100.02908 | 25716 | 106.57993 | 25716 | 104.12667 | 25392.003 | 101.35816 | 25716 | 99.98108
25719 | 100.02908 | 25719 | 106.60933 | 25719 | 104.12904 | 25395.003 | 101.35972 | 25719 | 99.98108
25722 | 100.02908 | 25722 | 106.63736 | 25722 | 104.13189 | 25398.003 | 101.36127 | 25722 | 99.98108
25725 | 100.02908 | 25725 | 106.65849 | 25725 | 104.13427 | 25401.003 | 101.36231 | 25725 | 99.98108
25728 | 100.02863 | 25728 | 106.681 | 25728 | 104.13664 | 25404.003 | 101.36334 | 25728 | 99.98108
25731 | 100.02863 | 25731 | 106.70259 | 25731 | 104.13902 | 25407.003 | 101.3649 | 25731 | 99.98108
25734 | 100.02863 | 25734 | 106.72326 | 25734 | 104.14092 | 25410.003 | 101.36594 | 25734 | 99.98108
25737 | 100.02863 | 25737 | 106.73934 | 25737 | 104.14329 | 25413.003 | 101.36697 | 25737 | 99.98108
25740 | 100.02817 | 25740 | 106.7568 | 25740 | 104.14567 | 25416.003 | 101.36801 | 25740 | 99.98159
25743 | 100.02817 | 25743 | 106.7738 | 25743 | 104.14804 | 25419.003 | 101.36853 | 25743 | 99.98159
25746 | 100.02817 | 25746 | 106.7908 | 25746 | 104.15042 | 25422.003 | 101.36956 | 25746 | 99.98159
25749 | 100.02817 | 25749 | 106.80596 | 25749 | 104.15279 | 25425.003 | 101.3706 | 25749 | 99.98159
25752 | 100.02772 | 25752 | 106.82158 | 25752 | 104.15517 | 25428.003 | 101.37164 | 25752 | 99.98159
25755 | 100.02772 | 25755 | 106.83719 | 25755 | 104.15754 | 25431.003 | 101.37268 | 25755 | 99.98159
25758 | 100.02772 | 25758 | 106.85235 | 25758 | 104.15992 | 25434.003 | 101.37371 | 25758 | 99.98211
25761 | 100.02772 | 25761 | 106.86614 | 25761 | 104.16229 | 25437.003 | 101.37475 | 25761 | 99.98211
25764 | 100.02772 | 25764 | 106.87992 | 25764 | 104.16467 | 25440.003 | 101.37579 | 25764 | 99.98211
25767 | 100.02772 | 25767 | 106.89324 | 25767 | 104.16704 | 25443.003 | 101.37682 | 25767 | 99.98211
25770 | 100.02727 | 25770 | 106.90656 | 25770 | 104.16942 | 25446.003 | 101.37786 | 25770 | 99.98211
25773 | 100.02727 | 25773 | 106.91805 | 25773 | 104.17227 | 25449.003 | 101.3789 | 25773 | 99.98211
25776 | 100.02727 | 25776 | 106.92953 | 25776 | 104.17464 | 25452.003 | 101.37993 | 25776 | 99.98262
25779 | 100.02772 | 25779 | 106.94148 | 25779 | 104.17654 | 25455.003 | 101.38097 | 25779 | 99.98262
25782 | 100.02772 | 25782 | 106.9525 | 25782 | 104.17892 | 25458.003 | 101.38201 | 25782 | 99.98262
25785 | 100.02772 | 25785 | 106.96261 | 25785 | 104.18129 | 25461.003 | 101.38304 | 25785 | 99.98262
25788 | 100.02772 | 25788 | 106.97318 | 25788 | 104.18319 | 25464.003 | 101.38408 | 25788 | 99.98313
25791 | 100.02772 | 25791 | 106.98374 | 25791 | 104.18509 | 25467.003 | 101.38563 | 25791 | 99.98313
25794 | 100.02817 | 25794 | 106.99431 | 25794 | 104.18699 | 25470.003 | 101.38667 | 25794 | 99.98313
25797 | 100.02817 | 25797 | 107.00441 | 25797 | 104.18937 | 25473.003 | 101.38771 | 25797 | 99.98313
25800 | 100.02817 | 25800 | 107.01452 | 25800 | 104.19127 | 25476.003 | 101.38874 | 25800 | 99.98262
25803 | 100.02817 | 25803 | 107.02463 | 25803 | 104.19364 | 25479.003 | 101.38978 | 25803 | 99.98262
25806 | 100.02817 | 25806 | 107.03428 | 25806 | 104.19554 | 25482.003 | 101.39134 | 25806 | 99.98262
25809 | 100.02863 | 25809 | 107.04392 | 25809 | 104.19839 | 25485.003 | 101.39237 | 25809 | 99.98262
25812 | 100.02863 | 25812 | 107.05357 | 25812 | 104.20077 | 25488.003 | 101.39341 | 25812 | 99.98262
25815 | 100.02863 | 25815 | 107.06276 | 25815 | 104.20314 | 25491.003 | 101.39445 | 25815 | 99.98262
25818 | 100.02863 | 25818 | 107.07149 | 25818 | 104.20599 | 25494.003 | 101.39548 | 25818 | 99.98262
25821 | 100.02863 | 25821 | 107.08022 | 25821 | 104.20837 | 25497.003 | 101.39652 | 25821 | 99.98262
25824 | 100.02863 | 25824 | 107.08848 | 25824 | 104.21074 | 25500.003 | 101.39756 | 25824 | 99.98313
25827 | 100.02863 | 25827 | 107.09721 | 25827 | 104.21264 | 25503.003 | 101.39859 | 25827 | 99.98313
25830 | 100.02863 | 25830 | 107.10548 | 25830 | 104.21454 | 25506.003 | 101.39963 | 25830 | 99.98313
25833 | 100.02863 | 25833 | 107.11375 | 25833 | 104.21692 | 25509.003 | 101.40015 | 25833 | 99.98313
25836 | 100.02863 | 25836 | 107.12156 | 25836 | 104.21882 | 25512.003 | 101.40119 | 25836 | 99.98364
25839 | 100.02863 | 25839 | 107.12983 | 25839 | 104.22072 | 25515.003 | 101.4017 | 25839 | 99.98364
25842 | 100.02863 | 25842 | 107.13764 | 25842 | 104.22214 | 25518.003 | 101.40274 | 25842 | 99.98415
25845 | 100.02863 | 25845 | 107.14499 | 25845 | 104.22404 | 25521.003 | 101.40326 | 25845 | 99.98415
25848 | 100.02908 | 25848 | 107.1528 | 25848 | 104.22594 | 25524.003 | 101.4043 | 25848 | 99.98466
25851 | 100.02954 | 25851 | 107.16015 | 25851 | 104.22784 | 25527.003 | 101.40481 | 25851 | 99.98568
25854 | 100.02999 | 25854 | 107.1675 | 25854 | 104.22927 | 25530.003 | 101.40585 | 25854 | 99.9862
25857 | 100.02999 | 25857 | 107.17439 | 25857 | 104.23117 | 25533.003 | 101.40689 | 25857 | 99.98671
25860 | 100.03045 | 25860 | 107.18128 | 25860 | 104.23307 | 25536.003 | 101.40741 | 25860 | 99.98722
25863 | 100.03045 | 25863 | 107.18863 | 25863 | 104.23449 | 25539.003 | 101.40844 | 25863 | 99.98722
25866 | 100.02999 | 25866 | 107.19598 | 25866 | 104.23639 | 25542.003 | 101.40948 | 25866 | 99.98671
25869 | 100.02954 | 25869 | 107.20333 | 25869 | 104.23829 | 25545.003 | 101.41 | 25869 | 99.98671
25872 | 100.02863 | 25872 | 107.21068 | 25872 | 104.24067 | 25548.003 | 101.41052 | 25872 | 99.9862
25875 | 100.02772 | 25875 | 107.21803 | 25875 | 104.24257 | 25551.003 | 101.41104 | 25875 | 99.98568
25878 | 100.02727 | 25878 | 107.22493 | 25878 | 104.24447 | 25554.003 | 101.41104 | 25878 | 99.98568
25881 | 100.02681 | 25881 | 107.23228 | 25881 | 104.24684 | 25557.003 | 101.41155 | 25881 | 99.98517
25884 | 100.02681 | 25884 | 107.23917 | 25884 | 104.24874 | 25560.003 | 101.41207 | 25884 | 99.98517
25887 | 100.02681 | 25887 | 107.2456 | 25887 | 104.25112 | 25563.003 | 101.41259 | 25887 | 99.98517
25890 | 100.02681 | 25890 | 107.25249 | 25890 | 104.25301 | 25566.003 | 101.41363 | 25890 | 99.98568
25893 | 100.02681 | 25893 | 107.25846 | 25893 | 104.25491 | 25569.003 | 101.41466 | 25893 | 99.98568
25896 | 100.02727 | 25896 | 107.26443 | 25896 | 104.25681 | 25572.003 | 101.4157 | 25896 | 99.98568
25899 | 100.02727 | 25899 | 107.27086 | 25899 | 104.25871 | 25575.003 | 101.41726 | 25899 | 99.98568
25902 | 100.02772 | 25902 | 107.2773 | 25902 | 104.26061 | 25578.003 | 101.41829 | 25902 | 99.9862
25905 | 100.02772 | 25905 | 107.28419 | 25905 | 104.26251 | 25581.003 | 101.41933 | 25905 | 99.9862
25908 | 100.02772 | 25908 | 107.29062 | 25908 | 104.26441 | 25584.003 | 101.42037 | 25908 | 99.98671
25911 | 100.02817 | 25911 | 107.29751 | 25911 | 104.26584 | 25587.003 | 101.42088 | 25911 | 99.98722
25914 | 100.02817 | 25914 | 107.3044 | 25914 | 104.26774 | 25590.003 | 101.4214 | 25914 | 99.98722
25917 | 100.02863 | 25917 | 107.31129 | 25917 | 104.26964 | 25593.003 | 101.42192 | 25917 | 99.98773
25920 | 100.02863 | 25920 | 107.31772 | 25920 | 104.27154 | 25596.003 | 101.42244 | 25920 | 99.98773
25923 | 100.02863 | 25923 | 107.32415 | 25923 | 104.27344 | 25599.003 | 101.42244 | 25923 | 99.98824
25926 | 100.02908 | 25926 | 107.33059 | 25926 | 104.27486 | 25602.003 | 101.42296 | 25926 | 99.98875
25929 | 100.02908 | 25929 | 107.33702 | 25929 | 104.27629 | 25605.003 | 101.42348 | 25929 | 99.98875
25932 | 100.02954 | 25932 | 107.34299 | 25932 | 104.27819 | 25608.003 | 101.42399 | 25932 | 99.98926
25935 | 100.02954 | 25935 | 107.34896 | 25935 | 104.27914 | 25611.003 | 101.42503 | 25935 | 99.98977
25938 | 100.02999 | 25938 | 107.35493 | 25938 | 104.28056 | 25614.003 | 101.42555 | 25938 | 99.98977
25941 | 100.03045 | 25941 | 107.36045 | 25941 | 104.28246 | 25617.003 | 101.42659 | 25941 | 99.98977
25944 | 100.03045 | 25944 | 107.36642 | 25944 | 104.28389 | 25620.003 | 101.42762 | 25944 | 99.99029
25947 | 100.03045 | 25947 | 107.37193 | 25947 | 104.28531 | 25623.003 | 101.42866 | 25947 | 99.99029
25950 | 100.0309 | 25950 | 107.37744 | 25950 | 104.28721 | 25626.003 | 101.4297 | 25950 | 99.99029
25953 | 100.03136 | 25953 | 107.3825 | 25953 | 104.28911 | 25629.003 | 101.43073 | 25953 | 99.9908
25956 | 100.03136 | 25956 | 107.38801 | 25956 | 104.29054 | 25632.003 | 101.43177 | 25956 | 99.9908
25959 | 100.03181 | 25959 | 107.39306 | 25959 | 104.29244 | 25635.003 | 101.43281 | 25959 | 99.99131
25962 | 100.03181 | 25962 | 107.39858 | 25962 | 104.29386 | 25638.003 | 101.43384 | 25962 | 99.99131
25965 | 100.03181 | 25965 | 107.40363 | 25965 | 104.29529 | 25641.003 | 101.43436 | 25965 | 99.99131
25968 | 100.03181 | 25968 | 107.40914 | 25968 | 104.29719 | 25644.003 | 101.4354 | 25968 | 99.99131
25971 | 100.03226 | 25971 | 107.41466 | 25971 | 104.29814 | 25647.003 | 101.43592 | 25971 | 99.99131
25974 | 100.03226 | 25974 | 107.42017 | 25974 | 104.30004 | 25650.003 | 101.43695 | 25974 | 99.99131
25977 | 100.03272 | 25977 | 107.42568 | 25977 | 104.30146 | 25653.003 | 101.43747 | 25977 | 99.99131
25980 | 100.03272 | 25980 | 107.43119 | 25980 | 104.30336 | 25656.003 | 101.43799 | 25980 | 99.99182
25983 | 100.03272 | 25983 | 107.43671 | 25983 | 104.30574 | 25659.003 | 101.43851 | 25983 | 99.99182
25986 | 100.03317 | 25986 | 107.44176 | 25986 | 104.30764 | 25662.003 | 101.43903 | 25986 | 99.99182
25989 | 100.03317 | 25989 | 107.44727 | 25989 | 104.30954 | 25665.003 | 101.43955 | 25989 | 99.99233
25992 | 100.03363 | 25992 | 107.45279 | 25992 | 104.31144 | 25668.003 | 101.44006 | 25992 | 99.99284
25995 | 100.03363 | 25995 | 107.45784 | 25995 | 104.31381 | 25671.003 | 101.44006 | 25995 | 99.99284
25998 | 100.03408 | 25998 | 107.46335 | 25998 | 104.31571 | 25674.003 | 101.44058 | 25998 | 99.99335
26001 | 100.03408 | 26001 | 107.46841 | 26001 | 104.31761 | 25677.003 | 101.44058 | 26001 | 99.99335
26004 | 100.03454 | 26004 | 107.47346 | 26004 | 104.31951 | 25680.003 | 101.4411 | 26004 | 99.99386
26007 | 100.03454 | 26007 | 107.47805 | 26007 | 104.32094 | 25683.003 | 101.44162 | 26007 | 99.99386
26010 | 100.03454 | 26010 | 107.48311 | 26010 | 104.32236 | 25686.003 | 101.44214 | 26010 | 99.99386
26013 | 100.03499 | 26013 | 107.48724 | 26013 | 104.32379 | 25689.003 | 101.44266 | 26013 | 99.99386
26016 | 100.03545 | 26016 | 107.49137 | 26016 | 104.32521 | 25692.003 | 101.44266 | 26016 | 99.99386
26019 | 100.03545 | 26019 | 107.49551 | 26019 | 104.32664 | 25695.003 | 101.44317 | 26019 | 99.99438
26022 | 100.03545 | 26022 | 107.49964 | 26022 | 104.32759 | 25698.003 | 101.44369 | 26022 | 99.99438
26025 | 100.0359 | 26025 | 107.50378 | 26025 | 104.32901 | 25701.003 | 101.44421 | 26025 | 99.99438
26028 | 100.0359 | 26028 | 107.50745 | 26028 | 104.33091 | 25704.003 | 101.44421 | 26028 | 99.99489
26031 | 100.0359 | 26031 | 107.51205 | 26031 | 104.33234 | 25707.003 | 101.44473 | 26031 | 99.99489
26034 | 100.03635 | 26034 | 107.51618 | 26034 | 104.33376 | 25710.003 | 101.44473 | 26034 | 99.99489
26037 | 100.03635 | 26037 | 107.52124 | 26037 | 104.33566 | 25713.003 | 101.44525 | 26037 | 99.99489
26040 | 100.03681 | 26040 | 107.52583 | 26040 | 104.33709 | 25716.003 | 101.44577 | 26040 | 99.99489
26043 | 100.03681 | 26043 | 107.53088 | 26043 | 104.33899 | 25719.003 | 101.4468 | 26043 | 99.99489
26046 | 100.03726 | 26046 | 107.53548 | 26046 | 104.34089 | 25722.003 | 101.44732 | 26046 | 99.9954
26049 | 100.03726 | 26049 | 107.54099 | 26049 | 104.34231 | 25725.003 | 101.44784 | 26049 | 99.9954
26052 | 100.03772 | 26052 | 107.54558 | 26052 | 104.34421 | 25728.003 | 101.44888 | 26052 | 99.9954
26055 | 100.03817 | 26055 | 107.55018 | 26055 | 104.34516 | 25731.003 | 101.4494 | 26055 | 99.9954
26058 | 100.03817 | 26058 | 107.55477 | 26058 | 104.34659 | 25734.003 | 101.45043 | 26058 | 99.99591
26061 | 100.03863 | 26061 | 107.55845 | 26061 | 104.34801 | 25737.003 | 101.45147 | 26061 | 99.99591
26064 | 100.03863 | 26064 | 107.56212 | 26064 | 104.34944 | 25740.003 | 101.45251 | 26064 | 99.99642
26067 | 100.03908 | 26067 | 107.5658 | 26067 | 104.35039 | 25743.003 | 101.45406 | 26067 | 99.99642
26070 | 100.03908 | 26070 | 107.56947 | 26070 | 104.35181 | 25746.003 | 101.45613 | 26070 | 99.99693
26073 | 100.03954 | 26073 | 107.57269 | 26073 | 104.35324 | 25749.003 | 101.45821 | 26073 | 99.99693
26076 | 100.03954 | 26076 | 107.57636 | 26076 | 104.35466 | 25752.003 | 101.46028 | 26076 | 99.99693
26079 | 100.03954 | 26079 | 107.58004 | 26079 | 104.35656 | 25755.003 | 101.46339 | 26079 | 99.99744
26082 | 100.03999 | 26082 | 107.58417 | 26082 | 104.35846 | 25758.003 | 101.46547 | 26082 | 99.99744
26085 | 100.03999 | 26085 | 107.58831 | 26085 | 104.36036 | 25761.003 | 101.46754 | 26085 | 99.99744
26088 | 100.03999 | 26088 | 107.59244 | 26088 | 104.36274 | 25764.003 | 101.46961 | 26088 | 99.99795
26091 | 100.03999 | 26091 | 107.59704 | 26091 | 104.36559 | 25767.003 | 101.46961 | 26091 | 99.99795
26094 | 100.04044 | 26094 | 107.60163 | 26094 | 104.36891 | 25770.003 | 101.47013 | 26094 | 99.99795
26097 | 100.04044 | 26097 | 107.60622 | 26097 | 104.37176 | 25773.003 | 101.47013 | 26097 | 99.99847
26100 | 100.04044 | 26100 | 107.61082 | 26100 | 104.37461 | 25776.003 | 101.47013 | 26100 | 99.99847
26103 | 100.04044 | 26103 | 107.61495 | 26103 | 104.37841 | 25779.003 | 101.46806 | 26103 | 99.99898
26106 | 100.0409 | 26106 | 107.61909 | 26106 | 104.38126 | 25782.003 | 101.46702 | 26106 | 99.99898
26109 | 100.0409 | 26109 | 107.62322 | 26109 | 104.38411 | 25785.003 | 101.46598 | 26109 | 99.99898
26112 | 100.0409 | 26112 | 107.6269 | 26112 | 104.38649 | 25788.003 | 101.46443 | 26112 | 99.99949
26115 | 100.04135 | 26115 | 107.63103 | 26115 | 104.38791 | 25791.003 | 101.46339 | 26115 | 99.99949
26118 | 100.04135 | 26118 | 107.63471 | 26118 | 104.38886 | 25794.003 | 101.46184 | 26118 | 100
26121 | 100.04181 | 26121 | 107.63884 | 26121 | 104.38981 | 25797.003 | 101.4608 | 26121 | 100
26124 | 100.04181 | 26124 | 107.64252 | 26124 | 104.39076 | 25800.003 | 101.45976 | 26124 | 100.00051
26127 | 100.04226 | 26127 | 107.64665 | 26127 | 104.39029 | 25803.003 | 101.45924 | 26127 | 100.00102
26130 | 100.04226 | 26130 | 107.65079 | 26130 | 104.38981 | 25806.003 | 101.45924 | 26130 | 100.00102
26133 | 100.04226 | 26133 | 107.65492 | 26133 | 104.38981 | 25809.003 | 101.45873 | 26133 | 100.00153
26136 | 100.04226 | 26136 | 107.65951 | 26136 | 104.38934 | 25812.003 | 101.45873 | 26136 | 100.00153
26139 | 100.04272 | 26139 | 107.66365 | 26139 | 104.38886 | 25815.003 | 101.45976 | 26139 | 100.00153
26142 | 100.04317 | 26142 | 107.66824 | 26142 | 104.38886 | 25818.003 | 101.46028 | 26142 | 100.00205
26145 | 100.04317 | 26145 | 107.67238 | 26145 | 104.38886 | 25821.003 | 101.4608 | 26145 | 100.00205
26148 | 100.04363 | 26148 | 107.67651 | 26148 | 104.38886 | 25824.003 | 101.46132 | 26148 | 100.00205
26151 | 100.04363 | 26151 | 107.68019 | 26151 | 104.38934 | 25827.003 | 101.46184 | 26151 | 100.00256
26154 | 100.04408 | 26154 | 107.68386 | 26154 | 104.38981 | 25830.003 | 101.46184 | 26154 | 100.00256
26157 | 100.04453 | 26157 | 107.68616 | 26157 | 104.39076 | 25833.003 | 101.46236 | 26157 | 100.00256
26160 | 100.04453 | 26160 | 107.68937 | 26160 | 104.39171 | 25836.003 | 101.46236 | 26160 | 100.00307
26163 | 100.04453 | 26163 | 107.69213 | 26163 | 104.39361 | 25839.003 | 101.46236 | 26163 | 100.00307
26166 | 100.04453 | 26166 | 107.69489 | 26166 | 104.39504 | 25842.003 | 101.46236 | 26166 | 100.00307
26169 | 100.04499 | 26169 | 107.69764 | 26169 | 104.39646 | 25845.003 | 101.46236 | 26169 | 100.00307
26172 | 100.04544 | 26172 | 107.7004 | 26172 | 104.39789 | 25848.003 | 101.46287 | 26172 | 100.00307
26175 | 100.04544 | 26175 | 107.70362 | 26175 | 104.39979 | 25851.003 | 101.46236 | 26175 | 100.00358
26178 | 100.0459 | 26178 | 107.70683 | 26178 | 104.40121 | 25854.003 | 101.46236 | 26178 | 100.00358
26181 | 100.0459 | 26181 | 107.71051 | 26181 | 104.40264 | 25857.003 | 101.46236 | 26181 | 100.00409
26184 | 100.04635 | 26184 | 107.71372 | 26184 | 104.40454 | 25860.003 | 101.46287 | 26184 | 100.00409
26187 | 100.04635 | 26187 | 107.7174 | 26187 | 104.40596 | 25863.003 | 101.46287 | 26187 | 100.0046
26190 | 100.04635 | 26190 | 107.72107 | 26190 | 104.40739 | 25866.003 | 101.46391 | 26190 | 100.0046
26193 | 100.04681 | 26193 | 107.72475 | 26193 | 104.40881 | 25869.003 | 101.46495 | 26193 | 100.00511
26196 | 100.04681 | 26196 | 107.72888 | 26196 | 104.40976 | 25872.003 | 101.4665 | 26196 | 100.00511
26199 | 100.04681 | 26199 | 107.73256 | 26199 | 104.41118 | 25875.003 | 101.46909 | 26199 | 100.00562
26202 | 100.04726 | 26202 | 107.73623 | 26202 | 104.41213 | 25878.003 | 101.47169 | 26202 | 100.00562
26205 | 100.04726 | 26205 | 107.73991 | 26205 | 104.41356 | 25881.003 | 101.47428 | 26205 | 100.00562
26208 | 100.04771 | 26208 | 107.74358 | 26208 | 104.41451 | 25884.003 | 101.47687 | 26208 | 100.00614
26211 | 100.04771 | 26211 | 107.74726 | 26211 | 104.41593 | 25887.003 | 101.4805 | 26211 | 100.00614
26214 | 100.04817 | 26214 | 107.75047 | 26214 | 104.41736 | 25890.003 | 101.48361 | 26214 | 100.00614
26217 | 100.04817 | 26217 | 107.75323 | 26217 | 104.41878 | 25893.003 | 101.4862 | 26217 | 100.00665
26220 | 100.04817 | 26220 | 107.75645 | 26220 | 104.42068 | 25896.003 | 101.48879 | 26220 | 100.00665
26223 | 100.04862 | 26223 | 107.75966 | 26223 | 104.42306 | 25899.003 | 101.48983 | 26223 | 100.00665
26226 | 100.04862 | 26226 | 107.76334 | 26226 | 104.42591 | 25902.003 | 101.49087 | 26226 | 100.00665
26229 | 100.04862 | 26229 | 107.76655 | 26229 | 104.42876 | 25905.003 | 101.4919 | 26229 | 100.00665
26232 | 100.04862 | 26232 | 107.76977 | 26232 | 104.43208 | 25908.003 | 101.49242 | 26232 | 100.00665
26235 | 100.04908 | 26235 | 107.77298 | 26235 | 104.43588 | 25911.003 | 101.49087 | 26235 | 100.00716
26238 | 100.04908 | 26238 | 107.7762 | 26238 | 104.43921 | 25914.003 | 101.49035 | 26238 | 100.00716
26241 | 100.04908 | 26241 | 107.77942 | 26241 | 104.44206 | 25917.003 | 101.48931 | 26241 | 100.00716
26244 | 100.04953 | 26244 | 107.78263 | 26244 | 104.44538 | 25920.003 | 101.48827 | 26244 | 100.00767
26247 | 100.04999 | 26247 | 107.78585 | 26247 | 104.44728 | 25923.003 | 101.48672 | 26247 | 100.00767
26250 | 100.04999 | 26250 | 107.78952 | 26250 | 104.44871 | 25926.003 | 101.48516 | 26250 | 100.00818
26253 | 100.05044 | 26253 | 107.7932 | 26253 | 104.45013 | 25929.003 | 101.48413 | 26253 | 100.00818
26256 | 100.0509 | 26256 | 107.79687 | 26256 | 104.45108 | 25932.003 | 101.48361 | 26256 | 100.00869
26259 | 100.0509 | 26259 | 107.80009 | 26259 | 104.45013 | 25935.003 | 101.48257 | 26259 | 100.0092
26262 | 100.05135 | 26262 | 107.80376 | 26262 | 104.45013 | 25938.003 | 101.48257 | 26262 | 100.0092
26265 | 100.05135 | 26265 | 107.80744 | 26265 | 104.44966 | 25941.003 | 101.48205 | 26265 | 100.00971
26268 | 100.0518 | 26268 | 107.8102 | 26268 | 104.44966 | 25944.003 | 101.48154 | 26268 | 100.00971
26271 | 100.0518 | 26271 | 107.81341 | 26271 | 104.44918 | 25947.003 | 101.48205 | 26271 | 100.00971
26274 | 100.05226 | 26274 | 107.81663 | 26274 | 104.44871 | 25950.003 | 101.48205 | 26274 | 100.00971
26277 | 100.05226 | 26277 | 107.81892 | 26277 | 104.44871 | 25953.003 | 101.48205 | 26277 | 100.00971
26280 | 100.05226 | 26280 | 107.82168 | 26280 | 104.44918 | 25956.003 | 101.48205 | 26280 | 100.00971
26283 | 100.05271 | 26283 | 107.82444 | 26283 | 104.45013 | 25959.003 | 101.48257 | 26283 | 100.01023
26286 | 100.05271 | 26286 | 107.82765 | 26286 | 104.45061 | 25962.003 | 101.48257 | 26286 | 100.01023
26289 | 100.05317 | 26289 | 107.83041 | 26289 | 104.45156 | 25965.003 | 101.48257 | 26289 | 100.01023
26292 | 100.05317 | 26292 | 107.83317 | 26292 | 104.45251 | 25968.003 | 101.48309 | 26292 | 100.01074
26295 | 100.05317 | 26295 | 107.83638 | 26295 | 104.45393 | 25971.003 | 101.48309 | 26295 | 100.01074
26298 | 100.05362 | 26298 | 107.8396 | 26298 | 104.45488 | 25974.003 | 101.48361 | 26298 | 100.01125
26301 | 100.05408 | 26301 | 107.84281 | 26301 | 104.45583 | 25977.003 | 101.48361 | 26301 | 100.01176
26304 | 100.05408 | 26304 | 107.84603 | 26304 | 104.45678 | 25980.003 | 101.48361 | 26304 | 100.01227
26307 | 100.05453 | 26307 | 107.84879 | 26307 | 104.45773 | 25983.003 | 101.48361 | 26307 | 100.01227
26310 | 100.05499 | 26310 | 107.852 | 26310 | 104.45868 | 25986.003 | 101.48413 | 26310 | 100.01278
26313 | 100.05499 | 26313 | 107.85522 | 26313 | 104.45963 | 25989.003 | 101.48413 | 26313 | 100.01329
26316 | 100.05544 | 26316 | 107.85797 | 26316 | 104.46058 | 25992.003 | 101.48465 | 26316 | 100.0138
26319 | 100.05544 | 26319 | 107.86119 | 26319 | 104.46153 | 25995.003 | 101.48516 | 26319 | 100.0138
26322 | 100.05589 | 26322 | 107.86395 | 26322 | 104.46248 | 25998.003 | 101.48568 | 26322 | 100.01432
26325 | 100.05589 | 26325 | 107.86624 | 26325 | 104.46343 | 26001.003 | 101.4862 | 26325 | 100.01432
26328 | 100.05589 | 26328 | 107.869 | 26328 | 104.46486 | 26004.003 | 101.48672 | 26328 | 100.01483
26331 | 100.05635 | 26331 | 107.87175 | 26331 | 104.46628 | 26007.003 | 101.48724 | 26331 | 100.01483
26334 | 100.05635 | 26334 | 107.87451 | 26334 | 104.46771 | 26010.003 | 101.48776 | 26334 | 100.01534
26337 | 100.0568 | 26337 | 107.87727 | 26337 | 104.46866 | 26013.003 | 101.48827 | 26337 | 100.01534
26340 | 100.05726 | 26340 | 107.88002 | 26340 | 104.47008 | 26016.003 | 101.48879 | 26340 | 100.01585
26343 | 100.05726 | 26343 | 107.88278 | 26343 | 104.47151 | 26019.003 | 101.48879 | 26343 | 100.01585
26346 | 100.05771 | 26346 | 107.88554 | 26346 | 104.47246 | 26022.003 | 101.48983 | 26346 | 100.01636
26349 | 100.05771 | 26349 | 107.88783 | 26349 | 104.47341 | 26025.003 | 101.49087 | 26349 | 100.01636
26352 | 100.05771 | 26352 | 107.89059 | 26352 | 104.47436 | 26028.003 | 101.4919 | 26352 | 100.01687
26355 | 100.05771 | 26355 | 107.89289 | 26355 | 104.47483 | 26031.003 | 101.49449 | 26355 | 100.01687
26358 | 100.05817 | 26358 | 107.89518 | 26358 | 104.47531 | 26034.003 | 101.49657 | 26358 | 100.01738
26361 | 100.05817 | 26361 | 107.89748 | 26361 | 104.47626 | 26037.003 | 101.49916 | 26361 | 100.01789
26364 | 100.05817 | 26364 | 107.89978 | 26364 | 104.47721 | 26040.003 | 101.50175 | 26364 | 100.01789
26367 | 100.05817 | 26367 | 107.90208 | 26367 | 104.47816 | 26043.003 | 101.50434 | 26367 | 100.01841
26370 | 100.05817 | 26370 | 107.90437 | 26370 | 104.47958 | 26046.003 | 101.50642 | 26370 | 100.01841
26373 | 100.05817 | 26373 | 107.90713 | 26373 | 104.48148 | 26049.003 | 101.50849 | 26373 | 100.01892
26376 | 100.05817 | 26376 | 107.90988 | 26376 | 104.48338 | 26052.003 | 101.50953 | 26376 | 100.01892
26379 | 100.05817 | 26379 | 107.9131 | 26379 | 104.48623 | 26055.003 | 101.50901 | 26379 | 100.01943
26382 | 100.05817 | 26382 | 107.91632 | 26382 | 104.48908 | 26058.003 | 101.50901 | 26382 | 100.01943
26385 | 100.05862 | 26385 | 107.92045 | 26385 | 104.49241 | 26061.003 | 101.50849 | 26385 | 100.01994
26388 | 100.05862 | 26388 | 107.92459 | 26388 | 104.49526 | 26064.003 | 101.50745 | 26388 | 100.02045
26391 | 100.05908 | 26391 | 107.92872 | 26391 | 104.49858 | 26067.003 | 101.50538 | 26391 | 100.02096
26394 | 100.05953 | 26394 | 107.93331 | 26394 | 104.50143 | 26070.003 | 101.50383 | 26394 | 100.02096
26397 | 100.05953 | 26397 | 107.93837 | 26397 | 104.50333 | 26073.003 | 101.50227 | 26397 | 100.02147
26400 | 100.05953 | 26400 | 107.94296 | 26400 | 104.50523 | 26076.003 | 101.50072 | 26400 | 100.02198
26403 | 100.05998 | 26403 | 107.94664 | 26403 | 104.50571 | 26079.003 | 101.49864 | 26403 | 100.0225
26406 | 100.05998 | 26406 | 107.95077 | 26406 | 104.50618 | 26082.003 | 101.49709 | 26406 | 100.0225
26409 | 100.06044 | 26409 | 107.95307 | 26409 | 104.50666 | 26085.003 | 101.49605 | 26409 | 100.02301
26412 | 100.06044 | 26412 | 107.95537 | 26412 | 104.50713 | 26088.003 | 101.49501 | 26412 | 100.02301
26415 | 100.06089 | 26415 | 107.9572 | 26415 | 104.50618 | 26091.003 | 101.49449 | 26415 | 100.02352
26418 | 100.06089 | 26418 | 107.95904 | 26418 | 104.50618 | 26094.003 | 101.49449 | 26418 | 100.02352
26421 | 100.06089 | 26421 | 107.95904 | 26421 | 104.50618 | 26097.003 | 101.49398 | 26421 | 100.02403
26424 | 100.06135 | 26424 | 107.9595 | 26424 | 104.50618 | 26100.003 | 101.49398 | 26424 | 100.02403
26427 | 100.06135 | 26427 | 107.96042 | 26427 | 104.50618 | 26103.003 | 101.49449 | 26427 | 100.02454
26430 | 100.0618 | 26430 | 107.96134 | 26430 | 104.50618 | 26106.003 | 101.49501 | 26430 | 100.02454
26433 | 100.06226 | 26433 | 107.96226 | 26433 | 104.50618 | 26109.003 | 101.49501 | 26433 | 100.02505
26436 | 100.06226 | 26436 | 107.96363 | 26436 | 104.50618 | 26112.003 | 101.49501 | 26436 | 100.02556
26439 | 100.06271 | 26439 | 107.96501 | 26439 | 104.50618 | 26115.003 | 101.49553 | 26439 | 100.02556
26442 | 100.06271 | 26442 | 107.96685 | 26442 | 104.50666 | 26118.003 | 101.49553 | 26442 | 100.02607
26445 | 100.06271 | 26445 | 107.96915 | 26445 | 104.50713 | 26121.003 | 101.49553 | 26445 | 100.02607
26448 | 100.06135 | 26448 | 107.97098 | 26448 | 104.50713 | 26124.003 | 101.49605 | 26448 | 100.02505
26451 | 100.06044 | 26451 | 107.97328 | 26451 | 104.50808 | 26127.003 | 101.49553 | 26451 | 100.02352
26454 | 100.05953 | 26454 | 107.97512 | 26454 | 104.50903 | 26130.003 | 101.49553 | 26454 | 100.02301
26457 | 100.05953 | 26457 | 107.97742 | 26457 | 104.50998 | 26133.003 | 101.49605 | 26457 | 100.0225
26460 | 100.05953 | 26460 | 107.97971 | 26460 | 104.51141 | 26136.003 | 101.49605 | 26460 | 100.0225
26463 | 100.05998 | 26463 | 107.98201 | 26463 | 104.51283 | 26139.003 | 101.49657 | 26463 | 100.02352
26466 | 100.06135 | 26466 | 107.98431 | 26466 | 104.51426 | 26142.003 | 101.49709 | 26466 | 100.02454
26469 | 100.06226 | 26469 | 107.98706 | 26469 | 104.51568 | 26145.003 | 101.49761 | 26469 | 100.02556
26472 | 100.06498 | 26472 | 107.98936 | 26472 | 104.51711 | 26148.003 | 101.49812 | 26472 | 100.02863
26475 | 100.0668 | 26475 | 107.99166 | 26475 | 104.51806 | 26151.003 | 101.49864 | 26475 | 100.03068
26478 | 100.06771 | 26478 | 107.99441 | 26478 | 104.51948 | 26154.003 | 101.49864 | 26478 | 100.0317
26481 | 100.06862 | 26481 | 107.99671 | 26481 | 104.52043 | 26157.003 | 101.49916 | 26481 | 100.03221
26484 | 100.06816 | 26484 | 107.99947 | 26484 | 104.52138 | 26160.003 | 101.49916 | 26484 | 100.03221
26487 | 100.06816 | 26487 | 108.0013 | 26487 | 104.52186 | 26163.003 | 101.49968 | 26487 | 100.03221
26490 | 100.06816 | 26490 | 108.0036 | 26490 | 104.52281 | 26166.003 | 101.50072 | 26490 | 100.03221
26493 | 100.06816 | 26493 | 108.00498 | 26493 | 104.52328 | 26169.003 | 101.50227 | 26493 | 100.03221
26496 | 100.06816 | 26496 | 108.00682 | 26496 | 104.52423 | 26172.003 | 101.50383 | 26496 | 100.0317
26499 | 100.06816 | 26499 | 108.00866 | 26499 | 104.52423 | 26175.003 | 101.50694 | 26499 | 100.0317
26502 | 100.06771 | 26502 | 108.01095 | 26502 | 104.52518 | 26178.003 | 101.50953 | 26502 | 100.0317
26505 | 100.06771 | 26505 | 108.01279 | 26505 | 104.52566 | 26181.003 | 101.51264 | 26505 | 100.03119
26508 | 100.06771 | 26508 | 108.01555 | 26508 | 104.52661 | 26184.003 | 101.51575 | 26508 | 100.03119
26511 | 100.06816 | 26511 | 108.01876 | 26511 | 104.52756 | 26187.003 | 101.51834 | 26511 | 100.03068
26514 | 100.06816 | 26514 | 108.02152 | 26514 | 104.52946 | 26190.003 | 101.52041 | 26514 | 100.03068
26517 | 100.06771 | 26517 | 108.02611 | 26517 | 104.53136 | 26193.003 | 101.52197 | 26517 | 100.03068
26520 | 100.06816 | 26520 | 108.02979 | 26520 | 104.53373 | 26196.003 | 101.52249 | 26520 | 100.03119
26523 | 100.06816 | 26523 | 108.03392 | 26523 | 104.53801 | 26199.003 | 101.52093 | 26523 | 100.03119
26526 | 100.06816 | 26526 | 108.03806 | 26526 | 104.54181 | 26202.003 | 101.5199 | 26526 | 100.03119
26529 | 100.06816 | 26529 | 108.04311 | 26529 | 104.54561 | 26205.003 | 101.51834 | 26529 | 100.03119
26532 | 100.06816 | 26532 | 108.04724 | 26532 | 104.54893 | 26208.003 | 101.5173 | 26532 | 100.0317
26535 | 100.06862 | 26535 | 108.05138 | 26535 | 104.55321 | 26211.003 | 101.51471 | 26535 | 100.0317
26538 | 100.06862 | 26538 | 108.05505 | 26538 | 104.55606 | 26214.003 | 101.51316 | 26538 | 100.0317
26541 | 100.06862 | 26541 | 108.05781 | 26541 | 104.55843 | 26217.003 | 101.5116 | 26541 | 100.03221
26544 | 100.06862 | 26544 | 108.06057 | 26544 | 104.56081 | 26220.003 | 101.51005 | 26544 | 100.03221
26547 | 100.06862 | 26547 | 108.06286 | 26547 | 104.56081 | 26223.003 | 101.50901 | 26547 | 100.03221
26550 | 100.06862 | 26550 | 108.06516 | 26550 | 104.56081 | 26226.003 | 101.50797 | 26550 | 100.03221
26553 | 100.06907 | 26553 | 108.06608 | 26553 | 104.56081 | 26229.003 | 101.50694 | 26553 | 100.03221
26556 | 100.06907 | 26556 | 108.06746 | 26556 | 104.56033 | 26232.003 | 101.5059 | 26556 | 100.03221
26559 | 100.06907 | 26559 | 108.06884 | 26559 | 104.55796 | 26235.003 | 101.5059 | 26559 | 100.03221
26562 | 100.06953 | 26562 | 108.06975 | 26562 | 104.55701 | 26238.003 | 101.50538 | 26562 | 100.03221
26565 | 100.06953 | 26565 | 108.07067 | 26565 | 104.55558 | 26241.003 | 101.50538 | 26565 | 100.03272
26568 | 100.06907 | 26568 | 108.07159 | 26568 | 104.55463 | 26244.003 | 101.50538 | 26568 | 100.03272
26571 | 100.06907 | 26571 | 108.07205 | 26571 | 104.55368 | 26247.003 | 101.5059 | 26571 | 100.03272
26574 | 100.06907 | 26574 | 108.07297 | 26574 | 104.55273 | 26250.003 | 101.50642 | 26574 | 100.03323
26577 | 100.06907 | 26577 | 108.07389 | 26577 | 104.55226 | 26253.003 | 101.50694 | 26577 | 100.03323
26580 | 100.06907 | 26580 | 108.07527 | 26580 | 104.55178 | 26256.003 | 101.50745 | 26580 | 100.03323
26583 | 100.06907 | 26583 | 108.07665 | 26583 | 104.55178 | 26259.003 | 101.50745 | 26583 | 100.03374
26586 | 100.06907 | 26586 | 108.07802 | 26586 | 104.55178 | 26262.003 | 101.50745 | 26586 | 100.03374
26589 | 100.06907 | 26589 | 108.08078 | 26589 | 104.55226 | 26265.003 | 101.50694 | 26589 | 100.03425
26592 | 100.06907 | 26592 | 108.08308 | 26592 | 104.55273 | 26268.003 | 101.50694 | 26592 | 100.03425
26595 | 100.06907 | 26595 | 108.08491 | 26595 | 104.55368 | 26271.003 | 101.50642 | 26595 | 100.03425
26598 | 100.06907 | 26598 | 108.08675 | 26598 | 104.55463 | 26274.003 | 101.50642 | 26598 | 100.03425
26601 | 100.06907 | 26601 | 108.08905 | 26601 | 104.55558 | 26277.003 | 101.50642 | 26601 | 100.03477
26604 | 100.06907 | 26604 | 108.09089 | 26604 | 104.55653 | 26280.003 | 101.50642 | 26604 | 100.03477
26607 | 100.06907 | 26607 | 108.09227 | 26607 | 104.55748 | 26283.003 | 101.50694 | 26607 | 100.03477
26610 | 100.06862 | 26610 | 108.0941 | 26610 | 104.55843 | 26286.003 | 101.50745 | 26610 | 100.03528
26613 | 100.06862 | 26613 | 108.09548 | 26613 | 104.55891 | 26289.003 | 101.50797 | 26613 | 100.03528
26616 | 100.06816 | 26616 | 108.09732 | 26616 | 104.55986 | 26292.003 | 101.50849 | 26616 | 100.03528
26619 | 100.06816 | 26619 | 108.09916 | 26619 | 104.56033 | 26295.003 | 101.50901 | 26619 | 100.03579
26622 | 100.06816 | 26622 | 108.10099 | 26622 | 104.56128 | 26298.003 | 101.50953 | 26622 | 100.03579
26625 | 100.06862 | 26625 | 108.10375 | 26625 | 104.56176 | 26301.003 | 101.51005 | 26625 | 100.0363
26628 | 100.06862 | 26628 | 108.10605 | 26628 | 104.56271 | 26304.003 | 101.51056 | 26628 | 100.03681
26631 | 100.06907 | 26631 | 108.10788 | 26631 | 104.56318 | 26307.003 | 101.51108 | 26631 | 100.03732
26634 | 100.06862 | 26634 | 108.11018 | 26634 | 104.56413 | 26310.003 | 101.5116 | 26634 | 100.03681
26637 | 100.06816 | 26637 | 108.11202 | 26637 | 104.56508 | 26313.003 | 101.51264 | 26637 | 100.03681
26640 | 100.06816 | 26640 | 108.11386 | 26640 | 104.56603 | 26316.003 | 101.51367 | 26640 | 100.0363
26643 | 100.06816 | 26643 | 108.11615 | 26643 | 104.56698 | 26319.003 | 101.51575 | 26643 | 100.0363
26646 | 100.06816 | 26646 | 108.11799 | 26646 | 104.56745 | 26322.003 | 101.51782 | 26646 | 100.0363
26649 | 100.06862 | 26649 | 108.11937 | 26649 | 104.5684 | 26325.003 | 101.5199 | 26649 | 100.0363
26652 | 100.06907 | 26652 | 108.12075 | 26652 | 104.56935 | 26328.003 | 101.52249 | 26652 | 100.03783
26655 | 100.06953 | 26655 | 108.12259 | 26655 | 104.56983 | 26331.003 | 101.5256 | 26655 | 100.04039
26658 | 100.07089 | 26658 | 108.12442 | 26658 | 104.57125 | 26334.003 | 101.52819 | 26658 | 100.04295
26661 | 100.07225 | 26661 | 108.12672 | 26661 | 104.57268 | 26337.003 | 101.53026 | 26661 | 100.0455
26664 | 100.07589 | 26664 | 108.12902 | 26664 | 104.5741 | 26340.003 | 101.53234 | 26664 | 100.05317
26667 | 100.07862 | 26667 | 108.13131 | 26667 | 104.57695 | 26343.003 | 101.53337 | 26667 | 100.05828
26670 | 100.0818 | 26670 | 108.13407 | 26670 | 104.5798 | 26346.003 | 101.53441 | 26670 | 100.06493
26673 | 100.08725 | 26673 | 108.13775 | 26673 | 104.58265 | 26349.003 | 101.53441 | 26673 | 100.07209
26676 | 100.11542 | 26676 | 108.14142 | 26676 | 104.5855 | 26352.003 | 101.53441 | 26676 | 100.11963
26679 | 100.25403 | 26679 | 108.1451 | 26679 | 104.5893 | 26355.003 | 101.53234 | 26679 | 100.2725
26682 | 100.7239 | 26682 | 108.14877 | 26682 | 104.59215 | 26358.003 | 101.5313 | 26682 | 100.57363
26685 | 101.52869 | 26685 | 108.15291 | 26685 | 104.595 | 26361.003 | 101.52974 | 26685 | 100.9673
26688 | 103.23734 | 26688 | 108.15658 | 26688 | 104.59738 | 26364.003 | 101.52819 | 26688 | 101.49186
26691 | 105.37497 | 26691 | 108.15934 | 26691 | 104.5988 | 26367.003 | 101.52663 | 26691 | 102.03482
26694 | 107.94158 | 26694 | 108.16209 | 26694 | 104.59975 | 26370.003 | 101.52508 | 26694 | 102.59465
26697 | 110.77175 | 26697 | 108.16347 | 26697 | 104.6007 | 26373.003 | 101.52301 | 26697 | 103.15754
26700 | 114.0191 | 26700 | 108.16485 | 26700 | 104.60118 | 26376.003 | 101.52145 | 26700 | 103.7184
26703 | 117.35505 | 26703 | 108.16623 | 26703 | 104.59975 | 26379.003 | 101.52041 | 26703 | 104.27925
26706 | 120.69055 | 26706 | 108.16715 | 26706 | 104.5988 | 26382.003 | 101.51886 | 26706 | 104.83039
26709 | 123.97152 | 26709 | 108.16715 | 26709 | 104.59785 | 26385.003 | 101.5173 | 26709 | 105.37335
26712 | 126.54721 | 26712 | 108.16807 | 26712 | 104.59643 | 26388.003 | 101.51627 | 26712 | 105.89892
26715 | 128.25404 | 26715 | 108.16852 | 26715 | 104.59453 | 26391.003 | 101.51575 | 26715 | 106.40405
26718 | 129.06656 | 26718 | 108.16898 | 26718 | 104.5931 | 26394.003 | 101.51523 | 26718 | 106.8785
26721 | 129.53553 | 26721 | 108.1699 | 26721 | 104.59215 | 26397.003 | 101.51523 | 26721 | 107.32994
26724 | 129.73457 | 26724 | 108.17036 | 26724 | 104.5912 | 26400.003 | 101.51523 | 26724 | 107.7231
26727 | 129.91952 | 26727 | 108.17082 | 26727 | 104.5912 | 26403.003 | 101.51575 | 26727 | 108.05235
26730 | 130.08402 | 26730 | 108.17174 | 26730 | 104.59073 | 26406.003 | 101.51627 | 26730 | 108.31821
26733 | 130.23217 | 26733 | 108.17266 | 26733 | 104.59025 | 26409.003 | 101.51679 | 26733 | 108.55799
26736 | 130.3635 | 26736 | 108.17404 | 26736 | 104.59025 | 26412.003 | 101.51782 | 26736 | 108.7446
26739 | 130.49119 | 26739 | 108.17542 | 26739 | 104.59073 | 26415.003 | 101.51834 | 26739 | 108.91434
26742 | 130.60798 | 26742 | 108.17679 | 26742 | 104.5912 | 26418.003 | 101.51938 | 26742 | 109.06312
26745 | 130.71477 | 26745 | 108.17863 | 26745 | 104.59168 | 26421.003 | 101.52041 | 26745 | 109.20627
26748 | 130.81247 | 26748 | 108.18047 | 26748 | 104.59168 | 26424.003 | 101.52093 | 26748 | 109.32999
26751 | 130.90881 | 26751 | 108.18185 | 26751 | 104.59263 | 26427.003 | 101.52145 | 26751 | 109.45014
26754 | 131.00151 | 26754 | 108.18369 | 26754 | 104.59358 | 26430.003 | 101.52197 | 26754 | 109.56108
26757 | 131.09058 | 26757 | 108.18506 | 26757 | 104.59405 | 26433.003 | 101.52301 | 26757 | 109.66282
26760 | 131.16647 | 26760 | 108.18644 | 26760 | 104.595 | 26436.003 | 101.52404 | 26760 | 109.75536
26763 | 131.24145 | 26763 | 108.18782 | 26763 | 104.59595 | 26439.003 | 101.52352 | 26763 | 109.84739
26766 | 131.31689 | 26766 | 108.1892 | 26766 | 104.5969 | 26442.003 | 101.52352 | 26766 | 109.93533
26769 | 131.3905 | 26769 | 108.19058 | 26769 | 104.59833 | 26445.003 | 101.52404 | 26769 | 110.02019
26772 | 131.45458 | 26772 | 108.19241 | 26772 | 104.59928 | 26448.003 | 101.52508 | 26772 | 110.08819
26775 | 131.52047 | 26775 | 108.19471 | 26775 | 104.60023 | 26451.003 | 101.5256 | 26775 | 110.16028
26778 | 131.58454 | 26778 | 108.19655 | 26778 | 104.6007 | 26454.003 | 101.52663 | 26778 | 110.23032
26781 | 131.6468 | 26781 | 108.1993 | 26781 | 104.60165 | 26457.003 | 101.52767 | 26781 | 110.29883
26784 | 131.70133 | 26784 | 108.2016 | 26784 | 104.60213 | 26460.003 | 101.52923 | 26784 | 110.35609
26787 | 131.75723 | 26787 | 108.2039 | 26787 | 104.6026 | 26463.003 | 101.53078 | 26787 | 110.4154
26790 | 131.81221 | 26790 | 108.2062 | 26790 | 104.60355 | 26466.003 | 101.53234 | 26790 | 110.47317
26793 | 131.86583 | 26793 | 108.20757 | 26793 | 104.60403 | 26469.003 | 101.53337 | 26793 | 110.52941
26796 | 131.9131 | 26796 | 108.20941 | 26796 | 104.6045 | 26472.003 | 101.53441 | 26796 | 110.57645
26799 | 131.96217 | 26799 | 108.21125 | 26799 | 104.60545 | 26475.003 | 101.53493 | 26799 | 110.62502
26802 | 132.0108 | 26802 | 108.21263 | 26802 | 104.60593 | 26478.003 | 101.53597 | 26802 | 110.67256
26805 | 132.05806 | 26805 | 108.21446 | 26805 | 104.60688 | 26481.003 | 101.53597 | 26805 | 110.71858
26808 | 132.10214 | 26808 | 108.2163 | 26808 | 104.60783 | 26484.003 | 101.53648 | 26808 | 110.75794
26811 | 132.14667 | 26811 | 108.21906 | 26811 | 104.60878 | 26487.003 | 101.537 | 26811 | 110.79833
26814 | 132.1903 | 26814 | 108.22181 | 26814 | 104.6102 | 26490.003 | 101.537 | 26814 | 110.8377
26817 | 132.23347 | 26817 | 108.22641 | 26817 | 104.61115 | 26493.003 | 101.537 | 26817 | 110.87604
26820 | 132.273 | 26820 | 108.231 | 26820 | 104.61258 | 26496.003 | 101.53752 | 26820 | 110.90928
26823 | 132.31299 | 26823 | 108.23514 | 26823 | 104.614 | 26499.003 | 101.53752 | 26823 | 110.94302
26826 | 132.35207 | 26826 | 108.23927 | 26826 | 104.61543 | 26502.003 | 101.53752 | 26826 | 110.97625
26829 | 132.3907 | 26829 | 108.24433 | 26829 | 104.61638 | 26505.003 | 101.53752 | 26829 | 111.00846
26832 | 132.42524 | 26832 | 108.24754 | 26832 | 104.6178 | 26508.003 | 101.53804 | 26832 | 111.03658
26835 | 132.46114 | 26835 | 108.25076 | 26835 | 104.61828 | 26511.003 | 101.53856 | 26835 | 111.06572
26838 | 132.49613 | 26838 | 108.25351 | 26838 | 104.61875 | 26514.003 | 101.53908 | 26838 | 111.09384
26841 | 132.53112 | 26841 | 108.25351 | 26841 | 104.6197 | 26517.003 | 101.54011 | 26841 | 111.12145
26844 | 132.56293 | 26844 | 108.25443 | 26844 | 104.62018 | 26520.003 | 101.54115 | 26844 | 111.14497
26847 | 132.59565 | 26847 | 108.25489 | 26847 | 104.62018 | 26523.003 | 101.54374 | 26847 | 111.16951
26850 | 132.62791 | 26850 | 108.25489 | 26850 | 104.62065 | 26526.003 | 101.54581 | 26850 | 111.19354
26853 | 132.66017 | 26853 | 108.25351 | 26853 | 104.62113 | 26529.003 | 101.54841 | 26853 | 111.21706
26856 | 132.69017 | 26856 | 108.25305 | 26856 | 104.62208 | 26532.003 | 101.551 | 26856 | 111.23699
26859 | 132.72107 | 26859 | 108.25214 | 26859 | 104.62303 | 26535.003 | 101.55411 | 26859 | 111.25796
26862 | 132.75197 | 26862 | 108.25168 | 26862 | 104.62445 | 26538.003 | 101.55618 | 26862 | 111.27892
26865 | 132.78242 | 26865 | 108.25168 | 26865 | 104.62588 | 26541.003 | 101.55826 | 26865 | 111.29886
26868 | 132.81195 | 26868 | 108.25168 | 26868 | 104.6273 | 26544.003 | 101.56033 | 26868 | 111.31675
26871 | 132.84149 | 26871 | 108.25168 | 26871 | 104.63015 | 26547.003 | 101.56033 | 26871 | 111.33465
26874 | 132.87057 | 26874 | 108.25214 | 26874 | 104.633 | 26550.003 | 101.56085 | 26874 | 111.35254
26877 | 132.8992 | 26877 | 108.25351 | 26877 | 104.63538 | 26553.003 | 101.56085 | 26877 | 111.37043
26880 | 132.92692 | 26880 | 108.25489 | 26880 | 104.63823 | 26556.003 | 101.56033 | 26880 | 111.38577
26883 | 132.95419 | 26883 | 108.25627 | 26883 | 104.64155 | 26559.003 | 101.55877 | 26883 | 111.40162
26886 | 132.98145 | 26886 | 108.25765 | 26886 | 104.6444 | 26562.003 | 101.55722 | 26886 | 111.41747
26889 | 133.00827 | 26889 | 108.25949 | 26889 | 104.64725 | 26565.003 | 101.55618 | 26889 | 111.43281
26892 | 133.03371 | 26892 | 108.26132 | 26892 | 104.64963 | 26568.003 | 101.55463 | 26892 | 111.44661
26895 | 133.05962 | 26895 | 108.2627 | 26895 | 104.65058 | 26571.003 | 101.55307 | 26895 | 111.46042
26898 | 133.08506 | 26898 | 108.26408 | 26898 | 104.65153 | 26574.003 | 101.55152 | 26898 | 111.47422
26901 | 133.11051 | 26901 | 108.26546 | 26901 | 104.65248 | 26577.003 | 101.54996 | 26901 | 111.48802
26904 | 133.1346 | 26904 | 108.26684 | 26904 | 104.65248 | 26580.003 | 101.54841 | 26904 | 111.49978
26907 | 133.15914 | 26907 | 108.26867 | 26907 | 104.65105 | 26583.003 | 101.54737 | 26907 | 111.51256
26910 | 133.18322 | 26910 | 108.27005 | 26910 | 104.6501 | 26586.003 | 101.54581 | 26910 | 111.52483
26913 | 133.20731 | 26913 | 108.27143 | 26913 | 104.64915 | 26589.003 | 101.5453 | 26913 | 111.53659
26916 | 133.23094 | 26916 | 108.27327 | 26916 | 104.64773 | 26592.003 | 101.54426 | 26916 | 111.54733
26919 | 133.25457 | 26919 | 108.27465 | 26919 | 104.64583 | 26595.003 | 101.54374 | 26919 | 111.55858
26922 | 133.27774 | 26922 | 108.27602 | 26922 | 104.64488 | 26598.003 | 101.54322 | 26922 | 111.56931
26925 | 133.30137 | 26925 | 108.2774 | 26925 | 104.64393 | 26601.003 | 101.54322 | 26925 | 111.58005
26928 | 133.32364 | 26928 | 108.27878 | 26928 | 104.64298 | 26604.003 | 101.5427 | 26928 | 111.58976
26931 | 133.34636 | 26931 | 108.28016 | 26931 | 104.64298 | 26607.003 | 101.5427 | 26931 | 111.59999
26934 | 133.36863 | 26934 | 108.28154 | 26934 | 104.6425 | 26610.003 | 101.5427 | 26934 | 111.6097
26937 | 133.39089 | 26937 | 108.28337 | 26937 | 104.6425 | 26613.003 | 101.5427 | 26937 | 111.61891
26940 | 133.41225 | 26940 | 108.28475 | 26940 | 104.6425 | 26616.003 | 101.5427 | 26940 | 111.6276
26943 | 133.43361 | 26943 | 108.28659 | 26943 | 104.64298 | 26619.003 | 101.54322 | 26943 | 111.6368
26946 | 133.45497 | 26946 | 108.28797 | 26946 | 104.64345 | 26622.003 | 101.54374 | 26946 | 111.64549
26949 | 133.47587 | 26949 | 108.29026 | 26949 | 104.64345 | 26625.003 | 101.54426 | 26949 | 111.65367
26952 | 133.49678 | 26952 | 108.29256 | 26952 | 104.64393 | 26628.003 | 101.54478 | 26952 | 111.66185
26955 | 133.51723 | 26955 | 108.29486 | 26955 | 104.64488 | 26631.003 | 101.54581 | 26955 | 111.67003
26958 | 133.53813 | 26958 | 108.29716 | 26958 | 104.64535 | 26634.003 | 101.54633 | 26958 | 111.6777
26961 | 133.55858 | 26961 | 108.30083 | 26961 | 104.64583 | 26637.003 | 101.54685 | 26961 | 111.68537
26964 | 133.57903 | 26964 | 108.30405 | 26964 | 104.64678 | 26640.003 | 101.54737 | 26964 | 111.69253
26967 | 133.59948 | 26967 | 108.30772 | 26967 | 104.64773 | 26643.003 | 101.54737 | 26967 | 111.7002
26970 | 133.61993 | 26970 | 108.3114 | 26970 | 104.6482 | 26646.003 | 101.54789 | 26970 | 111.70684
26973 | 133.63992 | 26973 | 108.31553 | 26973 | 104.64868 | 26649.003 | 101.54789 | 26973 | 111.714
26976 | 133.65992 | 26976 | 108.31921 | 26976 | 104.64915 | 26652.003 | 101.54841 | 26976 | 111.72065
26979 | 133.67991 | 26979 | 108.32242 | 26979 | 104.64963 | 26655.003 | 101.54944 | 26979 | 111.72729
26982 | 133.69945 | 26982 | 108.32518 | 26982 | 104.64963 | 26658.003 | 101.55048 | 26982 | 111.73394
26985 | 133.71899 | 26985 | 108.3261 | 26985 | 104.6501 | 26661.003 | 101.551 | 26985 | 111.74059
26988 | 133.73808 | 26988 | 108.32748 | 26988 | 104.6501 | 26664.003 | 101.55152 | 26988 | 111.74672
26991 | 133.75716 | 26991 | 108.32839 | 26991 | 104.65058 | 26667.003 | 101.55307 | 26991 | 111.75286
26994 | 133.77534 | 26994 | 108.32885 | 26994 | 104.65105 | 26670.003 | 101.55515 | 26994 | 111.7595
26997 | 133.79397 | 26997 | 108.32748 | 26997 | 104.65153 | 26673.003 | 101.55774 | 26997 | 111.76513
27000 | 133.81351 | 27000 | 108.32702 | 27000 | 104.65248 | 26676.003 | 101.55981 | 27000 | 111.77075
27003 | 133.83305 | 27003 | 108.32656 | 27003 | 104.65438 | 26679.003 | 101.56292 | 27003 | 111.77637
27006 | 133.85259 | 27006 | 108.3261 | 27006 | 104.65675 | 26682.003 | 101.56448 | 27006 | 111.78251
27009 | 133.87213 | 27009 | 108.32564 | 27009 | 104.65913 | 26685.003 | 101.56603 | 27009 | 111.78762
27012 | 133.89258 | 27012 | 108.32564 | 27012 | 104.6615 | 26688.003 | 101.56707 | 27012 | 111.79273
27015 | 133.91167 | 27015 | 108.32518 | 27015 | 104.6653 | 26691.003 | 101.56655 | 27015 | 111.79836
27018 | 133.92985 | 27018 | 108.32518 | 27018 | 104.66863 | 26694.003 | 101.56655 | 27018 | 111.80347
27021 | 133.94848 | 27021 | 108.3261 | 27021 | 104.67148 | 26697.003 | 101.56603 | 27021 | 111.80858
27024 | 133.96438 | 27024 | 108.32656 | 27024 | 104.6748 | 26700.003 | 101.56551 | 27024 | 111.81319
27027 | 133.9812 | 27027 | 108.32748 | 27027 | 104.67718 | 26703.003 | 101.56344 | 27027 | 111.8183
27030 | 133.99846 | 27030 | 108.32794 | 27030 | 104.67908 | 26706.003 | 101.56188 | 27030 | 111.8229
27033 | 134.01573 | 27033 | 108.32977 | 27033 | 104.68098 | 26709.003 | 101.56085 | 27033 | 111.82801
27036 | 134.03209 | 27036 | 108.33069 | 27036 | 104.6824 | 26712.003 | 101.55929 | 27036 | 111.83261
27039 | 134.04936 | 27039 | 108.33207 | 27039 | 104.68193 | 26715.003 | 101.55826 | 27039 | 111.83721
27042 | 134.06708 | 27042 | 108.33345 | 27042 | 104.68193 | 26718.003 | 101.55722 | 27042 | 111.84182
27045 | 134.08435 | 27045 | 108.33483 | 27045 | 104.68193 | 26721.003 | 101.55618 | 27045 | 111.84591
27048 | 134.10253 | 27048 | 108.3362 | 27048 | 104.68145 | 26724.003 | 101.55515 | 27048 | 111.85
27051 | 134.12025 | 27051 | 108.33758 | 27051 | 104.68003 | 26727.003 | 101.55515 | 27051 | 111.8546
27054 | 134.13752 | 27054 | 108.33942 | 27054 | 104.67908 | 26730.003 | 101.55463 | 27054 | 111.85869
27057 | 134.15524 | 27057 | 108.34126 | 27057 | 104.6786 | 26733.003 | 101.55411 | 27057 | 111.86278
27060 | 134.17251 | 27060 | 108.34264 | 27060 | 104.67765 | 26736.003 | 101.55411 | 27060 | 111.86687
27063 | 134.18978 | 27063 | 108.34447 | 27063 | 104.67718 | 26739.003 | 101.55411 | 27063 | 111.87096
27066 | 134.20705 | 27066 | 108.34585 | 27066 | 104.6767 | 26742.003 | 101.55411 | 27066 | 111.87505
27069 | 134.22386 | 27069 | 108.34723 | 27069 | 104.67623 | 26745.003 | 101.55411 | 27069 | 111.87914
27072 | 134.24067 | 27072 | 108.34861 | 27072 | 104.67623 | 26748.003 | 101.55411 | 27072 | 111.88272
27075 | 134.25703 | 27075 | 108.34999 | 27075 | 104.6767 | 26751.003 | 101.55411 | 27075 | 111.88681
27078 | 134.27339 | 27078 | 108.35091 | 27078 | 104.67718 | 26754.003 | 101.55411 | 27078 | 111.89039
27081 | 134.2893 | 27081 | 108.35228 | 27081 | 104.67718 | 26757.003 | 101.55463 | 27081 | 111.89448
27084 | 134.30475 | 27084 | 108.35366 | 27084 | 104.67765 | 26760.003 | 101.55463 | 27084 | 111.89805
27087 | 134.32065 | 27087 | 108.35504 | 27087 | 104.6786 | 26763.003 | 101.55566 | 27087 | 111.90163
27090 | 134.33656 | 27090 | 108.35642 | 27090 | 104.67908 | 26766.003 | 101.55566 | 27090 | 111.90521
27093 | 134.35201 | 27093 | 108.35826 | 27093 | 104.68003 | 26769.003 | 101.55618 | 27093 | 111.90879
27096 | 134.36791 | 27096 | 108.36009 | 27096 | 104.6805 | 26772.003 | 101.5567 | 27096 | 111.91237
27099 | 134.38382 | 27099 | 108.36193 | 27099 | 104.68145 | 26775.003 | 101.5567 | 27099 | 111.91595
27102 | 134.39972 | 27102 | 108.36377 | 27102 | 104.68193 | 26778.003 | 101.5567 | 27102 | 111.91953
27105 | 134.41563 | 27105 | 108.36561 | 27105 | 104.68288 | 26781.003 | 101.55722 | 27105 | 111.92311
27108 | 134.43108 | 27108 | 108.36744 | 27108 | 104.68335 | 26784.003 | 101.55722 | 27108 | 111.92617
27111 | 134.44698 | 27111 | 108.36928 | 27111 | 104.68383 | 26787.003 | 101.55722 | 27111 | 111.92924
27114 | 134.46198 | 27114 | 108.37112 | 27114 | 104.68478 | 26790.003 | 101.55722 | 27114 | 111.93282
27117 | 134.47743 | 27117 | 108.37296 | 27117 | 104.68525 | 26793.003 | 101.55722 | 27117 | 111.93589
27120 | 134.49243 | 27120 | 108.37479 | 27120 | 104.6862 | 26796.003 | 101.55774 | 27120 | 111.93896
27123 | 134.50742 | 27123 | 108.37663 | 27123 | 104.68668 | 26799.003 | 101.55722 | 27123 | 111.94202
27126 | 134.52242 | 27126 | 108.37801 | 27126 | 104.68715 | 26802.003 | 101.55774 | 27126 | 111.94509
27129 | 134.53787 | 27129 | 108.37939 | 27129 | 104.68763 | 26805.003 | 101.55774 | 27129 | 111.94867
27132 | 134.55287 | 27132 | 108.38031 | 27132 | 104.6881 | 26808.003 | 101.55722 | 27132 | 111.95174
27135 | 134.56832 | 27135 | 108.38168 | 27135 | 104.68858 | 26811.003 | 101.55774 | 27135 | 111.9548
27138 | 134.58331 | 27138 | 108.38306 | 27138 | 104.68905 | 26814.003 | 101.55774 | 27138 | 111.95787
27141 | 134.59785 | 27141 | 108.38398 | 27141 | 104.68905 | 26817.003 | 101.55826 | 27141 | 111.96094
27144 | 134.61285 | 27144 | 108.38536 | 27144 | 104.68953 | 26820.003 | 101.55877 | 27144 | 111.96401
27147 | 134.62739 | 27147 | 108.38674 | 27147 | 104.68953 | 26823.003 | 101.55929 | 27147 | 111.96707
27150 | 134.64193 | 27150 | 108.38812 | 27150 | 104.69 | 26826.003 | 101.55981 | 27150 | 111.97014
27153 | 134.65693 | 27153 | 108.38995 | 27153 | 104.69048 | 26829.003 | 101.56033 | 27153 | 111.9727
27156 | 134.67147 | 27156 | 108.39179 | 27156 | 104.69095 | 26832.003 | 101.56085 | 27156 | 111.97577
27159 | 134.68601 | 27159 | 108.39363 | 27159 | 104.69143 | 26835.003 | 101.56033 | 27159 | 111.97832
27162 | 134.70101 | 27162 | 108.39593 | 27162 | 104.69238 | 26838.003 | 101.56033 | 27162 | 111.98088
27165 | 134.71555 | 27165 | 108.39822 | 27165 | 104.69285 | 26841.003 | 101.56033 | 27165 | 111.98344
27168 | 134.73055 | 27168 | 108.40098 | 27168 | 104.6938 | 26844.003 | 101.55981 | 27168 | 111.98599
27171 | 134.74509 | 27171 | 108.40374 | 27171 | 104.69523 | 26847.003 | 101.55877 | 27171 | 111.98855
27174 | 134.75963 | 27174 | 108.40695 | 27174 | 104.69618 | 26850.003 | 101.55826 | 27174 | 111.9911
27177 | 134.77417 | 27177 | 108.41017 | 27177 | 104.69713 | 26853.003 | 101.55826 | 27177 | 111.99366
27180 | 134.78826 | 27180 | 108.41292 | 27180 | 104.69808 | 26856.003 | 101.55774 | 27180 | 111.99622
27183 | 134.8028 | 27183 | 108.41568 | 27183 | 104.69903 | 26859.003 | 101.55877 | 27183 | 111.99877
27186 | 134.81689 | 27186 | 108.41798 | 27186 | 104.6995 | 26862.003 | 101.55981 | 27186 | 112.00133
27189 | 134.83098 | 27189 | 108.41936 | 27189 | 104.70045 | 26865.003 | 101.56188 | 27189 | 112.00389
27192 | 134.84461 | 27192 | 108.42073 | 27192 | 104.70093 | 26868.003 | 101.56396 | 27192 | 112.00644
27195 | 134.8587 | 27195 | 108.42165 | 27195 | 104.70093 | 26871.003 | 101.56811 | 27195 | 112.009
27198 | 134.87278 | 27198 | 108.42257 | 27198 | 104.7014 | 26874.003 | 101.57173 | 27198 | 112.01155
27201 | 134.88687 | 27201 | 108.42257 | 27201 | 104.70188 | 26877.003 | 101.57433 | 27201 | 112.01411
27204 | 134.9005 | 27204 | 108.42303 | 27204 | 104.70235 | 26880.003 | 101.57692 | 27204 | 112.01667
27207 | 134.91459 | 27207 | 108.42303 | 27207 | 104.70378 | 26883.003 | 101.57847 | 27207 | 112.01871
27210 | 134.92868 | 27210 | 108.42303 | 27210 | 104.7052 | 26886.003 | 101.57951 | 27210 | 112.02127
27213 | 134.94231 | 27213 | 108.42303 | 27213 | 104.7071 | 26889.003 | 101.57951 | 27213 | 112.02331
27216 | 134.95594 | 27216 | 108.42257 | 27216 | 104.709 | 26892.003 | 101.57951 | 27216 | 112.02536
27219 | 134.96958 | 27219 | 108.42257 | 27219 | 104.71185 | 26895.003 | 101.57692 | 27219 | 112.02791
27222 | 134.98321 | 27222 | 108.42211 | 27222 | 104.7147 | 26898.003 | 101.57536 | 27222 | 112.02996
27225 | 134.9973 | 27225 | 108.42211 | 27225 | 104.7166 | 26901.003 | 101.57329 | 27225 | 112.032
27228 | 135.01093 | 27228 | 108.42211 | 27228 | 104.71898 | 26904.003 | 101.57122 | 27228 | 112.03405
27231 | 135.02456 | 27231 | 108.42211 | 27231 | 104.7204 | 26907.003 | 101.56914 | 27231 | 112.03609
27234 | 135.03819 | 27234 | 108.42257 | 27234 | 104.72135 | 26910.003 | 101.56707 | 27234 | 112.03865
27237 | 135.05183 | 27237 | 108.42349 | 27237 | 104.72183 | 26913.003 | 101.56499 | 27237 | 112.0407
27240 | 135.06501 | 27240 | 108.42441 | 27240 | 104.72183 | 26916.003 | 101.56344 | 27240 | 112.04274
27243 | 135.07864 | 27243 | 108.42533 | 27243 | 104.71993 | 26919.003 | 101.56188 | 27243 | 112.04479
27246 | 135.09182 | 27246 | 108.42625 | 27246 | 104.71898 | 26922.003 | 101.56033 | 27246 | 112.04683
27249 | 135.10545 | 27249 | 108.42762 | 27249 | 104.71755 | 26925.003 | 101.55929 | 27249 | 112.04888
27252 | 135.11863 | 27252 | 108.42854 | 27252 | 104.71613 | 26928.003 | 101.55877 | 27252 | 112.05092
27255 | 135.13181 | 27255 | 108.42992 | 27255 | 104.71423 | 26931.003 | 101.55826 | 27255 | 112.05297
27258 | 135.14499 | 27258 | 108.4313 | 27258 | 104.7128 | 26934.003 | 101.55826 | 27258 | 112.05501
27261 | 135.15862 | 27261 | 108.43268 | 27261 | 104.71185 | 26937.003 | 101.55826 | 27261 | 112.05655
27264 | 135.17134 | 27264 | 108.4336 | 27264 | 104.7109 | 26940.003 | 101.55826 | 27264 | 112.05859
27267 | 135.18452 | 27267 | 108.43497 | 27267 | 104.71043 | 26943.003 | 101.55929 | 27267 | 112.06064
27270 | 135.19724 | 27270 | 108.43589 | 27270 | 104.70995 | 26946.003 | 101.55981 | 27270 | 112.06217
27273 | 135.20997 | 27273 | 108.43681 | 27273 | 104.70995 | 26949.003 | 101.55981 | 27273 | 112.06421
27276 | 135.22178 | 27276 | 108.43773 | 27276 | 104.70995 | 26952.003 | 101.56085 | 27276 | 112.06626
27279 | 135.23405 | 27279 | 108.43865 | 27279 | 104.7109 | 26955.003 | 101.56085 | 27279 | 112.0683
27282 | 135.24678 | 27282 | 108.44003 | 27282 | 104.71138 | 26958.003 | 101.56137 | 27282 | 112.07035
27285 | 135.25905 | 27285 | 108.44141 | 27285 | 104.71185 | 26961.003 | 101.56188 | 27285 | 112.07188
27288 | 135.27177 | 27288 | 108.44324 | 27288 | 104.71185 | 26964.003 | 101.5624 | 27288 | 112.07393
27291 | 135.28449 | 27291 | 108.44508 | 27291 | 104.7128 | 26967.003 | 101.56292 | 27291 | 112.07597
27294 | 135.29722 | 27294 | 108.44692 | 27294 | 104.71328 | 26970.003 | 101.56292 | 27294 | 112.07802
27297 | 135.30994 | 27297 | 108.45013 | 27297 | 104.71375 | 26973.003 | 101.56344 | 27297 | 112.07955
27300 | 135.32312 | 27300 | 108.45289 | 27300 | 104.71375 | 26976.003 | 101.56344 | 27300 | 112.0816
27303 | 135.33584 | 27303 | 108.45565 | 27303 | 104.71423 | 26979.003 | 101.56396 | 27303 | 112.08313
27306 | 135.34902 | 27306 | 108.45886 | 27306 | 104.7147 | 26982.003 | 101.56396 | 27306 | 112.08518
27309 | 135.36175 | 27309 | 108.46254 | 27309 | 104.71518 | 26985.003 | 101.56499 | 27309 | 112.08671
27312 | 135.37402 | 27312 | 108.46621 | 27312 | 104.71613 | 26988.003 | 101.56551 | 27312 | 112.08875
27315 | 135.38674 | 27315 | 108.46943 | 27315 | 104.71708 | 26991.003 | 101.56655 | 27315 | 112.09029
27318 | 135.39946 | 27318 | 108.47265 | 27318 | 104.71803 | 26994.003 | 101.56707 | 27318 | 112.09233
27321 | 135.41219 | 27321 | 108.4754 | 27321 | 104.71898 | 26997.003 | 101.56759 | 27321 | 112.09387
27324 | 135.42491 | 27324 | 108.4777 | 27324 | 104.71993 | 27000.003 | 101.56759 | 27324 | 112.0954
27327 | 135.43764 | 27327 | 108.47908 | 27327 | 104.72135 | 27003.003 | 101.56759 | 27327 | 112.09693
27330 | 135.44991 | 27330 | 108.48045 | 27330 | 104.7223 | 27006.003 | 101.56759 | 27330 | 112.09847
27333 | 135.46218 | 27333 | 108.48045 | 27333 | 104.72325 | 27009.003 | 101.56759 | 27333 | 112.10051
27336 | 135.47399 | 27336 | 108.48045 | 27336 | 104.7242 | 27012.003 | 101.56811 | 27336 | 112.10205
27339 | 135.48581 | 27339 | 108.48091 | 27339 | 104.72515 | 27015.003 | 101.56811 | 27339 | 112.10358
27342 | 135.49762 | 27342 | 108.48091 | 27342 | 104.7261 | 27018.003 | 101.56811 | 27342 | 112.10512
27345 | 135.50944 | 27345 | 108.48045 | 27345 | 104.72705 | 27021.003 | 101.56811 | 27345 | 112.10716
27348 | 135.5208 | 27348 | 108.48045 | 27348 | 104.728 | 27024.003 | 101.56862 | 27348 | 112.10869
27351 | 135.53261 | 27351 | 108.48 | 27351 | 104.72847 | 27027.003 | 101.56862 | 27351 | 112.11023
27354 | 135.54443 | 27354 | 108.48 | 27354 | 104.72942 | 27030.003 | 101.56914 | 27354 | 112.11227
27357 | 135.5567 | 27357 | 108.48 | 27357 | 104.7299 | 27033.003 | 101.56914 | 27357 | 112.11381
27360 | 135.56897 | 27360 | 108.48045 | 27360 | 104.73085 | 27036.003 | 101.56914 | 27360 | 112.11585
27363 | 135.58124 | 27363 | 108.48091 | 27363 | 104.73085 | 27039.003 | 101.56862 | 27363 | 112.1179
27366 | 135.59305 | 27366 | 108.48137 | 27366 | 104.73132 | 27042.003 | 101.56862 | 27366 | 112.11943
27369 | 135.60532 | 27369 | 108.48275 | 27369 | 104.73132 | 27045.003 | 101.56862 | 27369 | 112.12148
27372 | 135.61714 | 27372 | 108.48367 | 27372 | 104.7318 | 27048.003 | 101.56862 | 27372 | 112.12352
27375 | 135.62895 | 27375 | 108.48459 | 27375 | 104.7318 | 27051.003 | 101.56914 | 27375 | 112.12505
27378 | 135.64122 | 27378 | 108.48597 | 27378 | 104.73227 | 27054.003 | 101.56914 | 27378 | 112.1271
27381 | 135.65304 | 27381 | 108.48689 | 27381 | 104.73227 | 27057.003 | 101.56966 | 27381 | 112.12863
27384 | 135.6644 | 27384 | 108.48826 | 27384 | 104.73275 | 27060.003 | 101.56966 | 27384 | 112.13068
27387 | 135.67621 | 27387 | 108.48918 | 27387 | 104.73275 | 27063.003 | 101.57018 | 27387 | 112.13221
27390 | 135.68757 | 27390 | 108.4901 | 27390 | 104.73322 | 27066.003 | 101.57018 | 27390 | 112.13375
27393 | 135.69939 | 27393 | 108.49102 | 27393 | 104.7337 | 27069.003 | 101.5707 | 27393 | 112.13528
27396 | 135.71075 | 27396 | 108.49194 | 27396 | 104.7337 | 27072.003 | 101.5707 | 27396 | 112.13681
27399 | 135.72211 | 27399 | 108.4924 | 27399 | 104.73417 | 27075.003 | 101.57173 | 27399 | 112.13835
27402 | 135.73347 | 27402 | 108.49332 | 27402 | 104.73465 | 27078.003 | 101.57173 | 27402 | 112.13988
27405 | 135.74483 | 27405 | 108.49332 | 27405 | 104.73512 | 27081.003 | 101.57225 | 27405 | 112.1409
27408 | 135.75574 | 27408 | 108.49424 | 27408 | 104.7356 | 27084.003 | 101.57277 | 27408 | 112.14244
27411 | 135.76664 | 27411 | 108.4947 | 27411 | 104.73607 | 27087.003 | 101.57329 | 27411 | 112.14346
27414 | 135.778 | 27414 | 108.49562 | 27414 | 104.73655 | 27090.003 | 101.57329 | 27414 | 112.14499
27417 | 135.78891 | 27417 | 108.49653 | 27417 | 104.7375 | 27093.003 | 101.57329 | 27417 | 112.14653
27420 | 135.80027 | 27420 | 108.49745 | 27420 | 104.73797 | 27096.003 | 101.57381 | 27420 | 112.14806
27423 | 135.81118 | 27423 | 108.49837 | 27423 | 104.73892 | 27099.003 | 101.57381 | 27423 | 112.14959
27426 | 135.82254 | 27426 | 108.49929 | 27426 | 104.7394 | 27102.003 | 101.57381 | 27426 | 112.15113
27429 | 135.8339 | 27429 | 108.50067 | 27429 | 104.74035 | 27105.003 | 101.57433 | 27429 | 112.15215
27432 | 135.84526 | 27432 | 108.50205 | 27432 | 104.74082 | 27108.003 | 101.57433 | 27432 | 112.15368
27435 | 135.85662 | 27435 | 108.50342 | 27435 | 104.7413 | 27111.003 | 101.57484 | 27435 | 112.15522
27438 | 135.86798 | 27438 | 108.50434 | 27438 | 104.74225 | 27114.003 | 101.57484 | 27438 | 112.15675
27441 | 135.87889 | 27441 | 108.50572 | 27441 | 104.74272 | 27117.003 | 101.57536 | 27441 | 112.15829
27444 | 135.89025 | 27444 | 108.5071 | 27444 | 104.7432 | 27120.003 | 101.57536 | 27444 | 112.15982
27447 | 135.90161 | 27447 | 108.50802 | 27447 | 104.74367 | 27123.003 | 101.57588 | 27447 | 112.16135
27450 | 135.91297 | 27450 | 108.50894 | 27450 | 104.74462 | 27126.003 | 101.57588 | 27450 | 112.16289
27453 | 135.92433 | 27453 | 108.50986 | 27453 | 104.7451 | 27129.003 | 101.57588 | 27453 | 112.16442
27456 | 135.93569 | 27456 | 108.51078 | 27456 | 104.74557 | 27132.003 | 101.57588 | 27456 | 112.16596
27459 | 135.94705 | 27459 | 108.51215 | 27459 | 104.74652 | 27135.003 | 101.5764 | 27459 | 112.16698
27462 | 135.95841 | 27462 | 108.51353 | 27462 | 104.747 | 27138.003 | 101.57588 | 27462 | 112.16851
27465 | 135.96977 | 27465 | 108.51537 | 27465 | 104.74747 | 27141.003 | 101.57588 | 27465 | 112.17005
27468 | 135.98113 | 27468 | 108.51721 | 27468 | 104.74795 | 27144.003 | 101.57588 | 27468 | 112.17107
27471 | 135.99249 | 27471 | 108.51858 | 27471 | 104.74842 | 27147.003 | 101.57536 | 27471 | 112.1726
27474 | 136.0034 | 27474 | 108.51996 | 27474 | 104.7489 | 27150.003 | 101.57484 | 27474 | 112.17362
27477 | 136.01431 | 27477 | 108.52088 | 27477 | 104.74937 | 27153.003 | 101.57536 | 27477 | 112.17516
27480 | 136.02476 | 27480 | 108.52134 | 27480 | 104.74985 | 27156.003 | 101.57536 | 27480 | 112.17669
27483 | 136.03521 | 27483 | 108.5218 | 27483 | 104.75032 | 27159.003 | 101.57536 | 27483 | 112.17771
27486 | 136.04566 | 27486 | 108.5218 | 27486 | 104.7508 | 27162.003 | 101.57588 | 27486 | 112.17925
27489 | 136.05611 | 27489 | 108.52088 | 27489 | 104.7508 | 27165.003 | 101.5764 | 27489 | 112.18078
27492 | 136.06656 | 27492 | 108.52088 | 27492 | 104.75127 | 27168.003 | 101.5764 | 27492 | 112.18232
27495 | 136.07702 | 27495 | 108.52088 | 27495 | 104.75175 | 27171.003 | 101.57744 | 27495 | 112.18385
27498 | 136.08747 | 27498 | 108.52134 | 27498 | 104.75222 | 27174.003 | 101.57795 | 27498 | 112.18538
27501 | 136.09747 | 27501 | 108.52272 | 27501 | 104.7527 | 27177.003 | 101.57847 | 27501 | 112.18641
27504 | 136.10792 | 27504 | 108.52456 | 27504 | 104.75317 | 27180.003 | 101.57899 | 27504 | 112.18794
27507 | 136.11791 | 27507 | 108.52685 | 27507 | 104.75365 | 27183.003 | 101.57951 | 27507 | 112.18896
27510 | 136.12837 | 27510 | 108.52915 | 27510 | 104.75412 | 27186.003 | 101.57951 | 27510 | 112.18998
27513 | 136.13927 | 27513 | 108.53374 | 27513 | 104.75507 | 27189.003 | 101.58003 | 27513 | 112.19101
27516 | 136.15018 | 27516 | 108.53696 | 27516 | 104.75555 | 27192.003 | 101.58055 | 27516 | 112.19203
27519 | 136.16109 | 27519 | 108.54018 | 27519 | 104.7565 | 27195.003 | 101.58055 | 27519 | 112.19305
27522 | 136.17245 | 27522 | 108.54339 | 27522 | 104.75745 | 27198.003 | 101.58055 | 27522 | 112.19459
27525 | 136.18335 | 27525 | 108.54569 | 27525 | 104.75792 | 27201.003 | 101.58106 | 27525 | 112.19561
27528 | 136.19426 | 27528 | 108.54707 | 27528 | 104.75887 | 27204.003 | 101.58106 | 27528 | 112.19714
27531 | 136.20517 | 27531 | 108.54845 | 27531 | 104.75982 | 27207.003 | 101.58106 | 27531 | 112.19868
27534 | 136.21562 | 27534 | 108.54891 | 27534 | 104.7603 | 27210.003 | 101.58106 | 27534 | 112.1997
27537 | 136.22561 | 27537 | 108.54753 | 27537 | 104.76125 | 27213.003 | 101.58106 | 27537 | 112.20123
27540 | 136.23516 | 27540 | 108.54707 | 27540 | 104.76172 | 27216.003 | 101.58106 | 27540 | 112.20225
27543 | 136.24515 | 27543 | 108.54661 | 27543 | 104.76267 | 27219.003 | 101.58106 | 27543 | 112.20379
27546 | 136.25515 | 27546 | 108.54615 | 27546 | 104.76315 | 27222.003 | 101.58106 | 27546 | 112.20481
27549 | 136.2656 | 27549 | 108.54523 | 27549 | 104.7641 | 27225.003 | 101.58106 | 27549 | 112.20634
27552 | 136.27606 | 27552 | 108.54477 | 27552 | 104.76505 | 27228.003 | 101.58106 | 27552 | 112.20737
27555 | 136.28651 | 27555 | 108.54431 | 27555 | 104.766 | 27231.003 | 101.58158 | 27555 | 112.2089
27558 | 136.29696 | 27558 | 108.54385 | 27558 | 104.76647 | 27234.003 | 101.58158 | 27558 | 112.21043
27561 | 136.30741 | 27561 | 108.54385 | 27561 | 104.76742 | 27237.003 | 101.58158 | 27561 | 112.21146
27564 | 136.31786 | 27564 | 108.54385 | 27564 | 104.7679 | 27240.003 | 101.5821 | 27564 | 112.21299
27567 | 136.32786 | 27567 | 108.54385 | 27567 | 104.76885 | 27243.003 | 101.5821 | 27567 | 112.21401
27570 | 136.33831 | 27570 | 108.54339 | 27570 | 104.76932 | 27246.003 | 101.58262 | 27570 | 112.21504
27573 | 136.34831 | 27573 | 108.54385 | 27573 | 104.7698 | 27249.003 | 101.58262 | 27573 | 112.21657
27576 | 136.35876 | 27576 | 108.54385 | 27576 | 104.77027 | 27252.003 | 101.58262 | 27576 | 112.21759
27579 | 136.36876 | 27579 | 108.54431 | 27579 | 104.77075 | 27255.003 | 101.58314 | 27579 | 112.21913
27582 | 136.37921 | 27582 | 108.54523 | 27582 | 104.77122 | 27258.003 | 101.58314 | 27582 | 112.22015
27585 | 136.38875 | 27585 | 108.54615 | 27585 | 104.7717 | 27261.003 | 101.58314 | 27585 | 112.22168
27588 | 136.39875 | 27588 | 108.54707 | 27588 | 104.77217 | 27264.003 | 101.58314 | 27588 | 112.22271
27591 | 136.40829 | 27591 | 108.54799 | 27591 | 104.77265 | 27267.003 | 101.58366 | 27591 | 112.22373
27594 | 136.41784 | 27594 | 108.54891 | 27594 | 104.77312 | 27270.003 | 101.58366 | 27594 | 112.22526
27597 | 136.42738 | 27597 | 108.54982 | 27597 | 104.7736 | 27273.003 | 101.58366 | 27597 | 112.22628
27600 | 136.43692 | 27600 | 108.5512 | 27600 | 104.77407 | 27276.003 | 101.58417 | 27600 | 112.22782
27603 | 136.44692 | 27603 | 108.55258 | 27603 | 104.77455 | 27279.003 | 101.58417 | 27603 | 112.22884
27606 | 136.45737 | 27606 | 108.55396 | 27606 | 104.77502 | 27282.003 | 101.58417 | 27606 | 112.23037
27609 | 136.46737 | 27609 | 108.5558 | 27609 | 104.7755 | 27285.003 | 101.58417 | 27609 | 112.2314
27612 | 136.47873 | 27612 | 108.55717 | 27612 | 104.77597 | 27288.003 | 101.58469 | 27612 | 112.23293
27615 | 136.48918 | 27615 | 108.55855 | 27615 | 104.77645 | 27291.003 | 101.58469 | 27615 | 112.23395
27618 | 136.49963 | 27618 | 108.56039 | 27618 | 104.77692 | 27294.003 | 101.58469 | 27618 | 112.23498
27621 | 136.51009 | 27621 | 108.56177 | 27621 | 104.7774 | 27297.003 | 101.58469 | 27621 | 112.236
27624 | 136.52008 | 27624 | 108.56315 | 27624 | 104.77787 | 27300.003 | 101.58469 | 27624 | 112.23702
27627 | 136.52963 | 27627 | 108.56452 | 27627 | 104.77835 | 27303.003 | 101.58469 | 27627 | 112.23855
27630 | 136.53917 | 27630 | 108.5659 | 27630 | 104.77882 | 27306.003 | 101.58469 | 27630 | 112.23958
27633 | 136.54871 | 27633 | 108.56774 | 27633 | 104.7793 | 27309.003 | 101.58521 | 27633 | 112.24111
27636 | 136.55735 | 27636 | 108.56866 | 27636 | 104.7793 | 27312.003 | 101.58521 | 27636 | 112.24213
27639 | 136.56734 | 27639 | 108.57004 | 27639 | 104.77977 | 27315.003 | 101.58521 | 27639 | 112.24367
27642 | 136.57734 | 27642 | 108.57142 | 27642 | 104.77977 | 27318.003 | 101.58573 | 27642 | 112.24469
27645 | 136.58734 | 27645 | 108.57233 | 27645 | 104.78025 | 27321.003 | 101.58573 | 27645 | 112.24622
27648 | 136.5987 | 27648 | 108.57371 | 27648 | 104.78072 | 27324.003 | 101.58573 | 27648 | 112.24725
27651 | 136.60915 | 27651 | 108.57463 | 27651 | 104.7812 | 27327.003 | 101.58573 | 27651 | 112.24827
27654 | 136.62006 | 27654 | 108.57601 | 27654 | 104.78167 | 27330.003 | 101.58625 | 27654 | 112.2498
27657 | 136.63051 | 27657 | 108.57693 | 27657 | 104.78215 | 27333.003 | 101.58625 | 27657 | 112.25082
27660 | 136.64096 | 27660 | 108.57785 | 27660 | 104.78262 | 27336.003 | 101.58625 | 27660 | 112.25185
27663 | 136.65096 | 27663 | 108.57877 | 27663 | 104.78357 | 27339.003 | 101.58677 | 27663 | 112.25338
27666 | 136.66096 | 27666 | 108.57968 | 27666 | 104.78405 | 27342.003 | 101.58677 | 27666 | 112.2544
27669 | 136.67095 | 27669 | 108.5806 | 27669 | 104.78452 | 27345.003 | 101.58729 | 27669 | 112.25543
27672 | 136.6805 | 27672 | 108.58152 | 27672 | 104.785 | 27348.003 | 101.5878 | 27672 | 112.25645
27675 | 136.69004 | 27675 | 108.58198 | 27675 | 104.785 | 27351.003 | 101.5878 | 27675 | 112.25747
27678 | 136.69958 | 27678 | 108.58244 | 27678 | 104.78547 | 27354.003 | 101.5878 | 27678 | 112.25849
27681 | 136.70913 | 27681 | 108.58336 | 27681 | 104.78547 | 27357.003 | 101.5878 | 27681 | 112.26003
27684 | 136.71867 | 27684 | 108.58382 | 27684 | 104.78595 | 27360.003 | 101.5878 | 27684 | 112.26105
27687 | 136.72821 | 27687 | 108.58474 | 27687 | 104.78595 | 27363.003 | 101.58832 | 27687 | 112.26258
27690 | 136.7373 | 27690 | 108.58566 | 27690 | 104.78642 | 27366.003 | 101.58832 | 27690 | 112.26361
27693 | 136.74639 | 27693 | 108.58658 | 27693 | 104.7869 | 27369.003 | 101.58832 | 27693 | 112.26514
27696 | 136.75548 | 27696 | 108.58795 | 27696 | 104.78737 | 27372.003 | 101.58832 | 27696 | 112.26667
27699 | 136.76411 | 27699 | 108.58933 | 27699 | 104.78785 | 27375.003 | 101.58832 | 27699 | 112.26821
27702 | 136.7732 | 27702 | 108.59117 | 27702 | 104.78832 | 27378.003 | 101.5878 | 27702 | 112.26923
27705 | 136.78229 | 27705 | 108.59301 | 27705 | 104.7888 | 27381.003 | 101.5878 | 27705 | 112.27025
27708 | 136.79138 | 27708 | 108.59484 | 27708 | 104.78927 | 27384.003 | 101.5878 | 27708 | 112.27179
27711 | 136.80047 | 27711 | 108.59622 | 27711 | 104.78975 | 27387.003 | 101.58729 | 27711 | 112.27281
27714 | 136.81001 | 27714 | 108.5976 | 27714 | 104.79022 | 27390.003 | 101.58677 | 27714 | 112.27383
27717 | 136.81955 | 27717 | 108.59806 | 27717 | 104.7907 | 27393.003 | 101.58625 | 27717 | 112.27536
27720 | 136.83 | 27720 | 108.59898 | 27720 | 104.79117 | 27396.003 | 101.58573 | 27720 | 112.27639
27723 | 136.84 | 27723 | 108.59944 | 27723 | 104.79212 | 27399.003 | 101.58521 | 27723 | 112.27792
27726 | 136.85 | 27726 | 108.5999 | 27726 | 104.7926 | 27402.003 | 101.58521 | 27726 | 112.27894
27729 | 136.86045 | 27729 | 108.5999 | 27729 | 104.79307 | 27405.003 | 101.58521 | 27729 | 112.28048
27732 | 136.87045 | 27732 | 108.60036 | 27732 | 104.79355 | 27408.003 | 101.58573 | 27732 | 112.28201
27735 | 136.88044 | 27735 | 108.60082 | 27735 | 104.79402 | 27411.003 | 101.58677 | 27735 | 112.28303
27738 | 136.89044 | 27738 | 108.60128 | 27738 | 104.7945 | 27414.003 | 101.58729 | 27738 | 112.28457
27741 | 136.89999 | 27741 | 108.60219 | 27741 | 104.79497 | 27417.003 | 101.58832 | 27741 | 112.2861
27744 | 136.90907 | 27744 | 108.60357 | 27744 | 104.79592 | 27420.003 | 101.58884 | 27744 | 112.28712
27747 | 136.91771 | 27747 | 108.60495 | 27747 | 104.7964 | 27423.003 | 101.58936 | 27747 | 112.28866
27750 | 136.9268 | 27750 | 108.60679 | 27750 | 104.79687 | 27426.003 | 101.58988 | 27750 | 112.29019
27753 | 136.93543 | 27753 | 108.60863 | 27753 | 104.79687 | 27429.003 | 101.5904 | 27753 | 112.29173
27756 | 136.94406 | 27756 | 108.61046 | 27756 | 104.79735 | 27432.003 | 101.59091 | 27756 | 112.29275
27759 | 136.9527 | 27759 | 108.61184 | 27759 | 104.79782 | 27435.003 | 101.59091 | 27759 | 112.29428
27762 | 136.96224 | 27762 | 108.61322 | 27762 | 104.7983 | 27438.003 | 101.59091 | 27762 | 112.2953
27765 | 136.97133 | 27765 | 108.61414 | 27765 | 104.7983 | 27441.003 | 101.59091 | 27765 | 112.29684
27768 | 136.98087 | 27768 | 108.6146 | 27768 | 104.79877 | 27444.003 | 101.59143 | 27768 | 112.29786
27771 | 136.98996 | 27771 | 108.61552 | 27771 | 104.79925 | 27447.003 | 101.59143 | 27771 | 112.29888
27774 | 136.99905 | 27774 | 108.61598 | 27774 | 104.79972 | 27450.003 | 101.59143 | 27774 | 112.29991
27777 | 137.00814 | 27777 | 108.61644 | 27777 | 104.8002 | 27453.003 | 101.59143 | 27777 | 112.30093
27780 | 137.01677 | 27780 | 108.6169 | 27780 | 104.80067 | 27456.003 | 101.59091 | 27780 | 112.30195
27783 | 137.02586 | 27783 | 108.61736 | 27783 | 104.80162 | 27459.003 | 101.59091 | 27783 | 112.30297
27786 | 137.0345 | 27786 | 108.61827 | 27786 | 104.8021 | 27462.003 | 101.5904 | 27786 | 112.304
27789 | 137.04313 | 27789 | 108.61919 | 27789 | 104.80305 | 27465.003 | 101.5904 | 27789 | 112.30502
27792 | 137.05176 | 27792 | 108.62011 | 27792 | 104.80352 | 27468.003 | 101.5904 | 27792 | 112.30655
27795 | 137.06085 | 27795 | 108.62103 | 27795 | 104.80447 | 27471.003 | 101.58988 | 27795 | 112.30757
27798 | 137.06994 | 27798 | 108.62241 | 27798 | 104.80495 | 27474.003 | 101.58988 | 27798 | 112.3086
27801 | 137.07903 | 27801 | 108.62379 | 27801 | 104.80542 | 27477.003 | 101.58988 | 27801 | 112.31013
27804 | 137.08812 | 27804 | 108.62516 | 27804 | 104.80542 | 27480.003 | 101.58988 | 27804 | 112.31115
27807 | 137.09721 | 27807 | 108.62654 | 27807 | 104.80495 | 27483.003 | 101.5904 | 27807 | 112.31269
27810 | 137.10584 | 27810 | 108.62792 | 27810 | 104.80495 | 27486.003 | 101.5904 | 27810 | 112.31371
27813 | 137.11493 | 27813 | 108.62884 | 27813 | 104.80495 | 27489.003 | 101.59091 | 27813 | 112.31524
27816 | 137.12356 | 27816 | 108.62976 | 27816 | 104.80495 | 27492.003 | 101.59143 | 27816 | 112.31627
27819 | 137.1322 | 27819 | 108.63068 | 27819 | 104.80542 | 27495.003 | 101.59143 | 27819 | 112.31729
27822 | 137.14129 | 27822 | 108.6316 | 27822 | 104.80542 | 27498.003 | 101.59195 | 27822 | 112.31831
27825 | 137.15037 | 27825 | 108.63206 | 27825 | 104.8059 | 27501.003 | 101.59247 | 27825 | 112.31984
27828 | 137.15901 | 27828 | 108.63252 | 27828 | 104.80637 | 27504.003 | 101.59299 | 27828 | 112.32087
27831 | 137.1681 | 27831 | 108.63343 | 27831 | 104.80685 | 27507.003 | 101.59299 | 27831 | 112.32189
27834 | 137.17719 | 27834 | 108.63389 | 27834 | 104.80732 | 27510.003 | 101.59299 | 27834 | 112.32291
27837 | 137.18673 | 27837 | 108.63481 | 27837 | 104.8078 | 27513.003 | 101.59351 | 27837 | 112.32393
27840 | 137.19582 | 27840 | 108.63527 | 27840 | 104.80827 | 27516.003 | 101.59351 | 27840 | 112.32445
27843 | 137.20536 | 27843 | 108.63619 | 27843 | 104.80875 | 27519.003 | 101.59351 | 27843 | 112.32598
27846 | 137.21445 | 27846 | 108.63665 | 27846 | 104.80922 | 27522.003 | 101.59351 | 27846 | 112.32649
27849 | 137.22354 | 27849 | 108.63757 | 27849 | 104.80922 | 27525.003 | 101.59351 | 27849 | 112.32751
27852 | 137.23263 | 27852 | 108.63895 | 27852 | 104.8097 | 27528.003 | 101.59351 | 27852 | 112.32854
27855 | 137.24126 | 27855 | 108.64032 | 27855 | 104.8097 | 27531.003 | 101.59402 | 27855 | 112.32956
27858 | 137.25035 | 27858 | 108.6417 | 27858 | 104.81017 | 27534.003 | 101.59402 | 27858 | 112.33058
27861 | 137.25898 | 27861 | 108.64354 | 27861 | 104.81065 | 27537.003 | 101.59402 | 27861 | 112.3316
27864 | 137.26762 | 27864 | 108.64538 | 27864 | 104.81112 | 27540.003 | 101.59454 | 27864 | 112.33263
27867 | 137.27671 | 27867 | 108.64676 | 27867 | 104.8116 | 27543.003 | 101.59454 | 27867 | 112.33416
27870 | 137.28534 | 27870 | 108.64859 | 27870 | 104.81207 | 27546.003 | 101.59454 | 27870 | 112.33467
27873 | 137.29397 | 27873 | 108.64997 | 27873 | 104.81255 | 27549.003 | 101.59506 | 27873 | 112.33569
27876 | 137.30306 | 27876 | 108.65135 | 27876 | 104.81302 | 27552.003 | 101.59506 | 27876 | 112.33672
27879 | 137.3117 | 27879 | 108.65273 | 27879 | 104.81397 | 27555.003 | 101.59506 | 27879 | 112.33774
27882 | 137.32079 | 27882 | 108.65365 | 27882 | 104.81445 | 27558.003 | 101.59506 | 27882 | 112.33876
27885 | 137.32942 | 27885 | 108.65411 | 27885 | 104.81492 | 27561.003 | 101.59506 | 27885 | 112.33978
27888 | 137.33805 | 27888 | 108.65503 | 27888 | 104.8154 | 27564.003 | 101.59506 | 27888 | 112.34081
27891 | 137.34669 | 27891 | 108.65548 | 27891 | 104.81635 | 27567.003 | 101.59558 | 27891 | 112.34183
27894 | 137.35487 | 27894 | 108.65594 | 27894 | 104.81682 | 27570.003 | 101.59558 | 27894 | 112.34285
27897 | 137.3635 | 27897 | 108.65594 | 27897 | 104.8173 | 27573.003 | 101.59558 | 27897 | 112.34387
27900 | 137.37168 | 27900 | 108.6564 | 27900 | 104.81777 | 27576.003 | 101.59558 | 27900 | 112.3449
27903 | 137.38032 | 27903 | 108.6564 | 27903 | 104.81777 | 27579.003 | 101.59558 | 27903 | 112.34592
27906 | 137.38895 | 27906 | 108.65686 | 27906 | 104.81825 | 27582.003 | 101.5961 | 27906 | 112.34643
27909 | 137.39804 | 27909 | 108.65732 | 27909 | 104.81872 | 27585.003 | 101.5961 | 27909 | 112.34745
27912 | 137.40713 | 27912 | 108.65778 | 27912 | 104.8192 | 27588.003 | 101.5961 | 27912 | 112.34796
27915 | 137.41576 | 27915 | 108.6587 | 27915 | 104.81967 | 27591.003 | 101.59662 | 27915 | 112.34848
27918 | 137.42439 | 27918 | 108.65916 | 27918 | 104.82062 | 27594.003 | 101.59662 | 27918 | 112.34899
27921 | 137.43348 | 27921 | 108.66054 | 27921 | 104.82157 | 27597.003 | 101.59713 | 27921 | 112.35001
27924 | 137.44212 | 27924 | 108.66146 | 27924 | 104.82205 | 27600.003 | 101.59765 | 27924 | 112.35052
27927 | 137.4503 | 27927 | 108.66192 | 27927 | 104.823 | 27603.003 | 101.59765 | 27927 | 112.35154
27930 | 137.45893 | 27930 | 108.66284 | 27930 | 104.82395 | 27606.003 | 101.59817 | 27930 | 112.35205
27933 | 137.46757 | 27933 | 108.66329 | 27933 | 104.8249 | 27609.003 | 101.59869 | 27933 | 112.35308
27936 | 137.4762 | 27936 | 108.66421 | 27936 | 104.82537 | 27612.003 | 101.59869 | 27936 | 112.3541
27939 | 137.48483 | 27939 | 108.66467 | 27939 | 104.82632 | 27615.003 | 101.59869 | 27939 | 112.35512
27942 | 137.49347 | 27942 | 108.66513 | 27942 | 104.8268 | 27618.003 | 101.59817 | 27942 | 112.35614
27945 | 137.50165 | 27945 | 108.66559 | 27945 | 104.82727 | 27621.003 | 101.59765 | 27945 | 112.35717
27948 | 137.51028 | 27948 | 108.66651 | 27948 | 104.82775 | 27624.003 | 101.59765 | 27948 | 112.35819
27951 | 137.51801 | 27951 | 108.66697 | 27951 | 104.82775 | 27627.003 | 101.59558 | 27951 | 112.3587
27954 | 137.52573 | 27954 | 108.66789 | 27954 | 104.82822 | 27630.003 | 101.59351 | 27954 | 112.35972
27957 | 137.533 | 27957 | 108.66927 | 27957 | 104.8287 | 27633.003 | 101.59247 | 27957 | 112.36075
27960 | 137.53982 | 27960 | 108.67019 | 27960 | 104.82917 | 27636.003 | 101.59299 | 27960 | 112.36177
27963 | 137.54709 | 27963 | 108.6711 | 27963 | 104.82917 | 27639.003 | 101.59351 | 27963 | 112.36228
27966 | 137.55482 | 27966 | 108.67248 | 27966 | 104.82965 | 27642.003 | 101.59402 | 27966 | 112.3633
27969 | 137.563 | 27969 | 108.67386 | 27969 | 104.82965 | 27645.003 | 101.59506 | 27969 | 112.36432
27972 | 137.57208 | 27972 | 108.67524 | 27972 | 104.82965 | 27648.003 | 101.59558 | 27972 | 112.36484
27975 | 137.58072 | 27975 | 108.67662 | 27975 | 104.82917 | 27651.003 | 101.59765 | 27975 | 112.36586
27978 | 137.58935 | 27978 | 108.678 | 27978 | 104.82775 | 27654.003 | 101.59817 | 27978 | 112.36688
27981 | 137.59844 | 27981 | 108.67891 | 27981 | 104.82775 | 27657.003 | 101.59765 | 27981 | 112.36739
27984 | 137.60753 | 27984 | 108.68029 | 27984 | 104.8287 | 27660.003 | 101.59765 | 27984 | 112.36841
27987 | 137.61662 | 27987 | 108.68121 | 27987 | 104.8306 | 27663.003 | 101.59558 | 27987 | 112.36944
27990 | 137.62571 | 27990 | 108.68167 | 27990 | 104.83345 | 27666.003 | 101.59506 | 27990 | 112.37046
27993 | 137.63479 | 27993 | 108.68213 | 27993 | 104.8363 | 27669.003 | 101.59506 | 27993 | 112.37097
27996 | 137.64343 | 27996 | 108.68305 | 27996 | 104.83915 | 27672.003 | 101.5961 | 27996 | 112.37199
27999 | 137.65206 | 27999 | 108.68397 | 27999 | 104.84437 | 27675.003 | 101.59713 | 27999 | 112.37302
28002 | 137.6607 | 28002 | 108.68489 | 28002 | 104.84675 | 27678.003 | 101.59817 | 28002 | 112.37404
28005 | 137.66933 | 28005 | 108.68581 | 28005 | 104.8477 | 27681.003 | 101.60024 | 28005 | 112.37506
28008 | 137.67751 | 28008 | 108.68672 | 28008 | 104.8477 | 27684.003 | 101.60284 | 28008 | 112.37608
28011 | 137.68569 | 28011 | 108.68764 | 28011 | 104.84485 | 27687.003 | 101.60698 | 28011 | 112.37711
28014 | 137.69387 | 28014 | 108.68856 | 28014 | 104.84342 | 27690.003 | 101.61165 | 28014 | 112.37813
28017 | 137.7016 | 28017 | 108.68948 | 28017 | 104.84247 | 27693.003 | 101.61683 | 28017 | 112.37966
28020 | 137.70932 | 28020 | 108.68994 | 28020 | 104.842 | 27696.003 | 101.62202 | 28020 | 112.38017
28023 | 137.7175 | 28023 | 108.69086 | 28023 | 104.84105 | 27699.003 | 101.62876 | 28023 | 112.3812
28026 | 137.72523 | 28026 | 108.69132 | 28026 | 104.8401 | 27702.003 | 101.6329 | 28026 | 112.38222
28029 | 137.73341 | 28029 | 108.69132 | 28029 | 104.83962 | 27705.003 | 101.63446 | 28029 | 112.38324
28032 | 137.74204 | 28032 | 108.69178 | 28032 | 104.83915 | 27708.003 | 101.63446 | 28032 | 112.38426
28035 | 137.74976 | 28035 | 108.69224 | 28035 | 104.83915 | 27711.003 | 101.62876 | 28035 | 112.38529
28038 | 137.75794 | 28038 | 108.6927 | 28038 | 104.83915 | 27714.003 | 101.62357 | 28038 | 112.38631
28041 | 137.76567 | 28041 | 108.6927 | 28041 | 104.83962 | 27717.003 | 101.61735 | 28041 | 112.38733
28044 | 137.77294 | 28044 | 108.69316 | 28044 | 104.84152 | 27720.003 | 101.61061 | 28044 | 112.38835
28047 | 137.78067 | 28047 | 108.69361 | 28047 | 104.8439 | 27723.003 | 101.59921 | 28047 | 112.38938
28050 | 137.78794 | 28050 | 108.69407 | 28050 | 104.84627 | 27726.003 | 101.59091 | 28050 | 112.3904
28053 | 137.79566 | 28053 | 108.69499 | 28053 | 104.8477 | 27729.003 | 101.58262 | 28053 | 112.39142
28056 | 137.80384 | 28056 | 108.69591 | 28056 | 104.84865 | 27732.003 | 101.57484 | 28056 | 112.39193
28059 | 137.81157 | 28059 | 108.69729 | 28059 | 104.85007 | 27735.003 | 101.56862 | 28059 | 112.39295
28062 | 137.81975 | 28062 | 108.69821 | 28062 | 104.85007 | 27738.003 | 101.56188 | 28062 | 112.39398
28065 | 137.82793 | 28065 | 108.70005 | 28065 | 104.84912 | 27741.003 | 101.55566 | 28065 | 112.395
28068 | 137.83656 | 28068 | 108.70142 | 28068 | 104.84817 | 27744.003 | 101.54996 | 28068 | 112.39551
28071 | 137.84519 | 28071 | 108.70234 | 28071 | 104.84437 | 27747.003 | 101.54581 | 28071 | 112.39602
28074 | 137.85383 | 28074 | 108.70372 | 28074 | 104.842 | 27750.003 | 101.54115 | 28074 | 112.39704
28077 | 137.86246 | 28077 | 108.70418 | 28077 | 104.83962 | 27753.003 | 101.537 | 28077 | 112.39756
28080 | 137.8711 | 28080 | 108.7051 | 28080 | 104.83725 | 27756.003 | 101.53286 | 28080 | 112.39858
28083 | 137.87973 | 28083 | 108.70602 | 28083 | 104.83487 | 27759.003 | 101.53026 | 28083 | 112.39909
28086 | 137.88837 | 28086 | 108.70694 | 28086 | 104.83202 | 27762.003 | 101.52715 | 28086 | 112.40011
28089 | 137.89654 | 28089 | 108.7074 | 28089 | 104.82917 | 27765.003 | 101.52404 | 28089 | 112.40062
28092 | 137.90472 | 28092 | 108.70786 | 28092 | 104.82632 | 27768.003 | 101.52041 | 28092 | 112.40165
28095 | 137.9129 | 28095 | 108.70877 | 28095 | 104.82347 | 27771.003 | 101.51575 | 28095 | 112.40267
28098 | 137.92108 | 28098 | 108.70923 | 28098 | 104.82062 | 27774.003 | 101.51056 | 28098 | 112.40318
28101 | 137.92881 | 28101 | 108.71015 | 28101 | 104.8173 | 27777.003 | 101.50383 | 28101 | 112.4042
28104 | 137.93653 | 28104 | 108.71061 | 28104 | 104.81445 | 27780.003 | 101.49605 | 28104 | 112.40523
28107 | 137.94426 | 28107 | 108.71153 | 28107 | 104.81112 | 27783.003 | 101.48361 | 28107 | 112.40574
28110 | 137.95199 | 28110 | 108.71199 | 28110 | 104.80732 | 27786.003 | 101.47065 | 28110 | 112.40676
28113 | 137.95971 | 28113 | 108.71291 | 28113 | 104.80257 | 27789.003 | 101.4551 | 28113 | 112.40778
28116 | 137.96744 | 28116 | 108.71383 | 28116 | 104.7964 | 27792.003 | 101.43851 | 28116 | 112.40829
28119 | 137.97562 | 28119 | 108.71429 | 28119 | 104.7869 | 27795.003 | 101.41259 | 28119 | 112.40932
28122 | 137.9838 | 28122 | 108.71521 | 28122 | 104.7755 | 27798.003 | 101.38823 | 28122 | 112.40983
28125 | 137.99197 | 28125 | 108.71567 | 28125 | 104.76315 | 27801.003 | 101.36179 | 28125 | 112.41085
28128 | 138.00015 | 28128 | 108.71658 | 28128 | 104.75222 | 27804.003 | 101.32706 | 28128 | 112.41187
28131 | 138.00833 | 28131 | 108.71704 | 28131 | 104.72657 | 27807.003 | 101.28455 | 28131 | 112.41238
28134 | 138.01651 | 28134 | 108.71796 | 28134 | 104.70188 | 27810.003 | 101.24463 | 28134 | 112.41341
28137 | 138.02469 | 28137 | 108.71842 | 28137 | 104.67243 | 27813.003 | 101.20265 | 28137 | 112.41392
28140 | 138.03287 | 28140 | 108.71934 | 28140 | 104.63728 | 27816.003 | 101.15288 | 28140 | 112.41443
28143 | 138.04105 | 28143 | 108.7198 | 28143 | 104.59738 | 27819.003 | 101.09638 | 28143 | 112.41545
28146 | 138.04923 | 28146 | 108.72072 | 28146 | 104.55938 | 27822.003 | 101.04195 | 28146 | 112.41596
28149 | 138.05696 | 28149 | 108.72118 | 28149 | 104.51521 | 27825.003 | 100.98596 | 28149 | 112.41647
28152 | 138.06468 | 28152 | 108.7221 | 28152 | 104.46771 | 27828.003 | 100.92842 | 28152 | 112.41698
28155 | 138.07195 | 28155 | 108.72302 | 28155 | 104.40786 | 27831.003 | 100.86414 | 28155 | 112.41801
28158 | 138.07922 | 28158 | 108.72394 | 28158 | 104.34801 | 27834.003 | 100.80246 | 28158 | 112.41852
28161 | 138.0865 | 28161 | 108.72531 | 28161 | 104.27771 | 27837.003 | 100.74077 | 28161 | 112.41954
28164 | 138.09286 | 28164 | 108.72623 | 28164 | 104.20599 | 27840.003 | 100.67856 | 28164 | 112.42005
28167 | 138.10013 | 28167 | 108.72715 | 28167 | 104.12049 | 27843.003 | 100.61532 | 28167 | 112.42107
28170 | 138.1074 | 28170 | 108.72853 | 28170 | 104.035 | 27846.003 | 100.55363 | 28170 | 112.42159
28173 | 138.11512 | 28173 | 108.72945 | 28173 | 103.94617 | 27849.003 | 100.49402 | 28173 | 112.42261
28176 | 138.12285 | 28176 | 108.73037 | 28176 | 103.85355 | 27852.003 | 100.43492 | 28176 | 112.42312
28179 | 138.13058 | 28179 | 108.73129 | 28179 | 103.74858 | 27855.003 | 100.38049 | 28179 | 112.42363
28182 | 138.1383 | 28182 | 108.7322 | 28182 | 103.64456 | 27858.003 | 100.32762 | 28182 | 112.42414
28185 | 138.14648 | 28185 | 108.73312 | 28185 | 103.53579 | 27861.003 | 100.27733 | 28185 | 112.42516
28188 | 138.15466 | 28188 | 108.73404 | 28188 | 103.42227 | 27864.003 | 100.22964 | 28188 | 112.42568
28191 | 138.16284 | 28191 | 108.73496 | 28191 | 103.30352 | 27867.003 | 100.18765 | 28191 | 112.4267
28194 | 138.17102 | 28194 | 108.73542 | 28194 | 103.18572 | 27870.003 | 100.14722 | 28194 | 112.42721
28197 | 138.1792 | 28197 | 108.7368 | 28197 | 103.06555 | 27873.003 | 100.11145 | 28197 | 112.42823
28200 | 138.18738 | 28200 | 108.73772 | 28200 | 102.94443 | 27876.003 | 100.08761 | 28200 | 112.42874
28203 | 138.19556 | 28203 | 108.73864 | 28203 | 102.81571 | 27879.003 | 100.07413 | 28203 | 112.42977
28206 | 138.20328 | 28206 | 108.74001 | 28206 | 102.68841 | 27882.003 | 100.06169 | 28206 | 112.43028
28209 | 138.21101 | 28209 | 108.74139 | 28209 | 102.55969 | 27885.003 | 100.05391 | 28209 | 112.4313
28212 | 138.21783 | 28212 | 108.74323 | 28212 | 102.4305 | 27888.003 | 100.04614 | 28212 | 112.43232
28215 | 138.2251 | 28215 | 108.74461 | 28215 | 102.29513 | 27891.003 | 100.04562 | 28215 | 112.43283
28218 | 138.23191 | 28218 | 108.74553 | 28218 | 102.16166 | 27894.003 | 100.04251 | 28218 | 112.43334
28221 | 138.23873 | 28221 | 108.74645 | 28221 | 102.02771 | 27897.003 | 100.04043 | 28221 | 112.43437
28224 | 138.24555 | 28224 | 108.74736 | 28224 | 101.89281 | 27900.003 | 100.03784 | 28224 | 112.43488
28227 | 138.25236 | 28227 | 108.74828 | 28227 | 101.75554 | 27903.003 | 100.03836 | 28227 | 112.4359
28230 | 138.25918 | 28230 | 108.74874 | 28230 | 101.61922 | 27906.003 | 100.03784 | 28230 | 112.43641
28233 | 138.26645 | 28233 | 108.7492 | 28233 | 101.48338 | 27909.003 | 100.03732 | 28233 | 112.43743
28236 | 138.27372 | 28236 | 108.74966 | 28236 | 101.34801 | 27912.003 | 100.03629 | 28236 | 112.43846
28239 | 138.28099 | 28239 | 108.75058 | 28239 | 101.21406 | 27915.003 | 100.03681 | 28239 | 112.43948
28242 | 138.28781 | 28242 | 108.7515 | 28242 | 101.08154 | 27915.004 | 100.02229 | 28242 | 112.4405
28245 | 138.29508 | 28245 | 108.75242 | 28245 | 100.95139 | 27915.005 | 100.02177 | 28245 | 112.44101
28248 | 138.30189 | 28248 | 108.7538 | 28248 | 100.82315 | 27915.006 | 100.02177 | 28248 | 112.44204
28251 | 138.30917 | 28251 | 108.75517 | 28251 | 100.6987 | 27915.007 | 100.02125 | 28251 | 112.44255
28254 | 138.31644 | 28254 | 108.75609 | 28254 | 100.57663 | 27915.008 | 100.02022 | 28254 | 112.44357
28257 | 138.32325 | 28257 | 108.75701 | 28257 | 100.45694 | 27915.009 | 100.0197 | 28257 | 112.44408
28260 | 138.33098 | 28260 | 108.75793 | 28260 | 100.34531 | 27915.01 | 100.01814 | 28260 | 112.4451
28263 | 138.33825 | 28263 | 108.75839 | 28263 | 100.25032 | 27915.011 | 100.01711 | 28263 | 112.44561
28266 | 138.34552 | 28266 | 108.75885 | 28266 | 100.15912 | 27915.012 | 100.01659 | 28266 | 112.44664
28269 | 138.35324 | 28269 | 108.75793 | 28269 | 100.08977 | 27915.013 | 100.01659 | 28269 | 112.44715
28272 | 138.36142 | 28272 | 108.75609 | 28272 | 100.0361 | 27915.014 | 100.01607 | 28272 | 112.44817
28275 | 138.36915 | 28275 | 108.75517 | 28275 | 100.01995 | 27915.015 | 100.01555 | 28275 | 112.44868
28278 | 138.37733 | 28278 | 108.75471 | 28278 | 100.01282 | 27915.016 | 100.01555 | 28278 | 112.4497
28281 | 138.38551 | 28281 | 108.7538 | 28281 | 100.0095 | 27915.017 | 100.01555 | 28281 | 112.45073
28284 | 138.39369 | 28284 | 108.75334 | 28284 | 100.00712 | 27915.018 | 100.014 | 28284 | 112.45124
28287 | 138.40187 | 28287 | 108.75288 | 28287 | 100.00617 | 27915.019 | 100.01296 | 28287 | 112.45175
28290 | 138.41005 | 28290 | 108.75242 | 28290 | 100.00427 | 27915.02 | 100.01192 | 28290 | 112.45277
28293 | 138.41777 | 28293 | 108.75334 | 28293 | 100.00285 | 27915.021 | 100.0114 | 28293 | 112.45328
28296 | 138.4255 | 28296 | 108.75288 | 28296 | 100.0019 | 27918.001 | 100.0114 | 28296 | 112.45431
28299 | 138.43277 | 28299 | 108.75242 | 28299 | 100.0019 | 27921.001 | 100.02229 | 28299 | 112.45533
28302 | 138.44004 | 28302 | 108.75242 | 28302 | 100.00095 | 27924.001 | 100.02229 | 28302 | 112.45584
28305 | 138.44731 | 28305 | 108.75242 | 28305 | 100.00047 | 27927.001 | 100.02177 | 28305 | 112.45686
28308 | 138.45413 | 28308 | 108.7538 | 28308 | 100 | 27930.001 | 100.02125 | 28308 | 112.45737
28311 | 138.46094 | 28311 | 108.75563 | 28311 | 99.99953 | 27933.001 | 100.02125 | 28311 | 112.4584
28314 | 138.46822 | 28314 | 108.75793 | 28314 | 99.99905 | 27936.001 | 100.02074 | 28314 | 112.45891
28317 | 138.47503 | 28317 | 108.76206 | 28317 | 99.99858 | 27939.001 | 100.02022 | 28317 | 112.45942
28320 | 138.48185 | 28320 | 108.76528 | 28320 | 99.9981 | 27942.001 | 100.02022 | 28320 | 112.45993
28323 | 138.48912 | 28323 | 108.76942 | 28323 | 99.99715 | 27945.001 | 100.0197 | 28323 | 112.46044
28326 | 138.49594 | 28326 | 108.77401 | 28326 | 99.99668 | 27948.001 | 100.0197 | 28326 | 112.46146
28329 | 138.50321 | 28329 | 108.77906 | 28329 | 99.99573 | 27951.001 | 100.0197 | 28329 | 112.46197
28332 | 138.51002 | 28332 | 108.78503 | 28332 | 99.99525 | 27954.001 | 100.01918 | 28332 | 112.46249
28335 | 138.51729 | 28335 | 108.79101 | 28335 | 99.99478 | 27957.001 | 100.01918 | 28335 | 112.463
28338 | 138.52411 | 28338 | 108.79744 | 28338 | 99.99383 | 27960.001 | 100.01866 | 28338 | 112.46351
28341 | 138.53138 | 28341 | 108.80433 | 28341 | 99.99335 | 27963.001 | 100.01866 | 28341 | 112.46402
28344 | 138.5382 | 28344 | 108.80892 | 28344 | 99.9924 | 27966.001 | 100.01814 | 28344 | 112.46453
28347 | 138.54547 | 28347 | 108.81076 | 28347 | 99.99193 | 27969.001 | 100.01814 | 28347 | 112.46504
28350 | 138.55319 | 28350 | 108.81122 | 28350 | 99.99098 | 27972.001 | 100.01762 | 28350 | 112.46607
28353 | 138.56046 | 28353 | 108.80571 | 28353 | 99.9905 | 27975.001 | 100.01711 | 28353 | 112.46658
28356 | 138.56819 | 28356 | 108.80065 | 28356 | 99.98955 | 27978.001 | 100.01711 | 28356 | 112.46709
28359 | 138.57591 | 28359 | 108.79422 | 28359 | 99.98908 | 27981.001 | 100.01659 | 28359 | 112.46811
28362 | 138.58319 | 28362 | 108.78733 | 28362 | 99.9886 | 27984.001 | 100.01607 | 28362 | 112.46862
28365 | 138.59046 | 28365 | 108.77585 | 28365 | 99.98765 | 27987.001 | 100.01555 | 28365 | 112.46964
28368 | 138.59727 | 28368 | 108.76712 | 28368 | 99.98718 | 27990.001 | 100.01503 | 28368 | 112.47016
28371 | 138.60409 | 28371 | 108.75931 | 28371 | 99.98623 | 27993.001 | 100.01503 | 28371 | 112.47118
28374 | 138.61091 | 28374 | 108.75104 | 28374 | 99.98528 | 27996.001 | 100.01451 | 28374 | 112.4722
28377 | 138.61772 | 28377 | 108.74507 | 28377 | 99.9848 | 27999.001 | 100.014 | 28377 | 112.47271
28380 | 138.62454 | 28380 | 108.73864 | 28380 | 99.98385 | 28002.001 | 100.01348 | 28380 | 112.47373
28383 | 138.63181 | 28383 | 108.7322 | 28383 | 99.98338 | 28005.001 | 100.01348 | 28383 | 112.47425
28386 | 138.63908 | 28386 | 108.72577 | 28386 | 99.98243 | 28008.001 | 100.01296 | 28386 | 112.47527
28389 | 138.64635 | 28389 | 108.72118 | 28389 | 99.98195 | 28011.001 | 100.01296 | 28389 | 112.47578
28392 | 138.65408 | 28392 | 108.71567 | 28392 | 99.981 | 28014.001 | 100.01296 | 28392 | 112.47629
28395 | 138.6618 | 28395 | 108.71015 | 28395 | 99.98053 | 28017.001 | 100.01244 | 28395 | 112.47731
28398 | 138.66907 | 28398 | 108.70418 | 28398 | 99.97958 | 28020.001 | 100.01244 | 28398 | 112.47782
28401 | 138.67634 | 28401 | 108.69775 | 28401 | 99.9791 | 28023.001 | 100.01244 | 28401 | 112.47885
28404 | 138.68316 | 28404 | 108.69086 | 28404 | 99.97863 | 28026.001 | 100.01244 | 28404 | 112.47936
28407 | 138.68998 | 28407 | 108.68167 | 28407 | 99.97815 | 28029.001 | 100.01244 | 28407 | 112.48038
28410 | 138.69679 | 28410 | 108.67202 | 28410 | 99.97768 | 28032.001 | 100.01244 | 28410 | 112.48089
28413 | 138.70361 | 28413 | 108.6564 | 28413 | 99.9772 | 28035.001 | 100.01244 | 28413 | 112.4814
28416 | 138.70952 | 28416 | 108.64124 | 28416 | 99.97673 | 28038.001 | 100.01244 | 28416 | 112.48243
28419 | 138.71633 | 28419 | 108.62562 | 28419 | 99.97625 | 28041.001 | 100.01296 | 28419 | 112.48294
28422 | 138.72315 | 28422 | 108.60495 | 28422 | 99.97578 | 28044.001 | 100.01296 | 28422 | 112.48396
28425 | 138.72997 | 28425 | 108.57187 | 28425 | 99.9753 | 28047.001 | 100.01296 | 28425 | 112.48447
28428 | 138.73678 | 28428 | 108.53926 | 28428 | 99.97483 | 28050.001 | 100.01296 | 28428 | 112.48498
28431 | 138.7436 | 28431 | 108.50297 | 28431 | 99.97435 | 28053.001 | 100.01244 | 28431 | 112.486
28434 | 138.75087 | 28434 | 108.46346 | 28434 | 99.97435 | 28056.001 | 100.01244 | 28434 | 112.48703
28437 | 138.75769 | 28437 | 108.412 | 28437 | 99.97388 | 28059.001 | 100.01244 | 28437 | 112.48754
28440 | 138.7645 | 28440 | 108.36101 | 28440 | 99.9734 | 28062.001 | 100.01244 | 28440 | 112.48856
28443 | 138.77132 | 28443 | 108.30634 | 28443 | 99.9734 | 28065.001 | 100.01192 | 28443 | 112.48958
28446 | 138.77813 | 28446 | 108.24892 | 28446 | 99.97293 | 28068.001 | 100.01192 | 28446 | 112.49009
28449 | 138.78495 | 28449 | 108.17955 | 28449 | 99.97245 | 28071.001 | 100.0114 | 28449 | 112.49112
28452 | 138.79131 | 28452 | 108.10972 | 28452 | 99.97198 | 28074.001 | 100.0114 | 28452 | 112.49163
28455 | 138.79813 | 28455 | 108.03622 | 28455 | 99.9715 | 28077.001 | 100.0114 | 28455 | 112.49214
28458 | 138.8054 | 28458 | 107.9595 | 28458 | 99.97103 | 28080.001 | 100.01089 | 28458 | 112.49316
28461 | 138.81267 | 28461 | 107.86946 | 28461 | 99.97055 | 28083.001 | 100.01089 | 28461 | 112.49367
28464 | 138.8204 | 28464 | 107.77942 | 28464 | 99.97008 | 28086.001 | 100.01037 | 28464 | 112.4947
28467 | 138.82812 | 28467 | 107.6857 | 28467 | 99.97008 | 28089.001 | 100.01037 | 28467 | 112.49572
28470 | 138.83539 | 28470 | 107.58877 | 28470 | 99.9696 | 28092.001 | 100.00985 | 28470 | 112.49674
28473 | 138.84266 | 28473 | 107.47897 | 28473 | 99.96913 | 28095.001 | 100.00985 | 28473 | 112.49776
28476 | 138.84903 | 28476 | 107.36963 | 28476 | 99.96913 | 28098.001 | 100.00985 | 28476 | 112.49879
28479 | 138.85584 | 28479 | 107.25662 | 28479 | 99.96865 | 28101.001 | 100.00985 | 28479 | 112.49981
28482 | 138.86175 | 28482 | 107.1404 | 28482 | 99.96818 | 28104.001 | 100.00933 | 28482 | 112.50083
28485 | 138.86811 | 28485 | 107.01268 | 28485 | 99.96818 | 28107.001 | 100.00933 | 28485 | 112.50185
28488 | 138.87356 | 28488 | 106.88589 | 28488 | 99.9677 | 28110.001 | 100.00933 | 28488 | 112.50236
28491 | 138.87947 | 28491 | 106.75404 | 28491 | 99.96723 | 28113.001 | 100.00933 | 28491 | 112.50339
28494 | 138.88583 | 28494 | 106.61668 | 28494 | 99.96675 | 28116.001 | 100.00933 | 28494 | 112.5039
28497 | 138.89174 | 28497 | 106.47473 | 28497 | 99.96628 | 28119.001 | 100.00933 | 28497 | 112.50492
28500 | 138.89856 | 28500 | 106.33462 | 28500 | 99.96628 | 28122.001 | 100.00933 | 28500 | 112.50543
28503 | 138.90537 | 28503 | 106.18853 | 28503 | 99.9658 | 28125.001 | 100.00933 | 28503 | 112.50645
28506 | 138.91219 | 28506 | 106.03647 | 28506 | 99.96533 | 28128.001 | 100.00933 | 28506 | 112.50697
28509 | 138.91901 | 28509 | 105.87843 | 28509 | 99.96533 | 28131.001 | 100.00933 | 28509 | 112.50799
28512 | 138.92628 | 28512 | 105.72178 | 28512 | 99.96485 | 28134.001 | 100.00881 | 28512 | 112.5085
28515 | 138.93309 | 28515 | 105.56237 | 28515 | 99.96485 | 28137.001 | 100.00881 | 28515 | 112.50952
28518 | 138.93991 | 28518 | 105.40112 | 28518 | 99.96438 | 28140.001 | 100.00881 | 28518 | 112.51054
28521 | 138.94673 | 28521 | 105.23023 | 28521 | 99.96438 | 28143.001 | 100.00881 | 28521 | 112.51106
28524 | 138.95354 | 28524 | 105.06071 | 28524 | 99.9639 | 28146.001 | 100.00829 | 28524 | 112.51259
28527 | 138.96036 | 28527 | 104.88981 | 28527 | 99.9639 | 28149.001 | 100.00829 | 28527 | 112.5131
28530 | 138.96718 | 28530 | 104.71662 | 28530 | 99.96343 | 28152.001 | 100.00829 | 28530 | 112.51412
28533 | 138.97399 | 28533 | 104.53516 | 28533 | 99.96295 | 28155.001 | 100.00778 | 28533 | 112.51515
28536 | 138.98081 | 28536 | 104.35508 | 28536 | 99.96248 | 28158.001 | 100.00778 | 28536 | 112.51617
28539 | 138.98763 | 28539 | 104.17362 | 28539 | 99.962 | 28161.001 | 100.00778 | 28539 | 112.51719
28542 | 138.99444 | 28542 | 103.99078 | 28542 | 99.96153 | 28164.001 | 100.00778 | 28542 | 112.5177
28545 | 139.00126 | 28545 | 103.80104 | 28545 | 99.96105 | 28167.001 | 100.00726 | 28545 | 112.51821
28548 | 139.00808 | 28548 | 103.61269 | 28548 | 99.96058 | 28170.001 | 100.00726 | 28548 | 112.51924
28551 | 139.01489 | 28551 | 103.42388 | 28551 | 99.96058 | 28173.001 | 100.00726 | 28551 | 112.51975
28554 | 139.02171 | 28554 | 103.23369 | 28554 | 100 | 28176.001 | 100.00674 | 28554 | 112.52026
28557 | 139.02852 | 28557 | 103.03937 | 28557 | 100 | 28179.001 | 100.00674 | 28557 | 112.52077
28560 | 139.03489 | 28560 | 102.84596 | 28560 | 99.99953 | 28182.001 | 100.00622 | 28560 | 112.52128
28563 | 139.0417 | 28563 | 102.65255 | 28563 | 99.99905 | 28185.001 | 100.0057 | 28563 | 112.52179
28566 | 139.04806 | 28566 | 102.45915 | 28566 | 99.99858 | 28188.001 | 100.00518 | 28566 | 112.5223
28569 | 139.05488 | 28569 | 102.26436 | 28569 | 99.99858 | 28191.001 | 100.00467 | 28569 | 112.52282
28572 | 139.0617 | 28572 | 102.07096 | 28572 | 99.9981 | 28194.001 | 100.00415 | 28572 | 112.52333
28575 | 139.06806 | 28575 | 101.87893 | 28575 | 99.99763 | 28197.001 | 100.00363 | 28575 | 112.52435
28578 | 139.07488 | 28578 | 101.68782 | 28578 | 99.99763 | 28200.001 | 100.00311 | 28578 | 112.52486
28581 | 139.08169 | 28581 | 101.50131 | 28581 | 99.99715 | 28203.001 | 100.00311 | 28581 | 112.52537
28584 | 139.08851 | 28584 | 101.31479 | 28584 | 99.99668 | 28206.001 | 100.00259 | 28584 | 112.52639
28587 | 139.09533 | 28587 | 101.12966 | 28587 | 99.99668 | 28209.001 | 100.00259 | 28587 | 112.52691
28590 | 139.10214 | 28590 | 100.94865 | 28590 | 99.9962 | 28212.001 | 100.00207 | 28590 | 112.52742
28593 | 139.10896 | 28593 | 100.77684 | 28593 | 99.99573 | 28215.001 | 100.00259 | 28593 | 112.52793
28596 | 139.11532 | 28596 | 100.61192 | 28596 | 99.99573 | 28218.001 | 100.00363 | 28596 | 112.52844
28599 | 139.12214 | 28599 | 100.45526 | 28599 | 99.99525 | 28221.001 | 100.00415 | 28599 | 112.52946
28602 | 139.12895 | 28602 | 100.3032 | 28602 | 99.99478 | 28224.001 | 100.00415 | 28602 | 112.52997
28605 | 139.13531 | 28605 | 100.18927 | 28605 | 99.99478 | 28227.001 | 100.00467 | 28605 | 112.53048
28608 | 139.14213 | 28608 | 100.09739 | 28608 | 99.9943 | 28230.001 | 100.00467 | 28608 | 112.53151
28611 | 139.14849 | 28611 | 100.03629 | 28611 | 99.9943 | 28233.001 | 100.00415 | 28611 | 112.53202
28614 | 139.15486 | 28614 | 99.99587 | 28614 | 99.99383 | 28236.001 | 100.00363 | 28614 | 112.53253
28617 | 139.16122 | 28617 | 99.99449 | 28617 | 99.99335 | 28239.001 | 100.00207 | 28617 | 112.53355
28620 | 139.16758 | 28620 | 99.99081 | 28620 | 99.99335 | 28242.001 | 100.00104 | 28620 | 112.53406
28623 | 139.17394 | 28623 | 99.98714 | 28623 | 99.99288 | 28245.001 | 100.00052 | 28623 | 112.53509
28626 | 139.18076 | 28626 | 99.98116 | 28626 | 99.99288 | 28248.001 | 100 | 28626 | 112.5356
28629 | 139.18712 | 28629 | 99.98116 | 28629 | 99.9924 | 28251.001 | 100 | 28629 | 112.53611
28632 | 139.19394 | 28632 | 99.97979 | 28632 | 99.99193 | 28254.001 | 100 | 28632 | 112.53662
28635 | 139.2003 | 28635 | 99.97795 | 28635 | 99.99193 | 28257.001 | 100 | 28635 | 112.53764
28638 | 139.20666 | 28638 | 99.97611 | 28638 | 99.99145 | 28260.001 | 100 | 28638 | 112.53815
28641 | 139.21302 | 28641 | 100 | 28641 | 99.99098 | 28263.001 | 100.00052 | 28641 | 112.53866
28644 | 139.21893 | 28644 | 100.03583 | 28644 | 99.99098 | 28266.001 | 100.00104 | 28644 | 112.53918
28647 | 139.22575 | 28647 | 100.03537 | 28647 | 99.9905 | 28269.001 | 100.00104 | 28647 | 112.53969
28650 | 139.23256 | 28650 | 100.03491 | 28650 | 99.9905 | 28272.001 | 100.00104 | 28650 | 112.54071
28653 | 139.23938 | 28653 | 100.03445 | 28653 | 99.99003 | 28275.001 | 100.00156 | 28653 | 112.54122
28656 | 139.24665 | 28656 | 100.034 | 28656 | 99.99003 | 28278.001 | 100.00156 | 28656 | 112.54224
28659 | 139.25347 | 28659 | 100.03354 | 28659 | 99.98955 | 28281.001 | 100.00156 | 28659 | 112.54275
28662 | 139.26074 | 28662 | 100.03308 | 28662 | 99.98955 | 28284.001 | 100.00156 | 28662 | 112.54327
28665 | 139.26755 | 28665 | 100.03262 | 28665 | 99.98908 | 28287.001 | 100.00156 | 28665 | 112.54429
28668 | 139.27437 | 28668 | 100.03216 | 28668 | 99.98908 | 28290.001 | 100.00156 | 28668 | 112.5448
28671 | 139.28119 | 28671 | 100.0317 | 28671 | 99.9886 | 28293.001 | 100.00207 | 28671 | 112.54531
28674 | 139.28755 | 28674 | 100.03124 | 28674 | 99.9886 | 28296.001 | 100.00207 | 28674 | 112.54633
28677 | 139.29391 | 28677 | 100.03078 | 28677 | 99.98813 | 28299.001 | 100.00207 | 28677 | 112.54684
28680 | 139.29982 | 28680 | 100.03032 | 28680 | 99.98765 | 28302.001 | 100.00259 | 28680 | 112.54736
28683 | 139.30573 | 28683 | 100.02986 | 28683 | 99.98765 | 28305.001 | 100.00259 | 28683 | 112.54838
28686 | 139.31209 | 28686 | 100.0294 | 28686 | 99.98718 | 28308.001 | 100.00259 | 28686 | 112.54889
28689 | 139.31845 | 28689 | 100.02894 | 28689 | 99.9867 | 28311.001 | 100.00259 | 28689 | 112.5494
28692 | 139.32481 | 28692 | 100.02848 | 28692 | 99.9867 | 28314.001 | 100.00311 | 28692 | 112.55042
28695 | 139.33117 | 28695 | 100.02756 | 28695 | 99.98623 | 28317.001 | 100.00311 | 28695 | 112.55093
28698 | 139.33754 | 28698 | 100.0271 | 28698 | 99.98575 | 28320.001 | 100.00311 | 28698 | 112.55145
28701 | 139.3439 | 28701 | 100.02664 | 28701 | 99.98575 | 28323.001 | 100.00311 | 28701 | 112.55196
28704 | 139.35071 | 28704 | 100.02619 | 28704 | 99.98528 | 28326.001 | 100.00311 | 28704 | 112.55298
28707 | 139.35753 | 28707 | 100.02619 | 28707 | 99.98528 | 28329.001 | 100.00311 | 28707 | 112.55349
28710 | 139.36435 | 28710 | 100.02573 | 28710 | 99.9848 | 28332.001 | 100.00363 | 28710 | 112.554
28713 | 139.37071 | 28713 | 100.02527 | 28713 | 99.9848 | 28335.001 | 100.00311 | 28713 | 112.55502
28716 | 139.37707 | 28716 | 100.02481 | 28716 | 99.98433 | 28338.001 | 100.00311 | 28716 | 112.55554
28719 | 139.38343 | 28719 | 100.02481 | 28719 | 99.98433 | 28341.001 | 100.00363 | 28719 | 112.55605
28722 | 139.38934 | 28722 | 100.02435 | 28722 | 99.98433 | 28344.001 | 100.00363 | 28722 | 112.55707
28725 | 139.39525 | 28725 | 100.02389 | 28725 | 99.98385 | 28347.001 | 100.00363 | 28725 | 112.55758
28728 | 139.40116 | 28728 | 100.02389 | 28728 | 99.98385 | 28350.001 | 100.00363 | 28728 | 112.55809
28731 | 139.40706 | 28731 | 100.02343 | 28731 | 99.98385 | 28353.001 | 100.00363 | 28731 | 112.55911
28734 | 139.41342 | 28734 | 100.02297 | 28734 | 99.98385 | 28356.001 | 100.00415 | 28734 | 112.55963
28737 | 139.41979 | 28737 | 100.02251 | 28737 | 99.98338 | 28359.001 | 100.00415 | 28737 | 112.56014
28740 | 139.4266 | 28740 | 100.02251 | 28740 | 99.98338 | 28362.001 | 100.00467 | 28740 | 112.56116
28743 | 139.43342 | 28743 | 100.02205 | 28743 | 99.9829 | 28365.001 | 100.00467 | 28743 | 112.56167
28746 | 139.44024 | 28746 | 100.02159 | 28746 | 99.9829 | 28368.001 | 100.00467 | 28746 | 112.56218
28749 | 139.4466 | 28749 | 100.02159 | 28749 | 99.98243 | 28371.001 | 100.00518 | 28749 | 112.5632
28752 | 139.45341 | 28752 | 100.02113 | 28752 | 99.98243 | 28374.001 | 100.00518 | 28752 | 112.56372
28755 | 139.45978 | 28755 | 100.02067 | 28755 | 99.98195 | 28377.001 | 100.00518 | 28755 | 112.56474
28758 | 139.46614 | 28758 | 100.02067 | 28758 | 99.98148 | 28380.001 | 100.0057 | 28758 | 112.56525
28761 | 139.4725 | 28761 | 100.02021 | 28761 | 99.98148 | 28383.001 | 100.0057 | 28761 | 112.56627
28764 | 139.47841 | 28764 | 100.02021 | 28764 | 99.981 | 28386.001 | 100.0057 | 28764 | 112.56678
28767 | 139.48477 | 28767 | 100.01975 | 28767 | 99.98053 | 28389.001 | 100.00622 | 28767 | 112.56729
28770 | 139.49068 | 28770 | 100.01975 | 28770 | 99.98005 | 28392.001 | 100.00622 | 28770 | 112.56832
28773 | 139.49704 | 28773 | 100.01929 | 28773 | 99.98005 | 28395.001 | 100.00622 | 28773 | 112.56883
28776 | 139.50295 | 28776 | 100.01884 | 28776 | 99.97958 | 28398.001 | 100.00622 | 28776 | 112.56934
28779 | 139.50931 | 28779 | 100.01884 | 28779 | 99.97958 | 28401.001 | 100.0057 | 28779 | 112.57036
28782 | 139.51522 | 28782 | 100.01884 | 28782 | 99.9791 | 28404.001 | 100.0057 | 28782 | 112.57087
28785 | 139.52112 | 28785 | 100.01838 | 28785 | 99.9791 | 28407.001 | 100.0057 | 28785 | 112.5719
28788 | 139.52703 | 28788 | 100.01838 | 28788 | 99.97863 | 28410.001 | 100.0057 | 28788 | 112.57292
28791 | 139.53339 | 28791 | 100.01792 | 28791 | 99.97863 | 28413.001 | 100.0057 | 28791 | 112.57394
28794 | 139.53976 | 28794 | 100.01746 | 28794 | 99.97815 | 28416.001 | 100.00518 | 28794 | 112.57445
28797 | 139.54612 | 28797 | 100.017 | 28797 | 99.97815 | 28419.001 | 100.00518 | 28797 | 112.57547
28800 | 139.55293 | 28800 | 100.017 | 28800 | 99.97768 | 28422.001 | 100.00518 | 28800 | 112.57599
28803 | 139.5593 | 28803 | 100.01654 | 28803 | 99.97768 | 28425.001 | 100.00518 | 28803 | 112.57701
28806 | 139.56566 | 28806 | 100.01608 | 28806 | 99.97768 | 28428.001 | 100.00518 | 28806 | 112.57752
28809 | 139.57247 | 28809 | 100.01562 | 28809 | 99.9772 | 28431.001 | 100.00518 | 28809 | 112.57854
28812 | 139.57838 | 28812 | 100.01516 | 28812 | 99.9772 | 28434.001 | 100.00518 | 28812 | 112.57905
28815 | 139.58474 | 28815 | 100.0147 | 28815 | 99.97673 | 28437.001 | 100.00518 | 28815 | 112.57956
28818 | 139.59065 | 28818 | 100.01424 | 28818 | 99.97673 | 28440.001 | 100.00518 | 28818 | 112.58008
28821 | 139.59656 | 28821 | 100.01378 | 28821 | 99.97673 | 28443.001 | 100.00518 | 28821 | 112.5811
28824 | 139.60201 | 28824 | 100.01332 | 28824 | 99.97673 | 28446.001 | 100.00518 | 28824 | 112.58161
28827 | 139.60792 | 28827 | 100.01286 | 28827 | 99.97673 | 28449.001 | 100.00518 | 28827 | 112.58212
28830 | 139.61383 | 28830 | 100.0124 | 28830 | 99.9772 | 28452.001 | 100.00518 | 28830 | 112.58263
28833 | 139.61973 | 28833 | 100.0124 | 28833 | 99.97768 | 28455.001 | 100.00518 | 28833 | 112.58366
28836 | 139.6261 | 28836 | 100.01194 | 28836 | 99.97815 | 28458.001 | 100.0057 | 28836 | 112.58417
28839 | 139.63246 | 28839 | 100.01148 | 28839 | 99.97863 | 28461.001 | 100.0057 | 28839 | 112.58468
28842 | 139.63882 | 28842 | 100.01148 | 28842 | 99.9791 | 28464.001 | 100.0057 | 28842 | 112.5857
28845 | 139.64518 | 28845 | 100.01103 | 28845 | 99.97863 | 28467.001 | 100.00622 | 28845 | 112.58621
28848 | 139.652 | 28848 | 100.01057 | 28848 | 99.97815 | 28470.001 | 100.00622 | 28848 | 112.58672
28851 | 139.65882 | 28851 | 100.01057 | 28851 | 99.97815 | 28473.001 | 100.00622 | 28851 | 112.58775
28854 | 139.66518 | 28854 | 100.01057 | 28854 | 99.97673 | 28476.001 | 100.00622 | 28854 | 112.58826
28857 | 139.67199 | 28857 | 100.01057 | 28857 | 99.97578 | 28479.001 | 100.00622 | 28857 | 112.58877
28860 | 139.6779 | 28860 | 100.01011 | 28860 | 99.9753 | 28482.001 | 100.00622 | 28860 | 112.58979
28863 | 139.68426 | 28863 | 100.01011 | 28863 | 99.9753 | 28485.001 | 100.00622 | 28863 | 112.5903
28866 | 139.69017 | 28866 | 100.01011 | 28866 | 99.9753 | 28488.001 | 100.00622 | 28866 | 112.59081
28869 | 139.69608 | 28869 | 100.01011 | 28869 | 99.97578 | 28491.001 | 100.00622 | 28869 | 112.59184
28872 | 139.70153 | 28872 | 100.01011 | 28872 | 99.97578 | 28494.001 | 100.00622 | 28872 | 112.59235
28875 | 139.70699 | 28875 | 100.01011 | 28875 | 99.97578 | 28497.001 | 100.0057 | 28875 | 112.59286
28878 | 139.71289 | 28878 | 100.01011 | 28878 | 99.97625 | 28500.001 | 100.0057 | 28878 | 112.59337
28881 | 139.7188 | 28881 | 100.01011 | 28881 | 99.97673 | 28503.001 | 100.0057 | 28881 | 112.59439
28884 | 139.72471 | 28884 | 100.01011 | 28884 | 99.9772 | 28506.001 | 100.0057 | 28884 | 112.5949
28887 | 139.73062 | 28887 | 100.01057 | 28887 | 99.9772 | 28509.001 | 100.0057 | 28887 | 112.59541
28890 | 139.73652 | 28890 | 100.01148 | 28890 | 99.9772 | 28512.001 | 100.0057 | 28890 | 112.59593
28893 | 139.74243 | 28893 | 100.01194 | 28893 | 99.97768 | 28515.001 | 100.0057 | 28893 | 112.59644
28896 | 139.74834 | 28896 | 100.0124 | 28896 | 99.97768 | 28518.001 | 100.0057 | 28896 | 112.59695
28899 | 139.75425 | 28899 | 100.0124 | 28899 | 99.97768 | 28521.001 | 100.0057 | 28899 | 112.59797
28902 | 139.76015 | 28902 | 100.0124 | 28902 | 99.97768 | 28524.001 | 100.0057 | 28902 | 112.59848
28905 | 139.76606 | 28905 | 100.01194 | 28905 | 99.97768 | 28527.001 | 100.0057 | 28905 | 112.59899
28908 | 139.77197 | 28908 | 100.01148 | 28908 | 99.97768 | 28530.001 | 100.0057 | 28908 | 112.5995
28911 | 139.77788 | 28911 | 100.01011 | 28911 | 99.97815 | 28533.001 | 100.0057 | 28911 | 112.60002
28914 | 139.78378 | 28914 | 100.00919 | 28914 | 99.97768 | 28536.001 | 100.0057 | 28914 | 112.60053
28917 | 139.79015 | 28917 | 100.00919 | 28917 | 99.97768 | 28539.001 | 100.0057 | 28917 | 112.60155
28920 | 139.79605 | 28920 | 100.00873 | 28920 | 99.97768 | 28542.001 | 100.0057 | 28920 | 112.60206
28923 | 139.80196 | 28923 | 100.00873 | 28923 | 99.97768 | 28545.001 | 100.00622 | 28923 | 112.60257
28926 | 139.80787 | 28926 | 100.00919 | 28926 | 99.97768 | 28548.001 | 100.00622 | 28926 | 112.60308
28929 | 139.81378 | 28929 | 100.00919 | 28929 | 99.97768 | 28551.001 | 100.00674 | 28929 | 112.60411
28932 | 139.81923 | 28932 | 100.00919 | 28932 | 99.97768 | 28554.001 | 100.00674 | 28932 | 112.60462
28935 | 139.82468 | 28935 | 100.00965 | 28935 | 99.97768 | 28557.001 | 100.00726 | 28935 | 112.60513
28938 | 139.83013 | 28938 | 100.01011 | 28938 | 99.97768 | 28560.001 | 100.00726 | 28938 | 112.60564
28941 | 139.83604 | 28941 | 100.01011 | 28941 | 99.97768 | 28563.001 | 100.00726 | 28941 | 112.60615
28944 | 139.84195 | 28944 | 100.01057 | 28944 | 99.97768 | 28566.001 | 100.00778 | 28944 | 112.60717
28947 | 139.84831 | 28947 | 100.01057 | 28947 | 99.97768 | 28569.001 | 100.00778 | 28947 | 112.60768
28950 | 139.85467 | 28950 | 100.01057 | 28950 | 99.97768 | 28572.001 | 100.00829 | 28950 | 112.6082
28953 | 139.86104 | 28953 | 100.01057 | 28953 | 99.97768 | 28575.001 | 100.00778 | 28953 | 112.60871
28956 | 139.8674 | 28956 | 100.01103 | 28956 | 99.97768 | 28578.001 | 100.00829 | 28956 | 112.60922
28959 | 139.87376 | 28959 | 100.01057 | 28959 | 99.97768 | 28581.001 | 100.00829 | 28959 | 112.60973
28962 | 139.87967 | 28962 | 100.01057 | 28962 | 99.97768 | 28584.001 | 100.00829 | 28962 | 112.61024
28965 | 139.88558 | 28965 | 100.01057 | 28965 | 99.97768 | 28587.001 | 100.00829 | 28965 | 112.61075
28968 | 139.89057 | 28968 | 100.01057 | 28968 | 99.9772 | 28590.001 | 100.00829 | 28968 | 112.61126
28971 | 139.89603 | 28971 | 100.01057 | 28971 | 99.9772 | 28593.001 | 100.00881 | 28971 | 112.61177
28974 | 139.90148 | 28974 | 100.01057 | 28974 | 99.9772 | 28596.001 | 100.00881 | 28974 | 112.61229
28977 | 139.90648 | 28977 | 100.01057 | 28977 | 99.9772 | 28599.001 | 100.00881 | 28977 | 112.6128
28980 | 139.91193 | 28980 | 100.01057 | 28980 | 99.9772 | 28602.001 | 100.00933 | 28980 | 112.61382
28983 | 139.91784 | 28983 | 100.01057 | 28983 | 99.9772 | 28605.001 | 100.00933 | 28983 | 112.61433
28986 | 139.92375 | 28986 | 100.01011 | 28986 | 99.9772 | 28608.001 | 100.00933 | 28986 | 112.61535
28989 | 139.92965 | 28989 | 100.01011 | 28989 | 99.9772 | 28611.001 | 100.00985 | 28989 | 112.61586
28992 | 139.93602 | 28992 | 100.01011 | 28992 | 99.97768 | 28614.001 | 100.00985 | 28992 | 112.61638
28995 | 139.94192 | 28995 | 100.01011 | 28995 | 99.97768 | 28617.001 | 100.00985 | 28995 | 112.6174
28998 | 139.94829 | 28998 | 100.01011 | 28998 | 99.97768 | 28620.001 | 100.01037 | 28998 | 112.61791
29001 | 139.95465 | 29001 | 100.00965 | 29001 | 99.97768 | 28623.001 | 100.01037 | 29001 | 112.61842
29004 | 139.96101 | 29004 | 100.00965 | 29004 | 99.97768 | 28626.001 | 100.01037 | 29004 | 112.61944
29007 | 139.96692 | 29007 | 100.00965 | 29007 | 99.97768 | 28629.001 | 100.01037 | 29007 | 112.61995
29010 | 139.97283 | 29010 | 100.00965 | 29010 | 99.97815 | 28632.001 | 100.01089 | 29010 | 112.62098
29013 | 139.97919 | 29013 | 100.00965 | 29013 | 99.97815 | 28635.001 | 100.01089 | 29013 | 112.622
29016 | 139.98464 | 29016 | 100.00965 | 29016 | 99.97815 | 28638.001 | 100.01089 | 29016 | 112.62251
29019 | 139.99055 | 29019 | 100.00965 | 29019 | 99.97863 | 28641.001 | 100.01089 | 29019 | 112.62353
29022 | 139.99646 | 29022 | 100.00919 | 29022 | 99.9791 | 28644.001 | 100.01089 | 29022 | 112.62404
29025 | 140.00236 | 29025 | 100.00919 | 29025 | 99.97958 | 28647.001 | 100.01089 | 29025 | 112.62456
29028 | 140.00827 | 29028 | 100.00919 | 29028 | 99.97958 | 28650.001 | 100.01089 | 29028 | 112.62507
29031 | 140.01372 | 29031 | 100.00919 | 29031 | 99.98005 | 28653.001 | 100.0114 | 29031 | 112.62558
29034 | 140.01963 | 29034 | 100.00919 | 29034 | 99.98053 | 28656.001 | 100.0114 | 29034 | 112.62609
29037 | 140.02508 | 29037 | 100.00919 | 29037 | 99.981 | 28659.001 | 100.0114 | 29037 | 112.6266
29040 | 140.03008 | 29040 | 100.00919 | 29040 | 99.98148 | 28662.001 | 100.0114 | 29040 | 112.62711
29043 | 140.03554 | 29043 | 100.00873 | 29043 | 99.98148 | 28665.001 | 100.0114 | 29043 | 112.62813
29046 | 140.04099 | 29046 | 100.00873 | 29046 | 99.98195 | 28668.001 | 100.01192 | 29046 | 112.62865
29049 | 140.04599 | 29049 | 100.00873 | 29049 | 99.98243 | 28671.001 | 100.01192 | 29049 | 112.62916
29052 | 140.0519 | 29052 | 100.00873 | 29052 | 99.98243 | 28674.001 | 100.01192 | 29052 | 112.62967
29055 | 140.0578 | 29055 | 100.00827 | 29055 | 99.9829 | 28677.001 | 100.01192 | 29055 | 112.63069
29058 | 140.06326 | 29058 | 100.00827 | 29058 | 99.9829 | 28680.001 | 100.01244 | 29058 | 112.6312
29061 | 140.06962 | 29061 | 100.00827 | 29061 | 99.9829 | 28683.001 | 100.01244 | 29061 | 112.63171
29064 | 140.07598 | 29064 | 100.00827 | 29064 | 99.98338 | 28686.001 | 100.01244 | 29064 | 112.63222
29067 | 140.08189 | 29067 | 100.00827 | 29067 | 99.98338 | 28689.001 | 100.01296 | 29067 | 112.63274
29070 | 140.08825 | 29070 | 100.00827 | 29070 | 99.98338 | 28692.001 | 100.01296 | 29070 | 112.63325
29073 | 140.09416 | 29073 | 100.00827 | 29073 | 99.98338 | 28695.001 | 100.01296 | 29073 | 112.63376
29076 | 140.10006 | 29076 | 100.00827 | 29076 | 99.98385 | 28698.001 | 100.01296 | 29076 | 112.63427
29079 | 140.10597 | 29079 | 100.00781 | 29079 | 99.98385 | 28701.001 | 100.01296 | 29079 | 112.63478
29082 | 140.11143 | 29082 | 100.00781 | 29082 | 99.98385 | 28704.001 | 100.01296 | 29082 | 112.63529
29085 | 140.11688 | 29085 | 100.00781 | 29085 | 99.98385 | 28707.001 | 100.01296 | 29085 | 112.6358
29088 | 140.12233 | 29088 | 100.00781 | 29088 | 99.98433 | 28710.001 | 100.01296 | 29088 | 112.6358
29091 | 140.12733 | 29091 | 100.00735 | 29091 | 99.98433 | 28713.001 | 100.01296 | 29091 | 112.63683
29094 | 140.13324 | 29094 | 100.00735 | 29094 | 99.98433 | 28716.001 | 100.01244 | 29094 | 112.63734
29097 | 140.13869 | 29097 | 100.00735 | 29097 | 99.98433 | 28719.001 | 100.01244 | 29097 | 112.63785
29100 | 140.1446 | 29100 | 100.00735 | 29100 | 99.98433 | 28722.001 | 100.01244 | 29100 | 112.63836
29103 | 140.15051 | 29103 | 100.00735 | 29103 | 99.98433 | 28725.001 | 100.01244 | 29103 | 112.63887
29106 | 140.15596 | 29106 | 100.00689 | 29106 | 99.98433 | 28728.001 | 100.01244 | 29106 | 112.63938
29109 | 140.16141 | 29109 | 100.00689 | 29109 | 99.9848 | 28731.001 | 100.01244 | 29109 | 112.63938
29112 | 140.16687 | 29112 | 100.00689 | 29112 | 99.9848 | 28734.001 | 100.01192 | 29112 | 112.63989
29115 | 140.17232 | 29115 | 100.00643 | 29115 | 99.98528 | 28737.001 | 100.01192 | 29115 | 112.6404
29118 | 140.17777 | 29118 | 100.00643 | 29118 | 99.98528 | 28740.001 | 100.01192 | 29118 | 112.64092
29121 | 140.18277 | 29121 | 100.00597 | 29121 | 99.98575 | 28743.001 | 100.01192 | 29121 | 112.64143
29124 | 140.18822 | 29124 | 100.00597 | 29124 | 99.98575 | 28746.001 | 100.01192 | 29124 | 112.64194
29127 | 140.19368 | 29127 | 100.00597 | 29127 | 99.98575 | 28749.001 | 100.01192 | 29127 | 112.64245
29130 | 140.19913 | 29130 | 100.00551 | 29130 | 99.98623 | 28752.001 | 100.01192 | 29130 | 112.64296
29133 | 140.20504 | 29133 | 100.00551 | 29133 | 99.98623 | 28755.001 | 100.01192 | 29133 | 112.64347
29136 | 140.21185 | 29136 | 100.00505 | 29136 | 99.98623 | 28758.001 | 100.01192 | 29136 | 112.64398
29139 | 140.21776 | 29139 | 100.00505 | 29139 | 99.98623 | 28761.001 | 100.01192 | 29139 | 112.6445
29142 | 140.22412 | 29142 | 100.00459 | 29142 | 99.9867 | 28764.001 | 100.01192 | 29142 | 112.64552
29145 | 140.23049 | 29145 | 100.00459 | 29145 | 99.9867 | 28767.001 | 100.01192 | 29145 | 112.64603
29148 | 140.23685 | 29148 | 100.00413 | 29148 | 99.9867 | 28770.001 | 100.01192 | 29148 | 112.64654
29151 | 140.24276 | 29151 | 100.00413 | 29151 | 99.98718 | 28773.001 | 100.01192 | 29151 | 112.64705
29154 | 140.24912 | 29154 | 100.00368 | 29154 | 99.98718 | 28776.001 | 100.01244 | 29154 | 112.64756
29157 | 140.25502 | 29157 | 100.00368 | 29157 | 99.98765 | 28779.001 | 100.01244 | 29157 | 112.64756
29160 | 140.26048 | 29160 | 100.00368 | 29160 | 99.98765 | 28782.001 | 100.01244 | 29160 | 112.64807
29163 | 140.26593 | 29163 | 100.00322 | 29163 | 99.98765 | 28785.001 | 100.01192 | 29163 | 112.64807
29166 | 140.27093 | 29166 | 100.00322 | 29166 | 99.98813 | 28788.001 | 100.01192 | 29166 | 112.64859
29169 | 140.27638 | 29169 | 100.00322 | 29169 | 99.98813 | 28791.001 | 100.01192 | 29169 | 112.64859
29172 | 140.28093 | 29172 | 100.00322 | 29172 | 99.98813 | 28794.001 | 100.01192 | 29172 | 112.6491
29175 | 140.28593 | 29175 | 100.00322 | 29175 | 99.9886 | 28797.001 | 100.01192 | 29175 | 112.64961
29178 | 140.29092 | 29178 | 100.00368 | 29178 | 99.9886 | 28800.001 | 100.0114 | 29178 | 112.64961
29181 | 140.29592 | 29181 | 100.00368 | 29181 | 99.9886 | 28803.001 | 100.0114 | 29181 | 112.65012
29184 | 140.30092 | 29184 | 100.00368 | 29184 | 99.9886 | 28806.001 | 100.0114 | 29184 | 112.65114
29187 | 140.30638 | 29187 | 100.00368 | 29187 | 99.9886 | 28809.001 | 100.0114 | 29187 | 112.65165
29190 | 140.31183 | 29190 | 100.00368 | 29190 | 99.9886 | 28812.001 | 100.0114 | 29190 | 112.65216
29193 | 140.31728 | 29193 | 100.00413 | 29193 | 99.9886 | 28815.001 | 100.01244 | 29193 | 112.65268
29196 | 140.32273 | 29196 | 100.00413 | 29196 | 99.9886 | 28818.001 | 100.01296 | 29196 | 112.65319
29199 | 140.32864 | 29199 | 100.00413 | 29199 | 99.9886 | 28821.001 | 100.014 | 29199 | 112.65421
29202 | 140.3341 | 29202 | 100.00459 | 29202 | 99.9886 | 28824.001 | 100.014 | 29202 | 112.65472
29205 | 140.34 | 29205 | 100.00459 | 29205 | 99.9886 | 28827.001 | 100.01503 | 29205 | 112.65523
29208 | 140.34591 | 29208 | 100.00459 | 29208 | 99.9886 | 28830.001 | 100.01451 | 29208 | 112.65574
29211 | 140.35182 | 29211 | 100.00459 | 29211 | 99.9886 | 28833.001 | 100.01451 | 29211 | 112.65625
29214 | 140.35727 | 29214 | 100.00505 | 29214 | 99.9886 | 28836.001 | 100.014 | 29214 | 112.65677
29217 | 140.36318 | 29217 | 100.00505 | 29217 | 99.98908 | 28839.001 | 100.01244 | 29217 | 112.65728
29220 | 140.36909 | 29220 | 100.00505 | 29220 | 99.9886 | 28842.001 | 100.01192 | 29220 | 112.65779
29223 | 140.37454 | 29223 | 100.00505 | 29223 | 99.9886 | 28845.001 | 100.0114 | 29223 | 112.6583
29226 | 140.38045 | 29226 | 100.00505 | 29226 | 99.9886 | 28848.001 | 100.01089 | 29226 | 112.6583
29229 | 140.38635 | 29229 | 100.00505 | 29229 | 99.9886 | 28851.001 | 100.0114 | 29229 | 112.65881
29232 | 140.39181 | 29232 | 100.00505 | 29232 | 99.9886 | 28854.001 | 100.0114 | 29232 | 112.65932
29235 | 140.39726 | 29235 | 100.00505 | 29235 | 99.9886 | 28857.001 | 100.0114 | 29235 | 112.65983
29238 | 140.40317 | 29238 | 100.00459 | 29238 | 99.98813 | 28860.001 | 100.0114 | 29238 | 112.66034
29241 | 140.40862 | 29241 | 100.00459 | 29241 | 99.98813 | 28863.001 | 100.01192 | 29241 | 112.66086
29244 | 140.41407 | 29244 | 100.00459 | 29244 | 99.98813 | 28866.001 | 100.01244 | 29244 | 112.66137
29247 | 140.41998 | 29247 | 100.00459 | 29247 | 99.98813 | 28869.001 | 100.01244 | 29247 | 112.66188
29250 | 140.42589 | 29250 | 100.00413 | 29250 | 99.98813 | 28872.001 | 100.01296 | 29250 | 112.66239
29253 | 140.4318 | 29253 | 100.00413 | 29253 | 99.98813 | 28875.001 | 100.01296 | 29253 | 112.6629
29256 | 140.4377 | 29256 | 100.00413 | 29256 | 99.98765 | 28878.001 | 100.01348 | 29256 | 112.66341
29259 | 140.44361 | 29259 | 100.00413 | 29259 | 99.98765 | 28881.001 | 100.01348 | 29259 | 112.66392
29262 | 140.44907 | 29262 | 100.00413 | 29262 | 99.98765 | 28884.001 | 100.014 | 29262 | 112.66443
29265 | 140.45497 | 29265 | 100.00368 | 29265 | 99.98718 | 28887.001 | 100.014 | 29265 | 112.66495
29268 | 140.46043 | 29268 | 100.00368 | 29268 | 99.98718 | 28890.001 | 100.01451 | 29268 | 112.66546
29271 | 140.46542 | 29271 | 100.00368 | 29271 | 99.9867 | 28893.001 | 100.01451 | 29271 | 112.66597
29274 | 140.47088 | 29274 | 100.00368 | 29274 | 99.9867 | 28896.001 | 100.01451 | 29274 | 112.66648
29277 | 140.47588 | 29277 | 100.00368 | 29277 | 99.9867 | 28899.001 | 100.01451 | 29277 | 112.66699
29280 | 140.48088 | 29280 | 100.00368 | 29280 | 99.98623 | 28902.001 | 100.01451 | 29280 | 112.6675
29283 | 140.48587 | 29283 | 100.00322 | 29283 | 99.98623 | 28905.001 | 100.01503 | 29283 | 112.66801
29286 | 140.49133 | 29286 | 100.00322 | 29286 | 99.98623 | 28908.001 | 100.01503 | 29286 | 112.66852
29289 | 140.49633 | 29289 | 100.00322 | 29289 | 99.98575 | 28911.001 | 100.01503 | 29289 | 112.66904
29292 | 140.50178 | 29292 | 100.00276 | 29292 | 99.98575 | 28914.001 | 100.01555 | 29292 | 112.66955
29295 | 140.50678 | 29295 | 100.00276 | 29295 | 99.98575 | 28917.001 | 100.01555 | 29295 | 112.66955
29298 | 140.51223 | 29298 | 100.00276 | 29298 | 99.98528 | 28920.001 | 100.01555 | 29298 | 112.67006
29301 | 140.51723 | 29301 | 100.0023 | 29301 | 99.98528 | 28923.001 | 100.01607 | 29301 | 112.67057
29304 | 140.52223 | 29304 | 100.0023 | 29304 | 99.9848 | 28926.001 | 100.01607 | 29304 | 112.67159
29307 | 140.52768 | 29307 | 100.0023 | 29307 | 99.9848 | 28929.001 | 100.01659 | 29307 | 112.6721
29310 | 140.53268 | 29310 | 100.0023 | 29310 | 99.9848 | 28932.001 | 100.01659 | 29310 | 112.67261
29313 | 140.53768 | 29313 | 100.0023 | 29313 | 99.98433 | 28935.001 | 100.01711 | 29313 | 112.67313
29316 | 140.54268 | 29316 | 100.0023 | 29316 | 99.98433 | 28938.001 | 100.01711 | 29316 | 112.67415
29319 | 140.54722 | 29319 | 100.0023 | 29319 | 99.98385 | 28941.001 | 100.01711 | 29319 | 112.67466
29322 | 140.55177 | 29322 | 100.0023 | 29322 | 99.98385 | 28944.001 | 100.01762 | 29322 | 112.67517
29325 | 140.55586 | 29325 | 100.0023 | 29325 | 99.98385 | 28947.001 | 100.01762 | 29325 | 112.67517
29328 | 140.55904 | 29328 | 100.0023 | 29328 | 99.98338 | 28950.001 | 100.01762 | 29328 | 112.67364
29331 | 140.56267 | 29331 | 100.0023 | 29331 | 99.98338 | 28953.001 | 100.01814 | 29331 | 112.6721
29334 | 140.56722 | 29334 | 100.0023 | 29334 | 99.9829 | 28956.001 | 100.01814 | 29334 | 112.6721
29337 | 140.57312 | 29337 | 100.0023 | 29337 | 99.98243 | 28959.001 | 100.01814 | 29337 | 112.67261
29340 | 140.58085 | 29340 | 100.00276 | 29340 | 99.98243 | 28962.001 | 100.01866 | 29340 | 112.67313
29343 | 140.58903 | 29343 | 100.00276 | 29343 | 99.98195 | 28965.001 | 100.01866 | 29343 | 112.67466
29346 | 140.59766 | 29346 | 100.00276 | 29346 | 99.98195 | 28968.001 | 100.01918 | 29346 | 112.6767
29349 | 140.60584 | 29349 | 100.00276 | 29349 | 99.98148 | 28971.001 | 100.01918 | 29349 | 112.67875
29352 | 140.6172 | 29352 | 100.00276 | 29352 | 99.98148 | 28974.001 | 100.0197 | 29352 | 112.68284
29355 | 140.62584 | 29355 | 100.00276 | 29355 | 99.98148 | 28977.001 | 100.02022 | 29355 | 112.6854
29358 | 140.63311 | 29358 | 100.00276 | 29358 | 99.981 | 28980.001 | 100.02022 | 29358 | 112.68642
29361 | 140.63993 | 29361 | 100.00276 | 29361 | 99.981 | 28983.001 | 100.02074 | 29361 | 112.68744
29364 | 140.6422 | 29364 | 100.00276 | 29364 | 99.981 | 28986.001 | 100.02074 | 29364 | 112.6854
29367 | 140.64447 | 29367 | 100.00276 | 29367 | 99.981 | 28989.001 | 100.02125 | 29367 | 112.68386
29370 | 140.64674 | 29370 | 100.00276 | 29370 | 99.981 | 28992.001 | 100.02125 | 29370 | 112.68335
29373 | 140.64947 | 29373 | 100.00276 | 29373 | 99.981 | 28995.001 | 100.02177 | 29373 | 112.68284
29376 | 140.65038 | 29376 | 100.00276 | 29376 | 99.98053 | 28998.001 | 100.02177 | 29376 | 112.68182
29379 | 140.65447 | 29379 | 100.0023 | 29379 | 99.98053 | 29001.001 | 100.02229 | 29379 | 112.68233
29382 | 140.66083 | 29382 | 100.0023 | 29382 | 99.98053 | 29004.001 | 100.02229 | 29382 | 112.68386
29385 | 140.66765 | 29385 | 100.0023 | 29385 | 99.98053 | 29007.001 | 100.02229 | 29385 | 112.6854
29388 | 140.67901 | 29388 | 100.00184 | 29388 | 99.98053 | 29010.001 | 100.02281 | 29388 | 112.68897
29391 | 140.689 | 29391 | 100.00138 | 29391 | 99.98053 | 29013.001 | 100.02281 | 29391 | 112.69102
29394 | 140.69809 | 29394 | 100.00138 | 29394 | 99.98053 | 29016.001 | 100.02333 | 29394 | 112.69255
29397 | 140.70718 | 29397 | 100.00092 | 29397 | 99.98005 | 29019.001 | 100.02333 | 29397 | 112.69409
29400 | 140.71763 | 29400 | 100.00092 | 29400 | 99.98005 | 29022.001 | 100.02333 | 29400 | 112.69358
29403 | 140.72672 | 29403 | 100.00046 | 29403 | 99.98005 | 29025.001 | 100.02385 | 29403 | 112.69358
29406 | 140.73445 | 29406 | 100.00046 | 29406 | 99.98005 | 29028.001 | 100.02385 | 29406 | 112.69255
29409 | 140.74217 | 29409 | 100.00046 | 29409 | 99.98005 | 29031.001 | 100.02436 | 29409 | 112.69102
29412 | 140.74717 | 29412 | 100 | 29412 | 99.98005 | 29034.001 | 100.02436 | 29412 | 112.68795
29415 | 140.75262 | 29415 | 100 | 29415 | 99.98005 | 29037.001 | 100.02488 | 29415 | 112.68488
29418 | 140.75671 | 29418 | 100 | 29418 | 99.98005 | 29040.001 | 100.02488 | 29418 | 112.68131
29421 | 140.76035 | 29421 | 100 | 29421 | 99.98053 | 29043.001 | 100.02488 | 29421 | 112.6767
29424 | 140.76035 | 29424 | 100 | 29424 | 99.98053 | 29046.001 | 100.0254 | 29424 | 112.66852
29427 | 140.7608 | 29427 | 100.00046 | 29427 | 99.981 | 29049.001 | 100.0254 | 29427 | 112.65932
29430 | 140.7608 | 29430 | 100.00046 | 29430 | 99.98148 | 29052.001 | 100.0254 | 29430 | 112.64705
29433 | 140.75989 | 29433 | 100.00046 | 29433 | 99.98243 | 29055.001 | 100.02592 | 29433 | 112.63325
29436 | 140.7558 | 29436 | 100.00046 | 29436 | 99.98338 | 29058.001 | 100.02592 | 29436 | 112.61382
29439 | 140.75217 | 29439 | 100.00092 | 29439 | 99.98385 | 29061.001 | 100.02592 | 29439 | 112.59132
29442 | 140.74762 | 29442 | 100.00092 | 29442 | 99.98433 | 29064.001 | 100.02592 | 29442 | 112.56423
29445 | 140.74263 | 29445 | 100.00092 | 29445 | 99.98433 | 29067.001 | 100.02592 | 29445 | 112.53406
29448 | 140.73399 | 29448 | 100.00138 | 29448 | 99.98433 | 29070.001 | 100.02644 | 29448 | 112.48907
29451 | 140.72536 | 29451 | 100.00138 | 29451 | 99.98385 | 29073.001 | 100.02644 | 29451 | 112.4451
29454 | 140.71491 | 29454 | 100.00138 | 29454 | 99.98243 | 29076.001 | 100.02644 | 29454 | 112.39653
29457 | 140.704 | 29457 | 100.00184 | 29457 | 99.98148 | 29079.001 | 100.02644 | 29457 | 112.34132
29460 | 140.68673 | 29460 | 100.00184 | 29460 | 99.981 | 29082.001 | 100.02644 | 29460 | 112.27997
29463 | 140.66901 | 29463 | 100.00184 | 29463 | 99.981 | 29085.001 | 100.02644 | 29463 | 112.21913
29466 | 140.64901 | 29466 | 100.00184 | 29466 | 99.981 | 29088.001 | 100.02644 | 29466 | 112.15573
29469 | 140.62675 | 29469 | 100.0023 | 29469 | 99.981 | 29091.001 | 100.02696 | 29469 | 112.09029
29472 | 140.59675 | 29472 | 100.0023 | 29472 | 99.981 | 29094.001 | 100.02696 | 29472 | 112.01462
29475 | 140.56903 | 29475 | 100.0023 | 29475 | 99.981 | 29097.001 | 100.02696 | 29475 | 111.94049
29478 | 140.53677 | 29478 | 100.0023 | 29478 | 99.981 | 29100.001 | 100.02696 | 29478 | 111.86431
29481 | 140.50132 | 29481 | 100.00276 | 29481 | 99.98148 | 29103.001 | 100.02696 | 29481 | 111.78609
29484 | 140.45225 | 29484 | 100.00276 | 29484 | 99.98148 | 29106.001 | 100.02696 | 29484 | 111.69815
29487 | 140.40908 | 29487 | 100.00368 | 29487 | 99.98148 | 29109.001 | 100.02696 | 29487 | 111.61124
29490 | 140.36 | 29490 | 100.00459 | 29490 | 99.98148 | 29112.001 | 100.02747 | 29490 | 111.52228
29493 | 140.30501 | 29493 | 100.00551 | 29493 | 99.98195 | 29115.001 | 100.02747 | 29493 | 111.43179
29496 | 140.24457 | 29496 | 100.00597 | 29496 | 99.98195 | 29118.001 | 100.02799 | 29496 | 111.33158
29499 | 140.18595 | 29499 | 100.00643 | 29499 | 99.98195 | 29121.001 | 100.02799 | 29499 | 111.2329
29502 | 140.12506 | 29502 | 100.00643 | 29502 | 99.98195 | 29124.001 | 100.02799 | 29502 | 111.13219
29505 | 140.05735 | 29505 | 100.00643 | 29505 | 99.98195 | 29127.001 | 100.02851 | 29505 | 111.02993
29508 | 139.98282 | 29508 | 100.00597 | 29508 | 99.98195 | 29130.001 | 100.02851 | 29508 | 110.91848
29511 | 139.91102 | 29511 | 100.00459 | 29511 | 99.98195 | 29133.001 | 100.02851 | 29511 | 110.80856
29514 | 139.83786 | 29514 | 100.00413 | 29514 | 99.98195 | 29136.001 | 100.02903 | 29514 | 110.69659
29517 | 139.76061 | 29517 | 100.00368 | 29517 | 99.98195 | 29139.001 | 100.02903 | 29517 | 110.58258
29520 | 139.67199 | 29520 | 100.00368 | 29520 | 99.98195 | 29142.001 | 100.02955 | 29520 | 110.46039
29523 | 139.58429 | 29523 | 100.00368 | 29523 | 99.98195 | 29145.001 | 100.02955 | 29523 | 110.33922
29526 | 139.49204 | 29526 | 100.00368 | 29526 | 99.98195 | 29148.001 | 100.03007 | 29526 | 110.21601
29529 | 139.39479 | 29529 | 100.00368 | 29529 | 99.98195 | 29151.001 | 100.03058 | 29529 | 110.09075
29532 | 139.29255 | 29532 | 100.00368 | 29532 | 99.98243 | 29154.001 | 100.03058 | 29532 | 109.95731
29535 | 139.19257 | 29535 | 100.00413 | 29535 | 99.98243 | 29157.001 | 100.0311 | 29535 | 109.82489
29538 | 139.08715 | 29538 | 100.00459 | 29538 | 99.9829 | 29160.001 | 100.03162 | 29538 | 109.69043
29541 | 138.97899 | 29541 | 100.00459 | 29541 | 99.9829 | 29163.001 | 100.03214 | 29541 | 109.55444
29544 | 138.85857 | 29544 | 100.00459 | 29544 | 99.98338 | 29166.001 | 100.03214 | 29544 | 109.41026
29547 | 138.73905 | 29547 | 100.00459 | 29547 | 99.98338 | 29169.001 | 100.03266 | 29547 | 109.26711
29550 | 138.61545 | 29550 | 100.00505 | 29550 | 99.98385 | 29172.001 | 100.03318 | 29550 | 109.12242
29553 | 138.48957 | 29553 | 100.00505 | 29553 | 99.98385 | 29175.001 | 100.03318 | 29553 | 108.97569
29556 | 138.35188 | 29556 | 100.00505 | 29556 | 99.98385 | 29178.001 | 100.03369 | 29556 | 108.82129
29559 | 138.21419 | 29559 | 100.00505 | 29559 | 99.98433 | 29181.001 | 100.03369 | 29559 | 108.66791
29562 | 138.07286 | 29562 | 100.00505 | 29562 | 99.98433 | 29184.001 | 100.03421 | 29562 | 108.51249
29565 | 137.92835 | 29565 | 100.00505 | 29565 | 99.98433 | 29187.001 | 100.03421 | 29565 | 108.35604
29568 | 137.77249 | 29568 | 100.00551 | 29568 | 99.9848 | 29190.001 | 100.03473 | 29568 | 108.1909
29571 | 137.61616 | 29571 | 100.00551 | 29571 | 99.9848 | 29193.001 | 100.03473 | 29571 | 108.0273
29574 | 137.45666 | 29574 | 100.00551 | 29574 | 99.9848 | 29196.001 | 100.03473 | 29574 | 107.86165
29577 | 137.29352 | 29577 | 100.00597 | 29577 | 99.98528 | 29199.001 | 100.03525 | 29577 | 107.69447
29580 | 137.11856 | 29580 | 100.00597 | 29580 | 99.98528 | 29202.001 | 100.03525 | 29580 | 107.51962
29583 | 136.94316 | 29583 | 100.00643 | 29583 | 99.98528 | 29205.001 | 100.03577 | 29583 | 107.34579
29586 | 136.7632 | 29586 | 100.00643 | 29586 | 99.98528 | 29208.001 | 100.03577 | 29586 | 107.16992
29589 | 136.58052 | 29589 | 100.00689 | 29589 | 99.98528 | 29211.001 | 100.03629 | 29589 | 106.99302
29592 | 136.38376 | 29592 | 100.00735 | 29592 | 99.98575 | 29214.001 | 100.03629 | 29592 | 106.80794
29595 | 136.18744 | 29595 | 100.00781 | 29595 | 99.98575 | 29217.001 | 100.03629 | 29595 | 106.62389
29598 | 135.98704 | 29598 | 100.00781 | 29598 | 99.98575 | 29220.001 | 100.03681 | 29598 | 106.4383
29601 | 135.78346 | 29601 | 100.00827 | 29601 | 99.98623 | 29223.001 | 100.03681 | 29601 | 106.25118
29604 | 135.56669 | 29604 | 100.00873 | 29604 | 99.98623 | 29226.001 | 100.03681 | 29604 | 106.05588
29607 | 135.34948 | 29607 | 100.00919 | 29607 | 99.98623 | 29229.001 | 100.03732 | 29607 | 105.86211
29610 | 135.12772 | 29610 | 100.00965 | 29610 | 99.9867 | 29232.001 | 100.03732 | 29610 | 105.6663
29613 | 134.90278 | 29613 | 100.00965 | 29613 | 99.9867 | 29235.001 | 100.03784 | 29613 | 105.46946
29616 | 134.66375 | 29616 | 100.01011 | 29616 | 99.9867 | 29238.001 | 100.03836 | 29616 | 105.26496
29619 | 134.42517 | 29619 | 100.01057 | 29619 | 99.9867 | 29241.001 | 100.03836 | 29619 | 105.06148
29622 | 134.18205 | 29622 | 100.01103 | 29622 | 99.9867 | 29244.001 | 100.03888 | 29622 | 104.85697
29625 | 133.93575 | 29625 | 100.01103 | 29625 | 99.98718 | 29247.001 | 100.0394 | 29625 | 104.65094
29628 | 133.67537 | 29628 | 100.01148 | 29628 | 99.98718 | 29250.001 | 100.03992 | 29628 | 104.43774
29631 | 133.41543 | 29631 | 100.01148 | 29631 | 99.98765 | 29253.001 | 100.04043 | 29631 | 104.22659
29634 | 133.15096 | 29634 | 100.01194 | 29634 | 99.98813 | 29256.001 | 100.04043 | 29634 | 104.01391
29637 | 132.88284 | 29637 | 100.01194 | 29637 | 99.98813 | 29259.001 | 100.04095 | 29637 | 103.8002
29640 | 132.60064 | 29640 | 100.0124 | 29640 | 99.9886 | 29262.001 | 100.04147 | 29640 | 103.58138
29643 | 132.31844 | 29643 | 100.0124 | 29643 | 99.9886 | 29265.001 | 100.04199 | 29643 | 103.36409
29646 | 132.0317 | 29646 | 100.0124 | 29646 | 99.98908 | 29268.001 | 100.04251 | 29646 | 103.1463
29649 | 131.74132 | 29649 | 100.0124 | 29649 | 99.98908 | 29271.001 | 100.04303 | 29649 | 102.92799
29652 | 131.43685 | 29652 | 100.0124 | 29652 | 99.98908 | 29274.001 | 100.04303 | 29652 | 102.70764
29655 | 131.13239 | 29655 | 100.0124 | 29655 | 99.98908 | 29277.001 | 100.04303 | 29655 | 102.48933
29658 | 130.82338 | 29658 | 100.0124 | 29658 | 99.98908 | 29280.001 | 100.04354 | 29658 | 102.27204
29661 | 130.51073 | 29661 | 100.0124 | 29661 | 99.98908 | 29283.001 | 100.04354 | 29661 | 102.05527
29664 | 130.18491 | 29664 | 100.0124 | 29664 | 99.98908 | 29286.001 | 100.04406 | 29664 | 101.84309
29667 | 129.85999 | 29667 | 100.0124 | 29667 | 99.98908 | 29289.001 | 100.04406 | 29667 | 101.63041
29670 | 129.52553 | 29670 | 100.0124 | 29670 | 99.98908 | 29292.001 | 100.04458 | 29670 | 101.41926
29673 | 129.1888 | 29673 | 100.0124 | 29673 | 99.98955 | 29295.001 | 100.0451 | 29673 | 101.21271
29676 | 128.84071 | 29676 | 100.01286 | 29676 | 99.98955 | 29298.001 | 100.04562 | 29676 | 101.01485
29679 | 128.49262 | 29679 | 100.01286 | 29679 | 99.98955 | 29301.001 | 100.04562 | 29679 | 100.82364
29682 | 128.13498 | 29682 | 100.01286 | 29682 | 99.98955 | 29304.001 | 100.04614 | 29682 | 100.64061
29685 | 127.77508 | 29685 | 100.01332 | 29685 | 99.98955 | 29307.001 | 100.04665 | 29685 | 100.46167
29688 | 127.40426 | 29688 | 100.01332 | 29688 | 99.98955 | 29310.001 | 100.04665 | 29688 | 100.32005
29691 | 127.03481 | 29691 | 100.01378 | 29691 | 99.98955 | 29313.001 | 100.04717 | 29691 | 100.20144
29694 | 126.65582 | 29694 | 100.01378 | 29694 | 99.98955 | 29316.001 | 100.04769 | 29694 | 100.1181
29697 | 126.26774 | 29697 | 100.01378 | 29697 | 99.98908 | 29319.001 | 100.04769 | 29697 | 100.05982
29700 | 125.87239 | 29700 | 100.01424 | 29700 | 99.98908 | 29322.001 | 100.04821 | 29700 | 100.04908
29703 | 125.47794 | 29703 | 100.01424 | 29703 | 99.98908 | 29325.001 | 100.04873 | 29703 | 100.04397
29706 | 125.07396 | 29706 | 100.01424 | 29706 | 99.98908 | 29328.001 | 100.04925 | 29706 | 100.04141
29709 | 124.66043 | 29709 | 100.01424 | 29709 | 99.98908 | 29331.001 | 100.04925 | 29709 | 100.03988
29712 | 124.23963 | 29712 | 100.01424 | 29712 | 99.98908 | 29334.001 | 100.04976 | 29712 | 100.03886
29715 | 123.81974 | 29715 | 100.01424 | 29715 | 99.98955 | 29337.001 | 100.05028 | 29715 | 100.03783
29718 | 123.38985 | 29718 | 100.01424 | 29718 | 99.98955 | 29340.001 | 100.05028 | 29718 | 100.03681
29721 | 122.95087 | 29721 | 100.01424 | 29721 | 99.98955 | 29343.001 | 100.0508 | 29721 | 100.03579
29724 | 122.50417 | 29724 | 100.01424 | 29724 | 99.98955 | 29346.001 | 100.05132 | 29724 | 100.03528
29727 | 122.05838 | 29727 | 100.0147 | 29727 | 99.98955 | 29349.001 | 100.05184 | 29727 | 100.03477
29730 | 121.60258 | 29730 | 100.0147 | 29730 | 99.98955 | 29352.001 | 100.05184 | 29730 | 100.03425
29733 | 121.13816 | 29733 | 100.0147 | 29733 | 99.99003 | 29355.001 | 100.05236 | 29733 | 100.03374
29736 | 120.66555 | 29736 | 100.0147 | 29736 | 99.99003 | 29358.001 | 100.05236 | 29736 | 100.03323
29739 | 120.19386 | 29739 | 100.0147 | 29739 | 99.99003 | 29361.001 | 100.05287 | 29739 | 100.03272
29742 | 119.71217 | 29742 | 100.0147 | 29742 | 99.99003 | 29364.001 | 100.05339 | 29742 | 100.0317
29745 | 119.22093 | 29745 | 100.0147 | 29745 | 99.9905 | 29367.001 | 100.05339 | 29745 | 100.03119
29748 | 118.72151 | 29748 | 100.0147 | 29748 | 99.9905 | 29370.001 | 100.05391 | 29748 | 100.03068
29751 | 118.22391 | 29751 | 100.0147 | 29751 | 99.9905 | 29373.001 | 100.05391 | 29751 | 100.03016
29754 | 117.71586 | 29754 | 100.0147 | 29754 | 99.9905 | 29376.001 | 100.05443 | 29754 | 100.03016
29757 | 117.19827 | 29757 | 100.0147 | 29757 | 99.99098 | 29379.001 | 100.05443 | 29757 | 100.02965
29760 | 116.67386 | 29760 | 100.0147 | 29760 | 99.99098 | 29382.001 | 100.05443 | 29760 | 100.02914
29763 | 116.15036 | 29763 | 100.0147 | 29763 | 99.99098 | 29385.001 | 100.05443 | 29763 | 100.02863
29766 | 115.61732 | 29766 | 100.0147 | 29766 | 99.99145 | 29388.001 | 100.05443 | 29766 | 100.02863
29769 | 115.07609 | 29769 | 100.0147 | 29769 | 99.99145 | 29391.001 | 100.05495 | 29769 | 100.02812
29772 | 114.52669 | 29772 | 100.0147 | 29772 | 99.99145 | 29394.001 | 100.05495 | 29772 | 100.02761
29775 | 113.97683 | 29775 | 100.0147 | 29775 | 99.99145 | 29397.001 | 100.05547 | 29775 | 100.0271
29778 | 113.42379 | 29778 | 100.0147 | 29778 | 99.99145 | 29400.001 | 100.05547 | 29778 | 100.02659
29781 | 112.86803 | 29781 | 100.0147 | 29781 | 99.99193 | 29403.001 | 100.0565 | 29781 | 100.02607
29784 | 112.3009 | 29784 | 100.0147 | 29784 | 99.99193 | 29406.001 | 100.0565 | 29784 | 100.02556
29787 | 111.73287 | 29787 | 100.0147 | 29787 | 99.99193 | 29409.001 | 100.0565 | 29787 | 100.02505
29790 | 111.16029 | 29790 | 100.0147 | 29790 | 99.99193 | 29412.001 | 100.0565 | 29790 | 100.02454
29793 | 110.58862 | 29793 | 100.01516 | 29793 | 99.9924 | 29415.001 | 100.05495 | 29793 | 100.02454
29796 | 110.01013 | 29796 | 100.01516 | 29796 | 99.9924 | 29418.001 | 100.05287 | 29796 | 100.02403
29799 | 109.43301 | 29799 | 100.01516 | 29799 | 99.9924 | 29421.001 | 100.05132 | 29799 | 100.02352
29802 | 108.85634 | 29802 | 100.01516 | 29802 | 99.9924 | 29424.001 | 100.05132 | 29802 | 100.02301
29805 | 108.27922 | 29805 | 100.01562 | 29805 | 99.9924 | 29427.001 | 100.0508 | 29805 | 100.0225
29808 | 107.70119 | 29808 | 100.01562 | 29808 | 99.9924 | 29430.001 | 100.05184 | 29808 | 100.0225
29811 | 107.12588 | 29811 | 100.01562 | 29811 | 99.9924 | 29433.001 | 100.05287 | 29811 | 100.02198
29814 | 106.55194 | 29814 | 100.01562 | 29814 | 99.9924 | 29436.001 | 100.05443 | 29814 | 100.02147
29817 | 105.97663 | 29817 | 100.01562 | 29817 | 99.9924 | 29439.001 | 100.05858 | 29817 | 100.02096
29820 | 105.41178 | 29820 | 100.01562 | 29820 | 99.9924 | 29442.001 | 100.06065 | 29820 | 100.02096
29823 | 104.84693 | 29823 | 100.01562 | 29823 | 99.9924 | 29445.001 | 100.06221 | 29823 | 100.02045
29826 | 104.29298 | 29826 | 100.01562 | 29826 | 99.9924 | 29448.001 | 100.06324 | 29826 | 100.01994
29829 | 103.74721 | 29829 | 100.01562 | 29829 | 99.99193 | 29451.001 | 100.06272 | 29829 | 100.01994
29832 | 103.2178 | 29832 | 100.01562 | 29832 | 99.99193 | 29454.001 | 100.06324 | 29832 | 100.01943
29835 | 102.70475 | 29835 | 100.01562 | 29835 | 99.99193 | 29457.001 | 100.06324 | 29835 | 100.01892
29838 | 102.2167 | 29838 | 100.01562 | 29838 | 99.99193 | 29460.001 | 100.06324 | 29838 | 100.01841
29841 | 101.74591 | 29841 | 100.01562 | 29841 | 99.99193 | 29463.001 | 100.06272 | 29841 | 100.01841
29844 | 101.3192 | 29844 | 100.01562 | 29844 | 99.99193 | 29466.001 | 100.06221 | 29844 | 100.01789
29847 | 100.9393 | 29847 | 100.01608 | 29847 | 99.99193 | 29469.001 | 100.06221 | 29847 | 100.01738
29850 | 100.62166 | 29850 | 100.01608 | 29850 | 99.9924 | 29472.001 | 100.06221 | 29850 | 100.01687
29853 | 100.35218 | 29853 | 100.01608 | 29853 | 99.9924 | 29475.001 | 100.06169 | 29853 | 100.01687
29856 | 100.22949 | 29856 | 100.01608 | 29856 | 99.99288 | 29478.001 | 100.06169 | 29856 | 100.01636
29859 | 100.17177 | 29859 | 100.01608 | 29859 | 99.99288 | 29481.001 | 100.06169 | 29859 | 100.01585
29862 | 100.14178 | 29862 | 100.01608 | 29862 | 99.99335 | 29484.001 | 100.06169 | 29862 | 100.01534
29865 | 100.12633 | 29865 | 100.01608 | 29865 | 99.99383 | 29487.001 | 100.06169 | 29865 | 100.01534
29868 | 100.12542 | 29868 | 100.01608 | 29868 | 99.99383 | 29490.001 | 100.06169 | 29868 | 100.01483
29871 | 100.12042 | 29871 | 100.01608 | 29871 | 99.9943 | 29493.001 | 100.06117 | 29871 | 100.01432
29874 | 100.11452 | 29874 | 100.01562 | 29874 | 99.9943 | 29496.001 | 100.06117 | 29874 | 100.0138
29877 | 100.10906 | 29877 | 100.01562 | 29877 | 99.99478 | 29499.001 | 100.06117 | 29877 | 100.0138
29880 | 100.10815 | 29880 | 100.01562 | 29880 | 99.99478 | 29502.001 | 100.06065 | 29880 | 100.01329
29883 | 100.10543 | 29883 | 100.01516 | 29883 | 99.99525 | 29505.001 | 100.06065 | 29883 | 100.01278
29886 | 100.1027 | 29886 | 100.01516 | 29886 | 99.99525 | 29508.001 | 100.06065 | 29886 | 100.01227
29889 | 100.10043 | 29889 | 100.01516 | 29889 | 99.99525 | 29511.001 | 100.06013 | 29889 | 100.01176
29892 | 100.09952 | 29892 | 100.0147 | 29892 | 99.99573 | 29514.001 | 100.06013 | 29892 | 100.01176
29895 | 100.09816 | 29895 | 100.0147 | 29895 | 99.99573 | 29517.001 | 100.06013 | 29895 | 100.01125
29898 | 100.09634 | 29898 | 100.0147 | 29898 | 99.99573 | 29520.001 | 100.06013 | 29898 | 100.01074
29901 | 100.09543 | 29901 | 100.0147 | 29901 | 99.9962 | 29523.001 | 100.06013 | 29901 | 100.01074
29904 | 100.09452 | 29904 | 100.0147 | 29904 | 99.9962 | 29526.001 | 100.06013 | 29904 | 100.01023
29907 | 100.09361 | 29907 | 100.0147 | 29907 | 99.9962 | 29529.001 | 100.06013 | 29907 | 100.00971
29910 | 100.0927 | 29910 | 100.01516 | 29910 | 99.9962 | 29532.001 | 100.06013 | 29910 | 100.0092
29913 | 100.09179 | 29913 | 100.01516 | 29913 | 99.9962 | 29535.001 | 100.06013 | 29913 | 100.00869
29916 | 100.09089 | 29916 | 100.01516 | 29916 | 99.9962 | 29538.001 | 100.06013 | 29916 | 100.00818
29919 | 100.08998 | 29919 | 100.01516 | 29919 | 99.9962 | 29541.001 | 100.06013 | 29919 | 100.00767
29922 | 100.08907 | 29922 | 100.01562 | 29922 | 99.9962 | 29544.001 | 100.05961 | 29922 | 100.00767
29925 | 100.08861 | 29925 | 100.01562 | 29925 | 99.9962 | 29547.001 | 100.05961 | 29925 | 100.00716
29928 | 100.08816 | 29928 | 100.01608 | 29928 | 99.9962 | 29550.001 | 100.05961 | 29928 | 100.00716
29931 | 100.0877 | 29931 | 100.01608 | 29931 | 99.9962 | 29553.001 | 100.05961 | 29931 | 100.00716
29934 | 100.0877 | 29934 | 100.01654 | 29934 | 99.9962 | 29556.001 | 100.05961 | 29934 | 100.00716
29937 | 100.0868 | 29937 | 100.01654 | 29937 | 99.9962 | 29559.001 | 100.05961 | 29937 | 100.00665
29940 | 100.08634 | 29940 | 100.01654 | 29940 | 99.9962 | 29562.001 | 100.05961 | 29940 | 100.00665
29943 | 100.08589 | 29943 | 100.017 | 29943 | 99.99668 | 29565.001 | 100.06013 | 29943 | 100.00614
29946 | 100.08498 | 29946 | 100.017 | 29946 | 99.99668 | 29568.001 | 100.06013 | 29946 | 100.00562
29949 | 100.08407 | 29949 | 100.017 | 29949 | 99.99715 | 29571.001 | 100.06065 | 29949 | 100.0046
29952 | 100.08271 | 29952 | 100.017 | 29952 | 99.99715 | 29574.001 | 100.06065 | 29952 | 100.00358
29955 | 100.0818 | 29955 | 100.017 | 29955 | 99.99763 | 29577.001 | 100.06065 | 29955 | 100.00256
29958 | 100.08089 | 29958 | 100.017 | 29958 | 99.9981 | 29580.001 | 100.06117 | 29958 | 100.00205
29961 | 100.08043 | 29961 | 100.017 | 29961 | 99.9981 | 29583.001 | 100.06117 | 29961 | 100.00102
29964 | 100.07998 | 29964 | 100.017 | 29964 | 99.99858 | 29586.001 | 100.06169 | 29964 | 100.00102
29967 | 100.07952 | 29967 | 100.017 | 29967 | 99.99858 | 29589.001 | 100.06221 | 29967 | 100.00051
29970 | 100.07862 | 29970 | 100.017 | 29970 | 99.99858 | 29592.001 | 100.06272 | 29970 | 100
29973 | 100.07816 | 29973 | 100.017 | 29973 | 99.99905 | 29595.001 | 100.06376 | 29973 | 99.99949
29976 | 100.07771 | 29976 | 100.017 | 29976 | 99.99905 | 29598.001 | 100.06376 | 29976 | 99.99949
29979 | 100.07725 | 29979 | 100.017 | 29979 | 99.99953 | 29601.001 | 100.06221 | 29979 | 99.99898
29982 | 100.07725 | 29982 | 100.017 | 29982 | 99.99953 | 29604.001 | 100.06117 | 29982 | 99.99898
29985 | 100.0768 | 29985 | 100.017 | 29985 | 99.99953 | 29607.001 | 100.03162 | 29985 | 99.99898
29988 | 100.07634 | 29988 | 100.017 | 29988 | 100 | 29610.001 | 100.02955 | 29988 | 99.99847
29991 | 100.07589 | 29991 | 100.017 | 29991 | 100 | 29613.001 | 100.02799 | 29991 | 99.99847
29994 | 100.07589 | 29994 | 100.017 | 29994 | 100 | 29616.001 | 100.0114 | 29994 | 99.99795
29997 | 100.07544 | 29997 | 100.01746 | 29997 | 100 | 29619.001 | 100.09642 | 29997 | 99.99795
30000 | 100.07498 | 30000 | 100.01746 | 30000 | 100.00047 | 29622.001 | 100.27474 | 30000 | 99.99795
30003 | 100.07498 | 30003 | 100.01792 | 30003 | 100.00047 | 29625.001 | 100.37116 | 30003 | 99.99744
30006 | 100.07453 | 30006 | 100.01792 | 30006 | 100.00047 | 29628.001 | 100.43492 | 30006 | 99.99744
30009 | 100.07453 | 30009 | 100.01838 | 30009 | 100.00047 | 29631.001 | 100.48883 | 30009 | 99.99744
30012 | 100.07407 | 30012 | 100.01884 | 30012 | 100.00095 | 29634.001 | 100.5329 | 30012 | 99.99693
30015 | 100.07407 | 30015 | 100.01929 | 30015 | 100.00095 | 29637.001 | 100.57696 | 30015 | 99.99693
30018 | 100.07362 | 30018 | 100.01929 | 30018 | 100.00095 | 29640.001 | 100.61584 | 30018 | 99.99693
30021 | 100.07316 | 30021 | 100.01975 | 30021 | 100.00142 | 29643.001 | 100.64901 | 30021 | 99.99642
30024 | 100.07271 | 30024 | 100.01975 | 30024 | 100.00095 | 29646.001 | 100.67701 | 30024 | 99.99642
30027 | 100.07225 | 30027 | 100.02021 | 30027 | 100.00095 | 29649.001 | 100.70604 | 30027 | 99.99591
30030 | 100.0718 | 30030 | 100.02021 | 30030 | 99.99953 | 29652.001 | 100.73403 | 30030 | 99.99591
30033 | 100.07135 | 30033 | 100.02021 | 30033 | 99.99763 | 29655.001 | 100.76098 | 30033 | 99.9954
30036 | 100.07135 | 30036 | 100.02021 | 30036 | 99.99668 | 29658.001 | 100.7812 | 30036 | 99.99489
30039 | 100.07089 | 30039 | 100.02021 | 30039 | 99.9962 | 29661.001 | 100.80349 | 30039 | 99.99489
30042 | 100.07089 | 30042 | 100.02021 | 30042 | 99.9962 | 29664.001 | 100.82475 | 30042 | 99.99438
30045 | 100.07044 | 30045 | 100.02021 | 30045 | 99.99668 | 29667.001 | 100.84548 | 30045 | 99.99438
30048 | 100.06998 | 30048 | 100.02021 | 30048 | 99.9981 | 29670.001 | 100.86155 | 30048 | 99.99438
30051 | 100.06998 | 30051 | 100.02067 | 30051 | 99.99953 | 29673.001 | 100.87814 | 30051 | 99.99438
30054 | 100.06953 | 30054 | 100.02067 | 30054 | 100.00332 | 29676.001 | 100.89421 | 30054 | 99.99386
30057 | 100.06953 | 30057 | 100.02067 | 30057 | 100.00522 | 29679.001 | 100.90976 | 30057 | 99.99386
30060 | 100.06907 | 30060 | 100.02113 | 30060 | 100.00617 | 29682.001 | 100.92168 | 30060 | 99.99386
30063 | 100.06862 | 30063 | 100.02113 | 30063 | 100.00712 | 29685.001 | 100.93412 | 30063 | 99.99335
30066 | 100.06862 | 30066 | 100.02113 | 30066 | 100.00665 | 29688.001 | 100.94657 | 30066 | 99.99335
30069 | 100.06816 | 30069 | 100.02159 | 30069 | 100.00617 | 29691.001 | 100.95797 | 30069 | 99.99335
30072 | 100.06816 | 30072 | 100.02159 | 30072 | 100.00617 | 29694.001 | 100.96626 | 30072 | 99.99335
30075 | 100.06816 | 30075 | 100.02205 | 30075 | 100.0057 | 29697.001 | 100.97559 | 30075 | 99.99335
30078 | 100.06771 | 30078 | 100.02205 | 30078 | 100.00522 | 29700.001 | 100.98441 | 30078 | 99.99335
30081 | 100.06771 | 30081 | 100.02205 | 30081 | 100.00475 | 29703.001 | 100.9927 | 30081 | 99.99335
30084 | 100.06771 | 30084 | 100.02205 | 30084 | 100.00427 | 29706.001 | 100.99892 | 30084 | 99.99335
30087 | 100.06771 | 30087 | 100.02067 | 30087 | 100.0038 | 29709.001 | 101.00566 | 30087 | 99.99335
30090 | 100.06816 | 30090 | 100.01929 | 30090 | 100.0038 | 29712.001 | 101.0124 | 30090 | 99.99335
30093 | 100.06816 | 30093 | 100.01792 | 30093 | 100.00332 | 29715.001 | 101.01862 | 30093 | 99.99335
30096 | 100.06816 | 30096 | 100.01746 | 30096 | 100.00285 | 29718.001 | 101.0238 | 30096 | 99.99335
30099 | 100.06816 | 30099 | 100.01746 | 30099 | 100.00237 | 29721.001 | 101.02899 | 30099 | 99.99335
30102 | 100.06816 | 30102 | 100.01838 | 30102 | 100.00237 | 29724.001 | 101.03469 | 30102 | 99.99284
30105 | 100.06816 | 30105 | 100.01929 | 30105 | 100.0019 | 29727.001 | 101.03987 | 30105 | 99.99284
30108 | 100.06862 | 30108 | 100.02067 | 30108 | 100.0019 | 29730.001 | 101.04454 | 30108 | 99.99284
30111 | 100.06862 | 30111 | 100.02389 | 30111 | 100.0019 | 29733.001 | 101.0492 | 30111 | 99.99233
30114 | 100.06862 | 30114 | 100.02573 | 30114 | 100.00142 | 29736.001 | 101.05387 | 30114 | 99.99233
30117 | 100.06862 | 30117 | 100.0271 | 30117 | 100.00142 | 29739.001 | 101.05854 | 30117 | 99.99233
30120 | 100.06862 | 30120 | 100.02802 | 30120 | 100.00142 | 29742.001 | 101.0632 | 30120 | 99.99233
30123 | 100.06862 | 30123 | 100.0271 | 30123 | 100.00095 | 29745.001 | 101.06787 | 30123 | 99.99233
30126 | 100.06862 | 30126 | 100.0271 | 30126 | 100.00095 | 29748.001 | 101.07201 | 30126 | 99.99233
30129 | 100.06862 | 30129 | 100.0271 | 30129 | 100.00095 | 29751.001 | 101.07668 | 30129 | 99.99233
30132 | 100.06862 | 30132 | 100.02664 | 30132 | 100.00095 | 29754.001 | 101.08083 | 30132 | 99.99233
30135 | 100.06862 | 30135 | 100.02573 | 30135 | 100.00095 | 29757.001 | 101.08497 | 30135 | 99.99233
30138 | 100.06862 | 30138 | 100.02527 | 30138 | 100.00095 | 29760.001 | 101.08912 | 30138 | 99.99233
30141 | 100.06862 | 30141 | 100.02481 | 30141 | 100.00047 | 29763.001 | 101.09327 | 30141 | 99.99233
30144 | 100.06907 | 30144 | 100.02435 | 30144 | 100.00047 | 29766.001 | 101.0969 | 30144 | 99.99233
30147 | 100.06907 | 30147 | 100.02389 | 30147 | 100.00047 | 29769.001 | 101.10104 | 30147 | 99.99233
30150 | 100.06907 | 30150 | 100.02343 | 30150 | 100 | 29772.001 | 101.10519 | 30150 | 99.99284
30153 | 100.06953 | 30153 | 100.02297 | 30153 | 100 | 29775.001 | 101.10882 | 30153 | 99.99284
30156 | 100.06953 | 30156 | 100.02297 | 30156 | 100 | 29778.001 | 101.11245 | 30156 | 99.99284
30159 | 100.06953 | 30159 | 100.02251 | 30159 | 100 | 29781.001 | 101.11659 | 30159 | 99.99284
30162 | 100.06953 | 30162 | 100.02251 | 30162 | 100 | 29784.001 | 101.12022 | 30162 | 99.99284
30165 | 100.06953 | 30165 | 100.02205 | 30165 | 100 | 29787.001 | 101.12385 | 30165 | 99.99284
30168 | 100.06953 | 30168 | 100.02205 | 30168 | 100 | 29790.001 | 101.12696 | 30168 | 99.99233
30171 | 100.06953 | 30171 | 100.02159 | 30171 | 100 | 29793.001 | 101.13059 | 30171 | 99.99233
30174 | 100.06953 | 30174 | 100.02159 | 30174 | 100 | 29796.001 | 101.1337 | 30174 | 99.99233
30177 | 100.06907 | 30177 | 100.02113 | 30177 | 100 | 29799.001 | 101.13733 | 30177 | 99.99233
30180 | 100.06907 | 30180 | 100.02113 | 30180 | 100 | 29802.001 | 101.13992 | 30180 | 99.99284
30183 | 100.06907 | 30183 | 100.02067 | 30183 | 100 | 29805.001 | 101.14303 | 30183 | 99.99284
30186 | 100.06907 | 30186 | 100.02067 | 30186 | 100 | 29808.001 | 101.14614 | 30186 | 99.99284
30189 | 100.06907 | 30189 | 100.02021 | 30189 | 100 | 29811.001 | 101.14873 | 30189 | 99.99284
30192 | 100.06907 | 30192 | 100.02021 | 30192 | 100 | 29814.001 | 101.15133 | 30192 | 99.99284
30195 | 100.06907 | 30195 | 100.01975 | 30195 | 100 | 29817.001 | 101.15392 | 30195 | 99.99284
30198 | 100.06862 | 30198 | 100.01975 | 30198 | 100 | 29820.001 | 101.15651 | 30198 | 99.99284
30201 | 100.06862 | 30201 | 100.01975 | 30201 | 100.00047 | 29823.001 | 101.1591 | 30201 | 99.99284
30204 | 100.06862 | 30204 | 100.01929 | 30204 | 100.00047 | 29826.001 | 101.16118 | 30204 | 99.99233
30207 | 100.06862 | 30207 | 100.01884 | 30207 | 100.00095 | 29829.001 | 101.16377 | 30207 | 99.99233
30210 | 100.06816 | 30210 | 100.01884 | 30210 | 100.00142 | 29832.001 | 101.16636 | 30210 | 99.99233
30213 | 100.06816 | 30213 | 100.01838 | 30213 | 100.00142 | 29835.001 | 101.16895 | 30213 | 99.99233
30216 | 100.06816 | 30216 | 100.01838 | 30216 | 100 | 29838.001 | 101.17206 | 30216 | 99.99233
30219 | 100.06771 | 30219 | 100.01792 | 30219 | 99.99858 | 29841.001 | 101.17465 | 30219 | 99.99233
30222 | 100.06771 | 30222 | 100.01792 | 30222 | 99.9981 | 29844.001 | 101.17725 | 30222 | 99.99233
30225 | 100.06771 | 30225 | 100.01792 | 30225 | 99.9981 | 29847.001 | 101.17984 | 30225 | 99.99233
30228 | 100.06771 | 30228 | 100.01792 | 30228 | 99.9981 | 29850.001 | 101.18243 | 30228 | 99.99233
30231 | 100.06771 | 30231 | 100.01792 | 30231 | 99.9981 | 29853.001 | 101.1845 | 30231 | 99.99233
30234 | 100.06771 | 30234 | 100.01792 | 30234 | 99.99953 | 29856.001 | 101.18709 | 30234 | 99.99233
30237 | 100.06771 | 30237 | 100.01746 | 30237 | 100 | 29859.001 | 101.18917 | 30237 | 99.99233
30240 | 100.06771 | 30240 | 100.01746 | 30240 | 100.00047 | 29862.001 | 101.19072 | 30240 | 99.99182
30243 | 100.06771 | 30243 | 100.01746 | 30243 | 100.00095 | 29865.001 | 101.1928 | 30243 | 99.99182
30246 | 100.06816 | 30246 | 100.01746 | 30246 | 100 | 29868.001 | 101.19487 | 30246 | 99.99182
30249 | 100.06816 | 30249 | 100.01746 | 30249 | 100.00047 | 29871.001 | 101.19694 | 30249 | 99.99182
30252 | 100.06816 | 30252 | 100.017 | 30252 | 100.00095 | 29874.001 | 101.1985 | 30252 | 99.99182
30255 | 100.06816 | 30255 | 100.017 | 30255 | 100.00142 | 29877.001 | 101.20005 | 30255 | 99.99182
30258 | 100.06862 | 30258 | 100.017 | 30258 | 100.00285 | 29880.001 | 101.20213 | 30258 | 99.99182
30261 | 100.06862 | 30261 | 100.017 | 30261 | 100.00427 | 29883.001 | 101.2042 | 30261 | 99.99182
30264 | 100.06862 | 30264 | 100.01746 | 30264 | 100.0057 | 29886.001 | 101.20627 | 30264 | 99.99182
30267 | 100.06862 | 30267 | 100.01792 | 30267 | 100.00712 | 29889.001 | 101.20835 | 30267 | 99.99182
30270 | 100.06862 | 30270 | 100.01746 | 30270 | 100.00997 | 29892.001 | 101.21042 | 30270 | 99.99182
30273 | 100.06862 | 30273 | 100.01608 | 30273 | 100.01377 | 29895.001 | 101.2125 | 30273 | 99.99182
30276 | 100.06862 | 30276 | 100.01516 | 30276 | 100.0608 | 29898.001 | 101.21509 | 30276 | 99.99182
30279 | 100.06907 | 30279 | 100.0147 | 30279 | 100.19142 | 29901.001 | 101.21768 | 30279 | 99.99182
30282 | 100.06907 | 30282 | 100.04089 | 30282 | 100.8773 | 29904.001 | 101.21975 | 30282 | 99.99182
30285 | 100.06907 | 30285 | 100 | 30285 | 101.6026 | 29907.001 | 101.22183 | 30285 | 99.99182
30288 | 100.06953 | 30288 | 100 | 30288 | 102.08851 | 29910.001 | 101.22338 | 30288 | 99.99233
30291 | 100.06953 | 30291 | 99.99954 | 30291 | 102.40295 | 29913.001 | 101.22545 | 30291 | 99.99233
30294 | 100.06953 | 30294 | 100 | 30294 | 102.53974 | 29916.001 | 101.22701 | 30294 | 99.99233
30297 | 100.06998 | 30297 | 100.00046 | 30297 | 102.66182 | 29919.001 | 101.22908 | 30297 | 99.99233
30300 | 100.06998 | 30300 | 100.00092 | 30300 | 102.76299 | 29922.001 | 101.23012 | 30300 | 99.99233
30303 | 100.06998 | 30303 | 100.00184 | 30303 | 102.84658 | 29925.001 | 101.23168 | 30303 | 99.99233
30306 | 100.06998 | 30306 | 100.00368 | 30306 | 102.91498 | 29928.001 | 101.23323 | 30306 | 99.99284
30309 | 100.06998 | 30309 | 100.00597 | 30309 | 102.98053 | 29931.001 | 101.23479 | 30309 | 99.99284
30312 | 100.06998 | 30312 | 100.00781 | 30312 | 103.03753 | 29934.001 | 101.23634 | 30312 | 99.99284
30315 | 100.06998 | 30315 | 100.01148 | 30315 | 103.08645 | 29937.001 | 101.23738 | 30315 | 99.99284
30318 | 100.06953 | 30318 | 100.01746 | 30318 | 103.12778 | 29940.001 | 101.23893 | 30318 | 99.99284
30321 | 100.06953 | 30321 | 100.08499 | 30321 | 103.16672 | 29943.001 | 101.24049 | 30321 | 99.99284
30324 | 100.06953 | 30324 | 100.26415 | 30324 | 103.20567 | 29946.001 | 101.24256 | 30324 | 99.99284
30327 | 100.06953 | 30327 | 101.08372 | 30327 | 103.2432 | 29949.001 | 101.24412 | 30327 | 99.99284
30330 | 100.06953 | 30330 | 102.17111 | 30330 | 103.2717 | 29952.001 | 101.24567 | 30330 | 99.99284
30333 | 100.06953 | 30333 | 103.29111 | 30333 | 103.3021 | 29955.001 | 101.24723 | 30333 | 99.99233
30336 | 100.06953 | 30336 | 104.17132 | 30336 | 103.33059 | 29958.001 | 101.2493 | 30336 | 99.99284
30339 | 100.06953 | 30339 | 104.47498 | 30339 | 103.35814 | 29961.001 | 101.25086 | 30339 | 99.99284
30342 | 100.06953 | 30342 | 104.72397 | 30342 | 103.37857 | 29964.001 | 101.25293 | 30342 | 99.99284
30345 | 100.06953 | 30345 | 104.93805 | 30345 | 103.40042 | 29967.001 | 101.25448 | 30345 | 99.99284
30348 | 100.06907 | 30348 | 105.12824 | 30348 | 103.42179 | 29970.001 | 101.25604 | 30348 | 99.99284
30351 | 100.06907 | 30351 | 105.27479 | 30351 | 103.44174 | 29973.001 | 101.25759 | 30351 | 99.99284
30354 | 100.06907 | 30354 | 105.41077 | 30354 | 103.45694 | 29976.001 | 101.25915 | 30354 | 99.99284
30357 | 100.06907 | 30357 | 105.52929 | 30357 | 103.47309 | 29979.001 | 101.2607 | 30357 | 99.99284
30360 | 100.06907 | 30360 | 105.63358 | 30360 | 103.48924 | 29982.001 | 101.26226 | 30360 | 99.99284
30363 | 100.06907 | 30363 | 105.72362 | 30363 | 103.50491 | 29985.001 | 101.26381 | 30363 | 99.99284
30366 | 100.06907 | 30366 | 105.80998 | 30366 | 103.51726 | 29988.001 | 101.26537 | 30366 | 99.99335
30369 | 100.06907 | 30369 | 105.88716 | 30369 | 103.53056 | 29991.001 | 101.26641 | 30369 | 99.99335
30372 | 100.06907 | 30372 | 105.95423 | 30372 | 103.54339 | 29994.001 | 101.26796 | 30372 | 99.99284
30375 | 100.06907 | 30375 | 106.01304 | 30375 | 103.55574 | 29997.001 | 101.269 | 30375 | 99.99284
30378 | 100.06953 | 30378 | 106.07092 | 30378 | 103.56571 | 30000.001 | 101.27004 | 30378 | 99.99284
30381 | 100.06953 | 30381 | 106.12421 | 30381 | 103.57616 | 30003.001 | 101.27159 | 30381 | 99.99284
30384 | 100.06953 | 30384 | 106.1752 | 30384 | 103.58661 | 30006.001 | 101.27159 | 30384 | 99.99233
30387 | 100.06953 | 30387 | 106.21379 | 30387 | 103.59659 | 30009.001 | 101.27263 | 30387 | 99.99233
30390 | 100.06953 | 30390 | 106.25238 | 30390 | 103.60514 | 30012.001 | 101.27366 | 30390 | 99.99233
30393 | 100.06953 | 30393 | 106.28684 | 30393 | 103.61369 | 30015.001 | 101.27418 | 30393 | 99.99233
30396 | 100.06953 | 30396 | 106.32129 | 30396 | 103.62271 | 30018.001 | 101.2747 | 30396 | 99.99233
30399 | 100.06953 | 30399 | 106.3484 | 30399 | 103.63126 | 30021.001 | 101.27574 | 30399 | 99.99284
30402 | 100.06998 | 30402 | 106.37688 | 30402 | 103.63886 | 30024.001 | 101.27677 | 30402 | 99.99284
30405 | 100.06998 | 30405 | 106.40398 | 30405 | 103.64693 | 30027.001 | 101.27781 | 30405 | 99.99284
30408 | 100.06998 | 30408 | 106.43017 | 30408 | 103.65453 | 30030.001 | 101.27937 | 30408 | 99.99284
30411 | 100.07044 | 30411 | 106.45084 | 30411 | 103.66261 | 30033.001 | 101.2804 | 30411 | 99.99233
30414 | 100.07044 | 30414 | 106.47243 | 30414 | 103.66973 | 30036.001 | 101.28144 | 30414 | 99.99233
30417 | 100.07044 | 30417 | 106.49357 | 30417 | 103.67686 | 30039.001 | 101.283 | 30417 | 99.99233
30420 | 100.07044 | 30420 | 106.51378 | 30420 | 103.68398 | 30042.001 | 101.28403 | 30420 | 99.99233
30423 | 100.07044 | 30423 | 106.52986 | 30423 | 103.69111 | 30045.001 | 101.28507 | 30423 | 99.99233
30426 | 100.06998 | 30426 | 106.54686 | 30426 | 103.69776 | 30048.001 | 101.28611 | 30426 | 99.99233
30429 | 100.06998 | 30429 | 106.56339 | 30429 | 103.70441 | 30051.001 | 101.28662 | 30429 | 99.99233
30432 | 100.06998 | 30432 | 106.57993 | 30432 | 103.71106 | 30054.001 | 101.28714 | 30432 | 99.99233
30435 | 100.06998 | 30435 | 106.59326 | 30435 | 103.71771 | 30057.001 | 101.28818 | 30435 | 99.99233
30438 | 100.06998 | 30438 | 106.6075 | 30438 | 103.72388 | 30060.001 | 101.2887 | 30438 | 99.99233
30441 | 100.06998 | 30441 | 106.62174 | 30441 | 103.73006 | 30063.001 | 101.28922 | 30441 | 99.99233
30444 | 100.06998 | 30444 | 106.63552 | 30444 | 103.73623 | 30066.001 | 101.28973 | 30444 | 99.99233
30447 | 100.06998 | 30447 | 106.64792 | 30447 | 103.74241 | 30069.001 | 101.29025 | 30447 | 99.99233
30450 | 100.06998 | 30450 | 106.66079 | 30450 | 103.74811 | 30072.001 | 101.29077 | 30450 | 99.99233
30453 | 100.06998 | 30453 | 106.67365 | 30453 | 103.75381 | 30075.001 | 101.29129 | 30453 | 99.99233
30456 | 100.06998 | 30456 | 106.68605 | 30456 | 103.75951 | 30078.001 | 101.29181 | 30456 | 99.99233
30459 | 100.06998 | 30459 | 106.69754 | 30459 | 103.76473 | 30081.001 | 101.29233 | 30459 | 99.99233
30462 | 100.06998 | 30462 | 106.70902 | 30462 | 103.76996 | 30084.001 | 101.29284 | 30462 | 99.99233
30465 | 100.06998 | 30465 | 106.72051 | 30465 | 103.77471 | 30087.001 | 101.29388 | 30465 | 99.99233
30468 | 100.06998 | 30468 | 106.73153 | 30468 | 103.77946 | 30090.001 | 101.2944 | 30468 | 99.99233
30471 | 100.06998 | 30471 | 106.7421 | 30471 | 103.7842 | 30093.001 | 101.29544 | 30471 | 99.99233
30474 | 100.06998 | 30474 | 106.75267 | 30474 | 103.78848 | 30096.001 | 101.29647 | 30474 | 99.99233
30477 | 100.06998 | 30477 | 106.76323 | 30477 | 103.79275 | 30099.001 | 101.29751 | 30477 | 99.99233
30480 | 100.06953 | 30480 | 106.7738 | 30480 | 103.79703 | 30102.001 | 101.29855 | 30480 | 99.99284
30483 | 100.06953 | 30483 | 106.78345 | 30483 | 103.8013 | 30105.001 | 101.29906 | 30483 | 99.99284
30486 | 100.06953 | 30486 | 106.79309 | 30486 | 103.80558 | 30108.001 | 101.3001 | 30486 | 99.99284
30489 | 100.06998 | 30489 | 106.80228 | 30489 | 103.80985 | 30111.001 | 101.30114 | 30489 | 99.99284
30492 | 100.06998 | 30492 | 106.81147 | 30492 | 103.8146 | 30114.001 | 101.30218 | 30492 | 99.99233
30495 | 100.06998 | 30495 | 106.8202 | 30495 | 103.81888 | 30117.001 | 101.30321 | 30495 | 99.99233
30498 | 100.06998 | 30498 | 106.82893 | 30498 | 103.8241 | 30120.001 | 101.30373 | 30498 | 99.99233
30501 | 100.06998 | 30501 | 106.83765 | 30501 | 103.82885 | 30123.001 | 101.30477 | 30501 | 99.99233
30504 | 100.06998 | 30504 | 106.84684 | 30504 | 103.8336 | 30126.001 | 101.30529 | 30504 | 99.99233
30507 | 100.06998 | 30507 | 106.85557 | 30507 | 103.83835 | 30129.001 | 101.30632 | 30507 | 99.99233
30510 | 100.06998 | 30510 | 106.8643 | 30510 | 103.84263 | 30132.001 | 101.30684 | 30510 | 99.99233
30513 | 100.06998 | 30513 | 106.87303 | 30513 | 103.84738 | 30135.001 | 101.30736 | 30513 | 99.99233
30516 | 100.06998 | 30516 | 106.8813 | 30516 | 103.85165 | 30138.001 | 101.30788 | 30516 | 99.99233
30519 | 100.06998 | 30519 | 106.88957 | 30519 | 103.85545 | 30141.001 | 101.30891 | 30519 | 99.99233
30522 | 100.06998 | 30522 | 106.89783 | 30522 | 103.85925 | 30144.001 | 101.30943 | 30522 | 99.99233
30525 | 100.07044 | 30525 | 106.90564 | 30525 | 103.86305 | 30147.001 | 101.30995 | 30525 | 99.99182
30528 | 100.07089 | 30528 | 106.91345 | 30528 | 103.86685 | 30150.001 | 101.31047 | 30528 | 99.99233
30531 | 100.07135 | 30531 | 106.92035 | 30531 | 103.87065 | 30153.001 | 101.31099 | 30531 | 99.99284
30534 | 100.0718 | 30534 | 106.9277 | 30534 | 103.87398 | 30156.001 | 101.31151 | 30534 | 99.99335
30537 | 100.07225 | 30537 | 106.93505 | 30537 | 103.87778 | 30159.001 | 101.31202 | 30537 | 99.99335
30540 | 100.07271 | 30540 | 106.94194 | 30540 | 103.88158 | 30162.001 | 101.31202 | 30540 | 99.99386
30543 | 100.07271 | 30543 | 106.94837 | 30543 | 103.8849 | 30165.001 | 101.31254 | 30543 | 99.99386
30546 | 100.07271 | 30546 | 106.95526 | 30546 | 103.8887 | 30168.001 | 101.31254 | 30546 | 99.99335
30549 | 100.07225 | 30549 | 106.96215 | 30549 | 103.89203 | 30171.001 | 101.31306 | 30549 | 99.99335
30552 | 100.07135 | 30552 | 106.96858 | 30552 | 103.89583 | 30174.001 | 101.31358 | 30552 | 99.99233
30555 | 100.07089 | 30555 | 106.97547 | 30555 | 103.89915 | 30177.001 | 101.31462 | 30555 | 99.99182
30558 | 100.07089 | 30558 | 106.98236 | 30558 | 103.90248 | 30180.001 | 101.31513 | 30558 | 99.99182
30561 | 100.07044 | 30561 | 106.9888 | 30561 | 103.9058 | 30183.001 | 101.31565 | 30561 | 99.99182
30564 | 100.07089 | 30564 | 106.99569 | 30564 | 103.9096 | 30186.001 | 101.31669 | 30564 | 99.99182
30567 | 100.07089 | 30567 | 107.00212 | 30567 | 103.91293 | 30189.001 | 101.31773 | 30567 | 99.99182
30570 | 100.07089 | 30570 | 107.00855 | 30570 | 103.91625 | 30192.001 | 101.31876 | 30570 | 99.99182
30573 | 100.07135 | 30573 | 107.01498 | 30573 | 103.91958 | 30195.001 | 101.3198 | 30573 | 99.99182
30576 | 100.07135 | 30576 | 107.02141 | 30576 | 103.9229 | 30198.001 | 101.32032 | 30576 | 99.99233
30579 | 100.0718 | 30579 | 107.02738 | 30579 | 103.92623 | 30201.001 | 101.32136 | 30579 | 99.99284
30582 | 100.07225 | 30582 | 107.03382 | 30582 | 103.92908 | 30204.001 | 101.32239 | 30582 | 99.99284
30585 | 100.07271 | 30585 | 107.04025 | 30585 | 103.93193 | 30207.001 | 101.32291 | 30585 | 99.99335
30588 | 100.07316 | 30588 | 107.04668 | 30588 | 103.93525 | 30210.001 | 101.32343 | 30588 | 99.99335
30591 | 100.07316 | 30591 | 107.05311 | 30591 | 103.9381 | 30213.001 | 101.32395 | 30591 | 99.99386
30594 | 100.07362 | 30594 | 107.05908 | 30594 | 103.94047 | 30216.001 | 101.32447 | 30594 | 99.99386
30597 | 100.07407 | 30597 | 107.06551 | 30597 | 103.9438 | 30219.001 | 101.32498 | 30597 | 99.99438
30600 | 100.07407 | 30600 | 107.07149 | 30600 | 103.94665 | 30222.001 | 101.3255 | 30600 | 99.99438
30603 | 100.07453 | 30603 | 107.07746 | 30603 | 103.9495 | 30225.001 | 101.3255 | 30603 | 99.99489
30606 | 100.07453 | 30606 | 107.08297 | 30606 | 103.95235 | 30228.001 | 101.32602 | 30606 | 99.99489
30609 | 100.07453 | 30609 | 107.08894 | 30609 | 103.9552 | 30231.001 | 101.32654 | 30609 | 99.99489
30612 | 100.07453 | 30612 | 107.09446 | 30612 | 103.95805 | 30234.001 | 101.32706 | 30612 | 99.9954
30615 | 100.07498 | 30615 | 107.09951 | 30615 | 103.96137 | 30237.001 | 101.32758 | 30615 | 99.9954
30618 | 100.07498 | 30618 | 107.10502 | 30618 | 103.96422 | 30240.001 | 101.32809 | 30618 | 99.99591
30621 | 100.07498 | 30621 | 107.11008 | 30621 | 103.96707 | 30243.001 | 101.32861 | 30621 | 99.99591
30624 | 100.07544 | 30624 | 107.11513 | 30624 | 103.96992 | 30246.001 | 101.32913 | 30624 | 99.99642
30627 | 100.07544 | 30627 | 107.12018 | 30627 | 103.97325 | 30249.001 | 101.33017 | 30627 | 99.99693
30630 | 100.07544 | 30630 | 107.12524 | 30630 | 103.9761 | 30252.001 | 101.33069 | 30630 | 99.99693
30633 | 100.07589 | 30633 | 107.13029 | 30633 | 103.97895 | 30255.001 | 101.33172 | 30633 | 99.99744
30636 | 100.07589 | 30636 | 107.13534 | 30636 | 103.9818 | 30258.001 | 101.33276 | 30636 | 99.99795
30639 | 100.07634 | 30639 | 107.1404 | 30639 | 103.98465 | 30261.001 | 101.33328 | 30639 | 99.99795
30642 | 100.07634 | 30642 | 107.14591 | 30642 | 103.98702 | 30264.001 | 101.33431 | 30642 | 99.99847
30645 | 100.07634 | 30645 | 107.15096 | 30645 | 103.98987 | 30267.001 | 101.33535 | 30645 | 99.99898
30648 | 100.0768 | 30648 | 107.15647 | 30648 | 103.99225 | 30270.001 | 101.33587 | 30648 | 99.99949
30651 | 100.0768 | 30651 | 107.16199 | 30651 | 103.9951 | 30273.001 | 101.33639 | 30651 | 100
30654 | 100.07725 | 30654 | 107.16704 | 30654 | 103.99747 | 30276.001 | 101.33743 | 30654 | 100
30657 | 100.07725 | 30657 | 107.17209 | 30657 | 103.99937 | 30279.001 | 101.33794 | 30657 | 100
30660 | 100.07771 | 30660 | 107.17715 | 30660 | 104.00175 | 30282.001 | 101.33898 | 30660 | 100.00051
30663 | 100.07771 | 30663 | 107.1822 | 30663 | 104.00412 | 30285.001 | 101.3395 | 30663 | 100.00102
30666 | 100.07771 | 30666 | 107.1868 | 30666 | 104.0065 | 30288.001 | 101.34054 | 30666 | 100.00102
30669 | 100.07771 | 30669 | 107.19139 | 30669 | 104.00887 | 30291.001 | 101.34105 | 30669 | 100.00153
30672 | 100.07816 | 30672 | 107.19644 | 30672 | 104.01125 | 30294.001 | 101.34157 | 30672 | 100.00205
30675 | 100.07816 | 30675 | 107.20058 | 30675 | 104.01362 | 30297.001 | 101.34261 | 30675 | 100.00256
30678 | 100.07816 | 30678 | 107.20517 | 30678 | 104.016 | 30300.001 | 101.34313 | 30678 | 100.00256
30681 | 100.07816 | 30681 | 107.20976 | 30681 | 104.01837 | 30303.001 | 101.34416 | 30681 | 100.00307
30684 | 100.07816 | 30684 | 107.21436 | 30684 | 104.02027 | 30306.001 | 101.34468 | 30684 | 100.00307
30687 | 100.07816 | 30687 | 107.21849 | 30687 | 104.02265 | 30309.001 | 101.3452 | 30687 | 100.00358
30690 | 100.07862 | 30690 | 107.22309 | 30690 | 104.02502 | 30312.001 | 101.34624 | 30690 | 100.00358
30693 | 100.07862 | 30693 | 107.22768 | 30693 | 104.02692 | 30315.001 | 101.34676 | 30693 | 100.00409
30696 | 100.07862 | 30696 | 107.23228 | 30696 | 104.02882 | 30318.001 | 101.34727 | 30696 | 100.00409
30699 | 100.07907 | 30699 | 107.23733 | 30699 | 104.03072 | 30321.001 | 101.34779 | 30699 | 100.00409
30702 | 100.07907 | 30702 | 107.24146 | 30702 | 104.0331 | 30324.001 | 101.34831 | 30702 | 100.0046
30705 | 100.07907 | 30705 | 107.24606 | 30705 | 104.03547 | 30327.001 | 101.34883 | 30705 | 100.0046
30708 | 100.07907 | 30708 | 107.25065 | 30708 | 104.03737 | 30330.001 | 101.34987 | 30708 | 100.0046
30711 | 100.07907 | 30711 | 107.25479 | 30711 | 104.03975 | 30333.001 | 101.35038 | 30711 | 100.0046
30714 | 100.07952 | 30714 | 107.25892 | 30714 | 104.0426 | 30336.001 | 101.35142 | 30714 | 100.0046
30717 | 100.07952 | 30717 | 107.26305 | 30717 | 104.04497 | 30339.001 | 101.35194 | 30717 | 100.0046
30720 | 100.07952 | 30720 | 107.26719 | 30720 | 104.04782 | 30342.001 | 101.35298 | 30720 | 100.0046
30723 | 100.07998 | 30723 | 107.27086 | 30723 | 104.0502 | 30345.001 | 101.35349 | 30723 | 100.0046
30726 | 100.07998 | 30726 | 107.275 | 30726 | 104.05257 | 30348.001 | 101.35453 | 30726 | 100.0046
30729 | 100.07998 | 30729 | 107.27913 | 30729 | 104.05447 | 30351.001 | 101.35557 | 30729 | 100.0046
30732 | 100.08043 | 30732 | 107.28327 | 30732 | 104.05685 | 30354.001 | 101.35609 | 30732 | 100.0046
30735 | 100.08043 | 30735 | 107.2874 | 30735 | 104.05875 | 30357.001 | 101.35712 | 30735 | 100.0046
30738 | 100.08043 | 30738 | 107.29154 | 30738 | 104.06017 | 30360.001 | 101.35816 | 30738 | 100.0046
30741 | 100.08043 | 30741 | 107.29521 | 30741 | 104.06207 | 30363.001 | 101.3592 | 30741 | 100.0046
30744 | 100.08089 | 30744 | 107.29935 | 30744 | 104.06397 | 30366.001 | 101.36023 | 30744 | 100.0046
30747 | 100.08089 | 30747 | 107.30302 | 30747 | 104.06587 | 30369.001 | 101.36127 | 30747 | 100.00511
30750 | 100.08134 | 30750 | 107.3067 | 30750 | 104.06777 | 30372.001 | 101.36179 | 30750 | 100.00511
30753 | 100.0818 | 30753 | 107.31037 | 30753 | 104.06967 | 30375.001 | 101.36283 | 30753 | 100.00511
30756 | 100.0818 | 30756 | 107.31405 | 30756 | 104.07157 | 30378.001 | 101.36386 | 30756 | 100.00511
30759 | 100.08225 | 30759 | 107.31772 | 30759 | 104.07395 | 30381.001 | 101.36438 | 30759 | 100.00511
30762 | 100.08225 | 30762 | 107.32094 | 30762 | 104.07585 | 30384.001 | 101.36542 | 30762 | 100.00511
30765 | 100.08271 | 30765 | 107.32461 | 30765 | 104.07775 | 30387.001 | 101.36594 | 30765 | 100.00562
30768 | 100.08271 | 30768 | 107.32783 | 30768 | 104.07965 | 30390.001 | 101.36645 | 30768 | 100.00562
30771 | 100.08271 | 30771 | 107.3315 | 30771 | 104.08155 | 30393.001 | 101.36697 | 30771 | 100.00562
30774 | 100.08271 | 30774 | 107.33518 | 30774 | 104.08297 | 30396.001 | 101.36749 | 30774 | 100.00562
30777 | 100.08316 | 30777 | 107.33886 | 30777 | 104.08487 | 30399.001 | 101.36801 | 30777 | 100.00562
30780 | 100.08316 | 30780 | 107.34253 | 30780 | 104.08677 | 30402.001 | 101.36801 | 30780 | 100.00614
30783 | 100.08361 | 30783 | 107.34621 | 30783 | 104.0882 | 30405.001 | 101.36801 | 30783 | 100.00614
30786 | 100.08361 | 30786 | 107.34988 | 30786 | 104.0901 | 30408.001 | 101.36853 | 30786 | 100.00614
30789 | 100.08407 | 30789 | 107.3531 | 30789 | 104.09152 | 30411.001 | 101.36853 | 30789 | 100.00614
30792 | 100.08407 | 30792 | 107.35677 | 30792 | 104.09342 | 30414.001 | 101.36905 | 30792 | 100.00614
30795 | 100.08407 | 30795 | 107.36091 | 30795 | 104.09532 | 30417.001 | 101.36905 | 30795 | 100.00614
30798 | 100.08407 | 30798 | 107.36504 | 30798 | 104.09722 | 30420.001 | 101.36956 | 30798 | 100.00665
30801 | 100.08407 | 30801 | 107.36918 | 30801 | 104.09864 | 30423.001 | 101.37008 | 30801 | 100.00665
30804 | 100.08407 | 30804 | 107.37331 | 30804 | 104.10007 | 30426.001 | 101.3706 | 30804 | 100.00665
30807 | 100.08452 | 30807 | 107.3779 | 30807 | 104.10197 | 30429.001 | 101.3706 | 30807 | 100.00716
30810 | 100.08452 | 30810 | 107.38204 | 30810 | 104.10339 | 30432.001 | 101.37112 | 30810 | 100.00716
30813 | 100.08452 | 30813 | 107.38663 | 30813 | 104.10434 | 30435.001 | 101.37164 | 30813 | 100.00767
30816 | 100.08452 | 30816 | 107.39077 | 30816 | 104.10577 | 30438.001 | 101.37216 | 30816 | 100.00767
30819 | 100.08452 | 30819 | 107.39444 | 30819 | 104.10719 | 30441.001 | 101.37268 | 30819 | 100.00767
30822 | 100.08498 | 30822 | 107.39858 | 30822 | 104.10862 | 30444.001 | 101.37319 | 30822 | 100.00767
30825 | 100.08498 | 30825 | 107.40225 | 30825 | 104.11004 | 30447.001 | 101.37371 | 30825 | 100.00818
30828 | 100.08498 | 30828 | 107.40593 | 30828 | 104.11194 | 30450.001 | 101.37423 | 30828 | 100.00818
30831 | 100.08543 | 30831 | 107.40914 | 30831 | 104.11337 | 30453.001 | 101.37475 | 30831 | 100.00818
30834 | 100.08543 | 30834 | 107.41236 | 30834 | 104.11527 | 30456.001 | 101.37527 | 30834 | 100.00869
30837 | 100.08589 | 30837 | 107.41557 | 30837 | 104.11669 | 30459.001 | 101.37579 | 30837 | 100.00869
30840 | 100.08589 | 30840 | 107.41833 | 30840 | 104.11859 | 30462.001 | 101.37682 | 30840 | 100.0092
30843 | 100.08589 | 30843 | 107.42109 | 30843 | 104.12002 | 30465.001 | 101.37682 | 30843 | 100.00971
30846 | 100.08589 | 30846 | 107.42384 | 30846 | 104.12192 | 30468.001 | 101.37734 | 30846 | 100.00971
30849 | 100.08589 | 30849 | 107.4266 | 30849 | 104.12382 | 30471.001 | 101.37682 | 30849 | 100.00971
30852 | 100.08589 | 30852 | 107.42982 | 30852 | 104.12572 | 30474.001 | 101.37527 | 30852 | 100.01023
30855 | 100.08589 | 30855 | 107.43257 | 30855 | 104.12762 | 30477.001 | 101.37475 | 30855 | 100.01023
30858 | 100.08589 | 30858 | 107.43533 | 30858 | 104.12952 | 30480.001 | 101.37475 | 30858 | 100.01023
30861 | 100.08589 | 30861 | 107.43854 | 30861 | 104.13094 | 30483.001 | 101.37475 | 30861 | 100.01074
30864 | 100.08589 | 30864 | 107.4413 | 30864 | 104.13284 | 30486.001 | 101.37475 | 30864 | 100.01074
30867 | 100.08589 | 30867 | 107.44452 | 30867 | 104.13474 | 30489.001 | 101.37527 | 30867 | 100.01074
30870 | 100.08634 | 30870 | 107.44727 | 30870 | 104.13617 | 30492.001 | 101.3763 | 30870 | 100.01074
30873 | 100.08634 | 30873 | 107.45003 | 30873 | 104.13759 | 30495.001 | 101.37734 | 30873 | 100.01074
30876 | 100.0868 | 30876 | 107.45324 | 30876 | 104.13949 | 30498.001 | 101.37941 | 30876 | 100.01125
30879 | 100.08725 | 30879 | 107.456 | 30879 | 104.14092 | 30501.001 | 101.38097 | 30879 | 100.01125
30882 | 100.0877 | 30882 | 107.45876 | 30882 | 104.14234 | 30504.001 | 101.38201 | 30882 | 100.01125
30885 | 100.0877 | 30885 | 107.46151 | 30885 | 104.14377 | 30507.001 | 101.38304 | 30885 | 100.01125
30888 | 100.08816 | 30888 | 107.46473 | 30888 | 104.14567 | 30510.001 | 101.38356 | 30888 | 100.01125
30891 | 100.08816 | 30891 | 107.46795 | 30891 | 104.14709 | 30513.001 | 101.38408 | 30891 | 100.01176
30894 | 100.08861 | 30894 | 107.4707 | 30894 | 104.14899 | 30516.001 | 101.38512 | 30894 | 100.01176
30897 | 100.08861 | 30897 | 107.47392 | 30897 | 104.15089 | 30519.001 | 101.38563 | 30897 | 100.01176
30900 | 100.08907 | 30900 | 107.47713 | 30900 | 104.15232 | 30522.001 | 101.38615 | 30900 | 100.01176
30903 | 100.08907 | 30903 | 107.48081 | 30903 | 104.15422 | 30525.001 | 101.38667 | 30903 | 100.01227
30906 | 100.08952 | 30906 | 107.48402 | 30906 | 104.15564 | 30528.001 | 101.38719 | 30906 | 100.01227
30909 | 100.08998 | 30909 | 107.48724 | 30909 | 104.15754 | 30531.001 | 101.38771 | 30909 | 100.01278
30912 | 100.08998 | 30912 | 107.49046 | 30912 | 104.15897 | 30534.001 | 101.38771 | 30912 | 100.01329
30915 | 100.08998 | 30915 | 107.49367 | 30915 | 104.16087 | 30537.001 | 101.38823 | 30915 | 100.01329
30918 | 100.09043 | 30918 | 107.49689 | 30918 | 104.16277 | 30540.001 | 101.38874 | 30918 | 100.0138
30921 | 100.09089 | 30921 | 107.5001 | 30921 | 104.16419 | 30543.001 | 101.38874 | 30921 | 100.01432
30924 | 100.09089 | 30924 | 107.50286 | 30924 | 104.16609 | 30546.001 | 101.38926 | 30924 | 100.01483
30927 | 100.09134 | 30927 | 107.50562 | 30927 | 104.16752 | 30549.001 | 101.38978 | 30927 | 100.01534
30930 | 100.09134 | 30930 | 107.50837 | 30930 | 104.16894 | 30552.001 | 101.3903 | 30930 | 100.01534
30933 | 100.09179 | 30933 | 107.51113 | 30933 | 104.17037 | 30555.001 | 101.39082 | 30933 | 100.01585
30936 | 100.09225 | 30936 | 107.51389 | 30936 | 104.17227 | 30558.001 | 101.39134 | 30936 | 100.01585
30939 | 100.09225 | 30939 | 107.51618 | 30939 | 104.17369 | 30561.001 | 101.39186 | 30939 | 100.01636
30942 | 100.0927 | 30942 | 107.51894 | 30942 | 104.17512 | 30564.001 | 101.39186 | 30942 | 100.01687
30945 | 100.09316 | 30945 | 107.52169 | 30945 | 104.17654 | 30567.001 | 101.39237 | 30945 | 100.01738
30948 | 100.09361 | 30948 | 107.52399 | 30948 | 104.17844 | 30570.001 | 101.39237 | 30948 | 100.01738
30951 | 100.09407 | 30951 | 107.52721 | 30951 | 104.17987 | 30573.001 | 101.39289 | 30951 | 100.01789
30954 | 100.09407 | 30954 | 107.52996 | 30954 | 104.18129 | 30576.001 | 101.39289 | 30954 | 100.01841
30957 | 100.09452 | 30957 | 107.53318 | 30957 | 104.18319 | 30579.001 | 101.39341 | 30957 | 100.01892
30960 | 100.09452 | 30960 | 107.5364 | 30960 | 104.18462 | 30582.001 | 101.39341 | 30960 | 100.01892
30963 | 100.09498 | 30963 | 107.54007 | 30963 | 104.18604 | 30585.001 | 101.39341 | 30963 | 100.01943
30966 | 100.09543 | 30966 | 107.54329 | 30966 | 104.18699 | 30588.001 | 101.39393 | 30966 | 100.01994
30969 | 100.09543 | 30969 | 107.5465 | 30969 | 104.18889 | 30591.001 | 101.39445 | 30969 | 100.01994
30972 | 100.09543 | 30972 | 107.54972 | 30972 | 104.19032 | 30594.001 | 101.39497 | 30972 | 100.02045
30975 | 100.09588 | 30975 | 107.55293 | 30975 | 104.19174 | 30597.001 | 101.39548 | 30975 | 100.02096
30978 | 100.09588 | 30978 | 107.55569 | 30978 | 104.19364 | 30600.001 | 101.39548 | 30978 | 100.02147
30981 | 100.09634 | 30981 | 107.55845 | 30981 | 104.19554 | 30603.001 | 101.396 | 30981 | 100.02147
30984 | 100.09634 | 30984 | 107.56074 | 30984 | 104.19697 | 30606.001 | 101.396 | 30984 | 100.02198
30987 | 100.09679 | 30987 | 107.56258 | 30987 | 104.19887 | 30609.001 | 101.396 | 30987 | 100.0225
30990 | 100.09679 | 30990 | 107.56488 | 30990 | 104.20077 | 30612.001 | 101.39652 | 30990 | 100.0225
30993 | 100.09679 | 30993 | 107.56763 | 30993 | 104.20267 | 30615.001 | 101.39652 | 30993 | 100.02301
30996 | 100.09725 | 30996 | 107.56993 | 30996 | 104.20409 | 30618.001 | 101.39652 | 30996 | 100.02352
30999 | 100.09725 | 30999 | 107.57269 | 30999 | 104.20599 | 30621.001 | 101.39704 | 30999 | 100.02352
31002 | 100.0977 | 31002 | 107.57498 | 31002 | 104.20742 | 30624.001 | 101.39756 | 31002 | 100.02403
31005 | 100.0977 | 31005 | 107.57774 | 31005 | 104.20884 | 30627.001 | 101.39808 | 31005 | 100.02454
31008 | 100.0977 | 31008 | 107.5805 | 31008 | 104.21074 | 30630.001 | 101.39859 | 31008 | 100.02505
31011 | 100.0977 | 31011 | 107.58371 | 31011 | 104.21217 | 30633.001 | 101.39963 | 31011 | 100.02607
31014 | 100.09816 | 31014 | 107.58647 | 31014 | 104.21407 | 30636.001 | 101.40015 | 31014 | 100.02659
31017 | 100.09816 | 31017 | 107.58923 | 31017 | 104.21549 | 30639.001 | 101.40119 | 31017 | 100.02761
31020 | 100.09861 | 31020 | 107.59152 | 31020 | 104.21692 | 30642.001 | 101.4017 | 31020 | 100.02812
31023 | 100.09861 | 31023 | 107.59382 | 31023 | 104.21834 | 30645.001 | 101.40274 | 31023 | 100.02914
31026 | 100.09907 | 31026 | 107.59658 | 31026 | 104.21977 | 30648.001 | 101.40326 | 31026 | 100.02965
31029 | 100.09952 | 31029 | 107.59933 | 31029 | 104.22119 | 30651.001 | 101.40378 | 31029 | 100.03068
31032 | 100.09997 | 31032 | 107.60209 | 31032 | 104.22262 | 30654.001 | 101.40481 | 31032 | 100.03119
31035 | 100.10043 | 31035 | 107.60485 | 31035 | 104.22404 | 30657.001 | 101.40533 | 31035 | 100.0317
31038 | 100.10088 | 31038 | 107.60806 | 31038 | 104.22547 | 30660.001 | 101.40585 | 31038 | 100.03272
31041 | 100.10134 | 31041 | 107.61082 | 31041 | 104.22642 | 30663.001 | 101.40637 | 31041 | 100.03323
31044 | 100.10179 | 31044 | 107.61403 | 31044 | 104.22784 | 30666.001 | 101.40689 | 31044 | 100.03374
31047 | 100.10225 | 31047 | 107.61725 | 31047 | 104.22927 | 30669.001 | 101.40741 | 31047 | 100.03425
31050 | 100.1027 | 31050 | 107.62001 | 31050 | 104.23069 | 30672.001 | 101.40793 | 31050 | 100.03477
31053 | 100.10316 | 31053 | 107.62276 | 31053 | 104.23212 | 30675.001 | 101.40844 | 31053 | 100.03528
31056 | 100.10361 | 31056 | 107.62598 | 31056 | 104.23354 | 30678.001 | 101.40844 | 31056 | 100.03579
31059 | 100.10406 | 31059 | 107.62873 | 31059 | 104.23497 | 30681.001 | 101.40896 | 31059 | 100.03579
31062 | 100.10452 | 31062 | 107.63149 | 31062 | 104.23592 | 30684.001 | 101.40896 | 31062 | 100.0363
31065 | 100.10543 | 31065 | 107.63425 | 31065 | 104.23734 | 30687.001 | 101.40948 | 31065 | 100.0363
31068 | 100.10588 | 31068 | 107.637 | 31068 | 104.23877 | 30690.001 | 101.41 | 31068 | 100.03681
31071 | 100.10634 | 31071 | 107.63976 | 31071 | 104.23972 | 30693.001 | 101.41052 | 31071 | 100.03732
31074 | 100.10679 | 31074 | 107.64252 | 31074 | 104.24067 | 30696.001 | 101.41104 | 31074 | 100.03732
31077 | 100.10724 | 31077 | 107.64481 | 31077 | 104.24209 | 30699.001 | 101.41155 | 31077 | 100.03783
31080 | 100.1077 | 31080 | 107.64757 | 31080 | 104.24304 | 30702.001 | 101.41207 | 31080 | 100.03834
31083 | 100.1077 | 31083 | 107.64987 | 31083 | 104.24447 | 30705.001 | 101.41259 | 31083 | 100.03886
31086 | 100.10815 | 31086 | 107.65262 | 31086 | 104.24542 | 30708.001 | 101.41311 | 31086 | 100.03937
31089 | 100.10861 | 31089 | 107.65538 | 31089 | 104.24684 | 30711.001 | 101.41363 | 31089 | 100.03937
31092 | 100.10906 | 31092 | 107.65814 | 31092 | 104.24779 | 30714.001 | 101.41415 | 31092 | 100.03988
31095 | 100.10952 | 31095 | 107.66089 | 31095 | 104.24874 | 30717.001 | 101.41466 | 31095 | 100.04039
31098 | 100.10997 | 31098 | 107.66365 | 31098 | 104.25017 | 30720.001 | 101.41518 | 31098 | 100.0409
31101 | 100.11043 | 31101 | 107.6664 | 31101 | 104.25112 | 30723.001 | 101.4157 | 31101 | 100.04141
31104 | 100.11043 | 31104 | 107.6687 | 31104 | 104.25254 | 30726.001 | 101.41674 | 31104 | 100.04192
31107 | 100.11088 | 31107 | 107.671 | 31107 | 104.25349 | 30729.001 | 101.41726 | 31107 | 100.04243
31110 | 100.11133 | 31110 | 107.6733 | 31110 | 104.25491 | 30732.001 | 101.41777 | 31110 | 100.04295
31113 | 100.11133 | 31113 | 107.67513 | 31113 | 104.25586 | 30735.001 | 101.41829 | 31113 | 100.04346
31116 | 100.11133 | 31116 | 107.67743 | 31116 | 104.25729 | 30738.001 | 101.41829 | 31116 | 100.04346
31119 | 100.11133 | 31119 | 107.67881 | 31119 | 104.25824 | 30741.001 | 101.41881 | 31119 | 100.04397
31122 | 100.11133 | 31122 | 107.68065 | 31122 | 104.25966 | 30744.001 | 101.41881 | 31122 | 100.04397
31125 | 100.11088 | 31125 | 107.68294 | 31125 | 104.26061 | 30747.001 | 101.41881 | 31125 | 100.04346
31128 | 100.10997 | 31128 | 107.68478 | 31128 | 104.26204 | 30750.001 | 101.41881 | 31128 | 100.04243
31131 | 100.10861 | 31131 | 107.68708 | 31131 | 104.26299 | 30753.001 | 101.41881 | 31131 | 100.0409
31134 | 100.10815 | 31134 | 107.68892 | 31134 | 104.26394 | 30756.001 | 101.41933 | 31134 | 100.03988
31137 | 100.1077 | 31137 | 107.69121 | 31137 | 104.26489 | 30759.001 | 101.41933 | 31137 | 100.03937
31140 | 100.1077 | 31140 | 107.69351 | 31140 | 104.26584 | 30762.001 | 101.41985 | 31140 | 100.03937
31143 | 100.10861 | 31143 | 107.69581 | 31143 | 104.26631 | 30765.001 | 101.42037 | 31143 | 100.03988
31146 | 100.10997 | 31146 | 107.69764 | 31146 | 104.26726 | 30768.001 | 101.42037 | 31146 | 100.0409
31149 | 100.11088 | 31149 | 107.69994 | 31149 | 104.26821 | 30771.001 | 101.42088 | 31149 | 100.04192
31152 | 100.11406 | 31152 | 107.70178 | 31152 | 104.26916 | 30774.001 | 101.42088 | 31152 | 100.04499
31155 | 100.11542 | 31155 | 107.70362 | 31155 | 104.27011 | 30777.001 | 101.4214 | 31155 | 100.04652
31158 | 100.11679 | 31158 | 107.70591 | 31158 | 104.27154 | 30780.001 | 101.4214 | 31158 | 100.04755
31161 | 100.1177 | 31161 | 107.70775 | 31161 | 104.27249 | 30783.001 | 101.42192 | 31161 | 100.04857
31164 | 100.1177 | 31164 | 107.70959 | 31164 | 104.27391 | 30786.001 | 101.42192 | 31164 | 100.04806
31167 | 100.1177 | 31167 | 107.71143 | 31167 | 104.27486 | 30789.001 | 101.42244 | 31167 | 100.04806
31170 | 100.11815 | 31170 | 107.71326 | 31170 | 104.27629 | 30792.001 | 101.42348 | 31170 | 100.04806
31173 | 100.11815 | 31173 | 107.7151 | 31173 | 104.27724 | 30795.001 | 101.42399 | 31173 | 100.04755
31176 | 100.1177 | 31176 | 107.71694 | 31176 | 104.27866 | 30798.001 | 101.42451 | 31176 | 100.04704
31179 | 100.1177 | 31179 | 107.71832 | 31179 | 104.27961 | 30801.001 | 101.42555 | 31179 | 100.04704
31182 | 100.1177 | 31182 | 107.71969 | 31182 | 104.28056 | 30804.001 | 101.42607 | 31182 | 100.04652
31185 | 100.1177 | 31185 | 107.72153 | 31185 | 104.28151 | 30807.001 | 101.42659 | 31185 | 100.04652
31188 | 100.1177 | 31188 | 107.72291 | 31188 | 104.28294 | 30810.001 | 101.42762 | 31188 | 100.04601
31191 | 100.1177 | 31191 | 107.72475 | 31191 | 104.28389 | 30813.001 | 101.42814 | 31191 | 100.04601
31194 | 100.1177 | 31194 | 107.72705 | 31194 | 104.28484 | 30816.001 | 101.42918 | 31194 | 100.0455
31197 | 100.1177 | 31197 | 107.72888 | 31197 | 104.28579 | 30819.001 | 101.4297 | 31197 | 100.0455
31200 | 100.1177 | 31200 | 107.73118 | 31200 | 104.28721 | 30822.001 | 101.43022 | 31200 | 100.04499
31203 | 100.11815 | 31203 | 107.73348 | 31203 | 104.28864 | 30825.001 | 101.43073 | 31203 | 100.04499
31206 | 100.11815 | 31206 | 107.73623 | 31206 | 104.29006 | 30828.001 | 101.43125 | 31206 | 100.04499
31209 | 100.11815 | 31209 | 107.73853 | 31209 | 104.29149 | 30831.001 | 101.43177 | 31209 | 100.0455
31212 | 100.11815 | 31212 | 107.74083 | 31212 | 104.29244 | 30834.001 | 101.43229 | 31212 | 100.0455
31215 | 100.11815 | 31215 | 107.74312 | 31215 | 104.29386 | 30837.001 | 101.43229 | 31215 | 100.04601
31218 | 100.1177 | 31218 | 107.74542 | 31218 | 104.29481 | 30840.001 | 101.43281 | 31218 | 100.04601
31221 | 100.1177 | 31221 | 107.74772 | 31221 | 104.29576 | 30843.001 | 101.43281 | 31221 | 100.04652
31224 | 100.1177 | 31224 | 107.75001 | 31224 | 104.29671 | 30846.001 | 101.43333 | 31224 | 100.04652
31227 | 100.1177 | 31227 | 107.75185 | 31227 | 104.29766 | 30849.001 | 101.43333 | 31227 | 100.04652
31230 | 100.1177 | 31230 | 107.75415 | 31230 | 104.29814 | 30852.001 | 101.43384 | 31230 | 100.04652
31233 | 100.1177 | 31233 | 107.75645 | 31233 | 104.29909 | 30855.001 | 101.43384 | 31233 | 100.04652
31236 | 100.11815 | 31236 | 107.75828 | 31236 | 104.30004 | 30858.001 | 101.43436 | 31236 | 100.04652
31239 | 100.11815 | 31239 | 107.76012 | 31239 | 104.30099 | 30861.001 | 101.43488 | 31239 | 100.04704
31242 | 100.11815 | 31242 | 107.76242 | 31242 | 104.30194 | 30864.001 | 101.4354 | 31242 | 100.04704
31245 | 100.11815 | 31245 | 107.76426 | 31245 | 104.30336 | 30867.001 | 101.43592 | 31245 | 100.04704
31248 | 100.11815 | 31248 | 107.76655 | 31248 | 104.30431 | 30870.001 | 101.43644 | 31248 | 100.04704
31251 | 100.11815 | 31251 | 107.76885 | 31251 | 104.30526 | 30873.001 | 101.43695 | 31251 | 100.04704
31254 | 100.11815 | 31254 | 107.77115 | 31254 | 104.30621 | 30876.001 | 101.43747 | 31254 | 100.04755
31257 | 100.11815 | 31257 | 107.77298 | 31257 | 104.30716 | 30879.001 | 101.43747 | 31257 | 100.04755
31260 | 100.11815 | 31260 | 107.77528 | 31260 | 104.30811 | 30882.001 | 101.43799 | 31260 | 100.04755
31263 | 100.11815 | 31263 | 107.77712 | 31263 | 104.30859 | 30885.001 | 101.43851 | 31263 | 100.04755
31266 | 100.11815 | 31266 | 107.77896 | 31266 | 104.30954 | 30888.001 | 101.43903 | 31266 | 100.04755
31269 | 100.11815 | 31269 | 107.78079 | 31269 | 104.31001 | 30891.001 | 101.43955 | 31269 | 100.04806
31272 | 100.11815 | 31272 | 107.78263 | 31272 | 104.31096 | 30894.001 | 101.44006 | 31272 | 100.04806
31275 | 100.11815 | 31275 | 107.78401 | 31275 | 104.31191 | 30897.001 | 101.44058 | 31275 | 100.04806
31278 | 100.11815 | 31278 | 107.78585 | 31278 | 104.31286 | 30900.001 | 101.4411 | 31278 | 100.04857
31281 | 100.11815 | 31281 | 107.78769 | 31281 | 104.31381 | 30903.001 | 101.44162 | 31281 | 100.04857
31284 | 100.11815 | 31284 | 107.78952 | 31284 | 104.31476 | 30906.001 | 101.4411 | 31284 | 100.04806
31287 | 100.11861 | 31287 | 107.79136 | 31287 | 104.31571 | 30909.001 | 101.4411 | 31287 | 100.04806
31290 | 100.11861 | 31290 | 107.79366 | 31290 | 104.31666 | 30912.001 | 101.4411 | 31290 | 100.04806
31293 | 100.11861 | 31293 | 107.79595 | 31293 | 104.31809 | 30915.001 | 101.4411 | 31293 | 100.04806
31296 | 100.11906 | 31296 | 107.79825 | 31296 | 104.31904 | 30918.001 | 101.44006 | 31296 | 100.04755
31299 | 100.11906 | 31299 | 107.80055 | 31299 | 104.32046 | 30921.001 | 101.44006 | 31299 | 100.04755
31302 | 100.11906 | 31302 | 107.80285 | 31302 | 104.32189 | 30924.001 | 101.44006 | 31302 | 100.04755
31305 | 100.11951 | 31305 | 107.80514 | 31305 | 104.32331 | 30927.001 | 101.44006 | 31305 | 100.04755
31308 | 100.11951 | 31308 | 107.80744 | 31308 | 104.32426 | 30930.001 | 101.44058 | 31308 | 100.04755
31311 | 100.11951 | 31311 | 107.80882 | 31311 | 104.32521 | 30933.001 | 101.44058 | 31311 | 100.04806
31314 | 100.11906 | 31314 | 107.81066 | 31314 | 104.32616 | 30936.001 | 101.44058 | 31314 | 100.04755
31317 | 100.11861 | 31317 | 107.81249 | 31317 | 104.32711 | 30939.001 | 101.44058 | 31317 | 100.04704
31320 | 100.11861 | 31320 | 107.81387 | 31320 | 104.32806 | 30942.001 | 101.44058 | 31320 | 100.04652
31323 | 100.11861 | 31323 | 107.81525 | 31323 | 104.32854 | 30945.001 | 101.4411 | 31323 | 100.04601
31326 | 100.11906 | 31326 | 107.81709 | 31326 | 104.32949 | 30948.001 | 101.4411 | 31326 | 100.04601
31329 | 100.11906 | 31329 | 107.81892 | 31329 | 104.32996 | 30951.001 | 101.44162 | 31329 | 100.04652
31332 | 100.11997 | 31332 | 107.82122 | 31332 | 104.33044 | 30954.001 | 101.44162 | 31332 | 100.04806
31335 | 100.12088 | 31335 | 107.82352 | 31335 | 104.33139 | 30957.001 | 101.44162 | 31335 | 100.04959
31338 | 100.12179 | 31338 | 107.82536 | 31338 | 104.33186 | 30960.001 | 101.44214 | 31338 | 100.05215
31341 | 100.12315 | 31341 | 107.82719 | 31341 | 104.33281 | 30963.001 | 101.44266 | 31341 | 100.0547
31344 | 100.12679 | 31344 | 107.82903 | 31344 | 104.33376 | 30966.001 | 101.44317 | 31344 | 100.06186
31347 | 100.12951 | 31347 | 107.83087 | 31347 | 104.33471 | 30969.001 | 101.44369 | 31347 | 100.06749
31350 | 100.13315 | 31350 | 107.83225 | 31350 | 104.33566 | 30972.001 | 101.44369 | 31350 | 100.07311
31353 | 100.13769 | 31353 | 107.83408 | 31353 | 104.33661 | 30975.001 | 101.44421 | 31353 | 100.08027
31356 | 100.16541 | 31356 | 107.83592 | 31356 | 104.33756 | 30978.001 | 101.44473 | 31356 | 100.12986
31359 | 100.30219 | 31359 | 107.8373 | 31359 | 104.33851 | 30981.001 | 101.44473 | 31359 | 100.28835
31362 | 100.76571 | 31362 | 107.83914 | 31362 | 104.33946 | 30984.001 | 101.44473 | 31362 | 100.59306
31365 | 101.56141 | 31365 | 107.84098 | 31365 | 104.34041 | 30987.001 | 101.44525 | 31365 | 100.98673
31368 | 103.26552 | 31368 | 107.84281 | 31368 | 104.34089 | 30990.001 | 101.44577 | 31368 | 101.50924
31371 | 105.39315 | 31371 | 107.84511 | 31371 | 104.34184 | 30993.001 | 101.44577 | 31371 | 102.04913
31374 | 107.93976 | 31374 | 107.84649 | 31374 | 104.34279 | 30996.001 | 101.44629 | 31374 | 102.60334
31377 | 110.73631 | 31377 | 107.84833 | 31377 | 104.34374 | 30999.001 | 101.4468 | 31377 | 103.15857
31380 | 113.93821 | 31380 | 107.8497 | 31380 | 104.34516 | 31002.001 | 101.4468 | 31380 | 103.71175
31383 | 117.22281 | 31383 | 107.85108 | 31383 | 104.34611 | 31005.001 | 101.44732 | 31383 | 104.26442
31386 | 120.48651 | 31386 | 107.85292 | 31386 | 104.34706 | 31008.001 | 101.44732 | 31386 | 104.80841
31389 | 123.67705 | 31389 | 107.8543 | 31389 | 104.34849 | 31011.001 | 101.44732 | 31389 | 105.33858
31392 | 126.03416 | 31392 | 107.85614 | 31392 | 104.34944 | 31014.001 | 101.44732 | 31392 | 105.83144
31395 | 127.48651 | 31395 | 107.85797 | 31395 | 104.35039 | 31017.001 | 101.44732 | 31395 | 106.29822
31398 | 128.16316 | 31398 | 107.85981 | 31398 | 104.35181 | 31020.001 | 101.44732 | 31398 | 106.72921
31401 | 128.5676 | 31401 | 107.86119 | 31401 | 104.35276 | 31023.001 | 101.44732 | 31401 | 107.13873
31404 | 128.758 | 31404 | 107.86303 | 31404 | 104.35371 | 31026.001 | 101.44732 | 31404 | 107.42862
31407 | 128.93614 | 31407 | 107.86486 | 31407 | 104.35466 | 31029.001 | 101.44732 | 31407 | 107.66993
31410 | 129.09564 | 31410 | 107.86624 | 31410 | 104.35561 | 31032.001 | 101.44784 | 31410 | 107.88159
31413 | 129.24061 | 31413 | 107.86808 | 31413 | 104.35656 | 31035.001 | 101.44784 | 31413 | 108.07383
31416 | 129.36966 | 31416 | 107.86992 | 31416 | 104.35704 | 31038.001 | 101.44836 | 31416 | 108.22772
31419 | 129.49463 | 31419 | 107.87175 | 31419 | 104.35799 | 31041.001 | 101.44888 | 31419 | 108.36933
31422 | 129.61006 | 31422 | 107.87359 | 31422 | 104.35846 | 31044.001 | 101.4494 | 31422 | 108.50431
31425 | 129.71639 | 31425 | 107.87589 | 31425 | 104.35894 | 31047.001 | 101.44991 | 31425 | 108.63161
31428 | 129.81273 | 31428 | 107.87773 | 31428 | 104.35941 | 31050.001 | 101.45043 | 31428 | 108.74051
31431 | 129.90907 | 31431 | 107.88002 | 31431 | 104.35989 | 31053.001 | 101.45095 | 31431 | 108.8443
31434 | 130.00086 | 31434 | 107.88186 | 31434 | 104.36084 | 31056.001 | 101.45199 | 31434 | 108.94604
31437 | 130.08948 | 31437 | 107.8837 | 31437 | 104.36179 | 31059.001 | 101.45251 | 31437 | 109.0442
31440 | 130.16582 | 31440 | 107.88554 | 31440 | 104.36274 | 31062.001 | 101.45354 | 31440 | 109.12805
31443 | 130.24171 | 31443 | 107.88783 | 31443 | 104.36416 | 31065.001 | 101.45406 | 31443 | 109.2124
31446 | 130.31306 | 31446 | 107.88967 | 31446 | 104.36559 | 31068.001 | 101.4551 | 31446 | 109.29165
31449 | 130.38485 | 31449 | 107.89105 | 31449 | 104.36701 | 31071.001 | 101.45562 | 31449 | 109.36476
31452 | 130.44802 | 31452 | 107.89289 | 31452 | 104.36796 | 31074.001 | 101.45665 | 31452 | 109.43122
31455 | 130.51255 | 31455 | 107.89472 | 31455 | 104.36939 | 31077.001 | 101.45717 | 31455 | 109.49871
31458 | 130.57526 | 31458 | 107.8961 | 31458 | 104.37034 | 31080.001 | 101.45769 | 31458 | 109.56415
31461 | 130.63661 | 31461 | 107.89748 | 31461 | 104.37176 | 31083.001 | 101.45821 | 31461 | 109.62704
31464 | 130.69068 | 31464 | 107.89886 | 31464 | 104.37271 | 31086.001 | 101.45821 | 31464 | 109.68021
31467 | 130.74612 | 31467 | 107.90024 | 31467 | 104.37366 | 31089.001 | 101.45873 | 31467 | 109.73542
31470 | 130.8002 | 31470 | 107.90162 | 31470 | 104.37461 | 31092.001 | 101.45924 | 31470 | 109.78859
31473 | 130.85337 | 31473 | 107.90299 | 31473 | 104.37604 | 31095.001 | 101.45924 | 31473 | 109.84074
31476 | 130.90108 | 31476 | 107.90483 | 31476 | 104.37699 | 31098.001 | 101.45976 | 31476 | 109.88369
31479 | 130.94971 | 31479 | 107.90621 | 31479 | 104.37794 | 31101.001 | 101.46028 | 31479 | 109.92868
31482 | 130.99697 | 31482 | 107.90805 | 31482 | 104.37889 | 31104.001 | 101.46132 | 31482 | 109.97214
31485 | 131.04378 | 31485 | 107.90943 | 31485 | 104.38031 | 31107.001 | 101.46184 | 31485 | 110.01457
31488 | 131.08558 | 31488 | 107.9108 | 31488 | 104.38126 | 31110.001 | 101.46287 | 31488 | 110.05036
31491 | 131.1283 | 31491 | 107.91264 | 31491 | 104.38221 | 31113.001 | 101.46391 | 31491 | 110.08717
31494 | 131.17011 | 31494 | 107.91448 | 31494 | 104.38316 | 31116.001 | 101.46495 | 31494 | 110.12296
31497 | 131.211 | 31497 | 107.91632 | 31497 | 104.38411 | 31119.001 | 101.46547 | 31497 | 110.15772
31500 | 131.24827 | 31500 | 107.91815 | 31500 | 104.38506 | 31122.001 | 101.4665 | 31500 | 110.18789
31503 | 131.28598 | 31503 | 107.91999 | 31503 | 104.38649 | 31125.001 | 101.46702 | 31503 | 110.21856
31506 | 131.3237 | 31506 | 107.92183 | 31506 | 104.38744 | 31128.001 | 101.46806 | 31506 | 110.24873
31509 | 131.36051 | 31509 | 107.92321 | 31509 | 104.38839 | 31131.001 | 101.46858 | 31509 | 110.27787
31512 | 131.39459 | 31512 | 107.92504 | 31512 | 104.38934 | 31134.001 | 101.46858 | 31512 | 110.30343
31515 | 131.42958 | 31515 | 107.92688 | 31515 | 104.39029 | 31137.001 | 101.46909 | 31515 | 110.32951
31518 | 131.46367 | 31518 | 107.92826 | 31518 | 104.39124 | 31140.001 | 101.46909 | 31518 | 110.35507
31521 | 131.49775 | 31521 | 107.9301 | 31521 | 104.39266 | 31143.001 | 101.46961 | 31521 | 110.37961
31524 | 131.53001 | 31524 | 107.93194 | 31524 | 104.39361 | 31146.001 | 101.46961 | 31524 | 110.4016
31527 | 131.56182 | 31527 | 107.93377 | 31527 | 104.39456 | 31149.001 | 101.47013 | 31527 | 110.42358
31530 | 131.59363 | 31530 | 107.93561 | 31530 | 104.39551 | 31152.001 | 101.47065 | 31530 | 110.44505
31533 | 131.62499 | 31533 | 107.93745 | 31533 | 104.39599 | 31155.001 | 101.47117 | 31533 | 110.46601
31536 | 131.65407 | 31536 | 107.93929 | 31536 | 104.39694 | 31158.001 | 101.4722 | 31536 | 110.48442
31539 | 131.68315 | 31539 | 107.94112 | 31539 | 104.39789 | 31161.001 | 101.47272 | 31539 | 110.50334
31542 | 131.71224 | 31542 | 107.9425 | 31542 | 104.39836 | 31164.001 | 101.47376 | 31542 | 110.52174
31545 | 131.74087 | 31545 | 107.94434 | 31545 | 104.39931 | 31167.001 | 101.47428 | 31545 | 110.53964
31548 | 131.76768 | 31548 | 107.94572 | 31548 | 104.40026 | 31170.001 | 101.4748 | 31548 | 110.55497
31551 | 131.79494 | 31551 | 107.94664 | 31551 | 104.40121 | 31173.001 | 101.47583 | 31551 | 110.57133
31554 | 131.82176 | 31554 | 107.94801 | 31554 | 104.40169 | 31176.001 | 101.47635 | 31554 | 110.58718
31557 | 131.84811 | 31557 | 107.94939 | 31557 | 104.40264 | 31179.001 | 101.47687 | 31557 | 110.60252
31560 | 131.87356 | 31560 | 107.95077 | 31560 | 104.40311 | 31182.001 | 101.47687 | 31560 | 110.61632
31563 | 131.89901 | 31563 | 107.95215 | 31563 | 104.40359 | 31185.001 | 101.47687 | 31563 | 110.63064
31566 | 131.92446 | 31566 | 107.95353 | 31566 | 104.40406 | 31188.001 | 101.47687 | 31566 | 110.64444
31569 | 131.9499 | 31569 | 107.95537 | 31569 | 104.40454 | 31191.001 | 101.47687 | 31569 | 110.65774
31572 | 131.97444 | 31572 | 107.95674 | 31572 | 104.40501 | 31194.001 | 101.47687 | 31572 | 110.67001
31575 | 131.99898 | 31575 | 107.95812 | 31575 | 104.40549 | 31197.001 | 101.47687 | 31575 | 110.68228
31578 | 132.02352 | 31578 | 107.9595 | 31578 | 104.40549 | 31200.001 | 101.47687 | 31578 | 110.69455
31581 | 132.04806 | 31581 | 107.96088 | 31581 | 104.40596 | 31203.001 | 101.47687 | 31581 | 110.70631
31584 | 132.07214 | 31584 | 107.96226 | 31584 | 104.40644 | 31206.001 | 101.47791 | 31584 | 110.71704
31587 | 132.09578 | 31587 | 107.96363 | 31587 | 104.40644 | 31209.001 | 101.47842 | 31587 | 110.72829
31590 | 132.11941 | 31590 | 107.96501 | 31590 | 104.40691 | 31212.001 | 101.47946 | 31590 | 110.73903
31593 | 132.14258 | 31593 | 107.96639 | 31593 | 104.40739 | 31215.001 | 101.47998 | 31593 | 110.74976
31596 | 132.16485 | 31596 | 107.96823 | 31596 | 104.40786 | 31218.001 | 101.48102 | 31596 | 110.75897
31599 | 132.18712 | 31599 | 107.96961 | 31599 | 104.40881 | 31221.001 | 101.48205 | 31599 | 110.76868
31602 | 132.20938 | 31602 | 107.97144 | 31602 | 104.40929 | 31224.001 | 101.48257 | 31602 | 110.77839
31605 | 132.23119 | 31605 | 107.97328 | 31605 | 104.41023 | 31227.001 | 101.48309 | 31605 | 110.7876
31608 | 132.25255 | 31608 | 107.97466 | 31608 | 104.41118 | 31230.001 | 101.48361 | 31608 | 110.79629
31611 | 132.27391 | 31611 | 107.97604 | 31611 | 104.41166 | 31233.001 | 101.48413 | 31611 | 110.80447
31614 | 132.29527 | 31614 | 107.97742 | 31614 | 104.41308 | 31236.001 | 101.48465 | 31614 | 110.81316
31617 | 132.31617 | 31617 | 107.97879 | 31617 | 104.41403 | 31239.001 | 101.48516 | 31617 | 110.82134
31620 | 132.33662 | 31620 | 107.97971 | 31620 | 104.41498 | 31242.001 | 101.48516 | 31620 | 110.82901
31623 | 132.35707 | 31623 | 107.98017 | 31623 | 104.41593 | 31245.001 | 101.48568 | 31623 | 110.83668
31626 | 132.37752 | 31626 | 107.98063 | 31626 | 104.41736 | 31248.001 | 101.48568 | 31626 | 110.84435
31629 | 132.39797 | 31629 | 107.98155 | 31629 | 104.41831 | 31251.001 | 101.48568 | 31629 | 110.85202
31632 | 132.41751 | 31632 | 107.98201 | 31632 | 104.41926 | 31254.001 | 101.4862 | 31632 | 110.85917
31635 | 132.4375 | 31635 | 107.98293 | 31635 | 104.42021 | 31257.001 | 101.4862 | 31635 | 110.86633
31638 | 132.45705 | 31638 | 107.98431 | 31638 | 104.42116 | 31260.001 | 101.4862 | 31638 | 110.87349
31641 | 132.47704 | 31641 | 107.98569 | 31641 | 104.42211 | 31263.001 | 101.48672 | 31641 | 110.88013
31644 | 132.49613 | 31644 | 107.98706 | 31644 | 104.42258 | 31266.001 | 101.48724 | 31644 | 110.88678
31647 | 132.51521 | 31647 | 107.9889 | 31647 | 104.42353 | 31269.001 | 101.48776 | 31647 | 110.89343
31650 | 132.5343 | 31650 | 107.99074 | 31650 | 104.42448 | 31272.001 | 101.48827 | 31650 | 110.89956
31653 | 132.55293 | 31653 | 107.99212 | 31653 | 104.42496 | 31275.001 | 101.48931 | 31653 | 110.9057
31656 | 132.57111 | 31656 | 107.99349 | 31656 | 104.42543 | 31278.001 | 101.49035 | 31656 | 110.91183
31659 | 132.58928 | 31659 | 107.99487 | 31659 | 104.42591 | 31281.001 | 101.49087 | 31659 | 110.91797
31662 | 132.60792 | 31662 | 107.99625 | 31662 | 104.42638 | 31284.001 | 101.49138 | 31662 | 110.92359
31665 | 132.62609 | 31665 | 107.99809 | 31665 | 104.42638 | 31287.001 | 101.4919 | 31665 | 110.92922
31668 | 132.64427 | 31668 | 107.99947 | 31668 | 104.42686 | 31290.001 | 101.4919 | 31668 | 110.93484
31671 | 132.66245 | 31671 | 108.0013 | 31671 | 104.42686 | 31293.001 | 101.49242 | 31671 | 110.94046
31674 | 132.68062 | 31674 | 108.00268 | 31674 | 104.42733 | 31296.001 | 101.49242 | 31674 | 110.94558
31677 | 132.6988 | 31677 | 108.00452 | 31677 | 104.42733 | 31299.001 | 101.49242 | 31677 | 110.9512
31680 | 132.71698 | 31680 | 108.00636 | 31680 | 104.42733 | 31302.001 | 101.49242 | 31680 | 110.9558
31683 | 132.7347 | 31683 | 108.00866 | 31683 | 104.42781 | 31305.001 | 101.49294 | 31683 | 110.96091
31686 | 132.75242 | 31686 | 108.01003 | 31686 | 104.42828 | 31308.001 | 101.49294 | 31686 | 110.96552
31689 | 132.77015 | 31689 | 108.01187 | 31689 | 104.42876 | 31311.001 | 101.49294 | 31689 | 110.97063
31692 | 132.78696 | 31692 | 108.01325 | 31692 | 104.42923 | 31314.001 | 101.49346 | 31692 | 110.97523
31695 | 132.80377 | 31695 | 108.01417 | 31695 | 104.42971 | 31317.001 | 101.49398 | 31695 | 110.97932
31698 | 132.82059 | 31698 | 108.01509 | 31698 | 104.43066 | 31320.001 | 101.49398 | 31698 | 110.98392
31701 | 132.8374 | 31701 | 108.01646 | 31701 | 104.43113 | 31323.001 | 101.49449 | 31701 | 110.98852
31704 | 132.85376 | 31704 | 108.01738 | 31704 | 104.43208 | 31326.001 | 101.49449 | 31704 | 110.99261
31707 | 132.87012 | 31707 | 108.0183 | 31707 | 104.43303 | 31329.001 | 101.49501 | 31707 | 110.9967
31710 | 132.88648 | 31710 | 108.01922 | 31710 | 104.43398 | 31332.001 | 101.49501 | 31710 | 111.00079
31713 | 132.90329 | 31713 | 108.02014 | 31713 | 104.43541 | 31335.001 | 101.49553 | 31713 | 111.00488
31716 | 132.91965 | 31716 | 108.02106 | 31716 | 104.43636 | 31338.001 | 101.49553 | 31716 | 111.00897
31719 | 132.93601 | 31719 | 108.02198 | 31719 | 104.43731 | 31341.001 | 101.49553 | 31719 | 111.01306
31722 | 132.95192 | 31722 | 108.0229 | 31722 | 104.43873 | 31344.001 | 101.49605 | 31722 | 111.01715
31725 | 132.96828 | 31725 | 108.02382 | 31725 | 104.43968 | 31347.001 | 101.49605 | 31725 | 111.02124
31728 | 132.98464 | 31728 | 108.02427 | 31728 | 104.44111 | 31350.001 | 101.49657 | 31728 | 111.02482
31731 | 133.00054 | 31731 | 108.02519 | 31731 | 104.44206 | 31353.001 | 101.49761 | 31731 | 111.0284
31734 | 133.0169 | 31734 | 108.02565 | 31734 | 104.44301 | 31356.001 | 101.49812 | 31734 | 111.03249
31737 | 133.03326 | 31737 | 108.02657 | 31737 | 104.44443 | 31359.001 | 101.49864 | 31737 | 111.03607
31740 | 133.04916 | 31740 | 108.02703 | 31740 | 104.44538 | 31362.001 | 101.5002 | 31740 | 111.03965
31743 | 133.06507 | 31743 | 108.02795 | 31743 | 104.44633 | 31365.001 | 101.50072 | 31743 | 111.04323
31746 | 133.08097 | 31746 | 108.02887 | 31746 | 104.44728 | 31368.001 | 101.50123 | 31746 | 111.04681
31749 | 133.09688 | 31749 | 108.03025 | 31749 | 104.44776 | 31371.001 | 101.50175 | 31749 | 111.05038
31752 | 133.11142 | 31752 | 108.03208 | 31752 | 104.44871 | 31374.001 | 101.50123 | 31752 | 111.05345
31755 | 133.12687 | 31755 | 108.03438 | 31755 | 104.44966 | 31377.001 | 101.50175 | 31755 | 111.05703
31758 | 133.14187 | 31758 | 108.03668 | 31758 | 104.45013 | 31380.001 | 101.50175 | 31758 | 111.0601
31761 | 133.15686 | 31761 | 108.03898 | 31761 | 104.45108 | 31383.001 | 101.50175 | 31761 | 111.06317
31764 | 133.17095 | 31764 | 108.04127 | 31764 | 104.45203 | 31386.001 | 101.50123 | 31764 | 111.06675
31767 | 133.18595 | 31767 | 108.04403 | 31767 | 104.45298 | 31389.001 | 101.50123 | 31767 | 111.06981
31770 | 133.20094 | 31770 | 108.04633 | 31770 | 104.45441 | 31392.001 | 101.50123 | 31770 | 111.07288
31773 | 133.21549 | 31773 | 108.04816 | 31773 | 104.45536 | 31395.001 | 101.50072 | 31773 | 111.07595
31776 | 133.23048 | 31776 | 108.05 | 31776 | 104.45631 | 31398.001 | 101.50072 | 31776 | 111.07902
31779 | 133.24548 | 31779 | 108.05138 | 31779 | 104.45726 | 31401.001 | 101.50072 | 31779 | 111.08208
31782 | 133.26047 | 31782 | 108.05276 | 31782 | 104.45821 | 31404.001 | 101.50072 | 31782 | 111.08515
31785 | 133.27547 | 31785 | 108.05414 | 31785 | 104.45916 | 31407.001 | 101.50072 | 31785 | 111.08771
31788 | 133.29047 | 31788 | 108.05597 | 31788 | 104.46011 | 31410.001 | 101.50123 | 31788 | 111.09077
31791 | 133.30501 | 31791 | 108.05689 | 31791 | 104.46106 | 31413.001 | 101.50123 | 31791 | 111.09333
31794 | 133.31955 | 31794 | 108.05827 | 31794 | 104.46201 | 31416.001 | 101.50123 | 31794 | 111.0964
31797 | 133.33409 | 31797 | 108.05965 | 31797 | 104.46248 | 31419.001 | 101.50175 | 31797 | 111.09895
31800 | 133.34818 | 31800 | 108.06103 | 31800 | 104.46343 | 31422.001 | 101.50175 | 31800 | 111.10151
31803 | 133.36272 | 31803 | 108.0624 | 31803 | 104.46391 | 31425.001 | 101.50227 | 31803 | 111.10407
31806 | 133.37681 | 31806 | 108.06424 | 31806 | 104.46486 | 31428.001 | 101.50227 | 31806 | 111.10662
31809 | 133.39089 | 31809 | 108.06608 | 31809 | 104.46533 | 31431.001 | 101.50331 | 31809 | 111.10918
31812 | 133.40498 | 31812 | 108.06792 | 31812 | 104.46628 | 31434.001 | 101.50331 | 31812 | 111.11174
31815 | 133.41907 | 31815 | 108.07021 | 31815 | 104.46676 | 31437.001 | 101.50383 | 31815 | 111.11378
31818 | 133.43316 | 31818 | 108.07159 | 31818 | 104.46771 | 31440.001 | 101.50486 | 31818 | 111.11634
31821 | 133.44679 | 31821 | 108.07343 | 31821 | 104.46818 | 31443.001 | 101.50486 | 31821 | 111.11889
31824 | 133.46088 | 31824 | 108.07481 | 31824 | 104.46913 | 31446.001 | 101.50538 | 31824 | 111.12145
31827 | 133.47496 | 31827 | 108.07573 | 31827 | 104.46961 | 31449.001 | 101.5059 | 31827 | 111.12401
31830 | 133.4886 | 31830 | 108.07665 | 31830 | 104.47056 | 31452.001 | 101.50642 | 31830 | 111.12656
31833 | 133.50268 | 31833 | 108.07756 | 31833 | 104.47151 | 31455.001 | 101.50642 | 31833 | 111.12912
31836 | 133.51632 | 31836 | 108.07894 | 31836 | 104.47198 | 31458.001 | 101.50694 | 31836 | 111.13168
31839 | 133.52995 | 31839 | 108.07986 | 31839 | 104.47293 | 31461.001 | 101.50694 | 31839 | 111.13423
31842 | 133.54358 | 31842 | 108.08078 | 31842 | 104.47388 | 31464.001 | 101.50694 | 31842 | 111.13679
31845 | 133.55721 | 31845 | 108.08216 | 31845 | 104.47436 | 31467.001 | 101.50745 | 31845 | 111.13934
31848 | 133.57039 | 31848 | 108.08354 | 31848 | 104.47531 | 31470.001 | 101.50745 | 31848 | 111.14139
31851 | 133.58403 | 31851 | 108.08537 | 31851 | 104.47578 | 31473.001 | 101.50745 | 31851 | 111.14395
31854 | 133.59766 | 31854 | 108.08675 | 31854 | 104.47673 | 31476.001 | 101.50797 | 31854 | 111.14599
31857 | 133.61129 | 31857 | 108.08813 | 31857 | 104.47721 | 31479.001 | 101.50797 | 31857 | 111.14855
31860 | 133.62447 | 31860 | 108.08951 | 31860 | 104.47816 | 31482.001 | 101.50849 | 31860 | 111.15059
31863 | 133.63765 | 31863 | 108.09043 | 31863 | 104.47911 | 31485.001 | 101.50901 | 31863 | 111.15264
31866 | 133.65083 | 31866 | 108.09181 | 31866 | 104.48006 | 31488.001 | 101.50901 | 31866 | 111.15468
31869 | 133.66401 | 31869 | 108.09318 | 31869 | 104.48053 | 31491.001 | 101.50953 | 31869 | 111.15724
31872 | 133.67718 | 31872 | 108.09456 | 31872 | 104.48148 | 31494.001 | 101.51005 | 31872 | 111.15928
31875 | 133.68991 | 31875 | 108.09594 | 31875 | 104.48243 | 31497.001 | 101.51056 | 31875 | 111.16133
31878 | 133.70309 | 31878 | 108.09732 | 31878 | 104.48338 | 31500.001 | 101.51056 | 31878 | 111.16337
31881 | 133.71581 | 31881 | 108.09916 | 31881 | 104.48386 | 31503.001 | 101.51108 | 31881 | 111.16542
31884 | 133.72853 | 31884 | 108.10053 | 31884 | 104.48481 | 31506.001 | 101.51108 | 31884 | 111.16746
31887 | 133.7408 | 31887 | 108.10237 | 31887 | 104.48576 | 31509.001 | 101.5116 | 31887 | 111.16951
31890 | 133.75353 | 31890 | 108.10375 | 31890 | 104.48623 | 31512.001 | 101.5116 | 31890 | 111.17155
31893 | 133.76625 | 31893 | 108.10513 | 31893 | 104.48718 | 31515.001 | 101.51212 | 31893 | 111.1736
31896 | 133.77898 | 31896 | 108.10651 | 31896 | 104.48766 | 31518.001 | 101.51212 | 31896 | 111.17615
31899 | 133.7917 | 31899 | 108.10743 | 31899 | 104.48861 | 31521.001 | 101.51264 | 31899 | 111.1782
31902 | 133.80442 | 31902 | 108.1088 | 31902 | 104.49003 | 31524.001 | 101.51264 | 31902 | 111.18076
31905 | 133.81715 | 31905 | 108.11018 | 31905 | 104.49098 | 31527.001 | 101.51264 | 31905 | 111.1828
31908 | 133.82987 | 31908 | 108.11156 | 31908 | 104.49193 | 31530.001 | 101.51316 | 31908 | 111.18485
31911 | 133.8426 | 31911 | 108.11294 | 31911 | 104.49288 | 31533.001 | 101.51316 | 31911 | 111.1874
31914 | 133.85532 | 31914 | 108.11432 | 31914 | 104.49383 | 31536.001 | 101.51367 | 31914 | 111.18945
31917 | 133.86804 | 31917 | 108.11569 | 31917 | 104.49478 | 31539.001 | 101.51419 | 31917 | 111.19149
31920 | 133.88031 | 31920 | 108.11707 | 31920 | 104.49573 | 31542.001 | 101.51471 | 31920 | 111.19303
31923 | 133.89304 | 31923 | 108.11845 | 31923 | 104.49668 | 31545.001 | 101.51471 | 31923 | 111.19507
31926 | 133.90531 | 31926 | 108.11937 | 31926 | 104.49763 | 31548.001 | 101.51523 | 31926 | 111.19712
31929 | 133.91803 | 31929 | 108.12075 | 31929 | 104.49858 | 31551.001 | 101.51575 | 31929 | 111.19916
31932 | 133.92985 | 31932 | 108.12167 | 31932 | 104.49953 | 31554.001 | 101.51575 | 31932 | 111.2007
31935 | 133.94211 | 31935 | 108.12259 | 31935 | 104.50048 | 31557.001 | 101.51627 | 31935 | 111.20274
31938 | 133.95438 | 31938 | 108.12396 | 31938 | 104.50143 | 31560.001 | 101.51627 | 31938 | 111.20427
31941 | 133.9662 | 31941 | 108.12488 | 31941 | 104.50238 | 31563.001 | 101.51627 | 31941 | 111.20632
31944 | 133.97801 | 31944 | 108.12626 | 31944 | 104.50333 | 31566.001 | 101.5173 | 31944 | 111.20836
31947 | 133.98983 | 31947 | 108.12764 | 31947 | 104.50476 | 31569.001 | 101.5173 | 31947 | 111.21041
31950 | 134.00119 | 31950 | 108.12902 | 31950 | 104.50571 | 31572.001 | 101.51782 | 31950 | 111.21245
31953 | 134.01255 | 31953 | 108.1304 | 31953 | 104.50666 | 31575.001 | 101.51834 | 31953 | 111.21399
31956 | 134.02346 | 31956 | 108.13177 | 31956 | 104.50761 | 31578.001 | 101.51886 | 31956 | 111.21603
31959 | 134.03482 | 31959 | 108.13269 | 31959 | 104.50856 | 31581.001 | 101.51938 | 31959 | 111.21808
31962 | 134.04572 | 31962 | 108.13407 | 31962 | 104.50903 | 31584.001 | 101.5199 | 31962 | 111.21961
31965 | 134.05709 | 31965 | 108.13499 | 31965 | 104.50951 | 31587.001 | 101.52041 | 31965 | 111.22166
31968 | 134.06845 | 31968 | 108.13591 | 31968 | 104.50998 | 31590.001 | 101.52041 | 31968 | 111.22319
31971 | 134.07981 | 31971 | 108.13729 | 31971 | 104.51093 | 31593.001 | 101.52093 | 31971 | 111.22472
31974 | 134.09117 | 31974 | 108.1382 | 31974 | 104.51141 | 31596.001 | 101.52145 | 31974 | 111.22677
31977 | 134.10298 | 31977 | 108.13958 | 31977 | 104.51236 | 31599.001 | 101.52145 | 31977 | 111.2283
31980 | 134.11525 | 31980 | 108.14142 | 31980 | 104.51283 | 31602.001 | 101.52197 | 31980 | 111.22984
31983 | 134.12707 | 31983 | 108.14326 | 31983 | 104.51331 | 31605.001 | 101.52249 | 31983 | 111.23188
31986 | 134.13888 | 31986 | 108.1451 | 31986 | 104.51426 | 31608.001 | 101.52249 | 31986 | 111.23342
31989 | 134.1507 | 31989 | 108.14693 | 31989 | 104.51473 | 31611.001 | 101.52249 | 31989 | 111.23495
31992 | 134.16251 | 31992 | 108.14831 | 31992 | 104.51568 | 31614.001 | 101.52249 | 31992 | 111.23699
31995 | 134.17433 | 31995 | 108.15015 | 31995 | 104.51616 | 31617.001 | 101.52301 | 31995 | 111.23853
31998 | 134.18569 | 31998 | 108.15153 | 31998 | 104.51711 | 31620.001 | 101.52301 | 31998 | 111.24057
32001 | 134.19705 | 32001 | 108.15291 | 32001 | 104.51806 | 31623.001 | 101.52352 | 32001 | 111.24211
32004 | 134.20796 | 32004 | 108.15428 | 32004 | 104.51901 | 31626.001 | 101.52404 | 32004 | 111.24415
32007 | 134.21932 | 32007 | 108.1552 | 32007 | 104.51996 | 31629.001 | 101.52404 | 32007 | 111.24569
32010 | 134.23022 | 32010 | 108.15658 | 32010 | 104.52091 | 31632.001 | 101.52456 | 32010 | 111.24773
32013 | 134.24158 | 32013 | 108.1575 | 32013 | 104.52138 | 31635.001 | 101.52456 | 32013 | 111.24927
32016 | 134.25249 | 32016 | 108.15842 | 32016 | 104.52233 | 31638.001 | 101.52456 | 32016 | 111.25131
32019 | 134.2634 | 32019 | 108.15934 | 32019 | 104.52281 | 31641.001 | 101.52508 | 32019 | 111.25284
32022 | 134.27476 | 32022 | 108.16026 | 32022 | 104.52328 | 31644.001 | 101.52508 | 32022 | 111.25438
32025 | 134.28566 | 32025 | 108.16117 | 32025 | 104.52376 | 31647.001 | 101.52508 | 32025 | 111.25591
32028 | 134.29702 | 32028 | 108.16209 | 32028 | 104.52471 | 31650.001 | 101.5256 | 32028 | 111.25745
32031 | 134.30838 | 32031 | 108.16301 | 32031 | 104.52518 | 31653.001 | 101.5256 | 32031 | 111.25898
32034 | 134.31974 | 32034 | 108.16393 | 32034 | 104.52566 | 31656.001 | 101.5256 | 32034 | 111.26051
32037 | 134.33156 | 32037 | 108.16485 | 32037 | 104.52661 | 31659.001 | 101.52612 | 32037 | 111.26256
32040 | 134.34337 | 32040 | 108.16623 | 32040 | 104.52708 | 31662.001 | 101.52663 | 32040 | 111.26409
32043 | 134.35519 | 32043 | 108.16807 | 32043 | 104.52756 | 31665.001 | 101.52767 | 32043 | 111.26563
32046 | 134.36655 | 32046 | 108.16944 | 32046 | 104.52803 | 31668.001 | 101.52819 | 32046 | 111.26716
32049 | 134.37791 | 32049 | 108.17128 | 32049 | 104.52851 | 31671.001 | 101.52819 | 32049 | 111.26869
32052 | 134.38882 | 32052 | 108.17266 | 32052 | 104.52898 | 31674.001 | 101.52871 | 32052 | 111.27023
32055 | 134.39927 | 32055 | 108.1745 | 32055 | 104.52898 | 31677.001 | 101.52871 | 32055 | 111.27176
32058 | 134.41018 | 32058 | 108.17588 | 32058 | 104.52898 | 31680.001 | 101.52923 | 32058 | 111.27329
32061 | 134.42108 | 32061 | 108.17725 | 32061 | 104.52946 | 31683.001 | 101.52923 | 32061 | 111.27432
32064 | 134.43153 | 32064 | 108.17817 | 32064 | 104.52946 | 31686.001 | 101.52871 | 32064 | 111.27585
32067 | 134.44199 | 32067 | 108.17955 | 32067 | 104.52946 | 31689.001 | 101.52923 | 32067 | 111.27687
32070 | 134.45244 | 32070 | 108.18047 | 32070 | 104.52993 | 31692.001 | 101.52923 | 32070 | 111.27841
32073 | 134.46289 | 32073 | 108.18139 | 32073 | 104.52993 | 31695.001 | 101.52974 | 32073 | 111.27943
32076 | 134.4738 | 32076 | 108.18231 | 32076 | 104.53041 | 31698.001 | 101.52974 | 32076 | 111.28096
32079 | 134.48425 | 32079 | 108.18323 | 32079 | 104.53088 | 31701.001 | 101.52974 | 32079 | 111.28199
32082 | 134.4947 | 32082 | 108.18414 | 32082 | 104.53183 | 31704.001 | 101.53026 | 32082 | 111.28301
32085 | 134.50561 | 32085 | 108.18506 | 32085 | 104.53231 | 31707.001 | 101.53026 | 32085 | 111.28454
32088 | 134.51606 | 32088 | 108.18598 | 32088 | 104.53326 | 31710.001 | 101.53026 | 32088 | 111.28556
32091 | 134.52696 | 32091 | 108.1869 | 32091 | 104.53373 | 31713.001 | 101.53026 | 32091 | 111.2871
32094 | 134.53742 | 32094 | 108.18736 | 32094 | 104.53468 | 31716.001 | 101.53078 | 32094 | 111.28812
32097 | 134.54878 | 32097 | 108.18828 | 32097 | 104.53563 | 31719.001 | 101.53078 | 32097 | 111.28914
32100 | 134.55968 | 32100 | 108.1892 | 32100 | 104.53658 | 31722.001 | 101.53078 | 32100 | 111.29068
32103 | 134.57104 | 32103 | 108.19012 | 32103 | 104.53706 | 31725.001 | 101.53078 | 32103 | 111.2917
32106 | 134.5824 | 32106 | 108.19104 | 32106 | 104.53801 | 31728.001 | 101.5313 | 32106 | 111.29323
32109 | 134.59376 | 32109 | 108.19149 | 32109 | 104.53848 | 31731.001 | 101.5313 | 32109 | 111.29426
32112 | 134.60467 | 32112 | 108.19241 | 32112 | 104.53896 | 31734.001 | 101.53182 | 32112 | 111.29579
32115 | 134.61603 | 32115 | 108.19333 | 32115 | 104.53943 | 31737.001 | 101.53234 | 32115 | 111.29681
32118 | 134.62648 | 32118 | 108.19425 | 32118 | 104.53943 | 31740.001 | 101.53234 | 32118 | 111.29835
32121 | 134.63739 | 32121 | 108.19517 | 32121 | 104.54038 | 31743.001 | 101.53286 | 32121 | 111.29937
32124 | 134.64693 | 32124 | 108.19655 | 32124 | 104.54086 | 31746.001 | 101.53286 | 32124 | 111.3009
32127 | 134.65693 | 32127 | 108.19747 | 32127 | 104.54133 | 31749.001 | 101.53286 | 32127 | 111.30244
32130 | 134.66693 | 32130 | 108.19885 | 32130 | 104.54276 | 31752.001 | 101.53337 | 32130 | 111.30346
32133 | 134.67647 | 32133 | 108.19976 | 32133 | 104.54371 | 31755.001 | 101.53337 | 32133 | 111.30499
32136 | 134.68556 | 32136 | 108.20114 | 32136 | 104.54466 | 31758.001 | 101.53337 | 32136 | 111.30653
32139 | 134.6951 | 32139 | 108.20252 | 32139 | 104.54561 | 31761.001 | 101.53389 | 32139 | 111.30755
32142 | 134.70419 | 32142 | 108.2039 | 32142 | 104.54656 | 31764.001 | 101.53441 | 32142 | 111.30908
32145 | 134.71373 | 32145 | 108.20482 | 32145 | 104.54751 | 31767.001 | 101.53441 | 32145 | 111.31011
32148 | 134.72328 | 32148 | 108.2062 | 32148 | 104.54846 | 31770.001 | 101.53493 | 32148 | 111.31164
32151 | 134.73282 | 32151 | 108.20711 | 32151 | 104.54893 | 31773.001 | 101.53545 | 32151 | 111.31317
32154 | 134.74282 | 32154 | 108.20803 | 32154 | 104.54941 | 31776.001 | 101.53597 | 32154 | 111.3142
32157 | 134.75281 | 32157 | 108.20941 | 32157 | 104.54988 | 31779.001 | 101.53648 | 32157 | 111.31573
32160 | 134.76372 | 32160 | 108.21033 | 32160 | 104.55036 | 31782.001 | 101.53648 | 32160 | 111.31726
32163 | 134.77463 | 32163 | 108.21125 | 32163 | 104.55083 | 31785.001 | 101.537 | 32163 | 111.3188
32166 | 134.78508 | 32166 | 108.21217 | 32166 | 104.55083 | 31788.001 | 101.53752 | 32166 | 111.32033
32169 | 134.79553 | 32169 | 108.21309 | 32169 | 104.55131 | 31791.001 | 101.53752 | 32169 | 111.32186
32172 | 134.80644 | 32172 | 108.21401 | 32172 | 104.55178 | 31794.001 | 101.53752 | 32172 | 111.32391
32175 | 134.81643 | 32175 | 108.21538 | 32175 | 104.55226 | 31797.001 | 101.53752 | 32175 | 111.32493
32178 | 134.82689 | 32178 | 108.2163 | 32178 | 104.55273 | 31800.001 | 101.53804 | 32178 | 111.32647
32181 | 134.83688 | 32181 | 108.21722 | 32181 | 104.55321 | 31803.001 | 101.53804 | 32181 | 111.328
32184 | 134.84643 | 32184 | 108.21814 | 32184 | 104.55368 | 31806.001 | 101.53856 | 32184 | 111.32953
32187 | 134.85642 | 32187 | 108.21952 | 32187 | 104.55416 | 31809.001 | 101.53908 | 32187 | 111.33056
32190 | 134.86642 | 32190 | 108.22044 | 32190 | 104.55416 | 31812.001 | 101.53908 | 32190 | 111.33209
32193 | 134.87596 | 32193 | 108.22181 | 32193 | 104.55463 | 31815.001 | 101.53959 | 32193 | 111.33311
32196 | 134.88551 | 32196 | 108.22273 | 32196 | 104.55558 | 31818.001 | 101.53959 | 32196 | 111.33465
32199 | 134.89505 | 32199 | 108.22457 | 32199 | 104.55606 | 31821.001 | 101.53959 | 32199 | 111.33567
32202 | 134.90459 | 32202 | 108.22595 | 32202 | 104.55701 | 31824.001 | 101.54011 | 32202 | 111.3372
32205 | 134.91414 | 32205 | 108.22779 | 32205 | 104.55796 | 31827.001 | 101.54011 | 32205 | 111.33874
32208 | 134.92368 | 32208 | 108.22917 | 32208 | 104.55891 | 31830.001 | 101.54011 | 32208 | 111.33976
32211 | 134.93322 | 32211 | 108.23054 | 32211 | 104.55986 | 31833.001 | 101.54063 | 32211 | 111.34129
32214 | 134.94276 | 32214 | 108.23192 | 32214 | 104.56081 | 31836.001 | 101.54063 | 32214 | 111.34231
32217 | 134.95231 | 32217 | 108.23284 | 32217 | 104.56176 | 31839.001 | 101.54063 | 32217 | 111.34385
32220 | 134.96185 | 32220 | 108.23376 | 32220 | 104.56271 | 31842.001 | 101.54115 | 32220 | 111.34487
32223 | 134.97139 | 32223 | 108.23422 | 32223 | 104.56318 | 31845.001 | 101.54167 | 32223 | 111.34589
32226 | 134.98139 | 32226 | 108.23468 | 32226 | 104.56413 | 31848.001 | 101.54167 | 32226 | 111.34743
32229 | 134.99093 | 32229 | 108.23514 | 32229 | 104.56461 | 31851.001 | 101.54219 | 32229 | 111.34845
32232 | 135.00048 | 32232 | 108.23606 | 32232 | 104.56556 | 31854.001 | 101.54219 | 32232 | 111.34947
32235 | 135.01047 | 32235 | 108.23697 | 32235 | 104.56603 | 31857.001 | 101.5427 | 32235 | 111.35049
32238 | 135.02002 | 32238 | 108.23789 | 32238 | 104.56651 | 31860.001 | 101.54322 | 32238 | 111.35203
32241 | 135.03001 | 32241 | 108.23927 | 32241 | 104.56698 | 31863.001 | 101.54322 | 32241 | 111.35305
32244 | 135.03956 | 32244 | 108.24065 | 32244 | 104.56745 | 31866.001 | 101.54374 | 32244 | 111.35407
32247 | 135.0491 | 32247 | 108.24249 | 32247 | 104.5684 | 31869.001 | 101.54374 | 32247 | 111.35561
32250 | 135.0591 | 32250 | 108.24387 | 32250 | 104.56888 | 31872.001 | 101.54426 | 32250 | 111.35663
32253 | 135.0691 | 32253 | 108.24524 | 32253 | 104.56983 | 31875.001 | 101.54426 | 32253 | 111.35765
32256 | 135.07864 | 32256 | 108.24662 | 32256 | 104.5703 | 31878.001 | 101.54478 | 32256 | 111.35919
32259 | 135.08818 | 32259 | 108.248 | 32259 | 104.57125 | 31881.001 | 101.54478 | 32259 | 111.36021
32262 | 135.09818 | 32262 | 108.24892 | 32262 | 104.5722 | 31884.001 | 101.5453 | 32262 | 111.36174
32265 | 135.10772 | 32265 | 108.2503 | 32265 | 104.57268 | 31887.001 | 101.5453 | 32265 | 111.36276
32268 | 135.11727 | 32268 | 108.25122 | 32268 | 104.57315 | 31890.001 | 101.54581 | 32268 | 111.3643
32271 | 135.12681 | 32271 | 108.25214 | 32271 | 104.5741 | 31893.001 | 101.54581 | 32271 | 111.36532
32274 | 135.13635 | 32274 | 108.25305 | 32274 | 104.5741 | 31896.001 | 101.54633 | 32274 | 111.36685
32277 | 135.14589 | 32277 | 108.25443 | 32277 | 104.57458 | 31899.001 | 101.54633 | 32277 | 111.36788
32280 | 135.15544 | 32280 | 108.25535 | 32280 | 104.57505 | 31902.001 | 101.54685 | 32280 | 111.36941
32283 | 135.16498 | 32283 | 108.25627 | 32283 | 104.57505 | 31905.001 | 101.54685 | 32283 | 111.37043
32286 | 135.17452 | 32286 | 108.25719 | 32286 | 104.57553 | 31908.001 | 101.54737 | 32286 | 111.37197
32289 | 135.18361 | 32289 | 108.25811 | 32289 | 104.576 | 31911.001 | 101.54737 | 32289 | 111.37299
32292 | 135.1927 | 32292 | 108.25903 | 32292 | 104.576 | 31914.001 | 101.54789 | 32292 | 111.37452
32295 | 135.20133 | 32295 | 108.25994 | 32295 | 104.57648 | 31917.001 | 101.54789 | 32295 | 111.37555
32298 | 135.21042 | 32298 | 108.26086 | 32298 | 104.57743 | 31920.001 | 101.54841 | 32298 | 111.37657
32301 | 135.21951 | 32301 | 108.26178 | 32301 | 104.5779 | 31923.001 | 101.54841 | 32301 | 111.3781
32304 | 135.22815 | 32304 | 108.2627 | 32304 | 104.57838 | 31926.001 | 101.54892 | 32304 | 111.37913
32307 | 135.23723 | 32307 | 108.26362 | 32307 | 104.57933 | 31929.001 | 101.54944 | 32307 | 111.38066
32310 | 135.24587 | 32310 | 108.265 | 32310 | 104.5798 | 31932.001 | 101.54996 | 32310 | 111.38168
32313 | 135.2545 | 32313 | 108.26638 | 32313 | 104.58075 | 31935.001 | 101.54996 | 32313 | 111.38322
32316 | 135.26314 | 32316 | 108.26775 | 32316 | 104.5817 | 31938.001 | 101.54996 | 32316 | 111.38424
32319 | 135.27177 | 32319 | 108.26959 | 32319 | 104.58218 | 31941.001 | 101.55048 | 32319 | 111.38577
32322 | 135.2804 | 32322 | 108.27097 | 32322 | 104.58313 | 31944.001 | 101.55048 | 32322 | 111.38679
32325 | 135.28949 | 32325 | 108.27235 | 32325 | 104.5836 | 31947.001 | 101.55048 | 32325 | 111.38782
32328 | 135.29813 | 32328 | 108.27327 | 32328 | 104.58455 | 31950.001 | 101.55048 | 32328 | 111.38935
32331 | 135.30676 | 32331 | 108.27419 | 32331 | 104.58503 | 31953.001 | 101.55048 | 32331 | 111.39037
32334 | 135.31585 | 32334 | 108.27556 | 32334 | 104.5855 | 31956.001 | 101.551 | 32334 | 111.3914
32337 | 135.32448 | 32337 | 108.27602 | 32337 | 104.58645 | 31959.001 | 101.551 | 32337 | 111.39242
32340 | 135.33357 | 32340 | 108.27694 | 32340 | 104.58693 | 31962.001 | 101.55152 | 32340 | 111.39344
32343 | 135.34266 | 32343 | 108.2774 | 32343 | 104.5874 | 31965.001 | 101.55204 | 32343 | 111.39497
32346 | 135.35175 | 32346 | 108.27786 | 32346 | 104.58835 | 31968.001 | 101.55204 | 32346 | 111.396
32349 | 135.36084 | 32349 | 108.27878 | 32349 | 104.58883 | 31971.001 | 101.55204 | 32349 | 111.39702
32352 | 135.37084 | 32352 | 108.2797 | 32352 | 104.58978 | 31974.001 | 101.55255 | 32352 | 111.39855
32355 | 135.38038 | 32355 | 108.28108 | 32355 | 104.59025 | 31977.001 | 101.55255 | 32355 | 111.39958
32358 | 135.38947 | 32358 | 108.282 | 32358 | 104.59073 | 31980.001 | 101.55307 | 32358 | 111.4006
32361 | 135.39856 | 32361 | 108.28337 | 32361 | 104.5912 | 31983.001 | 101.55307 | 32361 | 111.40162
32364 | 135.40719 | 32364 | 108.28429 | 32364 | 104.59168 | 31986.001 | 101.55307 | 32364 | 111.40264
32367 | 135.41582 | 32367 | 108.28567 | 32367 | 104.59215 | 31989.001 | 101.55359 | 32367 | 111.40367
32370 | 135.424 | 32370 | 108.28659 | 32370 | 104.59263 | 31992.001 | 101.55359 | 32370 | 111.40469
32373 | 135.43218 | 32373 | 108.28751 | 32373 | 104.5931 | 31995.001 | 101.55411 | 32373 | 111.40622
32376 | 135.43991 | 32376 | 108.28843 | 32376 | 104.59358 | 31998.001 | 101.55411 | 32376 | 111.40724
32379 | 135.44854 | 32379 | 108.28889 | 32379 | 104.59358 | 32001.001 | 101.55463 | 32379 | 111.40776
32382 | 135.45718 | 32382 | 108.28935 | 32382 | 104.59405 | 32004.001 | 101.55463 | 32382 | 111.40878
32385 | 135.46581 | 32385 | 108.29026 | 32385 | 104.59453 | 32007.001 | 101.55515 | 32385 | 111.4098
32388 | 135.47581 | 32388 | 108.29118 | 32388 | 104.595 | 32010.001 | 101.55463 | 32388 | 111.41082
32391 | 135.48535 | 32391 | 108.2921 | 32391 | 104.59548 | 32013.001 | 101.55463 | 32391 | 111.41185
32394 | 135.49489 | 32394 | 108.29256 | 32394 | 104.59595 | 32016.001 | 101.55463 | 32394 | 111.41287
32397 | 135.50398 | 32397 | 108.29348 | 32397 | 104.59595 | 32019.001 | 101.55411 | 32397 | 111.41389
32400 | 135.51398 | 32400 | 108.2944 | 32400 | 104.59643 | 32022.001 | 101.55411 | 32400 | 111.41491
32403 | 135.52352 | 32403 | 108.29532 | 32403 | 104.5969 | 32025.001 | 101.55359 | 32403 | 111.41594
32406 | 135.53261 | 32406 | 108.29624 | 32406 | 104.59785 | 32028.001 | 101.55359 | 32406 | 111.41696
32409 | 135.5417 | 32409 | 108.29716 | 32409 | 104.59833 | 32031.001 | 101.55359 | 32409 | 111.41798
32412 | 135.54988 | 32412 | 108.29807 | 32412 | 104.5988 | 32034.001 | 101.55411 | 32412 | 111.419
32415 | 135.55851 | 32415 | 108.29945 | 32415 | 104.59928 | 32037.001 | 101.55411 | 32415 | 111.42003
32418 | 135.56669 | 32418 | 108.30037 | 32418 | 104.59975 | 32040.001 | 101.55411 | 32418 | 111.42054
32421 | 135.57487 | 32421 | 108.30129 | 32421 | 104.60023 | 32043.001 | 101.55463 | 32421 | 111.42156
32424 | 135.58305 | 32424 | 108.30221 | 32424 | 104.6007 | 32046.001 | 101.55463 | 32424 | 111.42258
32427 | 135.59123 | 32427 | 108.30359 | 32427 | 104.60118 | 32049.001 | 101.55515 | 32427 | 111.42412
32430 | 135.59987 | 32430 | 108.30451 | 32430 | 104.60165 | 32052.001 | 101.55515 | 32430 | 111.42514
32433 | 135.6085 | 32433 | 108.30497 | 32433 | 104.60213 | 32055.001 | 101.55515 | 32433 | 111.42616
32436 | 135.61714 | 32436 | 108.30588 | 32436 | 104.6026 | 32058.001 | 101.55515 | 32436 | 111.42769
32439 | 135.62577 | 32439 | 108.3068 | 32439 | 104.60308 | 32061.001 | 101.55515 | 32439 | 111.42872
32442 | 135.63395 | 32442 | 108.30772 | 32442 | 104.60403 | 32064.001 | 101.55566 | 32442 | 111.43025
32445 | 135.64258 | 32445 | 108.30864 | 32445 | 104.6045 | 32067.001 | 101.55566 | 32445 | 111.43127
32448 | 135.65031 | 32448 | 108.30956 | 32448 | 104.60498 | 32070.001 | 101.55566 | 32448 | 111.4323
32451 | 135.65849 | 32451 | 108.31048 | 32451 | 104.60545 | 32073.001 | 101.55566 | 32451 | 111.43332
32454 | 135.66667 | 32454 | 108.3114 | 32454 | 104.60593 | 32076.001 | 101.55566 | 32454 | 111.43434
32457 | 135.67485 | 32457 | 108.31278 | 32457 | 104.6064 | 32079.001 | 101.55618 | 32457 | 111.43536
32460 | 135.68257 | 32460 | 108.31369 | 32460 | 104.60688 | 32082.001 | 101.55566 | 32460 | 111.43639
32463 | 135.69075 | 32463 | 108.31461 | 32463 | 104.60735 | 32085.001 | 101.55566 | 32463 | 111.43741
32466 | 135.69893 | 32466 | 108.31599 | 32466 | 104.60783 | 32088.001 | 101.55515 | 32466 | 111.43894
32469 | 135.70757 | 32469 | 108.31691 | 32469 | 104.6083 | 32091.001 | 101.55566 | 32469 | 111.43997
32472 | 135.7162 | 32472 | 108.31783 | 32472 | 104.60878 | 32094.001 | 101.55515 | 32472 | 111.44099
32475 | 135.72483 | 32475 | 108.31875 | 32475 | 104.60925 | 32097.001 | 101.55566 | 32475 | 111.44201
32478 | 135.73347 | 32478 | 108.32013 | 32478 | 104.60973 | 32100.001 | 101.55566 | 32478 | 111.44303
32481 | 135.74256 | 32481 | 108.32104 | 32481 | 104.6102 | 32103.001 | 101.55618 | 32481 | 111.44406
32484 | 135.75165 | 32484 | 108.32196 | 32484 | 104.61068 | 32106.001 | 101.5567 | 32484 | 111.44508
32487 | 135.76073 | 32487 | 108.32288 | 32487 | 104.61115 | 32109.001 | 101.55722 | 32487 | 111.4461
32490 | 135.76937 | 32490 | 108.3238 | 32490 | 104.61163 | 32112.001 | 101.55774 | 32490 | 111.44712
32493 | 135.77846 | 32493 | 108.32518 | 32493 | 104.6121 | 32115.001 | 101.55774 | 32493 | 111.44815
32496 | 135.78709 | 32496 | 108.3261 | 32496 | 104.6121 | 32118.001 | 101.55826 | 32496 | 111.44917
32499 | 135.79573 | 32499 | 108.32794 | 32499 | 104.61258 | 32121.001 | 101.55826 | 32499 | 111.45019
32502 | 135.80391 | 32502 | 108.32931 | 32502 | 104.61305 | 32124.001 | 101.55826 | 32502 | 111.4507
32505 | 135.81254 | 32505 | 108.33023 | 32505 | 104.61305 | 32127.001 | 101.55877 | 32505 | 111.45172
32508 | 135.82072 | 32508 | 108.33161 | 32508 | 104.61353 | 32130.001 | 101.55877 | 32508 | 111.45224
32511 | 135.8289 | 32511 | 108.33253 | 32511 | 104.614 | 32133.001 | 101.55877 | 32511 | 111.45275
32514 | 135.83662 | 32514 | 108.33345 | 32514 | 104.61448 | 32136.001 | 101.55877 | 32514 | 111.45377
32517 | 135.8448 | 32517 | 108.33437 | 32517 | 104.61448 | 32139.001 | 101.55877 | 32517 | 111.45428
32520 | 135.85253 | 32520 | 108.33483 | 32520 | 104.61495 | 32142.001 | 101.55877 | 32520 | 111.4553
32523 | 135.86071 | 32523 | 108.33529 | 32523 | 104.61543 | 32145.001 | 101.55826 | 32523 | 111.45633
32526 | 135.86843 | 32526 | 108.33575 | 32526 | 104.61638 | 32148.001 | 101.55877 | 32526 | 111.45735
32529 | 135.87616 | 32529 | 108.3362 | 32529 | 104.61685 | 32151.001 | 101.55826 | 32529 | 111.45837
32532 | 135.88343 | 32532 | 108.33666 | 32532 | 104.61733 | 32154.001 | 101.55877 | 32532 | 111.45939
32535 | 135.8907 | 32535 | 108.33712 | 32535 | 104.6178 | 32157.001 | 101.55877 | 32535 | 111.46093
32538 | 135.89843 | 32538 | 108.33758 | 32538 | 104.61828 | 32160.001 | 101.55877 | 32538 | 111.46195
32541 | 135.9057 | 32541 | 108.3385 | 32541 | 104.61875 | 32163.001 | 101.55929 | 32541 | 111.46297
32544 | 135.91297 | 32544 | 108.33896 | 32544 | 104.61923 | 32166.001 | 101.55981 | 32544 | 111.46399
32547 | 135.92069 | 32547 | 108.33942 | 32547 | 104.6197 | 32169.001 | 101.56033 | 32547 | 111.46451
32550 | 135.92887 | 32550 | 108.34034 | 32550 | 104.6197 | 32172.001 | 101.56085 | 32550 | 111.46553
32553 | 135.93705 | 32553 | 108.34126 | 32553 | 104.62018 | 32175.001 | 101.56137 | 32553 | 111.46655
32556 | 135.94614 | 32556 | 108.34172 | 32556 | 104.62065 | 32178.001 | 101.56137 | 32556 | 111.46757
32559 | 135.95432 | 32559 | 108.34264 | 32559 | 104.62113 | 32181.001 | 101.56137 | 32559 | 111.46808
32562 | 135.96296 | 32562 | 108.34355 | 32562 | 104.6216 | 32184.001 | 101.56137 | 32562 | 111.46911
32565 | 135.97113 | 32565 | 108.34401 | 32565 | 104.62255 | 32187.001 | 101.56137 | 32565 | 111.47013
32568 | 135.97977 | 32568 | 108.34493 | 32568 | 104.62303 | 32190.001 | 101.56137 | 32568 | 111.47166
32571 | 135.9884 | 32571 | 108.34585 | 32571 | 104.6235 | 32193.001 | 101.56085 | 32571 | 111.47269
32574 | 135.99704 | 32574 | 108.34677 | 32574 | 104.62398 | 32196.001 | 101.56085 | 32574 | 111.47371
32577 | 136.00567 | 32577 | 108.34769 | 32577 | 104.62445 | 32199.001 | 101.56085 | 32577 | 111.47473
32580 | 136.01385 | 32580 | 108.34861 | 32580 | 104.62493 | 32202.001 | 101.56033 | 32580 | 111.47626
32583 | 136.02203 | 32583 | 108.34953 | 32583 | 104.6254 | 32205.001 | 101.56033 | 32583 | 111.47729
32586 | 136.03021 | 32586 | 108.34999 | 32586 | 104.62588 | 32208.001 | 101.56033 | 32586 | 111.47882
32589 | 136.03839 | 32589 | 108.35091 | 32589 | 104.62588 | 32211.001 | 101.56085 | 32589 | 111.47984
32592 | 136.04566 | 32592 | 108.35136 | 32592 | 104.62635 | 32214.001 | 101.56085 | 32592 | 111.48087
32595 | 136.05293 | 32595 | 108.35182 | 32595 | 104.62683 | 32217.001 | 101.56085 | 32595 | 111.48189
32598 | 136.06066 | 32598 | 108.35274 | 32598 | 104.62683 | 32220.001 | 101.56137 | 32598 | 111.48291
32601 | 136.06793 | 32601 | 108.3532 | 32601 | 104.6273 | 32223.001 | 101.56137 | 32601 | 111.48393
32604 | 136.0752 | 32604 | 108.35366 | 32604 | 104.62778 | 32226.001 | 101.5624 | 32604 | 111.48444
32607 | 136.08247 | 32607 | 108.35458 | 32607 | 104.62825 | 32229.001 | 101.56292 | 32607 | 111.48547
32610 | 136.08974 | 32610 | 108.35504 | 32610 | 104.62873 | 32232.001 | 101.56344 | 32610 | 111.48649
32613 | 136.09747 | 32613 | 108.35642 | 32613 | 104.6292 | 32235.001 | 101.56344 | 32613 | 111.48751
32616 | 136.10474 | 32616 | 108.35734 | 32616 | 104.62968 | 32238.001 | 101.56396 | 32616 | 111.48853
32619 | 136.11201 | 32619 | 108.35871 | 32619 | 104.63015 | 32241.001 | 101.56448 | 32619 | 111.48956
32622 | 136.11973 | 32622 | 108.36009 | 32622 | 104.63063 | 32244.001 | 101.56396 | 32622 | 111.49058
32625 | 136.12746 | 32625 | 108.36147 | 32625 | 104.6311 | 32247.001 | 101.56396 | 32625 | 111.4916
32628 | 136.13518 | 32628 | 108.36285 | 32628 | 104.63158 | 32250.001 | 101.56292 | 32628 | 111.49211
32631 | 136.14291 | 32631 | 108.36377 | 32631 | 104.63205 | 32253.001 | 101.56085 | 32631 | 111.49314
32634 | 136.15109 | 32634 | 108.36515 | 32634 | 104.63253 | 32256.001 | 101.55981 | 32634 | 111.49416
32637 | 136.15927 | 32637 | 108.36607 | 32637 | 104.633 | 32259.001 | 101.55929 | 32637 | 111.49518
32640 | 136.16745 | 32640 | 108.36652 | 32640 | 104.63348 | 32262.001 | 101.55929 | 32640 | 111.49569
32643 | 136.17563 | 32643 | 108.36698 | 32643 | 104.63395 | 32265.001 | 101.55981 | 32643 | 111.49672
32646 | 136.18335 | 32646 | 108.36744 | 32646 | 104.63443 | 32268.001 | 101.55981 | 32646 | 111.49723
32649 | 136.19108 | 32649 | 108.3679 | 32649 | 104.6349 | 32271.001 | 101.56033 | 32649 | 111.49825
32652 | 136.19835 | 32652 | 108.36836 | 32652 | 104.63585 | 32274.001 | 101.5624 | 32652 | 111.49927
32655 | 136.20607 | 32655 | 108.36882 | 32655 | 104.63633 | 32277.001 | 101.5624 | 32655 | 111.50029
32658 | 136.21334 | 32658 | 108.36928 | 32658 | 104.63633 | 32280.001 | 101.56188 | 32658 | 111.50081
32661 | 136.22107 | 32661 | 108.36974 | 32661 | 104.6368 | 32283.001 | 101.56137 | 32661 | 111.50132
32664 | 136.22834 | 32664 | 108.3702 | 32664 | 104.63728 | 32286.001 | 101.55929 | 32664 | 111.50234
32667 | 136.23561 | 32667 | 108.37158 | 32667 | 104.63775 | 32289.001 | 101.55826 | 32667 | 111.50285
32670 | 136.24334 | 32670 | 108.3725 | 32670 | 104.63775 | 32292.001 | 101.55774 | 32670 | 111.50387
32673 | 136.25061 | 32673 | 108.37342 | 32673 | 104.63823 | 32295.001 | 101.55722 | 32673 | 111.5049
32676 | 136.25833 | 32676 | 108.37433 | 32676 | 104.6387 | 32298.001 | 101.55774 | 32676 | 111.50592
32679 | 136.26651 | 32679 | 108.37571 | 32679 | 104.6387 | 32301.001 | 101.55826 | 32679 | 111.50694
32682 | 136.27469 | 32682 | 108.37663 | 32682 | 104.63918 | 32304.001 | 101.55929 | 32682 | 111.50796
32685 | 136.28287 | 32685 | 108.37755 | 32685 | 104.63965 | 32307.001 | 101.56137 | 32685 | 111.50899
32688 | 136.29151 | 32688 | 108.37801 | 32688 | 104.64013 | 32310.001 | 101.56603 | 32688 | 111.5095
32691 | 136.29969 | 32691 | 108.37847 | 32691 | 104.6406 | 32313.001 | 101.57018 | 32691 | 111.51052
32694 | 136.30787 | 32694 | 108.37893 | 32694 | 104.64155 | 32316.001 | 101.57588 | 32694 | 111.51154
32697 | 136.31559 | 32697 | 108.37985 | 32697 | 104.64203 | 32319.001 | 101.58158 | 32697 | 111.51256
32700 | 136.32332 | 32700 | 108.38031 | 32700 | 104.6425 | 32322.001 | 101.58884 | 32700 | 111.51308
32703 | 136.33059 | 32703 | 108.38123 | 32703 | 104.64298 | 32325.001 | 101.59351 | 32703 | 111.5141
32706 | 136.33831 | 32706 | 108.38214 | 32706 | 104.64345 | 32328.001 | 101.59558 | 32706 | 111.51512
32709 | 136.34604 | 32709 | 108.38306 | 32709 | 104.64393 | 32331.001 | 101.5961 | 32709 | 111.51563
32712 | 136.35331 | 32712 | 108.38398 | 32712 | 104.64393 | 32334.001 | 101.59091 | 32712 | 111.51665
32715 | 136.36103 | 32715 | 108.38536 | 32715 | 104.6444 | 32337.001 | 101.58625 | 32715 | 111.51768
32718 | 136.36876 | 32718 | 108.38674 | 32718 | 104.64488 | 32340.001 | 101.58003 | 32718 | 111.5187
32721 | 136.37603 | 32721 | 108.38766 | 32721 | 104.64535 | 32343.001 | 101.57277 | 32721 | 111.51921
32724 | 136.38376 | 32724 | 108.38858 | 32724 | 104.64535 | 32346.001 | 101.56137 | 32724 | 111.52023
32727 | 136.39103 | 32727 | 108.38949 | 32727 | 104.64583 | 32349.001 | 101.55255 | 32727 | 111.52126
32730 | 136.3983 | 32730 | 108.39041 | 32730 | 104.6463 | 32352.001 | 101.54478 | 32730 | 111.52228
32733 | 136.40557 | 32733 | 108.39087 | 32733 | 104.6463 | 32355.001 | 101.53648 | 32733 | 111.5233
32736 | 136.41329 | 32736 | 108.39179 | 32736 | 104.64678 | 32358.001 | 101.53026 | 32736 | 111.52432
32739 | 136.42056 | 32739 | 108.39271 | 32739 | 104.64678 | 32361.001 | 101.52404 | 32739 | 111.52535
32742 | 136.42874 | 32742 | 108.39363 | 32742 | 104.64725 | 32364.001 | 101.51782 | 32742 | 111.52637
32745 | 136.43647 | 32745 | 108.39409 | 32745 | 104.64725 | 32367.001 | 101.5116 | 32745 | 111.5279
32748 | 136.44419 | 32748 | 108.39501 | 32748 | 104.64725 | 32370.001 | 101.50745 | 32748 | 111.52892
32751 | 136.45192 | 32751 | 108.39593 | 32751 | 104.64773 | 32373.001 | 101.50279 | 32751 | 111.52995
32754 | 136.45964 | 32754 | 108.39684 | 32754 | 104.64773 | 32376.001 | 101.49864 | 32754 | 111.53097
32757 | 136.46692 | 32757 | 108.39776 | 32757 | 104.6482 | 32379.001 | 101.49449 | 32757 | 111.53199
32760 | 136.47373 | 32760 | 108.39868 | 32760 | 104.6482 | 32382.001 | 101.49087 | 32760 | 111.53301
32763 | 136.481 | 32763 | 108.3996 | 32763 | 104.64868 | 32385.001 | 101.48672 | 32763 | 111.53404
32766 | 136.48827 | 32766 | 108.40052 | 32766 | 104.64915 | 32388.001 | 101.48205 | 32766 | 111.53506
32769 | 136.49554 | 32769 | 108.40098 | 32769 | 104.64915 | 32391.001 | 101.47791 | 32769 | 111.53557
32772 | 136.50327 | 32772 | 108.4019 | 32772 | 104.64963 | 32394.001 | 101.47272 | 32772 | 111.53659
32775 | 136.51054 | 32775 | 108.4019 | 32775 | 104.6501 | 32397.001 | 101.46806 | 32775 | 111.53762
32778 | 136.51781 | 32778 | 108.40236 | 32778 | 104.65058 | 32400.001 | 101.46184 | 32778 | 111.53864
32781 | 136.52554 | 32781 | 108.40282 | 32781 | 104.65105 | 32403.001 | 101.45562 | 32781 | 111.53966
32784 | 136.53326 | 32784 | 108.40328 | 32784 | 104.65105 | 32406.001 | 101.44577 | 32784 | 111.54017
32787 | 136.54053 | 32787 | 108.40374 | 32787 | 104.65153 | 32409.001 | 101.43592 | 32787 | 111.54119
32790 | 136.54826 | 32790 | 108.40465 | 32790 | 104.652 | 32412.001 | 101.42399 | 32790 | 111.54222
32793 | 136.55553 | 32793 | 108.40557 | 32793 | 104.65248 | 32415.001 | 101.40689 | 32793 | 111.54324
32796 | 136.56325 | 32796 | 108.40649 | 32796 | 104.65248 | 32418.001 | 101.37993 | 32796 | 111.54375
32799 | 136.57098 | 32799 | 108.40787 | 32799 | 104.65295 | 32421.001 | 101.35557 | 32799 | 111.54477
32802 | 136.57825 | 32802 | 108.40879 | 32802 | 104.65343 | 32424.001 | 101.32913 | 32802 | 111.5458
32805 | 136.58598 | 32805 | 108.40971 | 32805 | 104.65343 | 32427.001 | 101.30062 | 32805 | 111.54682
32808 | 136.59325 | 32808 | 108.41063 | 32808 | 104.6539 | 32430.001 | 101.26381 | 32808 | 111.54733
32811 | 136.60052 | 32811 | 108.41155 | 32811 | 104.6539 | 32433.001 | 101.2296 | 32811 | 111.54835
32814 | 136.60779 | 32814 | 108.41246 | 32814 | 104.65438 | 32436.001 | 101.18865 | 32814 | 111.54937
32817 | 136.61506 | 32817 | 108.41338 | 32817 | 104.65485 | 32439.001 | 101.14044 | 32817 | 111.54989
32820 | 136.62188 | 32820 | 108.4143 | 32820 | 104.65533 | 32442.001 | 101.08653 | 32820 | 111.5504
32823 | 136.62869 | 32823 | 108.41476 | 32823 | 104.6558 | 32445.001 | 101.03365 | 32823 | 111.55142
32826 | 136.63596 | 32826 | 108.41568 | 32826 | 104.65628 | 32448.001 | 100.97922 | 32826 | 111.55193
32829 | 136.64278 | 32829 | 108.41614 | 32829 | 104.65675 | 32451.001 | 100.92324 | 32829 | 111.55295
32832 | 136.6496 | 32832 | 108.4166 | 32832 | 104.65723 | 32454.001 | 100.86051 | 32832 | 111.55347
32835 | 136.65687 | 32835 | 108.41752 | 32835 | 104.6577 | 32457.001 | 100.79986 | 32835 | 111.55398
32838 | 136.66368 | 32838 | 108.41798 | 32838 | 104.65818 | 32460.001 | 100.73869 | 32838 | 111.55449
32841 | 136.6705 | 32841 | 108.4189 | 32841 | 104.65865 | 32463.001 | 100.67804 | 32841 | 111.55551
32844 | 136.67777 | 32844 | 108.41936 | 32844 | 104.65913 | 32466.001 | 100.6148 | 32844 | 111.55602
32847 | 136.68459 | 32847 | 108.42027 | 32847 | 104.6596 | 32469.001 | 100.55415 | 32847 | 111.55653
32850 | 136.69186 | 32850 | 108.42119 | 32850 | 104.6596 | 32472.001 | 100.49402 | 32850 | 111.55756
32853 | 136.69913 | 32853 | 108.42165 | 32853 | 104.66008 | 32475.001 | 100.43544 | 32853 | 111.55807
32856 | 136.7064 | 32856 | 108.42211 | 32856 | 104.66055 | 32478.001 | 100.38049 | 32856 | 111.55858
32859 | 136.71367 | 32859 | 108.42257 | 32859 | 104.66103 | 32481.001 | 100.3271 | 32859 | 111.55909
32862 | 136.72094 | 32862 | 108.42303 | 32862 | 104.66103 | 32484.001 | 100.27578 | 32862 | 111.5596
32865 | 136.72821 | 32865 | 108.42395 | 32865 | 104.6615 | 32487.001 | 100.22653 | 32865 | 111.56011
32868 | 136.73503 | 32868 | 108.42441 | 32868 | 104.6615 | 32490.001 | 100.18662 | 32868 | 111.56113
32871 | 136.7423 | 32871 | 108.42579 | 32871 | 104.6615 | 32493.001 | 100.14411 | 32871 | 111.56165
32874 | 136.74912 | 32874 | 108.42671 | 32874 | 104.66198 | 32496.001 | 100.10834 | 32874 | 111.56216
32877 | 136.75593 | 32877 | 108.42762 | 32877 | 104.66198 | 32499.001 | 100.07724 | 32877 | 111.56267
32880 | 136.76275 | 32880 | 108.42854 | 32880 | 104.66245 | 32502.001 | 100.06221 | 32880 | 111.56318
32883 | 136.76956 | 32883 | 108.42992 | 32883 | 104.66293 | 32505.001 | 100.04614 | 32883 | 111.56369
32886 | 136.77638 | 32886 | 108.43038 | 32886 | 104.66388 | 32508.001 | 100.03473 | 32886 | 111.5642
32889 | 136.7832 | 32889 | 108.4313 | 32889 | 104.66435 | 32511.001 | 100.02851 | 32889 | 111.56522
32892 | 136.79001 | 32892 | 108.43222 | 32892 | 104.6653 | 32514.001 | 100.02696 | 32892 | 111.56574
32895 | 136.79728 | 32895 | 108.43268 | 32895 | 104.66578 | 32517.001 | 100.02281 | 32895 | 111.56676
32898 | 136.8041 | 32898 | 108.43314 | 32898 | 104.66673 | 32517.002 | 100.02229 | 32898 | 111.56727
32901 | 136.81137 | 32901 | 108.4336 | 32901 | 104.66768 | 32517.003 | 100.02177 | 32901 | 111.56778
32904 | 136.81864 | 32904 | 108.43406 | 32904 | 104.66815 | 32517.004 | 100.02177 | 32904 | 111.56829
32907 | 136.82637 | 32907 | 108.43452 | 32907 | 104.66863 | 32517.005 | 100.02125 | 32907 | 111.56931
32910 | 136.83364 | 32910 | 108.43543 | 32910 | 104.66768 | 32517.006 | 100.02022 | 32910 | 111.56983
32913 | 136.84091 | 32913 | 108.43589 | 32913 | 104.66625 | 32517.007 | 100.0197 | 32913 | 111.57034
32916 | 136.84863 | 32916 | 108.43681 | 32916 | 104.66625 | 32517.008 | 100.01814 | 32916 | 111.57085
32919 | 136.85591 | 32919 | 108.43773 | 32919 | 104.6672 | 32517.009 | 100.01711 | 32919 | 111.57187
32922 | 136.86272 | 32922 | 108.43865 | 32922 | 104.66863 | 32517.01 | 100.01659 | 32922 | 111.57238
32925 | 136.86999 | 32925 | 108.43911 | 32925 | 104.671 | 32517.011 | 100.01659 | 32925 | 111.57289
32928 | 136.87635 | 32928 | 108.44003 | 32928 | 104.67338 | 32517.012 | 100.01607 | 32928 | 111.57392
32931 | 136.88363 | 32931 | 108.44095 | 32931 | 104.67528 | 32517.013 | 100.01555 | 32931 | 111.57443
32934 | 136.89044 | 32934 | 108.44187 | 32934 | 104.68003 | 32517.014 | 100.01555 | 32934 | 111.57545
32937 | 136.8968 | 32937 | 108.44233 | 32937 | 104.68145 | 32517.015 | 100.01555 | 32937 | 111.57596
32940 | 136.90362 | 32940 | 108.44324 | 32940 | 104.68193 | 32517.016 | 100.014 | 32940 | 111.57647
32943 | 136.91044 | 32943 | 108.4437 | 32943 | 104.68145 | 32517.017 | 100.01296 | 32943 | 111.57749
32946 | 136.91725 | 32946 | 108.44416 | 32946 | 104.67813 | 32517.018 | 100.01192 | 32946 | 111.57801
32949 | 136.92362 | 32949 | 108.44462 | 32949 | 104.67623 | 32517.019 | 100.0114 | 32949 | 111.57903
32952 | 136.93043 | 32952 | 108.44508 | 32952 | 104.6748 | 32519.999 | 100.0114 | 32952 | 111.57954
32955 | 136.93725 | 32955 | 108.44462 | 32955 | 104.67338 | 32522.999 | 100.02229 | 32955 | 111.58056
32958 | 136.94406 | 32958 | 108.44324 | 32958 | 104.67195 | 32525.999 | 100.02229 | 32958 | 111.58107
32961 | 136.95088 | 32961 | 108.44278 | 32961 | 104.67053 | 32528.999 | 100.02177 | 32961 | 111.5821
32964 | 136.9577 | 32964 | 108.44324 | 32964 | 104.66958 | 32531.999 | 100.02125 | 32964 | 111.58261
32967 | 136.96451 | 32967 | 108.44324 | 32967 | 104.6691 | 32534.999 | 100.02125 | 32967 | 111.58312
32970 | 136.97178 | 32970 | 108.4437 | 32970 | 104.67005 | 32537.999 | 100.02074 | 32970 | 111.58414
32973 | 136.9786 | 32973 | 108.4437 | 32973 | 104.67053 | 32540.999 | 100.02022 | 32973 | 111.58465
32976 | 136.98587 | 32976 | 108.4437 | 32976 | 104.67195 | 32543.999 | 100.02022 | 32976 | 111.58516
32979 | 136.99269 | 32979 | 108.44508 | 32979 | 104.67385 | 32546.999 | 100.0197 | 32979 | 111.58619
32982 | 136.99996 | 32982 | 108.44508 | 32982 | 104.67765 | 32549.999 | 100.0197 | 32982 | 111.5867
32985 | 137.00723 | 32985 | 108.44508 | 32985 | 104.6805 | 32552.999 | 100.0197 | 32985 | 111.58721
32988 | 137.01405 | 32988 | 108.44462 | 32988 | 104.6824 | 32555.999 | 100.01918 | 32988 | 111.58772
32991 | 137.02132 | 32991 | 108.44416 | 32991 | 104.6843 | 32558.999 | 100.01918 | 32991 | 111.58874
32994 | 137.02859 | 32994 | 108.44462 | 32994 | 104.68525 | 32561.999 | 100.01866 | 32994 | 111.58925
32997 | 137.0354 | 32997 | 108.44554 | 32997 | 104.68573 | 32564.999 | 100.01866 | 32997 | 111.59028
33000 | 137.04222 | 33000 | 108.44646 | 33000 | 104.68478 | 32567.999 | 100.01814 | 33000 | 111.59079
33003 | 137.04904 | 33003 | 108.4483 | 33003 | 104.68383 | 32570.999 | 100.01814 | 33003 | 111.59181
33006 | 137.05585 | 33006 | 108.45013 | 33006 | 104.68003 | 32573.999 | 100.01762 | 33006 | 111.59232
33009 | 137.06222 | 33009 | 108.45289 | 33009 | 104.67765 | 32576.999 | 100.01711 | 33009 | 111.59283
33012 | 137.06812 | 33012 | 108.45749 | 33012 | 104.67528 | 32579.999 | 100.01711 | 33012 | 111.59385
33015 | 137.07449 | 33015 | 108.46438 | 33015 | 104.6729 | 32582.999 | 100.01659 | 33015 | 111.59437
33018 | 137.08039 | 33018 | 108.47173 | 33018 | 104.67053 | 32585.999 | 100.01607 | 33018 | 111.59539
33021 | 137.0863 | 33021 | 108.48 | 33021 | 104.66768 | 32588.999 | 100.01555 | 33021 | 111.5959
33024 | 137.09221 | 33024 | 108.48826 | 33024 | 104.66483 | 32591.999 | 100.01503 | 33024 | 111.59692
33027 | 137.09857 | 33027 | 108.49883 | 33027 | 104.66198 | 32594.999 | 100.01503 | 33027 | 111.59743
33030 | 137.10493 | 33030 | 108.50664 | 33030 | 104.65913 | 32597.999 | 100.01451 | 33030 | 111.59846
33033 | 137.11175 | 33033 | 108.51307 | 33033 | 104.6558 | 32600.999 | 100.014 | 33033 | 111.59897
33036 | 137.11902 | 33036 | 108.51675 | 33036 | 104.65295 | 32603.999 | 100.01348 | 33036 | 111.59999
33039 | 137.12629 | 33039 | 108.50894 | 33039 | 104.64963 | 32606.999 | 100.01348 | 33039 | 111.6005
33042 | 137.13356 | 33042 | 108.50067 | 33042 | 104.6463 | 32609.999 | 100.01296 | 33042 | 111.60101
33045 | 137.14038 | 33045 | 108.49332 | 33045 | 104.6425 | 32612.999 | 100.01296 | 33045 | 111.60152
33048 | 137.14765 | 33048 | 108.48551 | 33048 | 104.63823 | 32615.999 | 100.01296 | 33048 | 111.60203
33051 | 137.15446 | 33051 | 108.4731 | 33051 | 104.633 | 32618.999 | 100.01244 | 33051 | 111.60306
33054 | 137.16128 | 33054 | 108.46346 | 33054 | 104.62445 | 32621.999 | 100.01244 | 33054 | 111.60357
33057 | 137.1681 | 33057 | 108.45427 | 33057 | 104.61448 | 32624.999 | 100.01244 | 33057 | 111.60408
33060 | 137.17491 | 33060 | 108.44554 | 33060 | 104.60165 | 32627.999 | 100.01244 | 33060 | 111.6051
33063 | 137.18128 | 33063 | 108.43865 | 33063 | 104.5874 | 32630.999 | 100.01244 | 33063 | 111.60561
33066 | 137.18809 | 33066 | 108.4313 | 33066 | 104.56556 | 32633.999 | 100.01244 | 33066 | 111.60612
33069 | 137.19445 | 33069 | 108.42441 | 33069 | 104.54608 | 32636.999 | 100.01244 | 33069 | 111.60664
33072 | 137.20082 | 33072 | 108.41706 | 33072 | 104.51996 | 32639.999 | 100.01244 | 33072 | 111.60715
33075 | 137.20718 | 33075 | 108.41155 | 33075 | 104.48766 | 32642.999 | 100.01296 | 33075 | 111.60766
33078 | 137.21354 | 33078 | 108.40557 | 33078 | 104.45061 | 32645.999 | 100.01296 | 33078 | 111.60817
33081 | 137.21945 | 33081 | 108.3996 | 33081 | 104.41546 | 32648.999 | 100.01296 | 33081 | 111.60868
33084 | 137.2249 | 33084 | 108.39317 | 33084 | 104.37414 | 32651.999 | 100.01296 | 33084 | 111.60919
33087 | 137.23081 | 33087 | 108.38674 | 33087 | 104.32949 | 32654.999 | 100.01244 | 33087 | 111.6097
33090 | 137.23626 | 33090 | 108.37939 | 33090 | 104.27249 | 32657.999 | 100.01244 | 33090 | 111.61021
33093 | 137.24217 | 33093 | 108.3702 | 33093 | 104.21597 | 32660.999 | 100.01244 | 33093 | 111.61021
33096 | 137.24808 | 33096 | 108.36009 | 33096 | 104.14852 | 32663.999 | 100.01244 | 33096 | 111.61073
33099 | 137.25444 | 33099 | 108.34447 | 33099 | 104.07965 | 32666.999 | 100.01192 | 33099 | 111.61124
33102 | 137.26126 | 33102 | 108.32977 | 33102 | 103.99747 | 32669.999 | 100.01192 | 33102 | 111.61175
33105 | 137.26762 | 33105 | 108.31369 | 33105 | 103.91483 | 32672.999 | 100.0114 | 33105 | 111.61226
33108 | 137.27534 | 33108 | 108.29394 | 33108 | 103.82838 | 32675.999 | 100.0114 | 33108 | 111.61277
33111 | 137.28261 | 33111 | 108.26224 | 33111 | 103.73908 | 32678.999 | 100.0114 | 33111 | 111.61328
33114 | 137.28943 | 33114 | 108.23054 | 33114 | 103.63696 | 32681.999 | 100.01089 | 33114 | 111.61379
33117 | 137.29625 | 33117 | 108.19563 | 33117 | 103.53579 | 32684.999 | 100.01089 | 33117 | 111.61431
33120 | 137.30261 | 33120 | 108.1575 | 33120 | 103.43034 | 32687.999 | 100.01037 | 33120 | 111.61482
33123 | 137.30897 | 33123 | 108.10788 | 33123 | 103.31967 | 32690.999 | 100.01037 | 33123 | 111.61533
33126 | 137.31488 | 33126 | 108.05873 | 33126 | 103.20377 | 32693.999 | 100.00985 | 33126 | 111.61584
33129 | 137.32124 | 33129 | 108.0059 | 33129 | 103.08883 | 32696.999 | 100.00985 | 33129 | 111.61635
33132 | 137.32715 | 33132 | 107.94985 | 33132 | 102.97198 | 32699.999 | 100.00985 | 33132 | 111.61686
33135 | 137.33351 | 33135 | 107.88278 | 33135 | 102.85371 | 32702.999 | 100.00985 | 33135 | 111.61737
33138 | 137.33987 | 33138 | 107.81479 | 33138 | 102.72784 | 32705.999 | 100.00933 | 33138 | 111.61788
33141 | 137.34623 | 33141 | 107.74358 | 33141 | 102.60387 | 32708.999 | 100.00933 | 33141 | 111.61891
33144 | 137.3526 | 33144 | 107.6687 | 33144 | 102.47847 | 32711.999 | 100.00933 | 33144 | 111.61942
33147 | 137.35896 | 33147 | 107.58096 | 33147 | 102.35213 | 32714.999 | 100.00933 | 33147 | 111.61993
33150 | 137.36532 | 33150 | 107.49367 | 33150 | 102.22055 | 32717.999 | 100.00933 | 33150 | 111.62044
33153 | 137.37214 | 33153 | 107.40179 | 33153 | 102.09041 | 32720.999 | 100.00933 | 33153 | 111.62095
33156 | 137.3785 | 33156 | 107.30716 | 33156 | 101.95931 | 32723.999 | 100.00933 | 33156 | 111.62146
33159 | 137.38531 | 33159 | 107.19966 | 33159 | 101.82822 | 32726.999 | 100.00933 | 33159 | 111.62197
33162 | 137.39213 | 33162 | 107.09262 | 33162 | 101.69427 | 32729.999 | 100.00933 | 33162 | 111.62197
33165 | 137.39895 | 33165 | 106.9819 | 33165 | 101.56175 | 32732.999 | 100.00933 | 33165 | 111.62249
33168 | 137.40576 | 33168 | 106.86843 | 33168 | 101.4297 | 32735.999 | 100.00881 | 33168 | 111.623
33171 | 137.41258 | 33171 | 106.74348 | 33171 | 101.29813 | 32738.999 | 100.00881 | 33171 | 111.62351
33174 | 137.4194 | 33174 | 106.61898 | 33174 | 101.16846 | 32741.999 | 100.00881 | 33174 | 111.62402
33177 | 137.42576 | 33177 | 106.48943 | 33177 | 101.04022 | 32744.999 | 100.00881 | 33177 | 111.62453
33180 | 137.43257 | 33180 | 106.35437 | 33180 | 100.91387 | 32747.999 | 100.00829 | 33180 | 111.62504
33183 | 137.43894 | 33183 | 106.21379 | 33183 | 100.7899 | 32750.999 | 100.00829 | 33183 | 111.62555
33186 | 137.4453 | 33186 | 106.0746 | 33186 | 100.6683 | 32753.999 | 100.00829 | 33186 | 111.62606
33189 | 137.45166 | 33189 | 105.9331 | 33189 | 100.54813 | 32756.999 | 100.00778 | 33189 | 111.62606
33192 | 137.45757 | 33192 | 105.78472 | 33192 | 100.43604 | 32759.999 | 100.00778 | 33192 | 111.62658
33195 | 137.46348 | 33195 | 105.62944 | 33195 | 100.33106 | 32762.999 | 100.00778 | 33195 | 111.62709
33198 | 137.46984 | 33198 | 105.47554 | 33198 | 100.24177 | 32765.999 | 100.00778 | 33198 | 111.62709
33201 | 137.47574 | 33201 | 105.31935 | 33201 | 100.15769 | 32768.999 | 100.00726 | 33201 | 111.6276
33204 | 137.48165 | 33204 | 105.16086 | 33204 | 100.0969 | 32771.999 | 100.00726 | 33204 | 111.62811
33207 | 137.48801 | 33207 | 104.99364 | 33207 | 100.05272 | 32774.999 | 100.00726 | 33207 | 111.62862
33210 | 137.49392 | 33210 | 104.82734 | 33210 | 100.0475 | 32777.999 | 100.00674 | 33210 | 111.62913
33213 | 137.49983 | 33213 | 104.65966 | 33213 | 100.04037 | 32780.999 | 100.00674 | 33213 | 111.62964
33216 | 137.50574 | 33216 | 104.4906 | 33216 | 100.03942 | 32783.999 | 100.00622 | 33216 | 111.63015
33219 | 137.51164 | 33219 | 104.31281 | 33219 | 100.0342 | 32786.999 | 100.0057 | 33219 | 111.63067
33222 | 137.51801 | 33222 | 104.1364 | 33222 | 100.03372 | 32789.999 | 100.00518 | 33222 | 111.63118
33225 | 137.52437 | 33225 | 103.95862 | 33225 | 100.0323 | 32792.999 | 100.00467 | 33225 | 111.63169
33228 | 137.53073 | 33228 | 103.77991 | 33228 | 100.03135 | 32795.999 | 100.00415 | 33228 | 111.6322
33231 | 137.53709 | 33231 | 103.59386 | 33231 | 100.02992 | 32798.999 | 100.00363 | 33231 | 111.63271
33234 | 137.54391 | 33234 | 103.4101 | 33234 | 100.02945 | 32801.999 | 100.00311 | 33234 | 111.63322
33237 | 137.55027 | 33237 | 103.22496 | 33237 | 100.02897 | 32804.999 | 100.00311 | 33237 | 111.63373
33240 | 137.55709 | 33240 | 103.03937 | 33240 | 100.0285 | 32807.999 | 100.00259 | 33240 | 111.63424
33243 | 137.56345 | 33243 | 102.84964 | 33243 | 100.02802 | 32810.999 | 100.00259 | 33243 | 111.63527
33246 | 137.56981 | 33246 | 102.66128 | 33246 | 100.02802 | 32813.999 | 100.00207 | 33246 | 111.63578
33249 | 137.57617 | 33249 | 102.47293 | 33249 | 100.02755 | 32816.999 | 100.00259 | 33249 | 111.63629
33252 | 137.58163 | 33252 | 102.28412 | 33252 | 100.02755 | 32819.999 | 100.00363 | 33252 | 111.6368
33255 | 137.58753 | 33255 | 102.09531 | 33255 | 100.02707 | 32822.999 | 100.00415 | 33255 | 111.63731
33258 | 137.5939 | 33258 | 101.90787 | 33258 | 100.0266 | 32825.999 | 100.00415 | 33258 | 111.63782
33261 | 137.5998 | 33261 | 101.72182 | 33261 | 100.02612 | 32828.999 | 100.00467 | 33261 | 111.63833
33264 | 137.60571 | 33264 | 101.53714 | 33264 | 100.02612 | 32831.999 | 100.00467 | 33264 | 111.63885
33267 | 137.61162 | 33267 | 101.3566 | 33267 | 100.02565 | 32834.999 | 100.00415 | 33267 | 111.63936
33270 | 137.61798 | 33270 | 101.1756 | 33270 | 100.02517 | 32837.999 | 100.00363 | 33270 | 111.63987
33273 | 137.62434 | 33273 | 101.00057 | 33273 | 100.0247 | 32840.999 | 100.00207 | 33273 | 111.64038
33276 | 137.63161 | 33276 | 100.82967 | 33276 | 100.02422 | 32843.999 | 100.00104 | 33276 | 111.64089
33279 | 137.63888 | 33279 | 100.66567 | 33279 | 100.02422 | 32846.999 | 100.00052 | 33279 | 111.6414
33282 | 137.6457 | 33282 | 100.50625 | 33282 | 100.02375 | 32849.999 | 100 | 33282 | 111.64191
33285 | 137.65297 | 33285 | 100.3643 | 33285 | 100.02327 | 32852.999 | 100 | 33285 | 111.64242
33288 | 137.66024 | 33288 | 100.23337 | 33288 | 100.0228 | 32855.999 | 100 | 33288 | 111.64294
33291 | 137.66706 | 33291 | 100.14058 | 33291 | 100.02232 | 32858.999 | 100 | 33291 | 111.64345
33294 | 137.67388 | 33294 | 100.07029 | 33294 | 100.02185 | 32861.999 | 100 | 33294 | 111.64396
33297 | 137.68024 | 33297 | 100.03078 | 33297 | 100.02137 | 32864.999 | 100.00052 | 33297 | 111.64447
33300 | 137.68614 | 33300 | 100.01148 | 33300 | 100.0209 | 32867.999 | 100.00104 | 33300 | 111.64447
33303 | 137.69205 | 33303 | 100.00735 | 33303 | 100.02042 | 32870.999 | 100.00104 | 33303 | 111.64498
33306 | 137.69796 | 33306 | 100.00413 | 33306 | 100.01995 | 32873.999 | 100.00104 | 33306 | 111.64549
33309 | 137.70387 | 33309 | 100.00138 | 33309 | 100.01995 | 32876.999 | 100.00156 | 33309 | 111.64549
33312 | 137.70932 | 33312 | 99.9977 | 33312 | 100.01947 | 32879.999 | 100.00156 | 33312 | 111.646
33315 | 137.71523 | 33315 | 99.99724 | 33315 | 100.019 | 32882.999 | 100.00156 | 33315 | 111.64651
33318 | 137.72114 | 33318 | 99.99632 | 33318 | 100.019 | 32885.999 | 100.00156 | 33318 | 111.64703
33321 | 137.72704 | 33321 | 99.99495 | 33321 | 100.01852 | 32888.999 | 100.00156 | 33321 | 111.64754
33324 | 137.73295 | 33324 | 99.99357 | 33324 | 100.01805 | 32891.999 | 100.00156 | 33324 | 111.64856
33327 | 137.73886 | 33327 | 100 | 33327 | 100.01757 | 32894.999 | 100.00207 | 33327 | 111.64907
33330 | 137.74477 | 33330 | 100.03583 | 33330 | 100.01757 | 32897.999 | 100.00207 | 33330 | 111.64958
33333 | 137.75067 | 33333 | 100.03537 | 33333 | 100.0171 | 32900.999 | 100.00207 | 33333 | 111.65009
33336 | 137.75704 | 33336 | 100.03491 | 33336 | 100.01662 | 32903.999 | 100.00259 | 33336 | 111.6506
33339 | 137.76294 | 33339 | 100.03445 | 33339 | 100.01662 | 32906.999 | 100.00259 | 33339 | 111.65112
33342 | 137.76931 | 33342 | 100.034 | 33342 | 100.01615 | 32909.999 | 100.00259 | 33342 | 111.65163
33345 | 137.77567 | 33345 | 100.03354 | 33345 | 100.01615 | 32912.999 | 100.00259 | 33345 | 111.65214
33348 | 137.78203 | 33348 | 100.03308 | 33348 | 100.01567 | 32915.999 | 100.00311 | 33348 | 111.65265
33351 | 137.78839 | 33351 | 100.03262 | 33351 | 100.01567 | 32918.999 | 100.00311 | 33351 | 111.65316
33354 | 137.7943 | 33354 | 100.03216 | 33354 | 100.01567 | 32921.999 | 100.00311 | 33354 | 111.65367
33357 | 137.80066 | 33357 | 100.0317 | 33357 | 100.0152 | 32924.999 | 100.00311 | 33357 | 111.65418
33360 | 137.80702 | 33360 | 100.03124 | 33360 | 100.0152 | 32927.999 | 100.00311 | 33360 | 111.65521
33363 | 137.81293 | 33363 | 100.03078 | 33363 | 100.01472 | 32930.999 | 100.00311 | 33363 | 111.65623
33366 | 137.81929 | 33366 | 100.03032 | 33366 | 100.01472 | 32933.999 | 100.00363 | 33366 | 111.65674
33369 | 137.82565 | 33369 | 100.02986 | 33369 | 100.01425 | 32936.999 | 100.00311 | 33369 | 111.65776
33372 | 137.83202 | 33372 | 100.0294 | 33372 | 100.01425 | 32939.999 | 100.00311 | 33372 | 111.65827
33375 | 137.83792 | 33375 | 100.02894 | 33375 | 100.01377 | 32942.999 | 100.00363 | 33375 | 111.65878
33378 | 137.84429 | 33378 | 100.02848 | 33378 | 100.0133 | 32945.999 | 100.00363 | 33378 | 111.6593
33381 | 137.85019 | 33381 | 100.02756 | 33381 | 100 | 32948.999 | 100.00363 | 33381 | 111.66032
33384 | 137.85565 | 33384 | 100.0271 | 33384 | 100 | 32951.999 | 100.00363 | 33384 | 111.66083
33387 | 137.8611 | 33387 | 100.02664 | 33387 | 99.99953 | 32954.999 | 100.00363 | 33387 | 111.66134
33390 | 137.86701 | 33390 | 100.02619 | 33390 | 99.99905 | 32957.999 | 100.00415 | 33390 | 111.66185
33393 | 137.87246 | 33393 | 100.02619 | 33393 | 99.99858 | 32960.999 | 100.00415 | 33393 | 111.66236
33396 | 137.87791 | 33396 | 100.02573 | 33396 | 99.99858 | 32963.999 | 100.00467 | 33396 | 111.66339
33399 | 137.88428 | 33399 | 100.02527 | 33399 | 99.9981 | 32966.999 | 100.00467 | 33399 | 111.6639
33402 | 137.89064 | 33402 | 100.02481 | 33402 | 99.99763 | 32969.999 | 100.00467 | 33402 | 111.66492
33405 | 137.897 | 33405 | 100.02481 | 33405 | 99.99763 | 32972.999 | 100.00518 | 33405 | 111.66543
33408 | 137.90427 | 33408 | 100.02435 | 33408 | 99.99715 | 32975.999 | 100.00518 | 33408 | 111.66645
33411 | 137.91154 | 33411 | 100.02389 | 33411 | 99.99668 | 32978.999 | 100.00518 | 33411 | 111.66748
33414 | 137.91836 | 33414 | 100.02389 | 33414 | 99.99668 | 32981.999 | 100.0057 | 33414 | 111.66799
33417 | 137.92563 | 33417 | 100.02343 | 33417 | 99.9962 | 32984.999 | 100.0057 | 33417 | 111.66901
33420 | 137.93244 | 33420 | 100.02297 | 33420 | 99.99573 | 32987.999 | 100.0057 | 33420 | 111.67003
33423 | 137.93881 | 33423 | 100.02251 | 33423 | 99.99573 | 32990.999 | 100.00622 | 33423 | 111.67105
33426 | 137.94517 | 33426 | 100.02251 | 33426 | 99.99525 | 32993.999 | 100.00622 | 33426 | 111.67157
33429 | 137.95153 | 33429 | 100.02205 | 33429 | 99.99478 | 32996.999 | 100.00622 | 33429 | 111.67259
33432 | 137.95698 | 33432 | 100.02159 | 33432 | 99.99478 | 32999.999 | 100.00622 | 33432 | 111.6731
33435 | 137.96289 | 33435 | 100.02159 | 33435 | 99.9943 | 33002.999 | 100.0057 | 33435 | 111.67412
33438 | 137.96834 | 33438 | 100.02113 | 33438 | 99.9943 | 33005.999 | 100.0057 | 33438 | 111.67463
33441 | 137.97425 | 33441 | 100.02067 | 33441 | 99.99383 | 33008.999 | 100.0057 | 33441 | 111.67566
33444 | 137.97971 | 33444 | 100.02067 | 33444 | 99.99335 | 33011.999 | 100.0057 | 33444 | 111.67617
33447 | 137.98561 | 33447 | 100.02021 | 33447 | 99.99335 | 33014.999 | 100.0057 | 33447 | 111.67668
33450 | 137.99152 | 33450 | 100.02021 | 33450 | 99.99288 | 33017.999 | 100.00518 | 33450 | 111.67719
33453 | 137.99788 | 33453 | 100.01975 | 33453 | 99.99288 | 33020.999 | 100.00518 | 33453 | 111.6777
33456 | 138.00379 | 33456 | 100.01975 | 33456 | 99.9924 | 33023.999 | 100.00518 | 33456 | 111.67821
33459 | 138.0097 | 33459 | 100.01929 | 33459 | 99.99193 | 33026.999 | 100.00518 | 33459 | 111.67924
33462 | 138.01515 | 33462 | 100.01884 | 33462 | 99.99193 | 33029.999 | 100.00518 | 33462 | 111.67975
33465 | 138.0206 | 33465 | 100.01884 | 33465 | 99.99145 | 33032.999 | 100.00518 | 33465 | 111.68026
33468 | 138.02515 | 33468 | 100.01884 | 33468 | 99.99098 | 33035.999 | 100.00518 | 33468 | 111.68128
33471 | 138.02969 | 33471 | 100.01838 | 33471 | 99.99098 | 33038.999 | 100.00518 | 33471 | 111.6823
33474 | 138.03469 | 33474 | 100.01838 | 33474 | 99.9905 | 33041.999 | 100.00518 | 33474 | 111.68281
33477 | 138.03969 | 33477 | 100.01792 | 33477 | 99.9905 | 33044.999 | 100.00518 | 33477 | 111.68333
33480 | 138.04469 | 33480 | 100.01746 | 33480 | 99.99003 | 33047.999 | 100.00518 | 33480 | 111.68435
33483 | 138.05014 | 33483 | 100.017 | 33483 | 99.99003 | 33050.999 | 100.00518 | 33483 | 111.68486
33486 | 138.05605 | 33486 | 100.017 | 33486 | 99.98955 | 33053.999 | 100.00518 | 33486 | 111.68588
33489 | 138.06196 | 33489 | 100.01654 | 33489 | 99.98955 | 33056.999 | 100.00518 | 33489 | 111.68639
33492 | 138.06877 | 33492 | 100.01608 | 33492 | 99.98908 | 33059.999 | 100.0057 | 33492 | 111.6869
33495 | 138.07514 | 33495 | 100.01562 | 33495 | 99.98908 | 33062.999 | 100.0057 | 33495 | 111.68742
33498 | 138.08104 | 33498 | 100.01516 | 33498 | 99.9886 | 33065.999 | 100.0057 | 33498 | 111.68844
33501 | 138.0874 | 33501 | 100.0147 | 33501 | 99.9886 | 33068.999 | 100.00622 | 33501 | 111.68895
33504 | 138.09286 | 33504 | 100.01424 | 33504 | 99.98813 | 33071.999 | 100.00622 | 33504 | 111.68946
33507 | 138.09831 | 33507 | 100.01378 | 33507 | 99.98765 | 33074.999 | 100.00622 | 33507 | 111.68997
33510 | 138.10422 | 33510 | 100.01332 | 33510 | 99.98765 | 33077.999 | 100.00622 | 33510 | 111.69099
33513 | 138.10967 | 33513 | 100.01286 | 33513 | 99.98718 | 33080.999 | 100.00622 | 33513 | 111.69151
33516 | 138.11512 | 33516 | 100.0124 | 33516 | 99.9867 | 33083.999 | 100.00622 | 33516 | 111.69202
33519 | 138.12058 | 33519 | 100.0124 | 33519 | 99.9867 | 33086.999 | 100.00622 | 33519 | 111.69253
33522 | 138.12603 | 33522 | 100.01194 | 33522 | 99.98623 | 33089.999 | 100.00622 | 33522 | 111.69304
33525 | 138.13194 | 33525 | 100.01148 | 33525 | 99.98575 | 33092.999 | 100.00622 | 33525 | 111.69406
33528 | 138.13739 | 33528 | 100.01148 | 33528 | 99.98575 | 33095.999 | 100.00622 | 33528 | 111.69457
33531 | 138.1433 | 33531 | 100.01103 | 33531 | 99.98528 | 33098.999 | 100.0057 | 33531 | 111.69508
33534 | 138.14921 | 33534 | 100.01057 | 33534 | 99.98528 | 33101.999 | 100.0057 | 33534 | 111.6956
33537 | 138.15557 | 33537 | 100.01057 | 33537 | 99.9848 | 33104.999 | 100.0057 | 33537 | 111.69611
33540 | 138.16148 | 33540 | 100.01057 | 33540 | 99.9848 | 33107.999 | 100.0057 | 33540 | 111.69713
33543 | 138.16738 | 33543 | 100.01057 | 33543 | 99.98433 | 33110.999 | 100.0057 | 33543 | 111.69764
33546 | 138.17329 | 33546 | 100.01011 | 33546 | 99.98433 | 33113.999 | 100.0057 | 33546 | 111.69815
33549 | 138.1792 | 33549 | 100.01011 | 33549 | 99.98433 | 33116.999 | 100.0057 | 33549 | 111.69866
33552 | 138.18465 | 33552 | 100.01011 | 33552 | 99.98385 | 33119.999 | 100.0057 | 33552 | 111.69917
33555 | 138.19056 | 33555 | 100.01011 | 33555 | 99.98385 | 33122.999 | 100.0057 | 33555 | 111.69969
33558 | 138.19601 | 33558 | 100.01011 | 33558 | 99.98385 | 33125.999 | 100.0057 | 33558 | 111.7002
33561 | 138.20192 | 33561 | 100.01011 | 33561 | 99.98385 | 33128.999 | 100.0057 | 33561 | 111.70071
33564 | 138.20737 | 33564 | 100.01011 | 33564 | 99.98338 | 33131.999 | 100.0057 | 33564 | 111.70173
33567 | 138.21283 | 33567 | 100.01011 | 33567 | 99.98338 | 33134.999 | 100.0057 | 33567 | 111.70275
33570 | 138.21828 | 33570 | 100.01011 | 33570 | 99.9829 | 33137.999 | 100.0057 | 33570 | 111.70326
33573 | 138.22373 | 33573 | 100.01057 | 33573 | 99.9829 | 33140.999 | 100.0057 | 33573 | 111.70378
33576 | 138.22919 | 33576 | 100.01148 | 33576 | 99.98243 | 33143.999 | 100.0057 | 33576 | 111.7048
33579 | 138.23464 | 33579 | 100.01194 | 33579 | 99.98243 | 33146.999 | 100.00622 | 33579 | 111.70531
33582 | 138.23964 | 33582 | 100.0124 | 33582 | 99.98195 | 33149.999 | 100.00622 | 33582 | 111.70582
33585 | 138.24509 | 33585 | 100.0124 | 33585 | 99.98148 | 33152.999 | 100.00674 | 33585 | 111.70684
33588 | 138.25009 | 33588 | 100.0124 | 33588 | 99.98148 | 33155.999 | 100.00674 | 33588 | 111.70735
33591 | 138.25554 | 33591 | 100.01194 | 33591 | 99.981 | 33158.999 | 100.00726 | 33591 | 111.70787
33594 | 138.26054 | 33594 | 100.01148 | 33594 | 99.98053 | 33161.999 | 100.00726 | 33594 | 111.70838
33597 | 138.26645 | 33597 | 100.01011 | 33597 | 99.98005 | 33164.999 | 100.00726 | 33597 | 111.7094
33600 | 138.2719 | 33600 | 100.00919 | 33600 | 99.98005 | 33167.999 | 100.00778 | 33600 | 111.71042
33603 | 138.27826 | 33603 | 100.00919 | 33603 | 99.97958 | 33170.999 | 100.00778 | 33603 | 111.71093
33606 | 138.28372 | 33606 | 100.00873 | 33606 | 99.97958 | 33173.999 | 100.00829 | 33606 | 111.71196
33609 | 138.28962 | 33609 | 100.00873 | 33609 | 99.9791 | 33176.999 | 100.00778 | 33609 | 111.71247
33612 | 138.29599 | 33612 | 100.00919 | 33612 | 99.9791 | 33179.999 | 100.00829 | 33612 | 111.71349
33615 | 138.30189 | 33615 | 100.00919 | 33615 | 99.97863 | 33182.999 | 100.00829 | 33615 | 111.714
33618 | 138.3078 | 33618 | 100.00919 | 33618 | 99.97863 | 33185.999 | 100.00829 | 33618 | 111.71502
33621 | 138.31371 | 33621 | 100.00965 | 33621 | 99.97815 | 33188.999 | 100.00829 | 33621 | 111.71553
33624 | 138.31916 | 33624 | 100.01011 | 33624 | 99.97815 | 33191.999 | 100.00829 | 33624 | 111.71605
33627 | 138.32507 | 33627 | 100.01011 | 33627 | 99.97768 | 33194.999 | 100.00881 | 33627 | 111.71707
33630 | 138.33052 | 33630 | 100.01057 | 33630 | 99.97768 | 33197.999 | 100.00881 | 33630 | 111.71758
33633 | 138.33643 | 33633 | 100.01057 | 33633 | 99.97768 | 33200.999 | 100.00881 | 33633 | 111.7186
33636 | 138.34188 | 33636 | 100.01057 | 33636 | 99.9772 | 33203.999 | 100.00933 | 33636 | 111.71911
33639 | 138.34734 | 33639 | 100.01057 | 33639 | 99.9772 | 33206.999 | 100.00933 | 33639 | 111.72014
33642 | 138.35279 | 33642 | 100.01103 | 33642 | 99.97673 | 33209.999 | 100.00933 | 33642 | 111.72065
33645 | 138.35779 | 33645 | 100.01057 | 33645 | 99.97673 | 33212.999 | 100.00985 | 33645 | 111.72116
33648 | 138.36324 | 33648 | 100.01057 | 33648 | 99.97673 | 33215.999 | 100.00985 | 33648 | 111.72218
33651 | 138.3687 | 33651 | 100.01057 | 33651 | 99.97673 | 33218.999 | 100.00985 | 33651 | 111.72269
33654 | 138.37415 | 33654 | 100.01057 | 33654 | 99.97673 | 33221.999 | 100.01037 | 33654 | 111.72371
33657 | 138.3796 | 33657 | 100.01057 | 33657 | 99.9772 | 33224.999 | 100.01037 | 33657 | 111.72423
33660 | 138.38505 | 33660 | 100.01057 | 33660 | 99.97768 | 33227.999 | 100.01037 | 33660 | 111.72525
33663 | 138.39096 | 33663 | 100.01057 | 33663 | 99.97815 | 33230.999 | 100.01037 | 33663 | 111.72576
33666 | 138.39642 | 33666 | 100.01057 | 33666 | 99.97863 | 33233.999 | 100.01089 | 33666 | 111.72678
33669 | 138.40187 | 33669 | 100.01057 | 33669 | 99.9791 | 33236.999 | 100.01089 | 33669 | 111.72729
33672 | 138.40778 | 33672 | 100.01011 | 33672 | 99.97863 | 33239.999 | 100.01089 | 33672 | 111.72832
33675 | 138.41323 | 33675 | 100.01011 | 33675 | 99.97815 | 33242.999 | 100.01089 | 33675 | 111.72883
33678 | 138.41914 | 33678 | 100.01011 | 33678 | 99.97815 | 33245.999 | 100.01089 | 33678 | 111.72985
33681 | 138.42459 | 33681 | 100.01011 | 33681 | 99.97673 | 33248.999 | 100.01089 | 33681 | 111.73036
33684 | 138.4305 | 33684 | 100.01011 | 33684 | 99.97578 | 33251.999 | 100.01089 | 33684 | 111.73138
33687 | 138.43641 | 33687 | 100.00965 | 33687 | 99.9753 | 33254.999 | 100.0114 | 33687 | 111.73189
33690 | 138.44186 | 33690 | 100.00965 | 33690 | 99.9753 | 33257.999 | 100.0114 | 33690 | 111.73241
33693 | 138.44686 | 33693 | 100.00965 | 33693 | 99.9753 | 33260.999 | 100.0114 | 33693 | 111.73292
33696 | 138.45186 | 33696 | 100.00965 | 33696 | 99.97578 | 33263.999 | 100.0114 | 33696 | 111.73343
33699 | 138.45731 | 33699 | 100.00965 | 33699 | 99.97578 | 33266.999 | 100.0114 | 33699 | 111.73394
33702 | 138.46276 | 33702 | 100.00965 | 33702 | 99.97578 | 33269.999 | 100.01192 | 33702 | 111.73445
33705 | 138.46822 | 33705 | 100.00965 | 33705 | 99.97625 | 33272.999 | 100.01192 | 33705 | 111.73496
33708 | 138.47412 | 33708 | 100.00919 | 33708 | 99.97673 | 33275.999 | 100.01192 | 33708 | 111.73547
33711 | 138.47958 | 33711 | 100.00919 | 33711 | 99.9772 | 33278.999 | 100.01192 | 33711 | 111.73599
33714 | 138.48548 | 33714 | 100.00919 | 33714 | 99.9772 | 33281.999 | 100.01244 | 33714 | 111.7365
33717 | 138.49094 | 33717 | 100.00919 | 33717 | 99.9772 | 33284.999 | 100.01244 | 33717 | 111.73701
33720 | 138.49684 | 33720 | 100.00919 | 33720 | 99.97768 | 33287.999 | 100.01244 | 33720 | 111.73752
33723 | 138.50275 | 33723 | 100.00919 | 33723 | 99.97768 | 33290.999 | 100.01296 | 33723 | 111.73752
33726 | 138.5082 | 33726 | 100.00919 | 33726 | 99.97768 | 33293.999 | 100.01296 | 33726 | 111.73803
33729 | 138.51366 | 33729 | 100.00873 | 33729 | 99.97768 | 33296.999 | 100.01296 | 33729 | 111.73854
33732 | 138.51866 | 33732 | 100.00873 | 33732 | 99.97768 | 33299.999 | 100.01296 | 33732 | 111.73905
33735 | 138.52366 | 33735 | 100.00873 | 33735 | 99.97768 | 33302.999 | 100.01296 | 33735 | 111.73956
33738 | 138.52911 | 33738 | 100.00873 | 33738 | 99.97815 | 33305.999 | 100.01296 | 33738 | 111.73956
33741 | 138.53456 | 33741 | 100.00827 | 33741 | 99.97768 | 33308.999 | 100.01296 | 33741 | 111.74008
33744 | 138.53956 | 33744 | 100.00827 | 33744 | 99.97768 | 33311.999 | 100.01296 | 33744 | 111.74059
33747 | 138.54456 | 33747 | 100.00827 | 33747 | 99.97768 | 33314.999 | 100.01296 | 33747 | 111.7411
33750 | 138.55001 | 33750 | 100.00827 | 33750 | 99.97768 | 33317.999 | 100.01244 | 33750 | 111.7411
33753 | 138.55547 | 33753 | 100.00827 | 33753 | 99.97768 | 33320.999 | 100.01244 | 33753 | 111.74161
33756 | 138.56137 | 33756 | 100.00827 | 33756 | 99.97768 | 33323.999 | 100.01244 | 33756 | 111.74212
33759 | 138.56683 | 33759 | 100.00827 | 33759 | 99.97768 | 33326.999 | 100.01244 | 33759 | 111.74263
33762 | 138.57273 | 33762 | 100.00827 | 33762 | 99.97768 | 33329.999 | 100.01244 | 33762 | 111.74314
33765 | 138.57864 | 33765 | 100.00781 | 33765 | 99.97768 | 33332.999 | 100.01244 | 33765 | 111.74365
33768 | 138.58409 | 33768 | 100.00781 | 33768 | 99.97768 | 33335.999 | 100.01192 | 33768 | 111.74417
33771 | 138.59 | 33771 | 100.00781 | 33771 | 99.97768 | 33338.999 | 100.01192 | 33771 | 111.74417
33774 | 138.59591 | 33774 | 100.00781 | 33774 | 99.97768 | 33341.999 | 100.01192 | 33774 | 111.74468
33777 | 138.60136 | 33777 | 100.00735 | 33777 | 99.97768 | 33344.999 | 100.01192 | 33777 | 111.74468
33780 | 138.60636 | 33780 | 100.00735 | 33780 | 99.97768 | 33347.999 | 100.01192 | 33780 | 111.74519
33783 | 138.61181 | 33783 | 100.00735 | 33783 | 99.97768 | 33350.999 | 100.01192 | 33783 | 111.7457
33786 | 138.61727 | 33786 | 100.00735 | 33786 | 99.97768 | 33353.999 | 100.01192 | 33786 | 111.7457
33789 | 138.62227 | 33789 | 100.00735 | 33789 | 99.97768 | 33356.999 | 100.01192 | 33789 | 111.74621
33792 | 138.62726 | 33792 | 100.00689 | 33792 | 99.97768 | 33359.999 | 100.01192 | 33792 | 111.74672
33795 | 138.63226 | 33795 | 100.00689 | 33795 | 99.9772 | 33362.999 | 100.01192 | 33795 | 111.74723
33798 | 138.63772 | 33798 | 100.00689 | 33798 | 99.9772 | 33365.999 | 100.01192 | 33798 | 111.74826
33801 | 138.64272 | 33801 | 100.00643 | 33801 | 99.9772 | 33368.999 | 100.01192 | 33801 | 111.74877
33804 | 138.64817 | 33804 | 100.00643 | 33804 | 99.9772 | 33371.999 | 100.01192 | 33804 | 111.74928
33807 | 138.65317 | 33807 | 100.00597 | 33807 | 99.9772 | 33374.999 | 100.01192 | 33807 | 111.74979
33810 | 138.6568 | 33810 | 100.00597 | 33810 | 99.9772 | 33377.999 | 100.01244 | 33810 | 111.74979
33813 | 138.6618 | 33813 | 100.00597 | 33813 | 99.9772 | 33380.999 | 100.01244 | 33813 | 111.7503
33816 | 138.6668 | 33816 | 100.00551 | 33816 | 99.9772 | 33383.999 | 100.01244 | 33816 | 111.75081
33819 | 138.67225 | 33819 | 100.00551 | 33819 | 99.97768 | 33386.999 | 100.01192 | 33819 | 111.75132
33822 | 138.67816 | 33822 | 100.00505 | 33822 | 99.97768 | 33389.999 | 100.01192 | 33822 | 111.75183
33825 | 138.68361 | 33825 | 100.00505 | 33825 | 99.97768 | 33392.999 | 100.01192 | 33825 | 111.75235
33828 | 138.69088 | 33828 | 100.00459 | 33828 | 99.97768 | 33395.999 | 100.01192 | 33828 | 111.75337
33831 | 138.69679 | 33831 | 100.00459 | 33831 | 99.97768 | 33398.999 | 100.01192 | 33831 | 111.75388
33834 | 138.7027 | 33834 | 100.00413 | 33834 | 99.97768 | 33401.999 | 100.0114 | 33834 | 111.75439
33837 | 138.70861 | 33837 | 100.00413 | 33837 | 99.97815 | 33404.999 | 100.0114 | 33837 | 111.7549
33840 | 138.71406 | 33840 | 100.00368 | 33840 | 99.97815 | 33407.999 | 100.0114 | 33840 | 111.75541
33843 | 138.71951 | 33843 | 100.00368 | 33843 | 99.97815 | 33410.999 | 100.0114 | 33843 | 111.75592
33846 | 138.72497 | 33846 | 100.00368 | 33846 | 99.97863 | 33413.999 | 100.0114 | 33846 | 111.75644
33849 | 138.73042 | 33849 | 100.00322 | 33849 | 99.9791 | 33416.999 | 100.01244 | 33849 | 111.75644
33852 | 138.73633 | 33852 | 100.00322 | 33852 | 99.97958 | 33419.999 | 100.01296 | 33852 | 111.75695
33855 | 138.74178 | 33855 | 100.00322 | 33855 | 99.97958 | 33422.999 | 100.014 | 33855 | 111.75746
33858 | 138.74723 | 33858 | 100.00322 | 33858 | 99.98005 | 33425.999 | 100.014 | 33858 | 111.75797
33861 | 138.75269 | 33861 | 100.00322 | 33861 | 99.98053 | 33428.999 | 100.01503 | 33861 | 111.75848
33864 | 138.75814 | 33864 | 100.00368 | 33864 | 99.981 | 33431.999 | 100.01451 | 33864 | 111.7595
33867 | 138.76359 | 33867 | 100.00368 | 33867 | 99.98148 | 33434.999 | 100.01451 | 33867 | 111.76001
33870 | 138.76905 | 33870 | 100.00368 | 33870 | 99.98148 | 33437.999 | 100.014 | 33870 | 111.76053
33873 | 138.7745 | 33873 | 100.00368 | 33873 | 99.98195 | 33440.999 | 100.01244 | 33873 | 111.76104
33876 | 138.7795 | 33876 | 100.00368 | 33876 | 99.98243 | 33443.999 | 100.01192 | 33876 | 111.76155
33879 | 138.7845 | 33879 | 100.00413 | 33879 | 99.98243 | 33446.999 | 100.0114 | 33879 | 111.76206
33882 | 138.78904 | 33882 | 100.00413 | 33882 | 99.9829 | 33449.999 | 100.01089 | 33882 | 111.76257
33885 | 138.79404 | 33885 | 100.00413 | 33885 | 99.9829 | 33452.999 | 100.0114 | 33885 | 111.76308
33888 | 138.79858 | 33888 | 100.00459 | 33888 | 99.9829 | 33455.999 | 100.0114 | 33888 | 111.76359
33891 | 138.80358 | 33891 | 100.00459 | 33891 | 99.98338 | 33458.999 | 100.0114 | 33891 | 111.7641
33894 | 138.80858 | 33894 | 100.00459 | 33894 | 99.98338 | 33461.999 | 100.0114 | 33894 | 111.76462
33897 | 138.81358 | 33897 | 100.00459 | 33897 | 99.98338 | 33464.999 | 100.01192 | 33897 | 111.76513
33900 | 138.81903 | 33900 | 100.00505 | 33900 | 99.98338 | 33467.999 | 100.01244 | 33900 | 111.76564
33903 | 138.82449 | 33903 | 100.00505 | 33903 | 99.98385 | 33470.999 | 100.01244 | 33903 | 111.76615
33906 | 138.82949 | 33906 | 100.00505 | 33906 | 99.98385 | 33473.999 | 100.01296 | 33906 | 111.76666
33909 | 138.83494 | 33909 | 100.00505 | 33909 | 99.98385 | 33476.999 | 100.01296 | 33909 | 111.76666
33912 | 138.84039 | 33912 | 100.00505 | 33912 | 99.98385 | 33479.999 | 100.01348 | 33912 | 111.76717
33915 | 138.84539 | 33915 | 100.00505 | 33915 | 99.98433 | 33482.999 | 100.01348 | 33915 | 111.76768
33918 | 138.85039 | 33918 | 100.00505 | 33918 | 99.98433 | 33485.999 | 100.014 | 33918 | 111.76819
33921 | 138.85584 | 33921 | 100.00505 | 33921 | 99.98433 | 33488.999 | 100.014 | 33921 | 111.76819
33924 | 138.86084 | 33924 | 100.00459 | 33924 | 99.98433 | 33491.999 | 100.01451 | 33924 | 111.76871
33927 | 138.86538 | 33927 | 100.00459 | 33927 | 99.98433 | 33494.999 | 100.01451 | 33927 | 111.76922
33930 | 138.87038 | 33930 | 100.00459 | 33930 | 99.98433 | 33497.999 | 100.01451 | 33930 | 111.76973
33933 | 138.87538 | 33933 | 100.00459 | 33933 | 99.98433 | 33500.999 | 100.01451 | 33933 | 111.76973
33936 | 138.87993 | 33936 | 100.00413 | 33936 | 99.9848 | 33503.999 | 100.01451 | 33936 | 111.77024
33939 | 138.88538 | 33939 | 100.00413 | 33939 | 99.9848 | 33506.999 | 100.01503 | 33939 | 111.77075
33942 | 138.89083 | 33942 | 100.00413 | 33942 | 99.98528 | 33509.999 | 100.01503 | 33942 | 111.77075
33945 | 138.89629 | 33945 | 100.00413 | 33945 | 99.98528 | 33512.999 | 100.01503 | 33945 | 111.77075
33948 | 138.9031 | 33948 | 100.00413 | 33948 | 99.98575 | 33515.999 | 100.01555 | 33948 | 111.77126
33951 | 138.90901 | 33951 | 100.00368 | 33951 | 99.98575 | 33518.999 | 100.01555 | 33951 | 111.77177
33954 | 138.91492 | 33954 | 100.00368 | 33954 | 99.98575 | 33521.999 | 100.01555 | 33954 | 111.77228
33957 | 138.92083 | 33957 | 100.00368 | 33957 | 99.98623 | 33524.999 | 100.01607 | 33957 | 111.7728
33960 | 138.92628 | 33960 | 100.00368 | 33960 | 99.98623 | 33527.999 | 100.01607 | 33960 | 111.77331
33963 | 138.93173 | 33963 | 100.00368 | 33963 | 99.98623 | 33530.999 | 100.01659 | 33963 | 111.77382
33966 | 138.93673 | 33966 | 100.00368 | 33966 | 99.98623 | 33533.999 | 100.01659 | 33966 | 111.77433
33969 | 138.94173 | 33969 | 100.00322 | 33969 | 99.9867 | 33536.999 | 100.01711 | 33969 | 111.77535
33972 | 138.94582 | 33972 | 100.00322 | 33972 | 99.9867 | 33539.999 | 100.01711 | 33972 | 111.77586
33975 | 138.95082 | 33975 | 100.00322 | 33975 | 99.9867 | 33542.999 | 100.01711 | 33975 | 111.77637
33978 | 138.95627 | 33978 | 100.00276 | 33978 | 99.98718 | 33545.999 | 100.01762 | 33978 | 111.77689
33981 | 138.96127 | 33981 | 100.00276 | 33981 | 99.98718 | 33548.999 | 100.01762 | 33981 | 111.7774
33984 | 138.96718 | 33984 | 100.00276 | 33984 | 99.98765 | 33551.999 | 100.01762 | 33984 | 111.7774
33987 | 138.97263 | 33987 | 100.0023 | 33987 | 99.98765 | 33554.999 | 100.01814 | 33987 | 111.77791
33990 | 138.97808 | 33990 | 100.0023 | 33990 | 99.98765 | 33557.999 | 100.01814 | 33990 | 111.77842
33993 | 138.98308 | 33993 | 100.0023 | 33993 | 99.98813 | 33560.999 | 100.01814 | 33993 | 111.77842
33996 | 138.98853 | 33996 | 100.0023 | 33996 | 99.98813 | 33563.999 | 100.01866 | 33996 | 111.77893
33999 | 138.99353 | 33999 | 100.0023 | 33999 | 99.98813 | 33566.999 | 100.01866 | 33999 | 111.77893
34002 | 138.99762 | 34002 | 100.0023 | 34002 | 99.9886 | 33569.999 | 100.01918 | 34002 | 111.77893
34005 | 139.00126 | 34005 | 100.0023 | 34005 | 99.9886 | 33572.999 | 100.01918 | 34005 | 111.77842
34008 | 139.00399 | 34008 | 100.0023 | 34008 | 99.9886 | 33575.999 | 100.0197 | 34008 | 111.77637
34011 | 139.00717 | 34011 | 100.0023 | 34011 | 99.9886 | 33578.999 | 100.02022 | 34011 | 111.77433
34014 | 139.0108 | 34014 | 100.0023 | 34014 | 99.9886 | 33581.999 | 100.02022 | 34014 | 111.77382
34017 | 139.01535 | 34017 | 100.0023 | 34017 | 99.9886 | 33584.999 | 100.02074 | 34017 | 111.77382
34020 | 139.02171 | 34020 | 100.0023 | 34020 | 99.9886 | 33587.999 | 100.02074 | 34020 | 111.77382
34023 | 139.02898 | 34023 | 100.0023 | 34023 | 99.9886 | 33590.999 | 100.02125 | 34023 | 111.77535
34026 | 139.03625 | 34026 | 100.00276 | 34026 | 99.9886 | 33593.999 | 100.02125 | 34026 | 111.77689
34029 | 139.04307 | 34029 | 100.00276 | 34029 | 99.9886 | 33596.999 | 100.02177 | 34029 | 111.77842
34032 | 139.05306 | 34032 | 100.00276 | 34032 | 99.9886 | 33599.999 | 100.02177 | 34032 | 111.782
34035 | 139.06079 | 34035 | 100.00276 | 34035 | 99.9886 | 33602.999 | 100.02229 | 34035 | 111.78404
34038 | 139.06715 | 34038 | 100.00276 | 34038 | 99.9886 | 33605.999 | 100.02229 | 34038 | 111.78507
34041 | 139.07351 | 34041 | 100.00276 | 34041 | 99.9886 | 33608.999 | 100.02229 | 34041 | 111.78507
34044 | 139.07578 | 34044 | 100.00276 | 34044 | 99.98908 | 33611.999 | 100.02281 | 34044 | 111.78251
34047 | 139.07806 | 34047 | 100.00276 | 34047 | 99.9886 | 33614.999 | 100.02281 | 34047 | 111.78098
34050 | 139.08078 | 34050 | 100.00276 | 34050 | 99.9886 | 33617.999 | 100.02333 | 34050 | 111.77995
34053 | 139.08351 | 34053 | 100.00276 | 34053 | 99.9886 | 33620.999 | 100.02333 | 34053 | 111.77893
34056 | 139.08442 | 34056 | 100.00276 | 34056 | 99.9886 | 33623.999 | 100.02333 | 34056 | 111.77791
34059 | 139.08851 | 34059 | 100.00276 | 34059 | 99.9886 | 33626.999 | 100.02385 | 34059 | 111.77842
34062 | 139.09396 | 34062 | 100.00276 | 34062 | 99.9886 | 33629.999 | 100.02385 | 34062 | 111.77944
34065 | 139.10032 | 34065 | 100.0023 | 34065 | 99.98813 | 33632.999 | 100.02436 | 34065 | 111.78046
34068 | 139.11032 | 34068 | 100.0023 | 34068 | 99.98813 | 33635.999 | 100.02436 | 34068 | 111.78404
34071 | 139.11941 | 34071 | 100.0023 | 34071 | 99.98813 | 33638.999 | 100.02488 | 34071 | 111.78558
34074 | 139.12804 | 34074 | 100.00184 | 34074 | 99.98813 | 33641.999 | 100.02488 | 34074 | 111.78711
34077 | 139.13668 | 34077 | 100.00138 | 34077 | 99.98813 | 33644.999 | 100.02488 | 34077 | 111.78762
34080 | 139.14622 | 34080 | 100.00138 | 34080 | 99.98813 | 33647.999 | 100.0254 | 34080 | 111.78711
34083 | 139.15486 | 34083 | 100.00092 | 34083 | 99.98765 | 33650.999 | 100.0254 | 34083 | 111.7866
34086 | 139.16304 | 34086 | 100.00092 | 34086 | 99.98765 | 33653.999 | 100.0254 | 34086 | 111.78558
34089 | 139.17031 | 34089 | 100.00046 | 34089 | 99.98765 | 33656.999 | 100.02592 | 34089 | 111.78404
34092 | 139.17576 | 34092 | 100.00046 | 34092 | 99.98718 | 33659.999 | 100.02592 | 34092 | 111.78046
34095 | 139.18121 | 34095 | 100.00046 | 34095 | 99.98718 | 33662.999 | 100.02592 | 34095 | 111.7774
34098 | 139.1853 | 34098 | 100 | 34098 | 99.9867 | 33665.999 | 100.02592 | 34098 | 111.77331
34101 | 139.18894 | 34101 | 100 | 34101 | 99.9867 | 33668.999 | 100.02592 | 34101 | 111.76871
34104 | 139.18894 | 34104 | 100 | 34104 | 99.9867 | 33671.999 | 100.02644 | 34104 | 111.76053
34107 | 139.18985 | 34107 | 100 | 34107 | 99.98623 | 33674.999 | 100.02644 | 34107 | 111.75132
34110 | 139.1903 | 34110 | 100 | 34110 | 99.98623 | 33677.999 | 100.02644 | 34110 | 111.73905
34113 | 139.18985 | 34113 | 100.00046 | 34113 | 99.98623 | 33680.999 | 100.02644 | 34113 | 111.72525
34116 | 139.18621 | 34116 | 100.00046 | 34116 | 99.98575 | 33683.999 | 100.02644 | 34116 | 111.70582
34119 | 139.18303 | 34119 | 100.00046 | 34119 | 99.98575 | 33686.999 | 100.02644 | 34119 | 111.68333
34122 | 139.17939 | 34122 | 100.00046 | 34122 | 99.98575 | 33689.999 | 100.02644 | 34122 | 111.65623
34125 | 139.17485 | 34125 | 100.00092 | 34125 | 99.98528 | 33692.999 | 100.02696 | 34125 | 111.62555
34128 | 139.16667 | 34128 | 100.00092 | 34128 | 99.98528 | 33695.999 | 100.02696 | 34128 | 111.58056
34131 | 139.15849 | 34131 | 100.00092 | 34131 | 99.9848 | 33698.999 | 100.02696 | 34131 | 111.53659
34134 | 139.1494 | 34134 | 100.00138 | 34134 | 99.9848 | 33701.999 | 100.02696 | 34134 | 111.48802
34137 | 139.13895 | 34137 | 100.00138 | 34137 | 99.9848 | 33704.999 | 100.02696 | 34137 | 111.43332
34140 | 139.12305 | 34140 | 100.00138 | 34140 | 99.98433 | 33707.999 | 100.02696 | 34140 | 111.37248
34143 | 139.10623 | 34143 | 100.00184 | 34143 | 99.98433 | 33710.999 | 100.02696 | 34143 | 111.31215
34146 | 139.0876 | 34146 | 100.00184 | 34146 | 99.98385 | 33713.999 | 100.02747 | 34146 | 111.24978
34149 | 139.06715 | 34149 | 100.00184 | 34149 | 99.98385 | 33716.999 | 100.02747 | 34149 | 111.18485
34152 | 139.03852 | 34152 | 100.00184 | 34152 | 99.98385 | 33719.999 | 100.02799 | 34152 | 111.10969
34155 | 139.01262 | 34155 | 100.0023 | 34155 | 99.98338 | 33722.999 | 100.02799 | 34155 | 111.03658
34158 | 138.98172 | 34158 | 100.0023 | 34158 | 99.98338 | 33725.999 | 100.02799 | 34158 | 110.96091
34161 | 138.94855 | 34161 | 100.0023 | 34161 | 99.9829 | 33728.999 | 100.02851 | 34161 | 110.88371
34164 | 138.90401 | 34164 | 100.0023 | 34164 | 99.98243 | 33731.999 | 100.02851 | 34164 | 110.79629
34167 | 138.85993 | 34167 | 100.00276 | 34167 | 99.98243 | 33734.999 | 100.02851 | 34167 | 110.71091
34170 | 138.81176 | 34170 | 100.00276 | 34170 | 99.98195 | 33737.999 | 100.02903 | 34170 | 110.62348
34173 | 138.75859 | 34173 | 100.00368 | 34173 | 99.98195 | 33740.999 | 100.02903 | 34173 | 110.53401
34176 | 138.70043 | 34176 | 100.00459 | 34176 | 99.98148 | 33743.999 | 100.02955 | 34176 | 110.43534
34179 | 138.64226 | 34179 | 100.00551 | 34179 | 99.98148 | 33746.999 | 100.02955 | 34179 | 110.3382
34182 | 138.58182 | 34182 | 100.00597 | 34182 | 99.98148 | 33749.999 | 100.03007 | 34182 | 110.23901
34185 | 138.51911 | 34185 | 100.00643 | 34185 | 99.981 | 33752.999 | 100.03058 | 34185 | 110.13778
34188 | 138.44686 | 34188 | 100.00643 | 34188 | 99.981 | 33755.999 | 100.03058 | 34188 | 110.02786
34191 | 138.37733 | 34191 | 100.00643 | 34191 | 99.981 | 33758.999 | 100.0311 | 34191 | 109.91948
34194 | 138.30598 | 34194 | 100.00597 | 34194 | 99.981 | 33761.999 | 100.03162 | 34194 | 109.80853
34197 | 138.22737 | 34197 | 100.00459 | 34197 | 99.981 | 33764.999 | 100.03214 | 34197 | 109.69657
34200 | 138.14239 | 34200 | 100.00413 | 34200 | 99.981 | 33767.999 | 100.03214 | 34200 | 109.5754
34203 | 138.06059 | 34203 | 100.00368 | 34203 | 99.98053 | 33770.999 | 100.03266 | 34203 | 109.45576
34206 | 137.9738 | 34206 | 100.00368 | 34206 | 99.98053 | 33773.999 | 100.03318 | 34206 | 109.33408
34209 | 137.88382 | 34209 | 100.00368 | 34209 | 99.98053 | 33776.999 | 100.03318 | 34209 | 109.21138
34212 | 137.78294 | 34212 | 100.00368 | 34212 | 99.98053 | 33779.999 | 100.03369 | 34212 | 109.07999
34215 | 137.68206 | 34215 | 100.00368 | 34215 | 99.98053 | 33782.999 | 100.03369 | 34215 | 108.94962
34218 | 137.57799 | 34218 | 100.00368 | 34218 | 99.98053 | 33785.999 | 100.03421 | 34218 | 108.81771
34221 | 137.4712 | 34221 | 100.00413 | 34221 | 99.98053 | 33788.999 | 100.03421 | 34221 | 108.68427
34224 | 137.35396 | 34224 | 100.00459 | 34224 | 99.98005 | 33791.999 | 100.03473 | 34224 | 108.54265
34227 | 137.23626 | 34227 | 100.00459 | 34227 | 99.98005 | 33794.999 | 100.03473 | 34227 | 108.40206
34230 | 137.11493 | 34230 | 100.00459 | 34230 | 99.98005 | 33797.999 | 100.03473 | 34230 | 108.25992
34233 | 136.99087 | 34233 | 100.00459 | 34233 | 99.98005 | 33800.999 | 100.03525 | 34233 | 108.11677
34236 | 136.85591 | 34236 | 100.00505 | 34236 | 99.98005 | 33803.999 | 100.03525 | 34236 | 107.96493
34239 | 136.72094 | 34239 | 100.00505 | 34239 | 99.98005 | 33806.999 | 100.03577 | 34239 | 107.81462
34242 | 136.58234 | 34242 | 100.00505 | 34242 | 99.98005 | 33809.999 | 100.03577 | 34242 | 107.66226
34245 | 136.44101 | 34245 | 100.00505 | 34245 | 99.98005 | 33812.999 | 100.03629 | 34245 | 107.50837
34248 | 136.28742 | 34248 | 100.00505 | 34248 | 99.98053 | 33815.999 | 100.03629 | 34248 | 107.34681
34251 | 136.13382 | 34251 | 100.00505 | 34251 | 99.98053 | 33818.999 | 100.03629 | 34251 | 107.18628
34254 | 135.97659 | 34254 | 100.00551 | 34254 | 99.981 | 33821.999 | 100.03681 | 34254 | 107.02421
34257 | 135.81572 | 34257 | 100.00551 | 34257 | 99.98148 | 33824.999 | 100.03681 | 34257 | 106.86009
34260 | 135.64213 | 34260 | 100.00551 | 34260 | 99.98243 | 33827.999 | 100.03681 | 34260 | 106.68933
34263 | 135.46899 | 34263 | 100.00597 | 34263 | 99.98338 | 33830.999 | 100.03732 | 34263 | 106.51908
34266 | 135.29177 | 34266 | 100.00597 | 34266 | 99.98385 | 33833.999 | 100.03732 | 34266 | 106.3473
34269 | 135.11181 | 34269 | 100.00643 | 34269 | 99.98433 | 33836.999 | 100.03784 | 34269 | 106.17398
34272 | 134.91868 | 34272 | 100.00643 | 34272 | 99.98433 | 33839.999 | 100.03836 | 34272 | 105.99351
34275 | 134.72555 | 34275 | 100.00689 | 34275 | 99.98433 | 33842.999 | 100.03836 | 34275 | 105.81354
34278 | 134.52833 | 34278 | 100.00735 | 34278 | 99.98385 | 33845.999 | 100.03888 | 34278 | 105.63205
34281 | 134.32792 | 34281 | 100.00781 | 34281 | 99.98243 | 33848.999 | 100.0394 | 34281 | 105.44901
34284 | 134.11343 | 34284 | 100.00781 | 34284 | 99.98148 | 33851.999 | 100.03992 | 34284 | 105.25883
34287 | 133.8994 | 34287 | 100.00827 | 34287 | 99.981 | 33854.999 | 100.04043 | 34287 | 105.06966
34290 | 133.68082 | 34290 | 100.00873 | 34290 | 99.981 | 33857.999 | 100.04043 | 34290 | 104.87896
34293 | 133.45906 | 34293 | 100.00919 | 34293 | 99.981 | 33860.999 | 100.04095 | 34293 | 104.68673
34296 | 133.22366 | 34296 | 100.00965 | 34296 | 99.981 | 33863.999 | 100.04147 | 34296 | 104.48784
34299 | 132.98827 | 34299 | 100.00965 | 34299 | 99.981 | 33866.999 | 100.04199 | 34299 | 104.2905
34302 | 132.74833 | 34302 | 100.01011 | 34302 | 99.981 | 33869.999 | 100.04251 | 34302 | 104.09162
34305 | 132.50521 | 34305 | 100.01057 | 34305 | 99.981 | 33872.999 | 100.04303 | 34305 | 103.89172
34308 | 132.24801 | 34308 | 100.01103 | 34308 | 99.98148 | 33875.999 | 100.04303 | 34308 | 103.6867
34311 | 131.99126 | 34311 | 100.01103 | 34311 | 99.98148 | 33878.999 | 100.04303 | 34311 | 103.4822
34314 | 131.72996 | 34314 | 100.01148 | 34314 | 99.98148 | 33881.999 | 100.04354 | 34314 | 103.27769
34317 | 131.46548 | 34317 | 100.01148 | 34317 | 99.98148 | 33884.999 | 100.04354 | 34317 | 103.07216
34320 | 131.18692 | 34320 | 100.01194 | 34320 | 99.98195 | 33887.999 | 100.04406 | 34320 | 102.86306
34323 | 130.90836 | 34323 | 100.01194 | 34323 | 99.98195 | 33890.999 | 100.04406 | 34323 | 102.656
34326 | 130.6257 | 34326 | 100.0124 | 34326 | 99.98195 | 33893.999 | 100.04458 | 34326 | 102.44894
34329 | 130.33896 | 34329 | 100.0124 | 34329 | 99.98195 | 33896.999 | 100.0451 | 34329 | 102.24188
34332 | 130.03767 | 34332 | 100.0124 | 34332 | 99.98195 | 33899.999 | 100.04562 | 34332 | 102.03635
34335 | 129.73684 | 34335 | 100.0124 | 34335 | 99.98195 | 33902.999 | 100.04562 | 34335 | 101.83287
34338 | 129.43147 | 34338 | 100.0124 | 34338 | 99.98195 | 33905.999 | 100.04614 | 34338 | 101.63194
34341 | 129.12245 | 34341 | 100.0124 | 34341 | 99.98195 | 33908.999 | 100.04665 | 34341 | 101.43306
34344 | 128.79936 | 34344 | 100.0124 | 34344 | 99.98195 | 33911.999 | 100.04665 | 34344 | 101.23623
34347 | 128.47671 | 34347 | 100.0124 | 34347 | 99.98195 | 33914.999 | 100.04717 | 34347 | 101.04195
34350 | 128.14907 | 34350 | 100.0124 | 34350 | 99.98195 | 33917.999 | 100.04769 | 34350 | 100.85738
34353 | 127.81825 | 34353 | 100.0124 | 34353 | 99.98195 | 33920.999 | 100.04769 | 34353 | 100.68049
34356 | 127.47288 | 34356 | 100.0124 | 34356 | 99.98195 | 33923.999 | 100.04821 | 34356 | 100.51842
34359 | 127.12797 | 34359 | 100.0124 | 34359 | 99.98243 | 33926.999 | 100.04873 | 34359 | 100.3722
34362 | 126.77806 | 34362 | 100.01286 | 34362 | 99.98243 | 33929.999 | 100.04925 | 34362 | 100.25154
34365 | 126.42406 | 34365 | 100.01286 | 34365 | 99.9829 | 33932.999 | 100.04925 | 34365 | 100.15082
34368 | 126.05689 | 34368 | 100.01286 | 34368 | 99.9829 | 33935.999 | 100.04976 | 34368 | 100.1089
34371 | 125.69062 | 34371 | 100.01332 | 34371 | 99.98338 | 33938.999 | 100.05028 | 34371 | 100.08436
34374 | 125.31344 | 34374 | 100.01332 | 34374 | 99.98338 | 33941.999 | 100.05028 | 34374 | 100.07618
34377 | 124.9349 | 34377 | 100.01378 | 34377 | 99.98385 | 33944.999 | 100.0508 | 34377 | 100.0726
34380 | 124.5441 | 34380 | 100.01378 | 34380 | 99.98385 | 33947.999 | 100.05132 | 34380 | 100.07413
34383 | 124.15329 | 34383 | 100.01378 | 34383 | 99.98385 | 33950.999 | 100.05184 | 34383 | 100.07158
34386 | 123.75248 | 34386 | 100.01424 | 34386 | 99.98433 | 33953.999 | 100.05184 | 34386 | 100.07004
34389 | 123.34986 | 34389 | 100.01424 | 34389 | 99.98433 | 33956.999 | 100.05236 | 34389 | 100.06851
34392 | 122.93497 | 34392 | 100.01424 | 34392 | 99.98433 | 33959.999 | 100.05236 | 34392 | 100.06851
34395 | 122.52189 | 34395 | 100.01424 | 34395 | 99.9848 | 33962.999 | 100.05287 | 34395 | 100.068
34398 | 122.09882 | 34398 | 100.01424 | 34398 | 99.9848 | 33965.999 | 100.05339 | 34398 | 100.06749
34401 | 121.66666 | 34401 | 100.01424 | 34401 | 99.9848 | 33968.999 | 100.05339 | 34401 | 100.06698
34404 | 121.22723 | 34404 | 100.01424 | 34404 | 99.98528 | 33971.999 | 100.05391 | 34404 | 100.06698
34407 | 120.7887 | 34407 | 100.01424 | 34407 | 99.98528 | 33974.999 | 100.05391 | 34407 | 100.06698
34410 | 120.34018 | 34410 | 100.01424 | 34410 | 99.98528 | 33977.999 | 100.05443 | 34410 | 100.06646
34413 | 119.88303 | 34413 | 100.0147 | 34413 | 99.98528 | 33980.999 | 100.05443 | 34413 | 100.06595
34416 | 119.4177 | 34416 | 100.0147 | 34416 | 99.98528 | 33983.999 | 100.05443 | 34416 | 100.06595
34419 | 118.95373 | 34419 | 100.0147 | 34419 | 99.98575 | 33986.999 | 100.05443 | 34419 | 100.06544
34422 | 118.47976 | 34422 | 100.0147 | 34422 | 99.98575 | 33989.999 | 100.05443 | 34422 | 100.06493
34425 | 117.9967 | 34425 | 100.0147 | 34425 | 99.98575 | 33992.999 | 100.05495 | 34425 | 100.06493
34428 | 117.50592 | 34428 | 100.0147 | 34428 | 99.98623 | 33995.999 | 100.05495 | 34428 | 100.06442
34431 | 117.01605 | 34431 | 100.0147 | 34431 | 99.98623 | 33998.999 | 100.05547 | 34431 | 100.06391
34434 | 116.51663 | 34434 | 100.0147 | 34434 | 99.98623 | 34001.999 | 100.05547 | 34434 | 100.0634
34437 | 116.00858 | 34437 | 100.0147 | 34437 | 99.9867 | 34004.999 | 100.0565 | 34437 | 100.06289
34440 | 115.4928 | 34440 | 100.0147 | 34440 | 99.9867 | 34007.999 | 100.0565 | 34440 | 100.06237
34443 | 114.97612 | 34443 | 100.0147 | 34443 | 99.9867 | 34010.999 | 100.0565 | 34443 | 100.06186
34446 | 114.45489 | 34446 | 100.0147 | 34446 | 99.9867 | 34013.999 | 100.0565 | 34446 | 100.06186
34449 | 113.93139 | 34449 | 100.0147 | 34449 | 99.9867 | 34016.999 | 100.05495 | 34449 | 100.06135
34452 | 113.39471 | 34452 | 100.0147 | 34452 | 99.98718 | 34019.999 | 100.05287 | 34452 | 100.06084
34455 | 112.85894 | 34455 | 100.0147 | 34455 | 99.98718 | 34022.999 | 100.05132 | 34455 | 100.06033
34458 | 112.31772 | 34458 | 100.0147 | 34458 | 99.98765 | 34025.999 | 100.05132 | 34458 | 100.06033
34461 | 111.77059 | 34461 | 100.0147 | 34461 | 99.98813 | 34028.999 | 100.0508 | 34461 | 100.05982
34464 | 111.218 | 34464 | 100.0147 | 34464 | 99.98813 | 34031.999 | 100.05184 | 34464 | 100.05931
34467 | 110.66678 | 34467 | 100.0147 | 34467 | 99.9886 | 34034.999 | 100.05287 | 34467 | 100.05879
34470 | 110.1142 | 34470 | 100.0147 | 34470 | 99.9886 | 34037.999 | 100.05443 | 34470 | 100.05828
34473 | 109.56025 | 34473 | 100.0147 | 34473 | 99.98908 | 34040.999 | 100.05858 | 34473 | 100.05777
34476 | 109.0004 | 34476 | 100.0147 | 34476 | 99.98908 | 34043.999 | 100.06065 | 34476 | 100.05726
34479 | 108.44281 | 34479 | 100.01516 | 34479 | 99.98908 | 34046.999 | 100.06221 | 34479 | 100.05675
34482 | 107.88614 | 34482 | 100.01516 | 34482 | 99.98908 | 34049.999 | 100.06324 | 34482 | 100.05624
34485 | 107.33037 | 34485 | 100.01516 | 34485 | 99.98908 | 34052.999 | 100.06272 | 34485 | 100.05573
34488 | 106.77597 | 34488 | 100.01516 | 34488 | 99.98908 | 34055.999 | 100.06324 | 34488 | 100.05573
34491 | 106.22293 | 34491 | 100.01562 | 34491 | 99.98908 | 34058.999 | 100.06324 | 34491 | 100.05522
34494 | 105.6708 | 34494 | 100.01562 | 34494 | 99.98908 | 34061.999 | 100.06324 | 34494 | 100.05522
34497 | 105.12367 | 34497 | 100.01562 | 34497 | 99.98908 | 34064.999 | 100.06272 | 34497 | 100.0547
34500 | 104.58245 | 34500 | 100.01562 | 34500 | 99.98955 | 34067.999 | 100.06221 | 34500 | 100.0547
34503 | 104.0485 | 34503 | 100.01562 | 34503 | 99.98955 | 34070.999 | 100.06221 | 34503 | 100.05419
34506 | 103.53045 | 34506 | 100.01562 | 34506 | 99.98955 | 34073.999 | 100.06221 | 34506 | 100.05419
34509 | 103.01422 | 34509 | 100.01562 | 34509 | 99.98955 | 34076.999 | 100.06169 | 34509 | 100.05368
34512 | 102.53298 | 34512 | 100.01562 | 34512 | 99.98955 | 34079.999 | 100.06169 | 34512 | 100.05317
34515 | 102.06992 | 34515 | 100.01562 | 34515 | 99.98955 | 34082.999 | 100.06169 | 34515 | 100.05266
34518 | 101.63594 | 34518 | 100.01562 | 34518 | 99.98955 | 34085.999 | 100.06169 | 34518 | 100.05266
34521 | 101.22514 | 34521 | 100.01562 | 34521 | 99.98955 | 34088.999 | 100.06169 | 34521 | 100.05215
34524 | 100.87386 | 34524 | 100.01562 | 34524 | 99.98908 | 34091.999 | 100.06169 | 34524 | 100.05215
34527 | 100.58667 | 34527 | 100.01562 | 34527 | 99.98908 | 34094.999 | 100.06117 | 34527 | 100.05215
34530 | 100.37854 | 34530 | 100.01562 | 34530 | 99.98908 | 34097.999 | 100.06117 | 34530 | 100.05164
34533 | 100.23176 | 34533 | 100.01608 | 34533 | 99.98908 | 34100.999 | 100.06117 | 34533 | 100.05113
34536 | 100.20722 | 34536 | 100.01608 | 34536 | 99.98908 | 34103.999 | 100.06065 | 34536 | 100.05113
34539 | 100.19313 | 34539 | 100.01608 | 34539 | 99.98908 | 34106.999 | 100.06065 | 34539 | 100.05061
34542 | 100.18495 | 34542 | 100.01608 | 34542 | 99.98955 | 34109.999 | 100.06065 | 34542 | 100.05061
34545 | 100.17859 | 34545 | 100.01608 | 34545 | 99.98955 | 34112.999 | 100.06013 | 34545 | 100.0501
34548 | 100.1745 | 34548 | 100.01608 | 34548 | 99.98955 | 34115.999 | 100.06013 | 34548 | 100.0501
34551 | 100.1695 | 34551 | 100.01608 | 34551 | 99.98955 | 34118.999 | 100.06013 | 34551 | 100.04959
34554 | 100.16541 | 34554 | 100.01608 | 34554 | 99.98955 | 34121.999 | 100.06013 | 34554 | 100.04959
34557 | 100.16178 | 34557 | 100.01608 | 34557 | 99.98955 | 34124.999 | 100.06013 | 34557 | 100.04908
34560 | 100.16041 | 34560 | 100.01562 | 34560 | 99.99003 | 34127.999 | 100.06013 | 34560 | 100.04857
34563 | 100.15814 | 34563 | 100.01562 | 34563 | 99.99003 | 34130.999 | 100.06013 | 34563 | 100.04857
34566 | 100.15587 | 34566 | 100.01562 | 34566 | 99.99003 | 34133.999 | 100.06013 | 34566 | 100.04806
34569 | 100.15405 | 34569 | 100.01516 | 34569 | 99.99003 | 34136.999 | 100.06013 | 34569 | 100.04806
34572 | 100.15314 | 34572 | 100.01516 | 34572 | 99.9905 | 34139.999 | 100.06013 | 34572 | 100.04755
34575 | 100.15178 | 34575 | 100.01516 | 34575 | 99.9905 | 34142.999 | 100.06013 | 34575 | 100.04704
34578 | 100.15042 | 34578 | 100.0147 | 34578 | 99.9905 | 34145.999 | 100.05961 | 34578 | 100.04704
34581 | 100.14905 | 34581 | 100.0147 | 34581 | 99.9905 | 34148.999 | 100.05961 | 34581 | 100.04652
34584 | 100.14769 | 34584 | 100.0147 | 34584 | 99.99098 | 34151.999 | 100.05961 | 34584 | 100.04652
34587 | 100.14678 | 34587 | 100.0147 | 34587 | 99.99098 | 34154.999 | 100.05961 | 34587 | 100.04601
34590 | 100.14587 | 34590 | 100.0147 | 34590 | 99.99098 | 34157.999 | 100.05961 | 34590 | 100.04601
34593 | 100.14451 | 34593 | 100.0147 | 34593 | 99.99145 | 34160.999 | 100.05961 | 34593 | 100.0455
34596 | 100.14405 | 34596 | 100.01516 | 34596 | 99.99145 | 34163.999 | 100.05961 | 34596 | 100.04499
34599 | 100.14314 | 34599 | 100.01516 | 34599 | 99.99145 | 34166.999 | 100.06013 | 34599 | 100.04499
34602 | 100.14269 | 34602 | 100.01516 | 34602 | 99.99145 | 34169.999 | 100.06013 | 34602 | 100.04499
34605 | 100.14178 | 34605 | 100.01516 | 34605 | 99.99145 | 34172.999 | 100.06065 | 34605 | 100.04448
34608 | 100.14178 | 34608 | 100.01562 | 34608 | 99.99193 | 34175.999 | 100.06065 | 34608 | 100.04499
34611 | 100.14133 | 34611 | 100.01562 | 34611 | 99.99193 | 34178.999 | 100.06065 | 34611 | 100.04499
34614 | 100.14042 | 34614 | 100.01608 | 34614 | 99.99193 | 34181.999 | 100.06117 | 34614 | 100.04499
34617 | 100.13996 | 34617 | 100.01608 | 34617 | 99.99193 | 34184.999 | 100.06117 | 34617 | 100.04499
34620 | 100.13951 | 34620 | 100.01654 | 34620 | 99.9924 | 34187.999 | 100.06169 | 34620 | 100.04499
34623 | 100.1386 | 34623 | 100.01654 | 34623 | 99.9924 | 34190.999 | 100.06221 | 34623 | 100.04448
34626 | 100.13769 | 34626 | 100.01654 | 34626 | 99.9924 | 34193.999 | 100.06272 | 34626 | 100.04397
34629 | 100.13633 | 34629 | 100.017 | 34629 | 99.9924 | 34196.999 | 100.06376 | 34629 | 100.04346
34632 | 100.13497 | 34632 | 100.017 | 34632 | 99.9924 | 34199.999 | 100.06376 | 34632 | 100.04192
34635 | 100.13406 | 34635 | 100.017 | 34635 | 99.9924 | 34202.999 | 100.06221 | 34635 | 100.04141
34638 | 100.13315 | 34638 | 100.017 | 34638 | 99.9924 | 34205.999 | 100.06117 | 34638 | 100.04039
34641 | 100.13224 | 34641 | 100.017 | 34641 | 99.9924 | 34208.999 | 100.03162 | 34641 | 100.03988
34644 | 100.13178 | 34644 | 100.017 | 34644 | 99.9924 | 34211.999 | 100.02955 | 34644 | 100.03937
34647 | 100.13133 | 34647 | 100.017 | 34647 | 99.9924 | 34214.999 | 100.02799 | 34647 | 100.03937
34650 | 100.13088 | 34650 | 100.017 | 34650 | 99.9924 | 34217.999 | 100.0114 | 34650 | 100.03886
34653 | 100.12997 | 34653 | 100.017 | 34653 | 99.9924 | 34220.999 | 100.02747 | 34653 | 100.03834
34656 | 100.12997 | 34656 | 100.017 | 34656 | 99.99193 | 34223.999 | 100.12649 | 34656 | 100.03834
34659 | 100.12951 | 34659 | 100.017 | 34659 | 99.99193 | 34226.999 | 100.2934 | 34659 | 100.03783
34662 | 100.12906 | 34662 | 100.017 | 34662 | 99.99193 | 34229.999 | 100.38412 | 34662 | 100.03783
34665 | 100.1286 | 34665 | 100.017 | 34665 | 99.99193 | 34232.999 | 100.44581 | 34665 | 100.03732
34668 | 100.12815 | 34668 | 100.017 | 34668 | 99.99193 | 34235.999 | 100.49816 | 34668 | 100.03732
34671 | 100.12769 | 34671 | 100.017 | 34671 | 99.99193 | 34238.999 | 100.54119 | 34671 | 100.03681
34674 | 100.12724 | 34674 | 100.017 | 34674 | 99.99193 | 34241.999 | 100.5837 | 34674 | 100.03681
34677 | 100.12679 | 34677 | 100.017 | 34677 | 99.9924 | 34244.999 | 100.62154 | 34677 | 100.03681
34680 | 100.12633 | 34680 | 100.017 | 34680 | 99.9924 | 34247.999 | 100.65368 | 34680 | 100.0363
34683 | 100.12633 | 34683 | 100.01746 | 34683 | 99.99288 | 34250.999 | 100.68064 | 34683 | 100.0363
34686 | 100.12588 | 34686 | 100.01746 | 34686 | 99.99288 | 34253.999 | 100.70915 | 34686 | 100.0363
34689 | 100.12542 | 34689 | 100.01792 | 34689 | 99.99335 | 34256.999 | 100.73662 | 34689 | 100.0363
34692 | 100.12497 | 34692 | 100.01792 | 34692 | 99.99383 | 34259.999 | 100.76254 | 34692 | 100.0363
34695 | 100.12497 | 34695 | 100.01838 | 34695 | 99.99383 | 34262.999 | 100.78276 | 34695 | 100.0363
34698 | 100.12451 | 34698 | 100.01884 | 34698 | 99.9943 | 34265.999 | 100.80401 | 34698 | 100.03579
34701 | 100.12451 | 34701 | 100.01929 | 34701 | 99.9943 | 34268.999 | 100.82526 | 34701 | 100.03579
34704 | 100.12451 | 34704 | 100.01929 | 34704 | 99.99478 | 34271.999 | 100.84548 | 34704 | 100.03579
34707 | 100.12451 | 34707 | 100.01975 | 34707 | 99.99478 | 34274.999 | 100.86155 | 34707 | 100.03579
34710 | 100.12451 | 34710 | 100.01975 | 34710 | 99.99525 | 34277.999 | 100.87866 | 34710 | 100.03579
34713 | 100.12406 | 34713 | 100.02021 | 34713 | 99.99525 | 34280.999 | 100.89473 | 34713 | 100.03579
34716 | 100.1236 | 34716 | 100.02021 | 34716 | 99.99525 | 34283.999 | 100.91028 | 34716 | 100.03579
34719 | 100.1236 | 34719 | 100.02021 | 34719 | 99.99573 | 34286.999 | 100.92272 | 34719 | 100.03579
34722 | 100.12315 | 34722 | 100.02021 | 34722 | 99.99573 | 34289.999 | 100.93516 | 34722 | 100.03579
34725 | 100.12315 | 34725 | 100.02021 | 34725 | 99.99573 | 34292.999 | 100.9476 | 34725 | 100.03579
34728 | 100.1227 | 34728 | 100.02021 | 34728 | 99.9962 | 34295.999 | 100.95901 | 34728 | 100.03579
34731 | 100.12224 | 34731 | 100.02021 | 34731 | 99.9962 | 34298.999 | 100.96834 | 34731 | 100.0363
34734 | 100.12224 | 34734 | 100.02021 | 34734 | 99.9962 | 34301.999 | 100.97715 | 34734 | 100.0363
34737 | 100.12224 | 34737 | 100.02067 | 34737 | 99.9962 | 34304.999 | 100.98648 | 34737 | 100.0363
34740 | 100.12224 | 34740 | 100.02067 | 34740 | 99.9962 | 34307.999 | 100.99477 | 34740 | 100.0363
34743 | 100.12224 | 34743 | 100.02067 | 34743 | 99.9962 | 34310.999 | 101.00151 | 34743 | 100.0363
34746 | 100.12179 | 34746 | 100.02113 | 34746 | 99.9962 | 34313.999 | 101.00825 | 34746 | 100.0363
34749 | 100.12179 | 34749 | 100.02113 | 34749 | 99.9962 | 34316.999 | 101.01551 | 34749 | 100.0363
34752 | 100.12179 | 34752 | 100.02113 | 34752 | 99.9962 | 34319.999 | 101.02173 | 34752 | 100.03681
34755 | 100.12133 | 34755 | 100.02159 | 34755 | 99.9962 | 34322.999 | 101.02743 | 34755 | 100.03681
34758 | 100.12133 | 34758 | 100.02159 | 34758 | 99.9962 | 34325.999 | 101.03313 | 34758 | 100.03681
34761 | 100.12133 | 34761 | 100.02205 | 34761 | 99.9962 | 34328.999 | 101.03884 | 34761 | 100.03681
34764 | 100.12088 | 34764 | 100.02205 | 34764 | 99.9962 | 34331.999 | 101.04402 | 34764 | 100.0363
34767 | 100.12042 | 34767 | 100.02205 | 34767 | 99.9962 | 34334.999 | 101.04869 | 34767 | 100.0363
34770 | 100.12042 | 34770 | 100.02205 | 34770 | 99.99668 | 34337.999 | 101.05387 | 34770 | 100.0363
34773 | 100.11997 | 34773 | 100.02067 | 34773 | 99.99668 | 34340.999 | 101.05854 | 34773 | 100.0363
34776 | 100.11997 | 34776 | 100.01929 | 34776 | 99.99715 | 34343.999 | 101.06372 | 34776 | 100.0363
34779 | 100.11997 | 34779 | 100.01792 | 34779 | 99.99715 | 34346.999 | 101.06838 | 34779 | 100.0363
34782 | 100.11951 | 34782 | 100.01746 | 34782 | 99.99763 | 34349.999 | 101.07305 | 34782 | 100.0363
34785 | 100.11951 | 34785 | 100.01746 | 34785 | 99.9981 | 34352.999 | 101.07823 | 34785 | 100.0363
34788 | 100.11951 | 34788 | 100.01838 | 34788 | 99.9981 | 34355.999 | 101.0829 | 34788 | 100.0363
34791 | 100.11906 | 34791 | 100.01929 | 34791 | 99.99858 | 34358.999 | 101.08705 | 34791 | 100.0363
34794 | 100.11906 | 34794 | 100.02067 | 34794 | 99.99858 | 34361.999 | 101.09171 | 34794 | 100.0363
34797 | 100.11906 | 34797 | 100.02389 | 34797 | 99.99858 | 34364.999 | 101.09586 | 34797 | 100.0363
34800 | 100.11906 | 34800 | 100.02573 | 34800 | 99.99905 | 34367.999 | 101.10001 | 34800 | 100.0363
34803 | 100.11906 | 34803 | 100.0271 | 34803 | 99.99905 | 34370.999 | 101.10363 | 34803 | 100.0363
34806 | 100.11906 | 34806 | 100.02802 | 34806 | 99.99953 | 34373.999 | 101.10778 | 34806 | 100.0363
34809 | 100.11906 | 34809 | 100.0271 | 34809 | 99.99953 | 34376.999 | 101.11193 | 34809 | 100.0363
34812 | 100.11906 | 34812 | 100.0271 | 34812 | 99.99953 | 34379.999 | 101.11556 | 34812 | 100.0363
34815 | 100.11906 | 34815 | 100.0271 | 34815 | 100 | 34382.999 | 101.1197 | 34815 | 100.0363
34818 | 100.11861 | 34818 | 100.02664 | 34818 | 100 | 34385.999 | 101.12333 | 34818 | 100.0363
34821 | 100.11861 | 34821 | 100.02573 | 34821 | 100 | 34388.999 | 101.12644 | 34821 | 100.0363
34824 | 100.11861 | 34824 | 100.02527 | 34824 | 100 | 34391.999 | 101.13007 | 34824 | 100.0363
34827 | 100.11815 | 34827 | 100.02481 | 34827 | 100.00047 | 34394.999 | 101.13318 | 34827 | 100.0363
34830 | 100.11815 | 34830 | 100.02435 | 34830 | 100.00047 | 34397.999 | 101.13629 | 34830 | 100.0363
34833 | 100.11815 | 34833 | 100.02389 | 34833 | 100.00047 | 34400.999 | 101.1394 | 34833 | 100.0363
34836 | 100.11815 | 34836 | 100.02343 | 34836 | 100.00047 | 34403.999 | 101.14251 | 34836 | 100.03579
34839 | 100.11815 | 34839 | 100.02297 | 34839 | 100.00095 | 34406.999 | 101.14562 | 34839 | 100.03579
34842 | 100.11815 | 34842 | 100.02297 | 34842 | 100.00095 | 34409.999 | 101.14873 | 34842 | 100.03579
34845 | 100.11815 | 34845 | 100.02251 | 34845 | 100.00095 | 34412.999 | 101.15184 | 34845 | 100.03579
34848 | 100.11815 | 34848 | 100.02251 | 34848 | 100.00142 | 34415.999 | 101.15495 | 34848 | 100.03528
34851 | 100.11815 | 34851 | 100.02205 | 34851 | 100.00095 | 34418.999 | 101.15806 | 34851 | 100.03528
34854 | 100.11815 | 34854 | 100.02205 | 34854 | 100.00095 | 34421.999 | 101.16066 | 34854 | 100.03528
34857 | 100.1177 | 34857 | 100.02159 | 34857 | 99.99953 | 34424.999 | 101.16377 | 34857 | 100.03528
34860 | 100.1177 | 34860 | 100.02159 | 34860 | 99.99763 | 34427.999 | 101.16688 | 34860 | 100.03528
34863 | 100.1177 | 34863 | 100.02113 | 34863 | 99.99668 | 34430.999 | 101.16947 | 34863 | 100.03528
34866 | 100.1177 | 34866 | 100.02113 | 34866 | 99.9962 | 34433.999 | 101.17206 | 34866 | 100.03528
34869 | 100.1177 | 34869 | 100.02067 | 34869 | 99.9962 | 34436.999 | 101.17517 | 34869 | 100.03528
34872 | 100.11815 | 34872 | 100.02067 | 34872 | 99.99668 | 34439.999 | 101.17776 | 34872 | 100.03477
34875 | 100.11815 | 34875 | 100.02021 | 34875 | 99.9981 | 34442.999 | 101.18036 | 34875 | 100.03477
34878 | 100.11861 | 34878 | 100.02021 | 34878 | 99.99953 | 34445.999 | 101.18295 | 34878 | 100.03477
34881 | 100.11861 | 34881 | 100.01975 | 34881 | 100.00332 | 34448.999 | 101.18502 | 34881 | 100.03477
34884 | 100.11861 | 34884 | 100.01975 | 34884 | 100.00522 | 34451.999 | 101.18761 | 34884 | 100.03425
34887 | 100.11861 | 34887 | 100.01975 | 34887 | 100.00617 | 34454.999 | 101.18969 | 34887 | 100.03425
34890 | 100.11861 | 34890 | 100.01929 | 34890 | 100.00712 | 34457.999 | 101.19228 | 34890 | 100.03425
34893 | 100.11861 | 34893 | 100.01884 | 34893 | 100.00665 | 34460.999 | 101.19435 | 34893 | 100.03374
34896 | 100.11861 | 34896 | 100.01884 | 34896 | 100.00617 | 34463.999 | 101.19643 | 34896 | 100.03374
34899 | 100.11861 | 34899 | 100.01838 | 34899 | 100.00617 | 34466.999 | 101.1985 | 34899 | 100.03323
34902 | 100.11861 | 34902 | 100.01838 | 34902 | 100.0057 | 34469.999 | 101.20109 | 34902 | 100.03323
34905 | 100.11861 | 34905 | 100.01792 | 34905 | 100.00522 | 34472.999 | 101.20316 | 34905 | 100.03272
34908 | 100.11861 | 34908 | 100.01792 | 34908 | 100.00475 | 34475.999 | 101.20524 | 34908 | 100.03323
34911 | 100.11861 | 34911 | 100.01792 | 34911 | 100.00427 | 34478.999 | 101.20731 | 34911 | 100.03323
34914 | 100.11861 | 34914 | 100.01792 | 34914 | 100.0038 | 34481.999 | 101.20938 | 34914 | 100.03272
34917 | 100.11861 | 34917 | 100.01792 | 34917 | 100.0038 | 34484.999 | 101.21146 | 34917 | 100.03272
34920 | 100.11861 | 34920 | 100.01792 | 34920 | 100.00332 | 34487.999 | 101.21353 | 34920 | 100.03272
34923 | 100.11861 | 34923 | 100.01746 | 34923 | 100.00285 | 34490.999 | 101.21509 | 34923 | 100.03272
34926 | 100.11861 | 34926 | 100.01746 | 34926 | 100.00237 | 34493.999 | 101.21664 | 34926 | 100.03272
34929 | 100.11861 | 34929 | 100.01746 | 34929 | 100.00237 | 34496.999 | 101.2182 | 34929 | 100.03272
34932 | 100.11861 | 34932 | 100.01746 | 34932 | 100.0019 | 34499.999 | 101.21975 | 34932 | 100.03272
34935 | 100.11861 | 34935 | 100.01746 | 34935 | 100.0019 | 34502.999 | 101.22131 | 34935 | 100.03272
34938 | 100.11861 | 34938 | 100.017 | 34938 | 100.0019 | 34505.999 | 101.22286 | 34938 | 100.03272
34941 | 100.11861 | 34941 | 100.017 | 34941 | 100.00142 | 34508.999 | 101.22442 | 34941 | 100.03272
34944 | 100.11861 | 34944 | 100.017 | 34944 | 100.00142 | 34511.999 | 101.22597 | 34944 | 100.03272
34947 | 100.11906 | 34947 | 100.017 | 34947 | 100.00142 | 34514.999 | 101.22753 | 34947 | 100.03272
34950 | 100.11906 | 34950 | 100.01746 | 34950 | 100.00095 | 34517.999 | 101.22908 | 34950 | 100.03272
34953 | 100.11906 | 34953 | 100.01792 | 34953 | 100.00095 | 34520.999 | 101.23064 | 34953 | 100.03272
34956 | 100.11861 | 34956 | 100.01746 | 34956 | 100.00095 | 34523.999 | 101.23219 | 34956 | 100.03221
34959 | 100.11861 | 34959 | 100.01608 | 34959 | 100.00095 | 34526.999 | 101.23375 | 34959 | 100.03221
34962 | 100.11861 | 34962 | 100.01516 | 34962 | 100.00095 | 34529.999 | 101.23479 | 34962 | 100.03221
34965 | 100.11906 | 34965 | 100.0147 | 34965 | 100.00095 | 34532.999 | 101.23634 | 34965 | 100.03221
34968 | 100.11861 | 34968 | 100.04089 | 34968 | 100.00047 | 34535.999 | 101.2379 | 34968 | 100.0317
34971 | 100.11861 | 34971 | 100 | 34971 | 100.00047 | 34538.999 | 101.23893 | 34971 | 100.0317
34974 | 100.11861 | 34974 | 100 | 34974 | 100.00047 | 34541.999 | 101.24049 | 34974 | 100.03119
34977 | 100.11861 | 34977 | 100.00046 | 34977 | 100 | 34544.999 | 101.24152 | 34977 | 100.03119
34980 | 100.11906 | 34980 | 100.00138 | 34980 | 100 | 34547.999 | 101.24308 | 34980 | 100.03068
34983 | 100.11906 | 34983 | 100.00276 | 34983 | 100 | 34550.999 | 101.24412 | 34983 | 100.03068
34986 | 100.11906 | 34986 | 100.00505 | 34986 | 100 | 34553.999 | 101.24567 | 34986 | 100.03016
34989 | 100.11906 | 34989 | 100.00643 | 34989 | 100 | 34556.999 | 101.24671 | 34989 | 100.03016
34992 | 100.11861 | 34992 | 100.01011 | 34992 | 100 | 34559.999 | 101.24775 | 34992 | 100.03016
34995 | 100.11861 | 34995 | 100.01654 | 34995 | 100 | 34562.999 | 101.2493 | 34995 | 100.02965
34998 | 100.11861 | 34998 | 100.08269 | 34998 | 100 | 34565.999 | 101.25034 | 34998 | 100.02965
35001 | 100.11861 | 35001 | 100.2591 | 35001 | 100 | 34568.999 | 101.25137 | 35001 | 100.02965
35004 | 100.11861 | 35004 | 101.06947 | 35004 | 100 | 34571.999 | 101.25241 | 35004 | 100.03016
35007 | 100.11815 | 35007 | 102.13941 | 35007 | 100 | 34574.999 | 101.25397 | 35007 | 100.03016
35010 | 100.11815 | 35010 | 103.22037 | 35010 | 100 | 34577.999 | 101.25448 | 35010 | 100.03016
35013 | 100.11815 | 35013 | 104.04774 | 35013 | 100 | 34580.999 | 101.25552 | 35013 | 100.03016
35016 | 100.11815 | 35016 | 104.34359 | 35016 | 100 | 34583.999 | 101.25656 | 35016 | 100.03016
35019 | 100.1177 | 35019 | 104.58523 | 35019 | 100 | 34586.999 | 101.25708 | 35019 | 100.03016
35022 | 100.1177 | 35022 | 104.79242 | 35022 | 100 | 34589.999 | 101.25811 | 35022 | 100.03016
35025 | 100.1177 | 35025 | 104.97664 | 35025 | 100 | 34592.999 | 101.25863 | 35025 | 100.03016
35028 | 100.1177 | 35028 | 105.11859 | 35028 | 100.00047 | 34595.999 | 101.25967 | 35028 | 100.03016
35031 | 100.11724 | 35031 | 105.24722 | 35031 | 100.00047 | 34598.999 | 101.2607 | 35031 | 100.03016
35034 | 100.11724 | 35034 | 105.3584 | 35034 | 100.00095 | 34601.999 | 101.26226 | 35034 | 100.03068
35037 | 100.11724 | 35037 | 105.46406 | 35037 | 100.00142 | 34604.999 | 101.2633 | 35037 | 100.03068
35040 | 100.11724 | 35040 | 105.55043 | 35040 | 100.00142 | 34607.999 | 101.26433 | 35040 | 100.03119
35043 | 100.11724 | 35043 | 105.63404 | 35043 | 100 | 34610.999 | 101.26589 | 35043 | 100.03119
35046 | 100.11724 | 35046 | 105.70754 | 35046 | 99.99858 | 34613.999 | 101.26744 | 35046 | 100.0317
35049 | 100.11724 | 35049 | 105.77231 | 35049 | 99.9981 | 34616.999 | 101.26848 | 35049 | 100.0317
35052 | 100.11724 | 35052 | 105.82836 | 35052 | 99.9981 | 34619.999 | 101.27004 | 35052 | 100.03221
35055 | 100.11724 | 35055 | 105.88349 | 35055 | 99.9981 | 34622.999 | 101.27107 | 35055 | 100.03221
35058 | 100.11724 | 35058 | 105.9354 | 35058 | 99.9981 | 34625.999 | 101.27211 | 35058 | 100.03221
35061 | 100.11679 | 35061 | 105.98456 | 35061 | 99.99953 | 34628.999 | 101.27366 | 35061 | 100.03272
35064 | 100.11679 | 35064 | 106.01947 | 35064 | 100 | 34631.999 | 101.2747 | 35064 | 100.03272
35067 | 100.11679 | 35067 | 106.05898 | 35067 | 100.00047 | 34634.999 | 101.27626 | 35067 | 100.03272
35070 | 100.11633 | 35070 | 106.09251 | 35070 | 100.00095 | 34637.999 | 101.27729 | 35070 | 100.03272
35073 | 100.11633 | 35073 | 106.12559 | 35073 | 100 | 34640.999 | 101.27833 | 35073 | 100.03323
35076 | 100.11633 | 35076 | 106.15086 | 35076 | 100.0038 | 34643.999 | 101.27937 | 35076 | 100.03323
35079 | 100.11588 | 35079 | 106.1775 | 35079 | 100.0456 | 34646.999 | 101.2804 | 35079 | 100.03323
35082 | 100.11588 | 35082 | 106.20323 | 35082 | 100.16054 | 34649.999 | 101.28092 | 35082 | 100.03323
35085 | 100.11588 | 35085 | 106.22758 | 35085 | 100.81127 | 34652.999 | 101.28144 | 35085 | 100.03323
35088 | 100.11588 | 35088 | 106.24641 | 35088 | 101.50523 | 34655.999 | 101.28248 | 35088 | 100.03323
35091 | 100.11588 | 35091 | 106.26708 | 35091 | 101.96881 | 34658.999 | 101.283 | 35091 | 100.03272
35094 | 100.11588 | 35094 | 106.28684 | 35094 | 102.2728 | 34661.999 | 101.28351 | 35094 | 100.03272
35097 | 100.11588 | 35097 | 106.30613 | 35097 | 102.40722 | 34664.999 | 101.28455 | 35097 | 100.03272
35100 | 100.11588 | 35100 | 106.32175 | 35100 | 102.52692 | 34667.999 | 101.28507 | 35100 | 100.03323
35103 | 100.11588 | 35103 | 106.33875 | 35103 | 102.62619 | 34670.999 | 101.28611 | 35103 | 100.03323
35106 | 100.11588 | 35106 | 106.35529 | 35106 | 102.70884 | 34673.999 | 101.28714 | 35106 | 100.03323
35109 | 100.11588 | 35109 | 106.37091 | 35109 | 102.77676 | 34676.999 | 101.28818 | 35109 | 100.03272
35112 | 100.11588 | 35112 | 106.38469 | 35112 | 102.83946 | 34679.999 | 101.28922 | 35112 | 100.03272
35115 | 100.11588 | 35115 | 106.39893 | 35115 | 102.89408 | 34682.999 | 101.28973 | 35115 | 100.03272
35118 | 100.11588 | 35118 | 106.41271 | 35118 | 102.94776 | 34685.999 | 101.29077 | 35118 | 100.03272
35121 | 100.11588 | 35121 | 106.42649 | 35121 | 102.98956 | 34688.999 | 101.29181 | 35121 | 100.03272
35124 | 100.11588 | 35124 | 106.43798 | 35124 | 103.0304 | 34691.999 | 101.29284 | 35124 | 100.03272
35127 | 100.11588 | 35127 | 106.44992 | 35127 | 103.06698 | 34694.999 | 101.29388 | 35127 | 100.03272
35130 | 100.11588 | 35130 | 106.46187 | 35130 | 103.10403 | 34697.999 | 101.29492 | 35130 | 100.03272
35133 | 100.11633 | 35133 | 106.47335 | 35133 | 103.13253 | 34700.999 | 101.29595 | 35133 | 100.03272
35136 | 100.11588 | 35136 | 106.48392 | 35136 | 103.16197 | 34703.999 | 101.29751 | 35136 | 100.03272
35139 | 100.11588 | 35139 | 106.49448 | 35139 | 103.19047 | 34706.999 | 101.29855 | 35139 | 100.03272
35142 | 100.11588 | 35142 | 106.50505 | 35142 | 103.21755 | 34709.999 | 101.29958 | 35142 | 100.03272
35145 | 100.11542 | 35145 | 106.51516 | 35145 | 103.2375 | 34712.999 | 101.30114 | 35145 | 100.03272
35148 | 100.11542 | 35148 | 106.52481 | 35148 | 103.25935 | 34715.999 | 101.30218 | 35148 | 100.03272
35151 | 100.11542 | 35151 | 106.53445 | 35151 | 103.28072 | 34718.999 | 101.30321 | 35151 | 100.03323
35154 | 100.11542 | 35154 | 106.5441 | 35154 | 103.30067 | 34721.999 | 101.30425 | 35154 | 100.03323
35157 | 100.11542 | 35157 | 106.55375 | 35157 | 103.31634 | 34724.999 | 101.3058 | 35157 | 100.03272
35160 | 100.11542 | 35160 | 106.56248 | 35160 | 103.33249 | 34727.999 | 101.30684 | 35160 | 100.03272
35163 | 100.11542 | 35163 | 106.57166 | 35163 | 103.34864 | 34730.999 | 101.30788 | 35163 | 100.03272
35166 | 100.11542 | 35166 | 106.58039 | 35166 | 103.36384 | 34733.999 | 101.30891 | 35166 | 100.03272
35169 | 100.11542 | 35169 | 106.58866 | 35169 | 103.37619 | 34736.999 | 101.30995 | 35169 | 100.03272
35172 | 100.11542 | 35172 | 106.59647 | 35172 | 103.38902 | 34739.999 | 101.31099 | 35172 | 100.03272
35175 | 100.11588 | 35175 | 106.60474 | 35175 | 103.40137 | 34742.999 | 101.31202 | 35175 | 100.03272
35178 | 100.11588 | 35178 | 106.61301 | 35178 | 103.41372 | 34745.999 | 101.31254 | 35178 | 100.03272
35181 | 100.11588 | 35181 | 106.62128 | 35181 | 103.42322 | 34748.999 | 101.31358 | 35181 | 100.03272
35184 | 100.11588 | 35184 | 106.63001 | 35184 | 103.43367 | 34751.999 | 101.3141 | 35184 | 100.03221
35187 | 100.11588 | 35187 | 106.63828 | 35187 | 103.44412 | 34754.999 | 101.31513 | 35187 | 100.03221
35190 | 100.11633 | 35190 | 106.64655 | 35190 | 103.45362 | 34757.999 | 101.31565 | 35190 | 100.03221
35193 | 100.11633 | 35193 | 106.65527 | 35193 | 103.46217 | 34760.999 | 101.31617 | 35193 | 100.03221
35196 | 100.11633 | 35196 | 106.66354 | 35196 | 103.47071 | 34763.999 | 101.31669 | 35196 | 100.0317
35199 | 100.11679 | 35199 | 106.67135 | 35199 | 103.47926 | 34766.999 | 101.31721 | 35199 | 100.0317
35202 | 100.11679 | 35202 | 106.67916 | 35202 | 103.48781 | 34769.999 | 101.31721 | 35202 | 100.03119
35205 | 100.11724 | 35205 | 106.68651 | 35205 | 103.49541 | 34772.999 | 101.31773 | 35205 | 100.03119
35208 | 100.1177 | 35208 | 106.6934 | 35208 | 103.50301 | 34775.999 | 101.31876 | 35208 | 100.03119
35211 | 100.11861 | 35211 | 106.70029 | 35211 | 103.51109 | 34778.999 | 101.31876 | 35211 | 100.0317
35214 | 100.11906 | 35214 | 106.70719 | 35214 | 103.51869 | 34781.999 | 101.3198 | 35214 | 100.0317
35217 | 100.11951 | 35217 | 106.71362 | 35217 | 103.52629 | 34784.999 | 101.32084 | 35217 | 100.0317
35220 | 100.11997 | 35220 | 106.72005 | 35220 | 103.53341 | 34787.999 | 101.32136 | 35220 | 100.0317
35223 | 100.11997 | 35223 | 106.72694 | 35223 | 103.54054 | 34790.999 | 101.32239 | 35223 | 100.0317
35226 | 100.11997 | 35226 | 106.73383 | 35226 | 103.54766 | 34793.999 | 101.32343 | 35226 | 100.03068
35229 | 100.11997 | 35229 | 106.74026 | 35229 | 103.55431 | 34796.999 | 101.32447 | 35229 | 100.03016
35232 | 100.11951 | 35232 | 106.74715 | 35232 | 103.56049 | 34799.999 | 101.3255 | 35232 | 100.02914
35235 | 100.11906 | 35235 | 106.75358 | 35235 | 103.56666 | 34802.999 | 101.32654 | 35235 | 100.02863
35238 | 100.11906 | 35238 | 106.75956 | 35238 | 103.57331 | 34805.999 | 101.32706 | 35238 | 100.02812
35241 | 100.11906 | 35241 | 106.76553 | 35241 | 103.57854 | 34808.999 | 101.32809 | 35241 | 100.02761
35244 | 100.11951 | 35244 | 106.77058 | 35244 | 103.58424 | 34811.999 | 101.32861 | 35244 | 100.02761
35247 | 100.11997 | 35247 | 106.77609 | 35247 | 103.58994 | 34814.999 | 101.32913 | 35247 | 100.02761
35250 | 100.11997 | 35250 | 106.78161 | 35250 | 103.59564 | 34817.999 | 101.32965 | 35250 | 100.02761
35253 | 100.12042 | 35253 | 106.78712 | 35253 | 103.60086 | 34820.999 | 101.33069 | 35253 | 100.02761
35256 | 100.12042 | 35256 | 106.79263 | 35256 | 103.60609 | 34823.999 | 101.3312 | 35256 | 100.02761
35259 | 100.12088 | 35259 | 106.79769 | 35259 | 103.61131 | 34826.999 | 101.33172 | 35259 | 100.02761
35262 | 100.12088 | 35262 | 106.8032 | 35262 | 103.61606 | 34829.999 | 101.33276 | 35262 | 100.02812
35265 | 100.12088 | 35265 | 106.80871 | 35265 | 103.62129 | 34832.999 | 101.3338 | 35265 | 100.02812
35268 | 100.12133 | 35268 | 106.81422 | 35268 | 103.62603 | 34835.999 | 101.33431 | 35268 | 100.02863
35271 | 100.12133 | 35271 | 106.81928 | 35271 | 103.63078 | 34838.999 | 101.33535 | 35271 | 100.02863
35274 | 100.12133 | 35274 | 106.82433 | 35274 | 103.63601 | 34841.999 | 101.33639 | 35274 | 100.02914
35277 | 100.12133 | 35277 | 106.82984 | 35277 | 103.64028 | 34844.999 | 101.33743 | 35277 | 100.02914
35280 | 100.12179 | 35280 | 106.8349 | 35280 | 103.64503 | 34847.999 | 101.33794 | 35280 | 100.02965
35283 | 100.12179 | 35283 | 106.83949 | 35283 | 103.64978 | 34850.999 | 101.33898 | 35283 | 100.03016
35286 | 100.12179 | 35286 | 106.84454 | 35286 | 103.65406 | 34853.999 | 101.34002 | 35286 | 100.03068
35289 | 100.12224 | 35289 | 106.8496 | 35289 | 103.65833 | 34856.999 | 101.34054 | 35289 | 100.03068
35292 | 100.12224 | 35292 | 106.85465 | 35292 | 103.66213 | 34859.999 | 101.34105 | 35292 | 100.03119
35295 | 100.12224 | 35295 | 106.85925 | 35295 | 103.66641 | 34862.999 | 101.34157 | 35295 | 100.0317
35298 | 100.1227 | 35298 | 106.8643 | 35298 | 103.67021 | 34865.999 | 101.34209 | 35298 | 100.03221
35301 | 100.1227 | 35301 | 106.86889 | 35301 | 103.67401 | 34868.999 | 101.34261 | 35301 | 100.03272
35304 | 100.12315 | 35304 | 106.87395 | 35304 | 103.67781 | 34871.999 | 101.34313 | 35304 | 100.03323
35307 | 100.12315 | 35307 | 106.87854 | 35307 | 103.68161 | 34874.999 | 101.34365 | 35307 | 100.03323
35310 | 100.12315 | 35310 | 106.88313 | 35310 | 103.68588 | 34877.999 | 101.34468 | 35310 | 100.03374
35313 | 100.1236 | 35313 | 106.88773 | 35313 | 103.68968 | 34880.999 | 101.34572 | 35313 | 100.03425
35316 | 100.1236 | 35316 | 106.89232 | 35316 | 103.69396 | 34883.999 | 101.34676 | 35316 | 100.03477
35319 | 100.12406 | 35319 | 106.89692 | 35319 | 103.69776 | 34886.999 | 101.34831 | 35319 | 100.03528
35322 | 100.12406 | 35322 | 106.90151 | 35322 | 103.70156 | 34889.999 | 101.34987 | 35322 | 100.03579
35325 | 100.12406 | 35325 | 106.9061 | 35325 | 103.70536 | 34892.999 | 101.35142 | 35325 | 100.0363
35328 | 100.12406 | 35328 | 106.9107 | 35328 | 103.70916 | 34895.999 | 101.35246 | 35328 | 100.03681
35331 | 100.12451 | 35331 | 106.91483 | 35331 | 103.71296 | 34898.999 | 101.35401 | 35331 | 100.03681
35334 | 100.12451 | 35334 | 106.91943 | 35334 | 103.71628 | 34901.999 | 101.35505 | 35334 | 100.03732
35337 | 100.12497 | 35337 | 106.92356 | 35337 | 103.71961 | 34904.999 | 101.35609 | 35337 | 100.03732
35340 | 100.12542 | 35340 | 106.92816 | 35340 | 103.72293 | 34907.999 | 101.35712 | 35340 | 100.03783
35343 | 100.12542 | 35343 | 106.93229 | 35343 | 103.72626 | 34910.999 | 101.35764 | 35343 | 100.03783
35346 | 100.12588 | 35346 | 106.93642 | 35346 | 103.72958 | 34913.999 | 101.35868 | 35346 | 100.03783
35349 | 100.12633 | 35349 | 106.94102 | 35349 | 103.73243 | 34916.999 | 101.3592 | 35349 | 100.03834
35352 | 100.12633 | 35352 | 106.94469 | 35352 | 103.73576 | 34919.999 | 101.36023 | 35352 | 100.03834
35355 | 100.12679 | 35355 | 106.94883 | 35355 | 103.73908 | 34922.999 | 101.36023 | 35355 | 100.03834
35358 | 100.12679 | 35358 | 106.95296 | 35358 | 103.74193 | 34925.999 | 101.36075 | 35358 | 100.03886
35361 | 100.12724 | 35361 | 106.9571 | 35361 | 103.74526 | 34928.999 | 101.36075 | 35361 | 100.03886
35364 | 100.12769 | 35364 | 106.96123 | 35364 | 103.74811 | 34931.999 | 101.36127 | 35364 | 100.03937
35367 | 100.12769 | 35367 | 106.96537 | 35367 | 103.75096 | 34934.999 | 101.36127 | 35367 | 100.03937
35370 | 100.12815 | 35370 | 106.9695 | 35370 | 103.75381 | 34937.999 | 101.36127 | 35370 | 100.03988
35373 | 100.12815 | 35373 | 106.97318 | 35373 | 103.75666 | 34940.999 | 101.36179 | 35373 | 100.03988
35376 | 100.1286 | 35376 | 106.97777 | 35376 | 103.75951 | 34943.999 | 101.36231 | 35376 | 100.03988
35379 | 100.1286 | 35379 | 106.9819 | 35379 | 103.76236 | 34946.999 | 101.36283 | 35379 | 100.04039
35382 | 100.12906 | 35382 | 106.98604 | 35382 | 103.76521 | 34949.999 | 101.36334 | 35382 | 100.04039
35385 | 100.12906 | 35385 | 106.99017 | 35385 | 103.76806 | 34952.999 | 101.36386 | 35385 | 100.0409
35388 | 100.12951 | 35388 | 106.99431 | 35388 | 103.77043 | 34955.999 | 101.3649 | 35388 | 100.0409
35391 | 100.12951 | 35391 | 106.99798 | 35391 | 103.77328 | 34958.999 | 101.36542 | 35391 | 100.04141
35394 | 100.12951 | 35394 | 107.00212 | 35394 | 103.77566 | 34961.999 | 101.36594 | 35394 | 100.04141
35397 | 100.12997 | 35397 | 107.00625 | 35397 | 103.77851 | 34964.999 | 101.36697 | 35397 | 100.04192
35400 | 100.12951 | 35400 | 107.00993 | 35400 | 103.78088 | 34967.999 | 101.36697 | 35400 | 100.04243
35403 | 100.12951 | 35403 | 107.01406 | 35403 | 103.78325 | 34970.999 | 101.36697 | 35403 | 100.04295
35406 | 100.12951 | 35406 | 107.01774 | 35406 | 103.78563 | 34973.999 | 101.36749 | 35406 | 100.04295
35409 | 100.12951 | 35409 | 107.02187 | 35409 | 103.788 | 34976.999 | 101.36749 | 35409 | 100.04346
35412 | 100.12951 | 35412 | 107.02555 | 35412 | 103.7899 | 34979.999 | 101.36801 | 35412 | 100.04397
35415 | 100.12997 | 35415 | 107.02968 | 35415 | 103.79228 | 34982.999 | 101.36853 | 35415 | 100.04397
35418 | 100.12997 | 35418 | 107.03336 | 35418 | 103.79465 | 34985.999 | 101.36905 | 35418 | 100.04448
35421 | 100.12997 | 35421 | 107.03703 | 35421 | 103.79655 | 34988.999 | 101.36956 | 35421 | 100.04499
35424 | 100.13042 | 35424 | 107.04071 | 35424 | 103.79893 | 34991.999 | 101.37008 | 35424 | 100.04499
35427 | 100.13088 | 35427 | 107.04392 | 35427 | 103.8013 | 34994.999 | 101.37112 | 35427 | 100.04499
35430 | 100.13133 | 35430 | 107.0476 | 35430 | 103.80415 | 34997.999 | 101.37164 | 35430 | 100.0455
35433 | 100.13133 | 35433 | 107.05127 | 35433 | 103.80653 | 35000.999 | 101.37216 | 35433 | 100.04601
35436 | 100.13178 | 35436 | 107.05449 | 35436 | 103.80938 | 35003.999 | 101.37268 | 35436 | 100.04652
35439 | 100.13178 | 35439 | 107.0577 | 35439 | 103.81175 | 35006.999 | 101.37216 | 35439 | 100.04652
35442 | 100.13224 | 35442 | 107.06138 | 35442 | 103.81413 | 35009.999 | 101.37268 | 35442 | 100.04704
35445 | 100.13224 | 35445 | 107.06506 | 35445 | 103.81698 | 35012.999 | 101.37268 | 35445 | 100.04755
35448 | 100.13224 | 35448 | 107.06827 | 35448 | 103.81935 | 35015.999 | 101.37319 | 35448 | 100.04755
35451 | 100.13269 | 35451 | 107.07195 | 35451 | 103.82125 | 35018.999 | 101.37319 | 35451 | 100.04806
35454 | 100.13269 | 35454 | 107.07516 | 35454 | 103.82363 | 35021.999 | 101.37371 | 35454 | 100.04806
35457 | 100.13315 | 35457 | 107.07884 | 35457 | 103.826 | 35024.999 | 101.37371 | 35457 | 100.04857
35460 | 100.13315 | 35460 | 107.08205 | 35460 | 103.8279 | 35027.999 | 101.37423 | 35460 | 100.04857
35463 | 100.1336 | 35463 | 107.08527 | 35463 | 103.83028 | 35030.999 | 101.37527 | 35463 | 100.04857
35466 | 100.1336 | 35466 | 107.08848 | 35466 | 103.83218 | 35033.999 | 101.37579 | 35466 | 100.04857
35469 | 100.1336 | 35469 | 107.0917 | 35469 | 103.83455 | 35036.999 | 101.37579 | 35469 | 100.04857
35472 | 100.1336 | 35472 | 107.09492 | 35472 | 103.83645 | 35039.999 | 101.3763 | 35472 | 100.04857
35475 | 100.1336 | 35475 | 107.09859 | 35475 | 103.83883 | 35042.999 | 101.37682 | 35475 | 100.04908
35478 | 100.1336 | 35478 | 107.10227 | 35478 | 103.84073 | 35045.999 | 101.37734 | 35478 | 100.04908
35481 | 100.13406 | 35481 | 107.10548 | 35481 | 103.8431 | 35048.999 | 101.37786 | 35481 | 100.04959
35484 | 100.13406 | 35484 | 107.10962 | 35484 | 103.84548 | 35051.999 | 101.37838 | 35484 | 100.04959
35487 | 100.13451 | 35487 | 107.11329 | 35487 | 103.84738 | 35054.999 | 101.3789 | 35487 | 100.0501
35490 | 100.13451 | 35490 | 107.11697 | 35490 | 103.84975 | 35057.999 | 101.37941 | 35490 | 100.0501
35493 | 100.13497 | 35493 | 107.12064 | 35493 | 103.85165 | 35060.999 | 101.37993 | 35493 | 100.05061
35496 | 100.13542 | 35496 | 107.12432 | 35496 | 103.85403 | 35063.999 | 101.38045 | 35496 | 100.05061
35499 | 100.13542 | 35499 | 107.12799 | 35499 | 103.85593 | 35066.999 | 101.38097 | 35499 | 100.05061
35502 | 100.13587 | 35502 | 107.13121 | 35502 | 103.85783 | 35069.999 | 101.38149 | 35502 | 100.05061
35505 | 100.13633 | 35505 | 107.13442 | 35505 | 103.8602 | 35072.999 | 101.38201 | 35505 | 100.05061
35508 | 100.13678 | 35508 | 107.13764 | 35508 | 103.8621 | 35075.999 | 101.38252 | 35508 | 100.05061
35511 | 100.13724 | 35511 | 107.14086 | 35511 | 103.864 | 35078.999 | 101.38304 | 35511 | 100.05061
35514 | 100.13724 | 35514 | 107.14407 | 35514 | 103.8659 | 35081.999 | 101.38304 | 35514 | 100.05061
35517 | 100.13769 | 35517 | 107.14729 | 35517 | 103.8678 | 35084.999 | 101.38356 | 35517 | 100.05061
35520 | 100.13769 | 35520 | 107.15004 | 35520 | 103.8697 | 35087.999 | 101.38408 | 35520 | 100.05061
35523 | 100.13769 | 35523 | 107.15326 | 35523 | 103.8716 | 35090.999 | 101.3846 | 35523 | 100.05061
35526 | 100.13769 | 35526 | 107.15647 | 35526 | 103.8735 | 35093.999 | 101.38512 | 35526 | 100.0501
35529 | 100.13815 | 35529 | 107.15923 | 35529 | 103.87588 | 35096.999 | 101.38512 | 35529 | 100.0501
35532 | 100.13815 | 35532 | 107.16199 | 35532 | 103.87778 | 35099.999 | 101.38615 | 35532 | 100.0501
35535 | 100.13815 | 35535 | 107.1652 | 35535 | 103.88015 | 35102.999 | 101.38615 | 35535 | 100.0501
35538 | 100.13815 | 35538 | 107.16796 | 35538 | 103.88205 | 35105.999 | 101.38667 | 35538 | 100.0501
35541 | 100.13815 | 35541 | 107.17072 | 35541 | 103.88395 | 35108.999 | 101.38719 | 35541 | 100.0501
35544 | 100.13815 | 35544 | 107.17347 | 35544 | 103.88585 | 35111.999 | 101.38771 | 35544 | 100.05061
35547 | 100.1386 | 35547 | 107.17623 | 35547 | 103.88823 | 35114.999 | 101.38823 | 35547 | 100.05061
35550 | 100.1386 | 35550 | 107.17944 | 35550 | 103.89013 | 35117.999 | 101.38874 | 35550 | 100.05061
35553 | 100.13905 | 35553 | 107.1822 | 35553 | 103.89203 | 35120.999 | 101.38926 | 35553 | 100.05061
35556 | 100.13951 | 35556 | 107.18496 | 35556 | 103.8944 | 35123.999 | 101.38926 | 35556 | 100.05061
35559 | 100.13951 | 35559 | 107.18771 | 35559 | 103.8963 | 35126.999 | 101.3903 | 35559 | 100.05061
35562 | 100.13951 | 35562 | 107.19093 | 35562 | 103.8982 | 35129.999 | 101.39082 | 35562 | 100.05061
35565 | 100.13996 | 35565 | 107.19369 | 35565 | 103.90058 | 35132.999 | 101.39082 | 35565 | 100.05061
35568 | 100.13996 | 35568 | 107.19644 | 35568 | 103.90248 | 35135.999 | 101.39134 | 35568 | 100.05113
35571 | 100.14042 | 35571 | 107.1992 | 35571 | 103.90438 | 35138.999 | 101.39134 | 35571 | 100.05113
35574 | 100.14042 | 35574 | 107.20196 | 35574 | 103.90628 | 35141.999 | 101.39134 | 35574 | 100.05113
35577 | 100.14042 | 35577 | 107.20471 | 35577 | 103.90865 | 35144.999 | 101.39186 | 35577 | 100.05113
35580 | 100.14042 | 35580 | 107.20747 | 35580 | 103.91055 | 35147.999 | 101.39186 | 35580 | 100.05164
35583 | 100.14042 | 35583 | 107.20976 | 35583 | 103.91245 | 35150.999 | 101.39186 | 35583 | 100.05164
35586 | 100.14042 | 35586 | 107.21252 | 35586 | 103.91435 | 35153.999 | 101.39186 | 35586 | 100.05215
35589 | 100.14042 | 35589 | 107.21528 | 35589 | 103.91673 | 35156.999 | 101.39186 | 35589 | 100.05215
35592 | 100.14042 | 35592 | 107.21757 | 35592 | 103.91863 | 35159.999 | 101.39237 | 35592 | 100.05266
35595 | 100.14042 | 35595 | 107.22033 | 35595 | 103.92053 | 35162.999 | 101.39289 | 35595 | 100.05266
35598 | 100.14042 | 35598 | 107.22309 | 35598 | 103.9229 | 35165.999 | 101.39289 | 35598 | 100.05266
35601 | 100.14042 | 35601 | 107.22584 | 35601 | 103.9248 | 35168.999 | 101.39341 | 35601 | 100.05317
35604 | 100.14042 | 35604 | 107.2286 | 35604 | 103.9267 | 35171.999 | 101.39341 | 35604 | 100.05317
35607 | 100.14042 | 35607 | 107.23182 | 35607 | 103.9286 | 35174.999 | 101.39393 | 35607 | 100.05368
35610 | 100.14087 | 35610 | 107.23503 | 35610 | 103.93003 | 35177.999 | 101.39393 | 35610 | 100.05368
35613 | 100.14087 | 35613 | 107.23825 | 35613 | 103.93193 | 35180.999 | 101.39393 | 35613 | 100.05368
35616 | 100.14087 | 35616 | 107.24146 | 35616 | 103.93383 | 35183.999 | 101.39445 | 35616 | 100.05368
35619 | 100.14087 | 35619 | 107.24468 | 35619 | 103.93573 | 35186.999 | 101.39393 | 35619 | 100.05368
35622 | 100.14087 | 35622 | 107.24744 | 35622 | 103.93715 | 35189.999 | 101.39341 | 35622 | 100.05368
35625 | 100.14087 | 35625 | 107.25019 | 35625 | 103.93905 | 35192.999 | 101.39341 | 35625 | 100.05419
35628 | 100.14087 | 35628 | 107.25249 | 35628 | 103.94047 | 35195.999 | 101.39341 | 35628 | 100.05419
35631 | 100.14133 | 35631 | 107.25525 | 35631 | 103.9419 | 35198.999 | 101.39341 | 35631 | 100.05419
35634 | 100.14133 | 35634 | 107.25754 | 35634 | 103.94332 | 35201.999 | 101.39341 | 35634 | 100.05419
35637 | 100.14133 | 35637 | 107.25984 | 35637 | 103.94475 | 35204.999 | 101.39393 | 35637 | 100.05419
35640 | 100.14178 | 35640 | 107.2626 | 35640 | 103.94617 | 35207.999 | 101.39393 | 35640 | 100.0547
35643 | 100.14178 | 35643 | 107.26581 | 35643 | 103.9476 | 35210.999 | 101.39445 | 35643 | 100.0547
35646 | 100.14178 | 35646 | 107.26903 | 35646 | 103.94855 | 35213.999 | 101.39497 | 35646 | 100.0547
35649 | 100.14224 | 35649 | 107.27224 | 35649 | 103.94997 | 35216.999 | 101.39548 | 35649 | 100.0547
35652 | 100.14224 | 35652 | 107.27638 | 35652 | 103.9514 | 35219.999 | 101.396 | 35652 | 100.0547
35655 | 100.14224 | 35655 | 107.28005 | 35655 | 103.95282 | 35222.999 | 101.39652 | 35655 | 100.0547
35658 | 100.14224 | 35658 | 107.28327 | 35658 | 103.95425 | 35225.999 | 101.39704 | 35658 | 100.0547
35661 | 100.14269 | 35661 | 107.28648 | 35661 | 103.95567 | 35228.999 | 101.39756 | 35661 | 100.0547
35664 | 100.14269 | 35664 | 107.28924 | 35664 | 103.95757 | 35231.999 | 101.39808 | 35664 | 100.05522
35667 | 100.14314 | 35667 | 107.292 | 35667 | 103.959 | 35234.999 | 101.39808 | 35667 | 100.05522
35670 | 100.1436 | 35670 | 107.29475 | 35670 | 103.96042 | 35237.999 | 101.39859 | 35670 | 100.05522
35673 | 100.1436 | 35673 | 107.29751 | 35673 | 103.96232 | 35240.999 | 101.39859 | 35673 | 100.05522
35676 | 100.14405 | 35676 | 107.29981 | 35676 | 103.96375 | 35243.999 | 101.39911 | 35676 | 100.05573
35679 | 100.14451 | 35679 | 107.3021 | 35679 | 103.96565 | 35246.999 | 101.39963 | 35679 | 100.05573
35682 | 100.14496 | 35682 | 107.3044 | 35682 | 103.96707 | 35249.999 | 101.40015 | 35682 | 100.05573
35685 | 100.14496 | 35685 | 107.3067 | 35685 | 103.96897 | 35252.999 | 101.40015 | 35685 | 100.05573
35688 | 100.14542 | 35688 | 107.30854 | 35688 | 103.9704 | 35255.999 | 101.40067 | 35688 | 100.05573
35691 | 100.14542 | 35691 | 107.31083 | 35691 | 103.9723 | 35258.999 | 101.40119 | 35691 | 100.05573
35694 | 100.14542 | 35694 | 107.31313 | 35694 | 103.97372 | 35261.999 | 101.40119 | 35694 | 100.05573
35697 | 100.14542 | 35697 | 107.31543 | 35697 | 103.97562 | 35264.999 | 101.4017 | 35697 | 100.05624
35700 | 100.14542 | 35700 | 107.31772 | 35700 | 103.97705 | 35267.999 | 101.40222 | 35700 | 100.05624
35703 | 100.14587 | 35703 | 107.32048 | 35703 | 103.97847 | 35270.999 | 101.40222 | 35703 | 100.05624
35706 | 100.14587 | 35706 | 107.32278 | 35706 | 103.98037 | 35273.999 | 101.40274 | 35706 | 100.05624
35709 | 100.14587 | 35709 | 107.32507 | 35709 | 103.9818 | 35276.999 | 101.40274 | 35709 | 100.05675
35712 | 100.14633 | 35712 | 107.32783 | 35712 | 103.9837 | 35279.999 | 101.40326 | 35712 | 100.05675
35715 | 100.14633 | 35715 | 107.33013 | 35715 | 103.98512 | 35282.999 | 101.40326 | 35715 | 100.05675
35718 | 100.14678 | 35718 | 107.33242 | 35718 | 103.98702 | 35285.999 | 101.40378 | 35718 | 100.05726
35721 | 100.14678 | 35721 | 107.33472 | 35721 | 103.98892 | 35288.999 | 101.40378 | 35721 | 100.05726
35724 | 100.14723 | 35724 | 107.33656 | 35724 | 103.99035 | 35291.999 | 101.40378 | 35724 | 100.05726
35727 | 100.14723 | 35727 | 107.33886 | 35727 | 103.99225 | 35294.999 | 101.4043 | 35727 | 100.05777
35730 | 100.14769 | 35730 | 107.34115 | 35730 | 103.99367 | 35297.999 | 101.40481 | 35730 | 100.05777
35733 | 100.14814 | 35733 | 107.34299 | 35733 | 103.99557 | 35300.999 | 101.40533 | 35733 | 100.05777
35736 | 100.14814 | 35736 | 107.34529 | 35736 | 103.997 | 35303.999 | 101.40585 | 35736 | 100.05828
35739 | 100.1486 | 35739 | 107.34758 | 35739 | 103.99842 | 35306.999 | 101.40637 | 35739 | 100.05828
35742 | 100.14905 | 35742 | 107.34988 | 35742 | 104.00032 | 35309.999 | 101.40637 | 35742 | 100.05828
35745 | 100.14905 | 35745 | 107.35218 | 35745 | 104.00175 | 35312.999 | 101.40741 | 35745 | 100.05828
35748 | 100.14951 | 35748 | 107.35447 | 35748 | 104.00317 | 35315.999 | 101.40741 | 35748 | 100.05879
35751 | 100.14996 | 35751 | 107.35677 | 35751 | 104.0046 | 35318.999 | 101.40793 | 35751 | 100.05931
35754 | 100.15042 | 35754 | 107.35907 | 35754 | 104.00602 | 35321.999 | 101.40844 | 35754 | 100.05931
35757 | 100.15042 | 35757 | 107.36137 | 35757 | 104.00745 | 35324.999 | 101.40896 | 35757 | 100.05982
35760 | 100.15087 | 35760 | 107.36366 | 35760 | 104.00887 | 35327.999 | 101.40948 | 35760 | 100.06033
35763 | 100.15087 | 35763 | 107.36596 | 35763 | 104.0103 | 35330.999 | 101.41 | 35763 | 100.06084
35766 | 100.15087 | 35766 | 107.36826 | 35766 | 104.01172 | 35333.999 | 101.41052 | 35766 | 100.06135
35769 | 100.15132 | 35769 | 107.37055 | 35769 | 104.01362 | 35336.999 | 101.41104 | 35769 | 100.06135
35772 | 100.15132 | 35772 | 107.37285 | 35772 | 104.01505 | 35339.999 | 101.41155 | 35772 | 100.06186
35775 | 100.15132 | 35775 | 107.37469 | 35775 | 104.01647 | 35342.999 | 101.41155 | 35775 | 100.06186
35778 | 100.15178 | 35778 | 107.37699 | 35778 | 104.0179 | 35345.999 | 101.41155 | 35778 | 100.06237
35781 | 100.15178 | 35781 | 107.37882 | 35781 | 104.01932 | 35348.999 | 101.41155 | 35781 | 100.06289
35784 | 100.15223 | 35784 | 107.38066 | 35784 | 104.02027 | 35351.999 | 101.41155 | 35784 | 100.0634
35787 | 100.15223 | 35787 | 107.3825 | 35787 | 104.0217 | 35354.999 | 101.41155 | 35787 | 100.06391
35790 | 100.15269 | 35790 | 107.38434 | 35790 | 104.02265 | 35357.999 | 101.41155 | 35790 | 100.06391
35793 | 100.15314 | 35793 | 107.38617 | 35793 | 104.0236 | 35360.999 | 101.41155 | 35793 | 100.06442
35796 | 100.1536 | 35796 | 107.38801 | 35796 | 104.02502 | 35363.999 | 101.41207 | 35796 | 100.06544
35799 | 100.1536 | 35799 | 107.38985 | 35799 | 104.02597 | 35366.999 | 101.41207 | 35799 | 100.06595
35802 | 100.15405 | 35802 | 107.39169 | 35802 | 104.0274 | 35369.999 | 101.41207 | 35802 | 100.06646
35805 | 100.15405 | 35805 | 107.39398 | 35805 | 104.02882 | 35372.999 | 101.41207 | 35805 | 100.06646
35808 | 100.15269 | 35808 | 107.39628 | 35808 | 104.03025 | 35375.999 | 101.41207 | 35808 | 100.06595
35811 | 100.15178 | 35811 | 107.39812 | 35811 | 104.03167 | 35378.999 | 101.41155 | 35811 | 100.06544
35814 | 100.15087 | 35814 | 107.40041 | 35814 | 104.0331 | 35381.999 | 101.41155 | 35814 | 100.06493
35817 | 100.15087 | 35817 | 107.40225 | 35817 | 104.03452 | 35384.999 | 101.41104 | 35817 | 100.06493
35820 | 100.15042 | 35820 | 107.40455 | 35820 | 104.03595 | 35387.999 | 101.41104 | 35820 | 100.06544
35823 | 100.15132 | 35823 | 107.40639 | 35823 | 104.03737 | 35390.999 | 101.41104 | 35823 | 100.06646
35826 | 100.15223 | 35826 | 107.40822 | 35826 | 104.03832 | 35393.999 | 101.41104 | 35826 | 100.068
35829 | 100.1536 | 35829 | 107.41006 | 35829 | 104.03975 | 35396.999 | 101.41104 | 35829 | 100.07004
35832 | 100.15678 | 35832 | 107.4119 | 35832 | 104.0407 | 35399.999 | 101.41104 | 35832 | 100.07362
35835 | 100.15814 | 35835 | 107.41374 | 35835 | 104.04212 | 35402.999 | 101.41155 | 35835 | 100.07567
35838 | 100.15905 | 35838 | 107.41557 | 35838 | 104.04307 | 35405.999 | 101.41155 | 35838 | 100.0772
35841 | 100.15996 | 35841 | 107.41741 | 35841 | 104.04402 | 35408.999 | 101.41155 | 35841 | 100.07822
35844 | 100.1595 | 35844 | 107.41971 | 35844 | 104.04497 | 35411.999 | 101.41207 | 35844 | 100.07822
35847 | 100.1595 | 35847 | 107.42201 | 35847 | 104.0464 | 35414.999 | 101.41207 | 35847 | 100.07873
35850 | 100.1595 | 35850 | 107.42384 | 35850 | 104.04735 | 35417.999 | 101.41207 | 35850 | 100.07873
35853 | 100.1595 | 35853 | 107.42568 | 35853 | 104.0483 | 35420.999 | 101.41207 | 35853 | 100.07925
35856 | 100.1595 | 35856 | 107.42798 | 35856 | 104.04925 | 35423.999 | 101.41207 | 35856 | 100.07873
35859 | 100.1595 | 35859 | 107.42982 | 35859 | 104.0502 | 35426.999 | 101.41207 | 35859 | 100.07873
35862 | 100.1595 | 35862 | 107.43165 | 35862 | 104.05162 | 35429.999 | 101.41259 | 35862 | 100.07873
35865 | 100.15905 | 35865 | 107.43349 | 35865 | 104.05305 | 35432.999 | 101.41311 | 35865 | 100.07873
35868 | 100.15905 | 35868 | 107.43533 | 35868 | 104.054 | 35435.999 | 101.41363 | 35868 | 100.07873
35871 | 100.15905 | 35871 | 107.43717 | 35871 | 104.05542 | 35438.999 | 101.41466 | 35871 | 100.07873
35874 | 100.15905 | 35874 | 107.439 | 35874 | 104.05685 | 35441.999 | 101.41518 | 35874 | 100.07873
35877 | 100.15905 | 35877 | 107.44084 | 35877 | 104.05875 | 35444.999 | 101.4157 | 35877 | 100.07873
35880 | 100.1586 | 35880 | 107.44268 | 35880 | 104.06017 | 35447.999 | 101.41622 | 35880 | 100.07925
35883 | 100.1586 | 35883 | 107.44498 | 35883 | 104.0616 | 35450.999 | 101.41674 | 35883 | 100.07925
35886 | 100.1586 | 35886 | 107.44681 | 35886 | 104.06302 | 35453.999 | 101.41674 | 35886 | 100.07925
35889 | 100.1586 | 35889 | 107.44865 | 35889 | 104.06397 | 35456.999 | 101.41726 | 35889 | 100.07925
35892 | 100.1586 | 35892 | 107.45049 | 35892 | 104.06492 | 35459.999 | 101.41726 | 35892 | 100.07976
35895 | 100.1586 | 35895 | 107.45233 | 35895 | 104.06587 | 35462.999 | 101.41777 | 35895 | 100.07976
35898 | 100.1586 | 35898 | 107.45462 | 35898 | 104.06682 | 35465.999 | 101.41829 | 35898 | 100.07976
35901 | 100.1586 | 35901 | 107.45646 | 35901 | 104.0673 | 35468.999 | 101.41881 | 35901 | 100.07976
35904 | 100.1586 | 35904 | 107.45876 | 35904 | 104.06825 | 35471.999 | 101.41933 | 35904 | 100.07976
35907 | 100.1586 | 35907 | 107.46105 | 35907 | 104.0692 | 35474.999 | 101.41933 | 35907 | 100.08027
35910 | 100.1586 | 35910 | 107.46289 | 35910 | 104.07015 | 35477.999 | 101.41985 | 35910 | 100.08027
35913 | 100.1586 | 35913 | 107.46519 | 35913 | 104.0711 | 35480.999 | 101.41985 | 35913 | 100.08027
35916 | 100.1586 | 35916 | 107.46703 | 35916 | 104.07205 | 35483.999 | 101.42037 | 35916 | 100.08078
35919 | 100.1586 | 35919 | 107.46932 | 35919 | 104.073 | 35486.999 | 101.42088 | 35919 | 100.08078
35922 | 100.1586 | 35922 | 107.47116 | 35922 | 104.07395 | 35489.999 | 101.42088 | 35922 | 100.08129
35925 | 100.1586 | 35925 | 107.473 | 35925 | 104.0749 | 35492.999 | 101.4214 | 35925 | 100.08129
35928 | 100.1586 | 35928 | 107.47484 | 35928 | 104.07585 | 35495.999 | 101.42192 | 35928 | 100.0818
35931 | 100.1586 | 35931 | 107.47667 | 35931 | 104.0768 | 35498.999 | 101.42296 | 35931 | 100.08231
35934 | 100.15905 | 35934 | 107.47851 | 35934 | 104.07822 | 35501.999 | 101.42348 | 35934 | 100.08231
35937 | 100.15905 | 35937 | 107.48035 | 35937 | 104.07917 | 35504.999 | 101.42399 | 35937 | 100.08282
35940 | 100.15905 | 35940 | 107.48173 | 35940 | 104.08012 | 35507.999 | 101.42503 | 35940 | 100.08282
35943 | 100.1595 | 35943 | 107.48357 | 35943 | 104.08107 | 35510.999 | 101.42607 | 35943 | 100.08334
35946 | 100.1595 | 35946 | 107.48494 | 35946 | 104.0825 | 35513.999 | 101.42659 | 35946 | 100.08334
35949 | 100.15996 | 35949 | 107.48678 | 35949 | 104.08345 | 35516.999 | 101.42711 | 35949 | 100.08385
35952 | 100.15996 | 35952 | 107.48816 | 35952 | 104.08487 | 35519.999 | 101.42814 | 35952 | 100.08385
35955 | 100.15996 | 35955 | 107.48954 | 35955 | 104.08582 | 35522.999 | 101.42762 | 35955 | 100.08436
35958 | 100.16041 | 35958 | 107.49092 | 35958 | 104.08725 | 35525.999 | 101.42762 | 35958 | 100.08436
35961 | 100.16041 | 35961 | 107.49229 | 35961 | 104.08867 | 35528.999 | 101.42814 | 35961 | 100.08436
35964 | 100.16087 | 35964 | 107.49367 | 35964 | 104.0901 | 35531.999 | 101.42814 | 35964 | 100.08436
35967 | 100.16087 | 35967 | 107.49551 | 35967 | 104.09152 | 35534.999 | 101.42814 | 35967 | 100.08487
35970 | 100.16132 | 35970 | 107.49689 | 35970 | 104.09295 | 35537.999 | 101.42866 | 35970 | 100.08487
35973 | 100.16132 | 35973 | 107.49827 | 35973 | 104.09437 | 35540.999 | 101.42866 | 35973 | 100.08487
35976 | 100.16178 | 35976 | 107.5001 | 35976 | 104.09579 | 35543.999 | 101.42918 | 35976 | 100.08538
35979 | 100.16178 | 35979 | 107.50148 | 35979 | 104.09722 | 35546.999 | 101.43022 | 35979 | 100.08538
35982 | 100.16178 | 35982 | 107.50286 | 35982 | 104.09864 | 35549.999 | 101.43125 | 35982 | 100.08589
35985 | 100.16223 | 35985 | 107.50424 | 35985 | 104.09959 | 35552.999 | 101.43177 | 35985 | 100.0864
35988 | 100.16269 | 35988 | 107.50562 | 35988 | 104.10102 | 35555.999 | 101.43229 | 35988 | 100.08691
35991 | 100.16269 | 35991 | 107.50745 | 35991 | 104.10197 | 35558.999 | 101.43333 | 35991 | 100.08743
35994 | 100.16269 | 35994 | 107.50929 | 35994 | 104.10292 | 35561.999 | 101.43384 | 35994 | 100.08743
35997 | 100.16223 | 35997 | 107.51113 | 35997 | 104.10387 | 35564.999 | 101.43436 | 35997 | 100.08743
36000 | 100.16223 | 36000 | 107.51343 | 36000 | 104.10434 | 35567.999 | 101.43488 | 36000 | 100.08691
36003 | 100.16223 | 36003 | 107.51526 | 36003 | 104.10529 | 35570.999 | 101.43488 | 36003 | 100.08691
36006 | 100.16223 | 36006 | 107.5171 | 36006 | 104.10577 | 35573.999 | 101.43488 | 36006 | 100.08743
36009 | 100.16269 | 36009 | 107.51894 | 36009 | 104.10624 | 35576.999 | 101.4354 | 36009 | 100.08794
36012 | 100.16359 | 36012 | 107.52078 | 36012 | 104.10672 | 35579.999 | 101.43592 | 36012 | 100.08947
36015 | 100.16405 | 36015 | 107.52261 | 36015 | 104.10719 | 35582.999 | 101.43592 | 36015 | 100.09152
36018 | 100.16541 | 36018 | 107.52445 | 36018 | 104.10767 | 35585.999 | 101.43644 | 36018 | 100.09458
36021 | 100.16723 | 36021 | 107.52583 | 36021 | 104.10814 | 35588.999 | 101.43644 | 36021 | 100.09714
36024 | 100.17086 | 36024 | 107.52721 | 36024 | 104.10862 | 35591.999 | 101.43644 | 36024 | 100.1043
36027 | 100.17359 | 36027 | 107.52859 | 36027 | 104.10909 | 35594.999 | 101.43695 | 36027 | 100.10992
36030 | 100.17723 | 36030 | 107.52996 | 36030 | 104.10957 | 35597.999 | 101.43747 | 36030 | 100.11606
36033 | 100.18223 | 36033 | 107.53134 | 36033 | 104.11004 | 35600.999 | 101.43747 | 36033 | 100.1227
36036 | 100.20813 | 36036 | 107.53318 | 36036 | 104.11052 | 35603.999 | 101.43747 | 36036 | 100.17076
36039 | 100.34173 | 36039 | 107.53456 | 36039 | 104.11099 | 35606.999 | 101.43799 | 36039 | 100.32312
36042 | 100.79752 | 36042 | 107.53594 | 36042 | 104.11194 | 35609.999 | 101.43747 | 36042 | 100.61965
36045 | 101.58232 | 36045 | 107.53777 | 36045 | 104.11242 | 35612.999 | 101.43747 | 36045 | 101.00718
36048 | 103.2587 | 36048 | 107.53915 | 36048 | 104.11337 | 35615.999 | 101.43747 | 36048 | 101.52049
36051 | 105.35634 | 36051 | 107.54099 | 36051 | 104.11384 | 35618.999 | 101.43747 | 36051 | 102.05015
36054 | 107.87478 | 36054 | 107.54237 | 36054 | 104.11479 | 35621.999 | 101.43695 | 36054 | 102.59362
36057 | 110.64542 | 36057 | 107.54421 | 36057 | 104.11574 | 35624.999 | 101.43695 | 36057 | 103.13761
36060 | 113.81324 | 36060 | 107.54558 | 36060 | 104.11622 | 35627.999 | 101.43695 | 36060 | 103.6775
36063 | 117.05195 | 36063 | 107.54742 | 36063 | 104.11717 | 35630.999 | 101.43644 | 36063 | 104.21688
36066 | 120.25475 | 36066 | 107.5488 | 36066 | 104.11812 | 35633.999 | 101.43695 | 36066 | 104.74552
36069 | 123.35395 | 36069 | 107.55064 | 36069 | 104.11907 | 35636.999 | 101.43695 | 36069 | 105.25729
36072 | 125.50566 | 36072 | 107.55202 | 36072 | 104.12002 | 35639.999 | 101.43695 | 36072 | 105.71896
36075 | 126.74671 | 36075 | 107.55385 | 36075 | 104.12049 | 35642.999 | 101.43799 | 36075 | 106.15353
36078 | 127.32656 | 36078 | 107.55523 | 36078 | 104.12144 | 35645.999 | 101.43851 | 36078 | 106.54158
36081 | 127.68692 | 36081 | 107.55661 | 36081 | 104.12192 | 35648.999 | 101.43903 | 36081 | 106.87901
36084 | 127.87278 | 36084 | 107.55845 | 36084 | 104.12287 | 35651.999 | 101.43955 | 36084 | 107.10703
36087 | 128.04682 | 36087 | 107.55982 | 36087 | 104.12382 | 35654.999 | 101.44058 | 36087 | 107.31563
36090 | 128.20315 | 36090 | 107.5612 | 36090 | 104.12477 | 35657.999 | 101.4411 | 36090 | 107.49917
36093 | 128.34493 | 36093 | 107.56258 | 36093 | 104.12524 | 35660.999 | 101.44162 | 36093 | 107.66891
36096 | 128.47171 | 36096 | 107.56442 | 36096 | 104.12619 | 35663.999 | 101.44214 | 36096 | 107.80286
36099 | 128.59441 | 36099 | 107.5658 | 36099 | 104.12714 | 35666.999 | 101.44266 | 36099 | 107.9363
36102 | 128.70756 | 36102 | 107.56763 | 36102 | 104.12762 | 35669.999 | 101.44266 | 36102 | 108.059
36105 | 128.81208 | 36105 | 107.56947 | 36105 | 104.12809 | 35672.999 | 101.44266 | 36105 | 108.17148
36108 | 128.90751 | 36108 | 107.57177 | 36108 | 104.12857 | 35675.999 | 101.44317 | 36108 | 108.27424
36111 | 129.00249 | 36111 | 107.57361 | 36111 | 104.12904 | 35678.999 | 101.44317 | 36111 | 108.37547
36114 | 129.09337 | 36114 | 107.5759 | 36114 | 104.12952 | 35681.999 | 101.44317 | 36114 | 108.4721
36117 | 129.18153 | 36117 | 107.57774 | 36117 | 104.12999 | 35684.999 | 101.44369 | 36117 | 108.56566
36120 | 129.25742 | 36120 | 107.58004 | 36120 | 104.13047 | 35687.999 | 101.44369 | 36120 | 108.64439
36123 | 129.33467 | 36123 | 107.58142 | 36123 | 104.13094 | 35690.999 | 101.44369 | 36123 | 108.72415
36126 | 129.40738 | 36126 | 107.58325 | 36126 | 104.13189 | 35693.999 | 101.44421 | 36126 | 108.7993
36129 | 129.47509 | 36129 | 107.58463 | 36129 | 104.13284 | 35696.999 | 101.44421 | 36129 | 108.86832
36132 | 129.5378 | 36132 | 107.58509 | 36132 | 104.13379 | 35699.999 | 101.44421 | 36132 | 108.93121
36135 | 129.60097 | 36135 | 107.58601 | 36135 | 104.13474 | 35702.999 | 101.44421 | 36135 | 108.99512
36138 | 129.66277 | 36138 | 107.58693 | 36138 | 104.13569 | 35705.999 | 101.44473 | 36138 | 109.05698
36141 | 129.72275 | 36141 | 107.58831 | 36141 | 104.13664 | 35708.999 | 101.44473 | 36141 | 109.1168
36144 | 129.77547 | 36144 | 107.58877 | 36144 | 104.13759 | 35711.999 | 101.44473 | 36144 | 109.1669
36147 | 129.82954 | 36147 | 107.58969 | 36147 | 104.13854 | 35714.999 | 101.44525 | 36147 | 109.21905
36150 | 129.88317 | 36150 | 107.59106 | 36150 | 104.13902 | 35717.999 | 101.44525 | 36150 | 109.26966
36153 | 129.93497 | 36153 | 107.59198 | 36153 | 104.13997 | 35720.999 | 101.44525 | 36153 | 109.31823
36156 | 129.98178 | 36156 | 107.59336 | 36156 | 104.14092 | 35723.999 | 101.44577 | 36156 | 109.35965
36159 | 130.02904 | 36159 | 107.59474 | 36159 | 104.14187 | 35726.999 | 101.44577 | 36159 | 109.40208
36162 | 130.07584 | 36162 | 107.59566 | 36162 | 104.14282 | 35729.999 | 101.44629 | 36162 | 109.44349
36165 | 130.12083 | 36165 | 107.5975 | 36165 | 104.14377 | 35732.999 | 101.44629 | 36165 | 109.48337
36168 | 130.16173 | 36168 | 107.59887 | 36168 | 104.14472 | 35735.999 | 101.4468 | 36168 | 109.51763
36171 | 130.20354 | 36171 | 107.60071 | 36171 | 104.14567 | 35738.999 | 101.4468 | 36171 | 109.5529
36174 | 130.24398 | 36174 | 107.60209 | 36174 | 104.14614 | 35741.999 | 101.4468 | 36174 | 109.58716
36177 | 130.28443 | 36177 | 107.60393 | 36177 | 104.14709 | 35744.999 | 101.4468 | 36177 | 109.62039
36180 | 130.32078 | 36180 | 107.60531 | 36180 | 104.14804 | 35747.999 | 101.44732 | 36180 | 109.64851
36183 | 130.35804 | 36183 | 107.60714 | 36183 | 104.14899 | 35750.999 | 101.44732 | 36183 | 109.67816
36186 | 130.39485 | 36186 | 107.60852 | 36186 | 104.14947 | 35753.999 | 101.44784 | 36186 | 109.70628
36189 | 130.43121 | 36189 | 107.61036 | 36189 | 104.15042 | 35756.999 | 101.44836 | 36189 | 109.7344
36192 | 130.46438 | 36192 | 107.61174 | 36192 | 104.15089 | 35759.999 | 101.44836 | 36192 | 109.75843
36195 | 130.49801 | 36195 | 107.61357 | 36195 | 104.15137 | 35762.999 | 101.44888 | 36195 | 109.78297
36198 | 130.53118 | 36198 | 107.61495 | 36198 | 104.15232 | 35765.999 | 101.44888 | 36198 | 109.80751
36201 | 130.5639 | 36201 | 107.61679 | 36201 | 104.15279 | 35768.999 | 101.4494 | 36201 | 109.83103
36204 | 130.59389 | 36204 | 107.61817 | 36204 | 104.15327 | 35771.999 | 101.44991 | 36204 | 109.85097
36207 | 130.62479 | 36207 | 107.62001 | 36207 | 104.15374 | 35774.999 | 101.44991 | 36207 | 109.87193
36210 | 130.65524 | 36210 | 107.62138 | 36210 | 104.15374 | 35777.999 | 101.45043 | 36210 | 109.89238
36213 | 130.68478 | 36213 | 107.62276 | 36213 | 104.15422 | 35780.999 | 101.45043 | 36213 | 109.91232
36216 | 130.7125 | 36216 | 107.62368 | 36216 | 104.15469 | 35783.999 | 101.45095 | 36216 | 109.92919
36219 | 130.74067 | 36219 | 107.62506 | 36219 | 104.15517 | 35786.999 | 101.45095 | 36219 | 109.94708
36222 | 130.76839 | 36222 | 107.62644 | 36222 | 104.15564 | 35789.999 | 101.45147 | 36222 | 109.96447
36225 | 130.79566 | 36225 | 107.62782 | 36225 | 104.15612 | 35792.999 | 101.45147 | 36225 | 109.98134
36228 | 130.82111 | 36228 | 107.62919 | 36228 | 104.15659 | 35795.999 | 101.45199 | 36228 | 109.99668
36231 | 130.84746 | 36231 | 107.63057 | 36231 | 104.15707 | 35798.999 | 101.45199 | 36231 | 110.01201
36234 | 130.87336 | 36234 | 107.63195 | 36234 | 104.15754 | 35801.999 | 101.45251 | 36234 | 110.02735
36237 | 130.89927 | 36237 | 107.63379 | 36237 | 104.15849 | 35804.999 | 101.45302 | 36237 | 110.04218
36240 | 130.92426 | 36240 | 107.63517 | 36240 | 104.15944 | 35807.999 | 101.45302 | 36240 | 110.05547
36243 | 130.94925 | 36243 | 107.637 | 36243 | 104.16039 | 35810.999 | 101.45354 | 36243 | 110.06876
36246 | 130.97379 | 36246 | 107.63838 | 36246 | 104.16087 | 35813.999 | 101.45354 | 36246 | 110.08155
36249 | 130.99833 | 36249 | 107.64022 | 36249 | 104.16182 | 35816.999 | 101.45406 | 36249 | 110.09484
36252 | 131.02151 | 36252 | 107.6416 | 36252 | 104.16277 | 35819.999 | 101.45406 | 36252 | 110.10609
36255 | 131.04514 | 36255 | 107.64298 | 36255 | 104.16372 | 35822.999 | 101.45406 | 36255 | 110.11733
36258 | 131.06877 | 36258 | 107.64481 | 36258 | 104.16467 | 35825.999 | 101.45406 | 36258 | 110.12909
36261 | 131.0924 | 36261 | 107.64619 | 36261 | 104.16514 | 35828.999 | 101.45458 | 36261 | 110.14034
36264 | 131.11467 | 36264 | 107.64757 | 36264 | 104.16609 | 35831.999 | 101.45458 | 36264 | 110.15005
36267 | 131.13693 | 36267 | 107.64941 | 36267 | 104.16704 | 35834.999 | 101.4551 | 36267 | 110.16028
36270 | 131.1592 | 36270 | 107.65079 | 36270 | 104.16752 | 35837.999 | 101.45562 | 36270 | 110.17051
36273 | 131.18101 | 36273 | 107.65262 | 36273 | 104.16847 | 35840.999 | 101.45562 | 36273 | 110.18022
36276 | 131.20192 | 36276 | 107.65446 | 36276 | 104.16942 | 35843.999 | 101.45613 | 36276 | 110.18891
36279 | 131.22282 | 36279 | 107.65584 | 36279 | 104.16989 | 35846.999 | 101.45665 | 36279 | 110.19811
36282 | 131.24418 | 36282 | 107.65768 | 36282 | 104.17084 | 35849.999 | 101.45665 | 36282 | 110.2068
36285 | 131.26508 | 36285 | 107.65905 | 36285 | 104.17179 | 35852.999 | 101.45665 | 36285 | 110.2155
36288 | 131.28553 | 36288 | 107.66089 | 36288 | 104.17227 | 35855.999 | 101.45665 | 36288 | 110.22317
36291 | 131.30598 | 36291 | 107.66227 | 36291 | 104.17322 | 35858.999 | 101.45665 | 36291 | 110.23135
36294 | 131.32643 | 36294 | 107.66365 | 36294 | 104.17417 | 35861.999 | 101.45613 | 36294 | 110.23901
36297 | 131.34642 | 36297 | 107.66549 | 36297 | 104.17464 | 35864.999 | 101.45613 | 36297 | 110.24668
36300 | 131.36596 | 36300 | 107.66686 | 36300 | 104.17559 | 35867.999 | 101.45562 | 36300 | 110.25384
36303 | 131.3855 | 36303 | 107.6687 | 36303 | 104.17654 | 35870.999 | 101.45613 | 36303 | 110.261
36306 | 131.40414 | 36306 | 107.67008 | 36306 | 104.17749 | 35873.999 | 101.45613 | 36306 | 110.26764
36309 | 131.42322 | 36309 | 107.67192 | 36309 | 104.17844 | 35876.999 | 101.45562 | 36309 | 110.2748
36312 | 131.44094 | 36312 | 107.67376 | 36312 | 104.17939 | 35879.999 | 101.45562 | 36312 | 110.28094
36315 | 131.45912 | 36315 | 107.67559 | 36315 | 104.18034 | 35882.999 | 101.45613 | 36315 | 110.28707
36318 | 131.47775 | 36318 | 107.67743 | 36318 | 104.18177 | 35885.999 | 101.45613 | 36318 | 110.29372
36321 | 131.49593 | 36321 | 107.67881 | 36321 | 104.18319 | 35888.999 | 101.45613 | 36321 | 110.29985
36324 | 131.51456 | 36324 | 107.68065 | 36324 | 104.18414 | 35891.999 | 101.45613 | 36324 | 110.30548
36327 | 131.53319 | 36327 | 107.68202 | 36327 | 104.18557 | 35894.999 | 101.45613 | 36327 | 110.3111
36330 | 131.55137 | 36330 | 107.68386 | 36330 | 104.18699 | 35897.999 | 101.45665 | 36330 | 110.31673
36333 | 131.56955 | 36333 | 107.68524 | 36333 | 104.18794 | 35900.999 | 101.45665 | 36333 | 110.32235
36336 | 131.58772 | 36336 | 107.68662 | 36336 | 104.18937 | 35903.999 | 101.45717 | 36336 | 110.32746
36339 | 131.6059 | 36339 | 107.688 | 36339 | 104.19032 | 35906.999 | 101.45769 | 36339 | 110.33309
36342 | 131.62362 | 36342 | 107.68937 | 36342 | 104.19174 | 35909.999 | 101.45821 | 36342 | 110.3382
36345 | 131.64135 | 36345 | 107.69075 | 36345 | 104.19269 | 35912.999 | 101.45873 | 36345 | 110.34331
36348 | 131.65862 | 36348 | 107.69259 | 36348 | 104.19412 | 35915.999 | 101.45924 | 36348 | 110.34842
36351 | 131.67588 | 36351 | 107.69397 | 36351 | 104.19507 | 35918.999 | 101.46028 | 36351 | 110.35303
36354 | 131.69361 | 36354 | 107.69535 | 36354 | 104.19602 | 35921.999 | 101.4608 | 36354 | 110.35814
36357 | 131.71087 | 36357 | 107.69672 | 36357 | 104.19697 | 35924.999 | 101.4608 | 36357 | 110.36274
36360 | 131.72814 | 36360 | 107.6981 | 36360 | 104.19792 | 35927.999 | 101.46132 | 36360 | 110.36683
36363 | 131.74496 | 36363 | 107.69948 | 36363 | 104.19887 | 35930.999 | 101.46184 | 36363 | 110.37143
36366 | 131.76177 | 36366 | 107.7004 | 36366 | 104.19982 | 35933.999 | 101.46184 | 36366 | 110.37552
36369 | 131.77813 | 36369 | 107.70178 | 36369 | 104.20077 | 35936.999 | 101.46236 | 36369 | 110.37961
36372 | 131.79358 | 36372 | 107.70316 | 36372 | 104.20172 | 35939.999 | 101.46236 | 36372 | 110.3837
36375 | 131.80903 | 36375 | 107.70408 | 36375 | 104.20267 | 35942.999 | 101.46287 | 36375 | 110.38728
36378 | 131.82494 | 36378 | 107.70545 | 36378 | 104.20362 | 35945.999 | 101.46339 | 36378 | 110.39137
36381 | 131.84084 | 36381 | 107.70637 | 36381 | 104.20504 | 35948.999 | 101.46339 | 36381 | 110.39495
36384 | 131.85629 | 36384 | 107.70775 | 36384 | 104.20599 | 35951.999 | 101.46391 | 36384 | 110.39853
36387 | 131.8722 | 36387 | 107.70867 | 36387 | 104.20742 | 35954.999 | 101.46391 | 36387 | 110.40262
36390 | 131.88719 | 36390 | 107.70959 | 36390 | 104.20837 | 35957.999 | 101.46443 | 36390 | 110.40569
36393 | 131.90264 | 36393 | 107.71051 | 36393 | 104.20932 | 35960.999 | 101.46443 | 36393 | 110.40926
36396 | 131.91764 | 36396 | 107.71097 | 36396 | 104.21027 | 35963.999 | 101.46495 | 36396 | 110.41284
36399 | 131.93264 | 36399 | 107.71189 | 36399 | 104.21169 | 35966.999 | 101.46495 | 36399 | 110.41591
36402 | 131.94718 | 36402 | 107.7128 | 36402 | 104.21264 | 35969.999 | 101.46547 | 36402 | 110.41949
36405 | 131.96217 | 36405 | 107.71372 | 36405 | 104.21312 | 35972.999 | 101.46547 | 36405 | 110.42307
36408 | 131.97581 | 36408 | 107.7151 | 36408 | 104.21407 | 35975.999 | 101.46547 | 36408 | 110.42614
36411 | 131.99035 | 36411 | 107.71648 | 36411 | 104.21502 | 35978.999 | 101.46598 | 36411 | 110.4292
36414 | 132.00444 | 36414 | 107.71786 | 36414 | 104.21597 | 35981.999 | 101.46598 | 36414 | 110.43227
36417 | 132.01898 | 36417 | 107.71924 | 36417 | 104.21692 | 35984.999 | 101.4665 | 36417 | 110.43585
36420 | 132.03306 | 36420 | 107.72153 | 36420 | 104.21787 | 35987.999 | 101.4665 | 36420 | 110.43841
36423 | 132.04761 | 36423 | 107.72291 | 36423 | 104.21882 | 35990.999 | 101.46702 | 36423 | 110.44147
36426 | 132.06169 | 36426 | 107.72475 | 36426 | 104.21977 | 35993.999 | 101.46754 | 36426 | 110.44454
36429 | 132.07623 | 36429 | 107.72659 | 36429 | 104.22072 | 35996.999 | 101.46754 | 36429 | 110.44761
36432 | 132.09032 | 36432 | 107.72796 | 36432 | 104.22167 | 35999.999 | 101.46806 | 36432 | 110.45068
36435 | 132.10486 | 36435 | 107.7298 | 36435 | 104.22214 | 36002.999 | 101.46806 | 36435 | 110.45323
36438 | 132.11895 | 36438 | 107.73118 | 36438 | 104.22309 | 36005.999 | 101.46806 | 36438 | 110.45579
36441 | 132.13349 | 36441 | 107.73256 | 36441 | 104.22357 | 36008.999 | 101.46806 | 36441 | 110.45835
36444 | 132.14758 | 36444 | 107.73348 | 36444 | 104.22452 | 36011.999 | 101.46806 | 36444 | 110.4609
36447 | 132.16212 | 36447 | 107.73485 | 36447 | 104.22499 | 36014.999 | 101.46806 | 36447 | 110.46346
36450 | 132.17621 | 36450 | 107.73623 | 36450 | 104.22594 | 36017.999 | 101.46806 | 36450 | 110.46601
36453 | 132.19075 | 36453 | 107.73715 | 36453 | 104.22689 | 36020.999 | 101.46806 | 36453 | 110.46857
36456 | 132.20529 | 36456 | 107.73853 | 36456 | 104.22737 | 36023.999 | 101.46806 | 36456 | 110.47113
36459 | 132.21938 | 36459 | 107.73991 | 36459 | 104.22832 | 36026.999 | 101.46806 | 36459 | 110.47368
36462 | 132.23347 | 36462 | 107.74129 | 36462 | 104.22879 | 36029.999 | 101.46858 | 36462 | 110.47573
36465 | 132.24755 | 36465 | 107.74266 | 36465 | 104.22927 | 36032.999 | 101.46858 | 36465 | 110.47828
36468 | 132.26119 | 36468 | 107.74404 | 36468 | 104.22974 | 36035.999 | 101.46909 | 36468 | 110.48084
36471 | 132.27437 | 36471 | 107.74542 | 36471 | 104.23022 | 36038.999 | 101.46961 | 36471 | 110.48289
36474 | 132.28754 | 36474 | 107.7468 | 36474 | 104.23069 | 36041.999 | 101.46961 | 36474 | 110.48544
36477 | 132.30072 | 36477 | 107.74772 | 36477 | 104.23117 | 36044.999 | 101.47013 | 36477 | 110.488
36480 | 132.3139 | 36480 | 107.7491 | 36480 | 104.23164 | 36047.999 | 101.47013 | 36480 | 110.49004
36483 | 132.32708 | 36483 | 107.75001 | 36483 | 104.23212 | 36050.999 | 101.47065 | 36483 | 110.49209
36486 | 132.34026 | 36486 | 107.75093 | 36486 | 104.23259 | 36053.999 | 101.47065 | 36486 | 110.49464
36489 | 132.35344 | 36489 | 107.75185 | 36489 | 104.23307 | 36056.999 | 101.47117 | 36489 | 110.49669
36492 | 132.36707 | 36492 | 107.75277 | 36492 | 104.23402 | 36059.999 | 101.47117 | 36492 | 110.49925
36495 | 132.38025 | 36495 | 107.75369 | 36495 | 104.23449 | 36062.999 | 101.47169 | 36495 | 110.5018
36498 | 132.39343 | 36498 | 107.75461 | 36498 | 104.23544 | 36065.999 | 101.47169 | 36498 | 110.50436
36501 | 132.4066 | 36501 | 107.75553 | 36501 | 104.23639 | 36068.999 | 101.4722 | 36501 | 110.5064
36504 | 132.41978 | 36504 | 107.75691 | 36504 | 104.23687 | 36071.999 | 101.47272 | 36504 | 110.50896
36507 | 132.43296 | 36507 | 107.75782 | 36507 | 104.23782 | 36074.999 | 101.47324 | 36507 | 110.511
36510 | 132.44614 | 36510 | 107.7592 | 36510 | 104.23877 | 36077.999 | 101.47324 | 36510 | 110.51356
36513 | 132.45932 | 36513 | 107.76058 | 36513 | 104.23972 | 36080.999 | 101.47376 | 36513 | 110.51561
36516 | 132.4725 | 36516 | 107.76196 | 36516 | 104.24019 | 36083.999 | 101.47428 | 36516 | 110.51765
36519 | 132.48567 | 36519 | 107.76334 | 36519 | 104.24114 | 36086.999 | 101.4748 | 36519 | 110.5197
36522 | 132.4984 | 36522 | 107.76472 | 36522 | 104.24209 | 36089.999 | 101.47531 | 36522 | 110.52123
36525 | 132.51158 | 36525 | 107.76609 | 36525 | 104.24257 | 36092.999 | 101.47583 | 36525 | 110.52328
36528 | 132.52475 | 36528 | 107.76747 | 36528 | 104.24304 | 36095.999 | 101.47635 | 36528 | 110.52532
36531 | 132.53702 | 36531 | 107.76885 | 36531 | 104.24352 | 36098.999 | 101.47687 | 36531 | 110.52737
36534 | 132.54975 | 36534 | 107.77069 | 36534 | 104.24447 | 36101.999 | 101.47739 | 36534 | 110.52941
36537 | 132.56202 | 36537 | 107.77207 | 36537 | 104.24494 | 36104.999 | 101.47791 | 36537 | 110.53146
36540 | 132.57429 | 36540 | 107.7739 | 36540 | 104.24542 | 36107.999 | 101.47791 | 36540 | 110.53401
36543 | 132.58656 | 36543 | 107.77528 | 36543 | 104.24589 | 36110.999 | 101.47842 | 36543 | 110.53606
36546 | 132.59883 | 36546 | 107.77666 | 36546 | 104.24637 | 36113.999 | 101.47842 | 36546 | 110.53759
36549 | 132.6111 | 36549 | 107.7785 | 36549 | 104.24684 | 36116.999 | 101.47894 | 36549 | 110.53964
36552 | 132.62291 | 36552 | 107.77942 | 36552 | 104.24732 | 36119.999 | 101.47946 | 36552 | 110.54168
36555 | 132.63518 | 36555 | 107.78034 | 36555 | 104.24779 | 36122.999 | 101.47998 | 36555 | 110.54373
36558 | 132.647 | 36558 | 107.78171 | 36558 | 104.24827 | 36125.999 | 101.47998 | 36558 | 110.54577
36561 | 132.65881 | 36561 | 107.78263 | 36561 | 104.24922 | 36128.999 | 101.4805 | 36561 | 110.54782
36564 | 132.67017 | 36564 | 107.78355 | 36564 | 104.24969 | 36131.999 | 101.48102 | 36564 | 110.54986
36567 | 132.68199 | 36567 | 107.78447 | 36567 | 104.25017 | 36134.999 | 101.48154 | 36567 | 110.55191
36570 | 132.6938 | 36570 | 107.78585 | 36570 | 104.25112 | 36137.999 | 101.48205 | 36570 | 110.55344
36573 | 132.70607 | 36573 | 107.78677 | 36573 | 104.25206 | 36140.999 | 101.48257 | 36573 | 110.55548
36576 | 132.71834 | 36576 | 107.78814 | 36576 | 104.25254 | 36143.999 | 101.48257 | 36576 | 110.55702
36579 | 132.73061 | 36579 | 107.78952 | 36579 | 104.25349 | 36146.999 | 101.48309 | 36579 | 110.55906
36582 | 132.74288 | 36582 | 107.7909 | 36582 | 104.25396 | 36149.999 | 101.48361 | 36582 | 110.56111
36585 | 132.7547 | 36585 | 107.79228 | 36585 | 104.25491 | 36152.999 | 101.48361 | 36585 | 110.56264
36588 | 132.76696 | 36588 | 107.79412 | 36588 | 104.25586 | 36155.999 | 101.48465 | 36588 | 110.56418
36591 | 132.77878 | 36591 | 107.79504 | 36591 | 104.25634 | 36158.999 | 101.48516 | 36591 | 110.56622
36594 | 132.79105 | 36594 | 107.79641 | 36594 | 104.25729 | 36161.999 | 101.48568 | 36594 | 110.56775
36597 | 132.80286 | 36597 | 107.79779 | 36597 | 104.25824 | 36164.999 | 101.48672 | 36597 | 110.5698
36600 | 132.81468 | 36600 | 107.79871 | 36600 | 104.25871 | 36167.999 | 101.48724 | 36600 | 110.57133
36603 | 132.82649 | 36603 | 107.79963 | 36603 | 104.25966 | 36170.999 | 101.48776 | 36603 | 110.57287
36606 | 132.83786 | 36606 | 107.80055 | 36606 | 104.26061 | 36173.999 | 101.48827 | 36606 | 110.57491
36609 | 132.84967 | 36609 | 107.80147 | 36609 | 104.26156 | 36176.999 | 101.48879 | 36609 | 110.57645
36612 | 132.86058 | 36612 | 107.80239 | 36612 | 104.26204 | 36179.999 | 101.48931 | 36612 | 110.57849
36615 | 132.87148 | 36615 | 107.8033 | 36615 | 104.26299 | 36182.999 | 101.48931 | 36615 | 110.58003
36618 | 132.88239 | 36618 | 107.80422 | 36618 | 104.26394 | 36185.999 | 101.48931 | 36618 | 110.58156
36621 | 132.8933 | 36621 | 107.80514 | 36621 | 104.26536 | 36188.999 | 101.48983 | 36621 | 110.5836
36624 | 132.9042 | 36624 | 107.8056 | 36624 | 104.26631 | 36191.999 | 101.48983 | 36624 | 110.58514
36627 | 132.91511 | 36627 | 107.80652 | 36627 | 104.26726 | 36194.999 | 101.49035 | 36627 | 110.58667
36630 | 132.92556 | 36630 | 107.80698 | 36630 | 104.26821 | 36197.999 | 101.49035 | 36630 | 110.58872
36633 | 132.93692 | 36633 | 107.8079 | 36633 | 104.26869 | 36200.999 | 101.49087 | 36633 | 110.59025
36636 | 132.94783 | 36636 | 107.80836 | 36636 | 104.26964 | 36203.999 | 101.49138 | 36636 | 110.59178
36639 | 132.95919 | 36639 | 107.80882 | 36639 | 104.27011 | 36206.999 | 101.49242 | 36639 | 110.59332
36642 | 132.97055 | 36642 | 107.80974 | 36642 | 104.27106 | 36209.999 | 101.49294 | 36642 | 110.59485
36645 | 132.98191 | 36645 | 107.8102 | 36645 | 104.27154 | 36212.999 | 101.49346 | 36645 | 110.59639
36648 | 132.99372 | 36648 | 107.81111 | 36648 | 104.27249 | 36215.999 | 101.49398 | 36648 | 110.59843
36651 | 133.00509 | 36651 | 107.81203 | 36651 | 104.27296 | 36218.999 | 101.49449 | 36651 | 110.59996
36654 | 133.01599 | 36654 | 107.81249 | 36654 | 104.27391 | 36221.999 | 101.49501 | 36654 | 110.6015
36657 | 133.02735 | 36657 | 107.81341 | 36657 | 104.27486 | 36224.999 | 101.49501 | 36657 | 110.60303
36660 | 133.0378 | 36660 | 107.81479 | 36660 | 104.27534 | 36227.999 | 101.49553 | 36660 | 110.60405
36663 | 133.04871 | 36663 | 107.81571 | 36663 | 104.27629 | 36230.999 | 101.49605 | 36663 | 110.60559
36666 | 133.05962 | 36666 | 107.81709 | 36666 | 104.27724 | 36233.999 | 101.49605 | 36666 | 110.60712
36669 | 133.07007 | 36669 | 107.81801 | 36669 | 104.27771 | 36236.999 | 101.49657 | 36669 | 110.60866
36672 | 133.08052 | 36672 | 107.81938 | 36672 | 104.27866 | 36239.999 | 101.49709 | 36672 | 110.6107
36675 | 133.09143 | 36675 | 107.82076 | 36675 | 104.27961 | 36242.999 | 101.49709 | 36675 | 110.61223
36678 | 133.10188 | 36678 | 107.8226 | 36678 | 104.28056 | 36245.999 | 101.49761 | 36678 | 110.61377
36681 | 133.11233 | 36681 | 107.82398 | 36681 | 104.28104 | 36248.999 | 101.49812 | 36681 | 110.6153
36684 | 133.12278 | 36684 | 107.82536 | 36684 | 104.28199 | 36251.999 | 101.49812 | 36684 | 110.61735
36687 | 133.13323 | 36687 | 107.82673 | 36687 | 104.28246 | 36254.999 | 101.49864 | 36687 | 110.61888
36690 | 133.14414 | 36690 | 107.82765 | 36690 | 104.28341 | 36257.999 | 101.49916 | 36690 | 110.62093
36693 | 133.15459 | 36693 | 107.82857 | 36693 | 104.28389 | 36260.999 | 101.49968 | 36693 | 110.62246
36696 | 133.16459 | 36696 | 107.82949 | 36696 | 104.28436 | 36263.999 | 101.49968 | 36696 | 110.62399
36699 | 133.17504 | 36699 | 107.83041 | 36699 | 104.28484 | 36266.999 | 101.49968 | 36699 | 110.62604
36702 | 133.18504 | 36702 | 107.83133 | 36702 | 104.28531 | 36269.999 | 101.5002 | 36702 | 110.62757
36705 | 133.19549 | 36705 | 107.83225 | 36705 | 104.28531 | 36272.999 | 101.5002 | 36705 | 110.62962
36708 | 133.20549 | 36708 | 107.83317 | 36708 | 104.28626 | 36275.999 | 101.5002 | 36708 | 110.63115
36711 | 133.21594 | 36711 | 107.83408 | 36711 | 104.28674 | 36278.999 | 101.5002 | 36711 | 110.63268
36714 | 133.22639 | 36714 | 107.835 | 36714 | 104.28721 | 36281.999 | 101.50072 | 36714 | 110.63422
36717 | 133.23684 | 36717 | 107.83592 | 36717 | 104.28769 | 36284.999 | 101.50072 | 36717 | 110.63575
36720 | 133.2473 | 36720 | 107.8373 | 36720 | 104.28864 | 36287.999 | 101.50123 | 36720 | 110.63729
36723 | 133.25775 | 36723 | 107.83822 | 36723 | 104.28911 | 36290.999 | 101.50123 | 36723 | 110.63882
36726 | 133.2682 | 36726 | 107.8396 | 36726 | 104.28959 | 36293.999 | 101.50175 | 36726 | 110.64035
36729 | 133.27865 | 36729 | 107.84052 | 36729 | 104.29054 | 36296.999 | 101.50175 | 36729 | 110.64189
36732 | 133.28865 | 36732 | 107.84235 | 36732 | 104.29101 | 36299.999 | 101.50227 | 36732 | 110.64342
36735 | 133.2991 | 36735 | 107.84373 | 36735 | 104.29149 | 36302.999 | 101.50279 | 36735 | 110.64444
36738 | 133.30955 | 36738 | 107.84511 | 36738 | 104.29196 | 36305.999 | 101.50279 | 36738 | 110.64598
36741 | 133.31955 | 36741 | 107.84649 | 36741 | 104.29244 | 36308.999 | 101.50331 | 36741 | 110.64751
36744 | 133.32955 | 36744 | 107.84787 | 36744 | 104.29291 | 36311.999 | 101.50331 | 36744 | 110.64905
36747 | 133.33954 | 36747 | 107.84924 | 36747 | 104.29339 | 36314.999 | 101.50383 | 36747 | 110.65058
36750 | 133.34909 | 36750 | 107.85016 | 36750 | 104.29386 | 36317.999 | 101.50434 | 36750 | 110.65211
36753 | 133.35908 | 36753 | 107.85154 | 36753 | 104.29481 | 36320.999 | 101.50486 | 36753 | 110.65314
36756 | 133.36863 | 36756 | 107.85246 | 36756 | 104.29576 | 36323.999 | 101.50486 | 36756 | 110.65467
36759 | 133.37862 | 36759 | 107.85384 | 36759 | 104.29671 | 36326.999 | 101.50538 | 36759 | 110.65569
36762 | 133.38862 | 36762 | 107.85476 | 36762 | 104.29766 | 36329.999 | 101.50538 | 36762 | 110.65671
36765 | 133.39907 | 36765 | 107.85568 | 36765 | 104.29909 | 36332.999 | 101.5059 | 36765 | 110.65825
36768 | 133.41043 | 36768 | 107.85705 | 36768 | 104.30004 | 36335.999 | 101.5059 | 36768 | 110.65927
36771 | 133.42134 | 36771 | 107.85797 | 36771 | 104.30099 | 36338.999 | 101.50642 | 36771 | 110.66029
36774 | 133.43179 | 36774 | 107.85889 | 36774 | 104.30194 | 36341.999 | 101.50642 | 36774 | 110.66132
36777 | 133.4427 | 36777 | 107.86027 | 36777 | 104.30241 | 36344.999 | 101.50694 | 36777 | 110.66285
36780 | 133.45315 | 36780 | 107.86073 | 36780 | 104.30289 | 36347.999 | 101.50694 | 36780 | 110.66387
36783 | 133.4636 | 36783 | 107.86211 | 36783 | 104.30384 | 36350.999 | 101.50745 | 36783 | 110.66489
36786 | 133.4736 | 36786 | 107.86303 | 36786 | 104.30431 | 36353.999 | 101.50797 | 36786 | 110.66643
36789 | 133.4836 | 36789 | 107.86395 | 36789 | 104.30431 | 36356.999 | 101.50849 | 36789 | 110.66745
36792 | 133.49269 | 36792 | 107.86486 | 36792 | 104.30479 | 36359.999 | 101.50901 | 36792 | 110.66847
36795 | 133.50223 | 36795 | 107.86578 | 36795 | 104.30526 | 36362.999 | 101.50953 | 36795 | 110.6695
36798 | 133.51177 | 36798 | 107.8667 | 36798 | 104.30574 | 36365.999 | 101.50953 | 36798 | 110.67052
36801 | 133.52131 | 36801 | 107.86808 | 36801 | 104.30621 | 36368.999 | 101.51005 | 36801 | 110.67205
36804 | 133.52995 | 36804 | 107.86946 | 36804 | 104.30669 | 36371.999 | 101.51056 | 36804 | 110.67307
36807 | 133.53904 | 36807 | 107.87084 | 36807 | 104.30716 | 36374.999 | 101.51056 | 36807 | 110.6741
36810 | 133.54813 | 36810 | 107.87221 | 36810 | 104.30764 | 36377.999 | 101.51056 | 36810 | 110.67512
36813 | 133.55721 | 36813 | 107.87359 | 36813 | 104.30811 | 36380.999 | 101.51056 | 36813 | 110.67614
36816 | 133.56585 | 36816 | 107.87497 | 36816 | 104.30859 | 36383.999 | 101.51005 | 36816 | 110.67716
36819 | 133.57448 | 36819 | 107.87635 | 36819 | 104.30906 | 36386.999 | 101.51005 | 36819 | 110.6787
36822 | 133.58357 | 36822 | 107.87727 | 36822 | 104.30954 | 36389.999 | 101.50953 | 36822 | 110.67972
36825 | 133.59221 | 36825 | 107.87865 | 36825 | 104.31001 | 36392.999 | 101.50953 | 36825 | 110.68125
36828 | 133.60129 | 36828 | 107.87911 | 36828 | 104.31049 | 36395.999 | 101.50901 | 36828 | 110.68228
36831 | 133.61038 | 36831 | 107.88002 | 36831 | 104.31096 | 36398.999 | 101.50849 | 36831 | 110.68381
36834 | 133.61947 | 36834 | 107.88094 | 36834 | 104.31144 | 36401.999 | 101.50849 | 36834 | 110.68483
36837 | 133.62856 | 36837 | 107.88186 | 36837 | 104.31191 | 36404.999 | 101.50797 | 36837 | 110.68637
36840 | 133.63765 | 36840 | 107.88278 | 36840 | 104.31239 | 36407.999 | 101.50797 | 36840 | 110.6879
36843 | 133.64719 | 36843 | 107.8837 | 36843 | 104.31286 | 36410.999 | 101.50849 | 36843 | 110.68892
36846 | 133.65628 | 36846 | 107.88508 | 36846 | 104.31334 | 36413.999 | 101.50849 | 36846 | 110.69046
36849 | 133.66582 | 36849 | 107.88646 | 36849 | 104.31381 | 36416.999 | 101.50849 | 36849 | 110.69148
36852 | 133.67537 | 36852 | 107.88783 | 36852 | 104.31476 | 36419.999 | 101.50849 | 36852 | 110.6925
36855 | 133.68536 | 36855 | 107.88921 | 36855 | 104.31524 | 36422.999 | 101.50901 | 36855 | 110.69352
36858 | 133.69491 | 36858 | 107.89059 | 36858 | 104.31571 | 36425.999 | 101.50953 | 36858 | 110.69506
36861 | 133.7049 | 36861 | 107.89197 | 36861 | 104.31619 | 36428.999 | 101.50953 | 36861 | 110.69608
36864 | 133.7149 | 36864 | 107.89335 | 36864 | 104.31666 | 36431.999 | 101.51005 | 36864 | 110.6971
36867 | 133.72444 | 36867 | 107.89472 | 36867 | 104.31714 | 36434.999 | 101.51056 | 36867 | 110.69813
36870 | 133.73444 | 36870 | 107.8961 | 36870 | 104.31761 | 36437.999 | 101.51056 | 36870 | 110.69915
36873 | 133.74398 | 36873 | 107.89748 | 36873 | 104.31809 | 36440.999 | 101.51108 | 36873 | 110.70068
36876 | 133.75307 | 36876 | 107.8984 | 36876 | 104.31856 | 36443.999 | 101.5116 | 36876 | 110.70171
36879 | 133.76262 | 36879 | 107.89932 | 36879 | 104.31904 | 36446.999 | 101.5116 | 36879 | 110.70273
36882 | 133.77216 | 36882 | 107.9007 | 36882 | 104.31951 | 36449.999 | 101.5116 | 36882 | 110.70375
36885 | 133.78125 | 36885 | 107.90162 | 36885 | 104.31999 | 36452.999 | 101.51212 | 36885 | 110.70477
36888 | 133.78988 | 36888 | 107.90253 | 36888 | 104.32046 | 36455.999 | 101.51212 | 36888 | 110.7058
36891 | 133.79897 | 36891 | 107.90345 | 36891 | 104.32094 | 36458.999 | 101.51212 | 36891 | 110.70682
36894 | 133.80806 | 36894 | 107.90483 | 36894 | 104.32141 | 36461.999 | 101.51264 | 36894 | 110.70784
36897 | 133.81715 | 36897 | 107.90575 | 36897 | 104.32236 | 36464.999 | 101.51264 | 36897 | 110.70886
36900 | 133.82624 | 36900 | 107.90667 | 36900 | 104.32284 | 36467.999 | 101.51316 | 36900 | 110.7104
36903 | 133.83532 | 36903 | 107.90805 | 36903 | 104.32331 | 36470.999 | 101.51316 | 36903 | 110.71142
36906 | 133.84441 | 36906 | 107.90897 | 36906 | 104.32379 | 36473.999 | 101.51316 | 36906 | 110.71244
36909 | 133.85305 | 36909 | 107.91034 | 36909 | 104.32426 | 36476.999 | 101.51367 | 36909 | 110.71398
36912 | 133.86168 | 36912 | 107.91126 | 36912 | 104.32474 | 36479.999 | 101.51367 | 36912 | 110.715
36915 | 133.87032 | 36915 | 107.91264 | 36915 | 104.32521 | 36482.999 | 101.51316 | 36915 | 110.71602
36918 | 133.8785 | 36918 | 107.91356 | 36918 | 104.32616 | 36485.999 | 101.51316 | 36918 | 110.71755
36921 | 133.88713 | 36921 | 107.91448 | 36921 | 104.32664 | 36488.999 | 101.51316 | 36921 | 110.71858
36924 | 133.89531 | 36924 | 107.91586 | 36924 | 104.32759 | 36491.999 | 101.51316 | 36924 | 110.72011
36927 | 133.90394 | 36927 | 107.91678 | 36927 | 104.32806 | 36494.999 | 101.51316 | 36927 | 110.72113
36930 | 133.91303 | 36930 | 107.91815 | 36930 | 104.32901 | 36497.999 | 101.51316 | 36930 | 110.72267
36933 | 133.92212 | 36933 | 107.91907 | 36933 | 104.32949 | 36500.999 | 101.51316 | 36933 | 110.72369
36936 | 133.93212 | 36936 | 107.92045 | 36936 | 104.33044 | 36503.999 | 101.51316 | 36936 | 110.72522
36939 | 133.94166 | 36939 | 107.92183 | 36939 | 104.33091 | 36506.999 | 101.51367 | 36939 | 110.72625
36942 | 133.9512 | 36942 | 107.92321 | 36942 | 104.33139 | 36509.999 | 101.51367 | 36942 | 110.72778
36945 | 133.96075 | 36945 | 107.92413 | 36945 | 104.33186 | 36512.999 | 101.51367 | 36945 | 110.72931
36948 | 133.96984 | 36948 | 107.92504 | 36948 | 104.33281 | 36515.999 | 101.51419 | 36948 | 110.73034
36951 | 133.97892 | 36951 | 107.92642 | 36951 | 104.33329 | 36518.999 | 101.51419 | 36951 | 110.73187
36954 | 133.98801 | 36954 | 107.92734 | 36954 | 104.33376 | 36521.999 | 101.51419 | 36954 | 110.73289
36957 | 133.99619 | 36957 | 107.92826 | 36957 | 104.33424 | 36524.999 | 101.51471 | 36957 | 110.73443
36960 | 134.00392 | 36960 | 107.92918 | 36960 | 104.33519 | 36527.999 | 101.51523 | 36960 | 110.73545
36963 | 134.0121 | 36963 | 107.9301 | 36963 | 104.33566 | 36530.999 | 101.51523 | 36963 | 110.73698
36966 | 134.02073 | 36966 | 107.93148 | 36966 | 104.33661 | 36533.999 | 101.51575 | 36966 | 110.738
36969 | 134.02891 | 36969 | 107.9324 | 36969 | 104.33756 | 36536.999 | 101.51575 | 36969 | 110.73954
36972 | 134.03754 | 36972 | 107.93377 | 36972 | 104.33851 | 36539.999 | 101.51627 | 36972 | 110.74056
36975 | 134.04618 | 36975 | 107.93515 | 36975 | 104.33946 | 36542.999 | 101.51627 | 36975 | 110.74158
36978 | 134.05481 | 36978 | 107.93653 | 36978 | 104.33994 | 36545.999 | 101.51679 | 36978 | 110.74312
36981 | 134.06345 | 36981 | 107.93791 | 36981 | 104.34089 | 36548.999 | 101.51782 | 36981 | 110.74414
36984 | 134.07254 | 36984 | 107.93929 | 36984 | 104.34184 | 36551.999 | 101.51834 | 36984 | 110.74516
36987 | 134.08162 | 36987 | 107.9402 | 36987 | 104.34279 | 36554.999 | 101.51938 | 36987 | 110.74618
36990 | 134.0898 | 36990 | 107.94158 | 36990 | 104.34326 | 36557.999 | 101.52041 | 36990 | 110.74721
36993 | 134.09844 | 36993 | 107.94296 | 36993 | 104.34374 | 36560.999 | 101.52093 | 36993 | 110.74823
36996 | 134.10662 | 36996 | 107.94388 | 36996 | 104.34421 | 36563.999 | 101.52145 | 36996 | 110.74925
36999 | 134.11525 | 36999 | 107.94526 | 36999 | 104.34516 | 36566.999 | 101.52249 | 36999 | 110.75027
37002 | 134.12343 | 37002 | 107.94664 | 37002 | 104.34564 | 36569.999 | 101.52301 | 37002 | 110.7513
37005 | 134.13161 | 37005 | 107.94756 | 37005 | 104.34611 | 36572.999 | 101.52301 | 37005 | 110.75232
37008 | 134.14025 | 37008 | 107.94893 | 37008 | 104.34659 | 36575.999 | 101.52352 | 37008 | 110.75334
37011 | 134.14888 | 37011 | 107.94985 | 37011 | 104.34706 | 36578.999 | 101.52352 | 37011 | 110.75436
37014 | 134.15706 | 37014 | 107.95123 | 37014 | 104.34801 | 36581.999 | 101.52352 | 37014 | 110.75488
37017 | 134.16569 | 37017 | 107.95215 | 37017 | 104.34896 | 36584.999 | 101.52404 | 37017 | 110.7559
37020 | 134.17478 | 37020 | 107.95353 | 37020 | 104.34944 | 36587.999 | 101.52404 | 37020 | 110.75692
37023 | 134.18342 | 37023 | 107.95491 | 37023 | 104.35039 | 36590.999 | 101.52352 | 37023 | 110.75845
37026 | 134.19205 | 37026 | 107.95582 | 37026 | 104.35086 | 36593.999 | 101.52352 | 37026 | 110.75948
37029 | 134.20068 | 37029 | 107.9572 | 37029 | 104.35134 | 36596.999 | 101.52301 | 37029 | 110.7605
37032 | 134.20932 | 37032 | 107.95858 | 37032 | 104.35181 | 36599.999 | 101.52301 | 37032 | 110.76152
37035 | 134.21795 | 37035 | 107.9595 | 37035 | 104.35229 | 36602.999 | 101.52301 | 37035 | 110.76255
37038 | 134.22613 | 37038 | 107.96042 | 37038 | 104.35276 | 36605.999 | 101.52301 | 37038 | 110.76357
37041 | 134.23431 | 37041 | 107.96134 | 37041 | 104.35276 | 36608.999 | 101.52301 | 37041 | 110.76459
37044 | 134.24249 | 37044 | 107.96226 | 37044 | 104.35324 | 36611.999 | 101.52352 | 37044 | 110.76561
37047 | 134.25067 | 37047 | 107.96317 | 37047 | 104.35371 | 36614.999 | 101.52404 | 37047 | 110.76715
37050 | 134.25885 | 37050 | 107.96363 | 37050 | 104.35419 | 36617.999 | 101.52456 | 37050 | 110.76817
37053 | 134.26703 | 37053 | 107.96455 | 37053 | 104.35466 | 36620.999 | 101.52508 | 37053 | 110.76919
37056 | 134.27521 | 37056 | 107.96501 | 37056 | 104.35514 | 36623.999 | 101.5256 | 37056 | 110.77021
37059 | 134.28384 | 37059 | 107.96593 | 37059 | 104.35609 | 36626.999 | 101.52612 | 37059 | 110.77124
37062 | 134.29202 | 37062 | 107.96685 | 37062 | 104.35656 | 36629.999 | 101.52663 | 37062 | 110.77226
37065 | 134.3002 | 37065 | 107.96777 | 37065 | 104.35751 | 36632.999 | 101.52663 | 37065 | 110.77328
37068 | 134.30884 | 37068 | 107.96869 | 37068 | 104.35846 | 36635.999 | 101.52715 | 37068 | 110.7743
37071 | 134.31702 | 37071 | 107.96961 | 37071 | 104.35894 | 36638.999 | 101.52663 | 37071 | 110.77533
37074 | 134.32565 | 37074 | 107.97098 | 37074 | 104.35989 | 36641.999 | 101.52663 | 37074 | 110.77635
37077 | 134.33429 | 37077 | 107.9719 | 37077 | 104.36036 | 36644.999 | 101.52663 | 37077 | 110.77737
37080 | 134.34292 | 37080 | 107.97282 | 37080 | 104.36131 | 36647.999 | 101.52612 | 37080 | 110.77839
37083 | 134.3511 | 37083 | 107.9742 | 37083 | 104.36226 | 36650.999 | 101.5256 | 37083 | 110.77942
37086 | 134.35928 | 37086 | 107.97512 | 37086 | 104.36321 | 36653.999 | 101.5256 | 37086 | 110.78044
37089 | 134.36746 | 37089 | 107.97604 | 37089 | 104.36369 | 36656.999 | 101.52508 | 37089 | 110.78146
37092 | 134.37518 | 37092 | 107.9765 | 37092 | 104.36464 | 36659.999 | 101.52508 | 37092 | 110.783
37095 | 134.38291 | 37095 | 107.97742 | 37095 | 104.36559 | 36662.999 | 101.52508 | 37095 | 110.78402
37098 | 134.39064 | 37098 | 107.97833 | 37098 | 104.36606 | 36665.999 | 101.52508 | 37098 | 110.78504
37101 | 134.39836 | 37101 | 107.97879 | 37101 | 104.36701 | 36668.999 | 101.52508 | 37101 | 110.78606
37104 | 134.40609 | 37104 | 107.97971 | 37104 | 104.36749 | 36671.999 | 101.5256 | 37104 | 110.7876
37107 | 134.41381 | 37107 | 107.98017 | 37107 | 104.36844 | 36674.999 | 101.52612 | 37107 | 110.78862
37110 | 134.42199 | 37110 | 107.98109 | 37110 | 104.36939 | 36677.999 | 101.52612 | 37110 | 110.78964
37113 | 134.43017 | 37113 | 107.98201 | 37113 | 104.37034 | 36680.999 | 101.52612 | 37113 | 110.79066
37116 | 134.43835 | 37116 | 107.98339 | 37116 | 104.37081 | 36683.999 | 101.52612 | 37116 | 110.79118
37119 | 134.44653 | 37119 | 107.98431 | 37119 | 104.37176 | 36686.999 | 101.5256 | 37119 | 110.7922
37122 | 134.45426 | 37122 | 107.98569 | 37122 | 104.37224 | 36689.999 | 101.5256 | 37122 | 110.79322
37125 | 134.46198 | 37125 | 107.9866 | 37125 | 104.37319 | 36692.999 | 101.5256 | 37125 | 110.79373
37128 | 134.46971 | 37128 | 107.98752 | 37128 | 104.37366 | 36695.999 | 101.5256 | 37128 | 110.79475
37131 | 134.47698 | 37131 | 107.9889 | 37131 | 104.37461 | 36698.999 | 101.5256 | 37131 | 110.79578
37134 | 134.4847 | 37134 | 107.98982 | 37134 | 104.37509 | 36701.999 | 101.5256 | 37134 | 110.79629
37137 | 134.49243 | 37137 | 107.99074 | 37137 | 104.37556 | 36704.999 | 101.52612 | 37137 | 110.79731
37140 | 134.4997 | 37140 | 107.99166 | 37140 | 104.37604 | 36707.999 | 101.52612 | 37140 | 110.79833
37143 | 134.50697 | 37143 | 107.99258 | 37143 | 104.37651 | 36710.999 | 101.52715 | 37143 | 110.79884
37146 | 134.51469 | 37146 | 107.99349 | 37146 | 104.37699 | 36713.999 | 101.52715 | 37146 | 110.79987
37149 | 134.52242 | 37149 | 107.99441 | 37149 | 104.37699 | 36716.999 | 101.52767 | 37149 | 110.80089
37152 | 134.5306 | 37152 | 107.99533 | 37152 | 104.37746 | 36719.999 | 101.52819 | 37152 | 110.8014
37155 | 134.53832 | 37155 | 107.99625 | 37155 | 104.37794 | 36722.999 | 101.52819 | 37155 | 110.80242
37158 | 134.54605 | 37158 | 107.99717 | 37158 | 104.37794 | 36725.999 | 101.52871 | 37158 | 110.80293
37161 | 134.55423 | 37161 | 107.99809 | 37161 | 104.37841 | 36728.999 | 101.52871 | 37161 | 110.80396
37164 | 134.56241 | 37164 | 107.99901 | 37164 | 104.37889 | 36731.999 | 101.52923 | 37164 | 110.80498
37167 | 134.57059 | 37167 | 107.99993 | 37167 | 104.37936 | 36734.999 | 101.52923 | 37167 | 110.80549
37170 | 134.57877 | 37170 | 108.00085 | 37170 | 104.37984 | 36737.999 | 101.52974 | 37170 | 110.80651
37173 | 134.58695 | 37173 | 108.00176 | 37173 | 104.38031 | 36740.999 | 101.52974 | 37173 | 110.80702
37176 | 134.59513 | 37176 | 108.00268 | 37176 | 104.38079 | 36743.999 | 101.52974 | 37176 | 110.80805
37179 | 134.60331 | 37179 | 108.0036 | 37179 | 104.38126 | 36746.999 | 101.52923 | 37179 | 110.80907
37182 | 134.61103 | 37182 | 108.00452 | 37182 | 104.38174 | 36749.999 | 101.52923 | 37182 | 110.81009
37185 | 134.61876 | 37185 | 108.00544 | 37185 | 104.38221 | 36752.999 | 101.52923 | 37185 | 110.8106
37188 | 134.62648 | 37188 | 108.00682 | 37188 | 104.38269 | 36755.999 | 101.52923 | 37188 | 110.81163
37191 | 134.63421 | 37191 | 108.00774 | 37191 | 104.38316 | 36758.999 | 101.52923 | 37191 | 110.81265
37194 | 134.64193 | 37194 | 108.00866 | 37194 | 104.38364 | 36761.999 | 101.52974 | 37194 | 110.81316
37197 | 134.64966 | 37197 | 108.01003 | 37197 | 104.38364 | 36764.999 | 101.52974 | 37197 | 110.81418
37200 | 134.65738 | 37200 | 108.01095 | 37200 | 104.38411 | 36767.999 | 101.53026 | 37200 | 110.81469
37203 | 134.66556 | 37203 | 108.01187 | 37203 | 104.38459 | 36770.999 | 101.53078 | 37203 | 110.8152
37206 | 134.67374 | 37206 | 108.01279 | 37206 | 104.38506 | 36773.999 | 101.5313 | 37206 | 110.81623
37209 | 134.68147 | 37209 | 108.01371 | 37209 | 104.38554 | 36776.999 | 101.5313 | 37209 | 110.81674
37212 | 134.68965 | 37212 | 108.01509 | 37212 | 104.38649 | 36779.999 | 101.53182 | 37212 | 110.81725
37215 | 134.69783 | 37215 | 108.01601 | 37215 | 104.38744 | 36782.999 | 101.53234 | 37215 | 110.81776
37218 | 134.70555 | 37218 | 108.01692 | 37218 | 104.38791 | 36785.999 | 101.53286 | 37218 | 110.81878
37221 | 134.71328 | 37221 | 108.01784 | 37221 | 104.38886 | 36788.999 | 101.53286 | 37221 | 110.81929
37224 | 134.72055 | 37224 | 108.01876 | 37224 | 104.38981 | 36791.999 | 101.53337 | 37224 | 110.81981
37227 | 134.72782 | 37227 | 108.02014 | 37227 | 104.39029 | 36794.999 | 101.53337 | 37227 | 110.82083
37230 | 134.73555 | 37230 | 108.02106 | 37230 | 104.39124 | 36797.999 | 101.53389 | 37230 | 110.82134
37233 | 134.74282 | 37233 | 108.02198 | 37233 | 104.39124 | 36800.999 | 101.53389 | 37233 | 110.82236
37236 | 134.74963 | 37236 | 108.0229 | 37236 | 104.39171 | 36803.999 | 101.53389 | 37236 | 110.82287
37239 | 134.7569 | 37239 | 108.02336 | 37239 | 104.39219 | 36806.999 | 101.53389 | 37239 | 110.8239
37242 | 134.76417 | 37242 | 108.02427 | 37242 | 104.39266 | 36809.999 | 101.53441 | 37242 | 110.82441
37245 | 134.77099 | 37245 | 108.02519 | 37245 | 104.39266 | 36812.999 | 101.53441 | 37245 | 110.82543
37248 | 134.77826 | 37248 | 108.02611 | 37248 | 104.39314 | 36815.999 | 101.53441 | 37248 | 110.82645
37251 | 134.78553 | 37251 | 108.02657 | 37251 | 104.39361 | 36818.999 | 101.53493 | 37251 | 110.82696
37254 | 134.7928 | 37254 | 108.02749 | 37254 | 104.39409 | 36821.999 | 101.53545 | 37254 | 110.82799
37257 | 134.80053 | 37257 | 108.02841 | 37257 | 104.39456 | 36824.999 | 101.53545 | 37257 | 110.8285
37260 | 134.80825 | 37260 | 108.02887 | 37260 | 104.39504 | 36827.999 | 101.53597 | 37260 | 110.82952
37263 | 134.81598 | 37263 | 108.02979 | 37263 | 104.39599 | 36830.999 | 101.53597 | 37263 | 110.83054
37266 | 134.82325 | 37266 | 108.03071 | 37266 | 104.39646 | 36833.999 | 101.53648 | 37266 | 110.83105
37269 | 134.83098 | 37269 | 108.03162 | 37269 | 104.39741 | 36836.999 | 101.53648 | 37269 | 110.83208
37272 | 134.8387 | 37272 | 108.03208 | 37272 | 104.39789 | 36839.999 | 101.53648 | 37272 | 110.8331
37275 | 134.84597 | 37275 | 108.033 | 37275 | 104.39884 | 36842.999 | 101.53597 | 37275 | 110.83412
37278 | 134.85324 | 37278 | 108.03392 | 37278 | 104.39931 | 36845.999 | 101.53597 | 37278 | 110.83463
37281 | 134.86097 | 37281 | 108.03438 | 37281 | 104.39979 | 36848.999 | 101.53545 | 37281 | 110.83566
37284 | 134.86778 | 37284 | 108.0353 | 37284 | 104.40026 | 36851.999 | 101.53493 | 37284 | 110.83668
37287 | 134.87506 | 37287 | 108.03576 | 37287 | 104.40074 | 36854.999 | 101.53337 | 37287 | 110.8377
37290 | 134.88187 | 37290 | 108.03668 | 37290 | 104.40121 | 36857.999 | 101.5313 | 37290 | 110.83872
37293 | 134.88914 | 37293 | 108.03714 | 37293 | 104.40169 | 36860.999 | 101.52974 | 37293 | 110.83975
37296 | 134.89641 | 37296 | 108.03806 | 37296 | 104.40216 | 36863.999 | 101.52974 | 37296 | 110.84026
37299 | 134.90368 | 37299 | 108.03852 | 37299 | 104.40216 | 36866.999 | 101.52974 | 37299 | 110.84128
37302 | 134.91095 | 37302 | 108.03943 | 37302 | 104.40264 | 36869.999 | 101.53026 | 37302 | 110.8423
37305 | 134.91823 | 37305 | 108.04035 | 37305 | 104.40264 | 36872.999 | 101.53078 | 37305 | 110.84332
37308 | 134.92595 | 37308 | 108.04127 | 37308 | 104.40311 | 36875.999 | 101.5313 | 37308 | 110.84435
37311 | 134.93368 | 37311 | 108.04219 | 37311 | 104.40359 | 36878.999 | 101.53337 | 37311 | 110.84537
37314 | 134.9414 | 37314 | 108.04311 | 37314 | 104.40406 | 36881.999 | 101.53389 | 37314 | 110.84639
37317 | 134.94913 | 37317 | 108.04403 | 37317 | 104.40454 | 36884.999 | 101.53337 | 37317 | 110.84741
37320 | 134.9564 | 37320 | 108.04495 | 37320 | 104.40501 | 36887.999 | 101.53234 | 37320 | 110.84844
37323 | 134.96367 | 37323 | 108.04633 | 37323 | 104.40501 | 36890.999 | 101.52974 | 37323 | 110.84946
37326 | 134.97094 | 37326 | 108.04724 | 37326 | 104.40549 | 36893.999 | 101.52819 | 37326 | 110.85048
37329 | 134.97821 | 37329 | 108.04816 | 37329 | 104.40596 | 36896.999 | 101.52715 | 37329 | 110.8515
37332 | 134.98503 | 37332 | 108.04862 | 37332 | 104.40644 | 36899.999 | 101.52612 | 37332 | 110.85253
37335 | 134.9923 | 37335 | 108.04954 | 37335 | 104.40691 | 36902.999 | 101.52612 | 37335 | 110.85355
37338 | 134.99957 | 37338 | 108.05046 | 37338 | 104.40739 | 36905.999 | 101.52612 | 37338 | 110.85457
37341 | 135.00638 | 37341 | 108.05138 | 37341 | 104.40739 | 36908.999 | 101.52767 | 37341 | 110.85559
37344 | 135.01411 | 37344 | 108.0523 | 37344 | 104.40786 | 36911.999 | 101.52974 | 37344 | 110.85611
37347 | 135.02138 | 37347 | 108.05322 | 37347 | 104.40834 | 36914.999 | 101.53597 | 37347 | 110.85713
37350 | 135.02865 | 37350 | 108.05414 | 37350 | 104.40881 | 36917.999 | 101.54219 | 37350 | 110.85815
37353 | 135.03592 | 37353 | 108.05505 | 37353 | 104.40929 | 36920.999 | 101.54892 | 37353 | 110.85917
37356 | 135.04274 | 37356 | 108.05551 | 37356 | 104.40976 | 36923.999 | 101.5567 | 37356 | 110.8602
37359 | 135.05001 | 37359 | 108.05643 | 37359 | 104.40976 | 36926.999 | 101.56707 | 37359 | 110.86122
37362 | 135.05683 | 37362 | 108.05689 | 37362 | 104.41023 | 36929.999 | 101.57277 | 37362 | 110.86224
37365 | 135.0641 | 37365 | 108.05781 | 37365 | 104.41023 | 36932.999 | 101.57795 | 37365 | 110.86326
37368 | 135.07091 | 37368 | 108.05827 | 37368 | 104.41023 | 36935.999 | 101.58417 | 37368 | 110.86429
37371 | 135.07773 | 37371 | 108.05873 | 37371 | 104.41023 | 36938.999 | 101.57484 | 37371 | 110.8648
37374 | 135.08455 | 37374 | 108.05919 | 37374 | 104.41071 | 36941.999 | 101.56914 | 37374 | 110.86582
37377 | 135.09136 | 37377 | 108.06011 | 37377 | 104.41071 | 36944.999 | 101.56292 | 37377 | 110.86684
37380 | 135.09863 | 37380 | 108.06057 | 37380 | 104.41071 | 36947.999 | 101.55566 | 37380 | 110.86735
37383 | 135.1059 | 37383 | 108.06103 | 37383 | 104.41118 | 36950.999 | 101.54322 | 37383 | 110.86786
37386 | 135.11272 | 37386 | 108.06194 | 37386 | 104.41118 | 36953.999 | 101.53389 | 37386 | 110.86889
37389 | 135.11999 | 37389 | 108.0624 | 37389 | 104.41213 | 36956.999 | 101.52508 | 37389 | 110.8694
37392 | 135.12726 | 37392 | 108.06286 | 37392 | 104.41261 | 36959.999 | 101.51627 | 37392 | 110.87042
37395 | 135.13453 | 37395 | 108.06378 | 37395 | 104.41308 | 36962.999 | 101.50953 | 37395 | 110.87093
37398 | 135.14135 | 37398 | 108.06424 | 37398 | 104.41356 | 36965.999 | 101.50227 | 37398 | 110.87195
37401 | 135.14771 | 37401 | 108.0647 | 37401 | 104.41451 | 36968.999 | 101.49501 | 37401 | 110.87247
37404 | 135.15407 | 37404 | 108.06562 | 37404 | 104.41546 | 36971.999 | 101.48827 | 37404 | 110.87349
37407 | 135.15998 | 37407 | 108.06654 | 37407 | 104.41593 | 36974.999 | 101.48361 | 37407 | 110.87451
37410 | 135.16634 | 37410 | 108.06746 | 37410 | 104.41641 | 36977.999 | 101.47842 | 37410 | 110.87502
37413 | 135.17271 | 37413 | 108.06792 | 37413 | 104.41688 | 36980.999 | 101.47376 | 37413 | 110.87604
37416 | 135.17907 | 37416 | 108.06884 | 37416 | 104.41783 | 36983.999 | 101.46909 | 37416 | 110.87656
37419 | 135.18543 | 37419 | 108.0693 | 37419 | 104.41831 | 36986.999 | 101.4665 | 37419 | 110.87758
37422 | 135.19225 | 37422 | 108.07021 | 37422 | 104.41926 | 36989.999 | 101.46287 | 37422 | 110.87809
37425 | 135.19906 | 37425 | 108.07067 | 37425 | 104.41973 | 36992.999 | 101.45976 | 37425 | 110.87911
37428 | 135.20679 | 37428 | 108.07113 | 37428 | 104.42068 | 36995.999 | 101.45613 | 37428 | 110.87962
37431 | 135.21406 | 37431 | 108.07159 | 37431 | 104.42163 | 36998.999 | 101.45251 | 37431 | 110.88013
37434 | 135.22133 | 37434 | 108.07251 | 37434 | 104.42211 | 37001.999 | 101.44732 | 37434 | 110.88116
37437 | 135.2286 | 37437 | 108.07297 | 37437 | 104.42306 | 37004.999 | 101.44162 | 37437 | 110.88167
37440 | 135.23633 | 37440 | 108.07389 | 37440 | 104.42401 | 37007.999 | 101.43488 | 37440 | 110.88218
37443 | 135.2436 | 37443 | 108.07481 | 37443 | 104.42448 | 37010.999 | 101.42451 | 37443 | 110.88269
37446 | 135.25087 | 37446 | 108.07573 | 37446 | 104.42496 | 37013.999 | 101.41311 | 37446 | 110.88371
37449 | 135.25814 | 37449 | 108.07619 | 37449 | 104.42543 | 37016.999 | 101.40015 | 37449 | 110.88423
37452 | 135.26495 | 37452 | 108.07711 | 37452 | 104.42591 | 37019.999 | 101.38512 | 37452 | 110.88474
37455 | 135.27177 | 37455 | 108.07756 | 37455 | 104.42638 | 37022.999 | 101.36231 | 37455 | 110.88576
37458 | 135.27859 | 37458 | 108.07848 | 37458 | 104.42686 | 37025.999 | 101.34054 | 37458 | 110.88627
37461 | 135.2854 | 37461 | 108.07894 | 37461 | 104.42733 | 37028.999 | 101.31721 | 37461 | 110.88678
37464 | 135.29222 | 37464 | 108.07986 | 37464 | 104.42828 | 37031.999 | 101.28559 | 37464 | 110.8878
37467 | 135.29904 | 37467 | 108.08032 | 37467 | 104.42876 | 37034.999 | 101.24671 | 37467 | 110.88832
37470 | 135.30585 | 37470 | 108.08124 | 37470 | 104.42923 | 37037.999 | 101.21042 | 37470 | 110.88883
37473 | 135.31267 | 37473 | 108.08216 | 37473 | 104.43018 | 37040.999 | 101.17206 | 37473 | 110.88934
37476 | 135.31949 | 37476 | 108.08308 | 37476 | 104.43066 | 37043.999 | 101.12593 | 37476 | 110.89036
37479 | 135.3263 | 37479 | 108.08354 | 37479 | 104.43113 | 37046.999 | 101.07305 | 37479 | 110.89087
37482 | 135.33312 | 37482 | 108.08446 | 37482 | 104.43161 | 37049.999 | 101.02173 | 37482 | 110.89138
37485 | 135.33993 | 37485 | 108.08491 | 37485 | 104.43208 | 37052.999 | 100.96886 | 37485 | 110.89241
37488 | 135.34675 | 37488 | 108.08537 | 37488 | 104.43208 | 37055.999 | 100.91443 | 37488 | 110.89343
37491 | 135.35357 | 37491 | 108.08583 | 37491 | 104.43256 | 37058.999 | 100.85274 | 37491 | 110.89394
37494 | 135.35993 | 37494 | 108.08629 | 37494 | 104.43303 | 37061.999 | 100.79312 | 37494 | 110.89496
37497 | 135.36675 | 37497 | 108.08675 | 37497 | 104.43303 | 37064.999 | 100.73351 | 37497 | 110.89598
37500 | 135.37311 | 37500 | 108.08721 | 37500 | 104.43303 | 37067.999 | 100.67338 | 37500 | 110.8965
37503 | 135.37992 | 37503 | 108.08721 | 37503 | 104.43303 | 37070.999 | 100.61117 | 37503 | 110.89752
37506 | 135.38674 | 37506 | 108.08767 | 37506 | 104.43351 | 37073.999 | 100.55052 | 37506 | 110.89803
37509 | 135.39356 | 37509 | 108.08813 | 37509 | 104.43351 | 37076.999 | 100.49143 | 37509 | 110.89905
37512 | 135.40037 | 37512 | 108.08813 | 37512 | 104.43398 | 37079.999 | 100.43285 | 37512 | 110.89956
37515 | 135.40764 | 37515 | 108.08859 | 37515 | 104.43398 | 37082.999 | 100.37842 | 37515 | 110.90007
37518 | 135.41446 | 37518 | 108.08905 | 37518 | 104.43446 | 37085.999 | 100.32503 | 37518 | 110.90059
37521 | 135.42128 | 37521 | 108.08951 | 37521 | 104.43493 | 37088.999 | 100.27371 | 37521 | 110.90161
37524 | 135.42809 | 37524 | 108.08997 | 37524 | 104.43493 | 37091.999 | 100.22498 | 37524 | 110.90212
37527 | 135.43446 | 37527 | 108.09043 | 37527 | 104.43541 | 37094.999 | 100.18403 | 37527 | 110.90314
37530 | 135.44127 | 37530 | 108.09089 | 37530 | 104.43588 | 37097.999 | 100.14152 | 37530 | 110.90365
37533 | 135.44763 | 37533 | 108.09181 | 37533 | 104.43636 | 37100.999 | 100.10471 | 37533 | 110.90416
37536 | 135.454 | 37536 | 108.09227 | 37536 | 104.43683 | 37103.999 | 100.07257 | 37536 | 110.90468
37539 | 135.46081 | 37539 | 108.09318 | 37539 | 104.43731 | 37106.999 | 100.05599 | 37539 | 110.9057
37542 | 135.46763 | 37542 | 108.09364 | 37542 | 104.43778 | 37109.999 | 100.03888 | 37542 | 110.90621
37545 | 135.47445 | 37545 | 108.09456 | 37545 | 104.43873 | 37112.999 | 100.02644 | 37545 | 110.90672
37548 | 135.48172 | 37548 | 108.09594 | 37548 | 104.43921 | 37115.999 | 100.02022 | 37548 | 110.90723
37551 | 135.48853 | 37551 | 108.09686 | 37551 | 104.43968 | 37118.999 | 100.01866 | 37551 | 110.90825
37554 | 135.49535 | 37554 | 108.09778 | 37554 | 104.44016 | 37121.999 | 100.01503 | 37554 | 110.90877
37557 | 135.50217 | 37557 | 108.0987 | 37557 | 104.44016 | 37124.999 | 100.0114 | 37557 | 110.90928
37560 | 135.50898 | 37560 | 108.09962 | 37560 | 104.44016 | 37127.999 | 100.0114 | 37560 | 110.90979
37563 | 135.51534 | 37563 | 108.10053 | 37563 | 104.44063 | 37130.999 | 100.02229 | 37563 | 110.9103
37566 | 135.52216 | 37566 | 108.10145 | 37566 | 104.44063 | 37133.999 | 100.02229 | 37566 | 110.91081
37569 | 135.52852 | 37569 | 108.10237 | 37569 | 104.44063 | 37136.999 | 100.02177 | 37569 | 110.91132
37572 | 135.53488 | 37572 | 108.10283 | 37572 | 104.44111 | 37139.999 | 100.02125 | 37572 | 110.91234
37575 | 135.5417 | 37575 | 108.10329 | 37575 | 104.44111 | 37142.999 | 100.02125 | 37575 | 110.91286
37578 | 135.54806 | 37578 | 108.10421 | 37578 | 104.44158 | 37145.999 | 100.02074 | 37578 | 110.91388
37581 | 135.55488 | 37581 | 108.10467 | 37581 | 104.44253 | 37148.999 | 100.02022 | 37581 | 110.91439
37584 | 135.56124 | 37584 | 108.10559 | 37584 | 104.44301 | 37151.999 | 100.02022 | 37584 | 110.91541
37587 | 135.56806 | 37587 | 108.10605 | 37587 | 104.44348 | 37154.999 | 100.0197 | 37587 | 110.91643
37590 | 135.57442 | 37590 | 108.10697 | 37590 | 104.44443 | 37157.999 | 100.0197 | 37590 | 110.91695
37593 | 135.58124 | 37593 | 108.10788 | 37593 | 104.44443 | 37160.999 | 100.0197 | 37593 | 110.91797
37596 | 135.5876 | 37596 | 108.1088 | 37596 | 104.44491 | 37163.999 | 100.01918 | 37596 | 110.91848
37599 | 135.59441 | 37599 | 108.10972 | 37599 | 104.44538 | 37166.999 | 100.01918 | 37599 | 110.91899
37602 | 135.60078 | 37602 | 108.11018 | 37602 | 104.44538 | 37169.999 | 100.01866 | 37602 | 110.92001
37605 | 135.60714 | 37605 | 108.1111 | 37605 | 104.44586 | 37172.999 | 100.01866 | 37605 | 110.92052
37608 | 135.6135 | 37608 | 108.11156 | 37608 | 104.44633 | 37175.999 | 100.01814 | 37608 | 110.92104
37611 | 135.61986 | 37611 | 108.11248 | 37611 | 104.44633 | 37178.999 | 100.01814 | 37611 | 110.92155
37614 | 135.62622 | 37614 | 108.11294 | 37614 | 104.44681 | 37181.999 | 100.01762 | 37614 | 110.92257
37617 | 135.63259 | 37617 | 108.1134 | 37617 | 104.44728 | 37184.999 | 100.01711 | 37617 | 110.92308
37620 | 135.63895 | 37620 | 108.11386 | 37620 | 104.44776 | 37187.999 | 100.01711 | 37620 | 110.9241
37623 | 135.64531 | 37623 | 108.11386 | 37623 | 104.44823 | 37190.999 | 100.01659 | 37623 | 110.92461
37626 | 135.65213 | 37626 | 108.11386 | 37626 | 104.44871 | 37193.999 | 100.01607 | 37626 | 110.92513
37629 | 135.65894 | 37629 | 108.11386 | 37629 | 104.44918 | 37196.999 | 100.01555 | 37629 | 110.92615
37632 | 135.66621 | 37632 | 108.11294 | 37632 | 104.44966 | 37199.999 | 100.01503 | 37632 | 110.92666
37635 | 135.67303 | 37635 | 108.1111 | 37635 | 104.45013 | 37202.999 | 100.01503 | 37635 | 110.92717
37638 | 135.67985 | 37638 | 108.11064 | 37638 | 104.45061 | 37205.999 | 100.01451 | 37638 | 110.92768
37641 | 135.68712 | 37641 | 108.11064 | 37641 | 104.45108 | 37208.999 | 100.014 | 37641 | 110.9287
37644 | 135.69348 | 37644 | 108.11156 | 37644 | 104.45108 | 37211.999 | 100.01348 | 37644 | 110.92922
37647 | 135.7003 | 37647 | 108.11202 | 37647 | 104.45156 | 37214.999 | 100.01348 | 37647 | 110.92973
37650 | 135.70711 | 37650 | 108.11294 | 37650 | 104.45203 | 37217.999 | 100.01296 | 37650 | 110.93075
37653 | 135.71347 | 37653 | 108.1134 | 37653 | 104.45203 | 37220.999 | 100.01296 | 37653 | 110.93126
37656 | 135.71984 | 37656 | 108.11523 | 37656 | 104.45203 | 37223.999 | 100.01296 | 37656 | 110.93228
37659 | 135.72574 | 37659 | 108.11523 | 37659 | 104.45251 | 37226.999 | 100.01244 | 37659 | 110.93279
37662 | 135.73211 | 37662 | 108.11478 | 37662 | 104.45298 | 37229.999 | 100.01244 | 37662 | 110.93331
37665 | 135.73847 | 37665 | 108.11432 | 37665 | 104.45346 | 37232.999 | 100.01244 | 37665 | 110.93433
37668 | 135.74438 | 37668 | 108.11202 | 37668 | 104.45393 | 37235.999 | 100.01244 | 37668 | 110.93484
37671 | 135.75028 | 37671 | 108.1111 | 37671 | 104.45441 | 37238.999 | 100.01244 | 37671 | 110.93535
37674 | 135.75664 | 37674 | 108.11064 | 37674 | 104.45488 | 37241.999 | 100.01244 | 37674 | 110.93637
37677 | 135.76255 | 37677 | 108.11064 | 37677 | 104.45536 | 37244.999 | 100.01244 | 37677 | 110.93688
37680 | 135.76846 | 37680 | 108.11156 | 37680 | 104.45631 | 37247.999 | 100.01244 | 37680 | 110.93791
37683 | 135.77482 | 37683 | 108.11248 | 37683 | 104.45678 | 37250.999 | 100.01296 | 37683 | 110.93842
37686 | 135.78073 | 37686 | 108.11523 | 37686 | 104.45726 | 37253.999 | 100.01296 | 37686 | 110.93944
37689 | 135.78709 | 37689 | 108.11937 | 37689 | 104.45773 | 37256.999 | 100.01296 | 37689 | 110.93995
37692 | 135.79345 | 37692 | 108.12718 | 37692 | 104.45821 | 37259.999 | 100.01296 | 37692 | 110.94046
37695 | 135.79982 | 37695 | 108.13499 | 37695 | 104.45868 | 37262.999 | 100.01244 | 37695 | 110.94149
37698 | 135.80663 | 37698 | 108.14372 | 37698 | 104.45963 | 37265.999 | 100.01244 | 37698 | 110.942
37701 | 135.81299 | 37701 | 108.15245 | 37701 | 104.45963 | 37268.999 | 100.01244 | 37701 | 110.94251
37704 | 135.81936 | 37704 | 108.16347 | 37704 | 104.46011 | 37271.999 | 100.01244 | 37704 | 110.94302
37707 | 135.82617 | 37707 | 108.17128 | 37707 | 104.46011 | 37274.999 | 100.01192 | 37707 | 110.94353
37710 | 135.83253 | 37710 | 108.17863 | 37710 | 104.46011 | 37277.999 | 100.01192 | 37710 | 110.94455
37713 | 135.8389 | 37713 | 108.18277 | 37713 | 104.45916 | 37280.999 | 100.0114 | 37713 | 110.94507
37716 | 135.84571 | 37716 | 108.17496 | 37716 | 104.45773 | 37283.999 | 100.0114 | 37716 | 110.94558
37719 | 135.85207 | 37719 | 108.16715 | 37719 | 104.45773 | 37286.999 | 100.0114 | 37719 | 110.94609
37722 | 135.85844 | 37722 | 108.16026 | 37722 | 104.45868 | 37289.999 | 100.01089 | 37722 | 110.9466
37725 | 135.8648 | 37725 | 108.15245 | 37725 | 104.46058 | 37292.999 | 100.01089 | 37725 | 110.94711
37728 | 135.87071 | 37728 | 108.1405 | 37728 | 104.46296 | 37295.999 | 100.01037 | 37728 | 110.94813
37731 | 135.87661 | 37731 | 108.13131 | 37731 | 104.46581 | 37298.999 | 100.01037 | 37731 | 110.94864
37734 | 135.88252 | 37734 | 108.12259 | 37734 | 104.46818 | 37301.999 | 100.00985 | 37734 | 110.94916
37737 | 135.88888 | 37737 | 108.11386 | 37737 | 104.47293 | 37304.999 | 100.00985 | 37737 | 110.94967
37740 | 135.89434 | 37740 | 108.10697 | 37740 | 104.47436 | 37307.999 | 100.00985 | 37740 | 110.95018
37743 | 135.9007 | 37743 | 108.09962 | 37743 | 104.47436 | 37310.999 | 100.00985 | 37743 | 110.95069
37746 | 135.90661 | 37746 | 108.09272 | 37746 | 104.47341 | 37313.999 | 100.00933 | 37746 | 110.9512
37749 | 135.91251 | 37749 | 108.08583 | 37749 | 104.46866 | 37316.999 | 100.00933 | 37749 | 110.95171
37752 | 135.91842 | 37752 | 108.08032 | 37752 | 104.46581 | 37319.999 | 100.00933 | 37752 | 110.95222
37755 | 135.92433 | 37755 | 108.07435 | 37755 | 104.46296 | 37322.999 | 100.00933 | 37755 | 110.95273
37758 | 135.93024 | 37758 | 108.06838 | 37758 | 104.46058 | 37325.999 | 100.00933 | 37758 | 110.95325
37761 | 135.93614 | 37761 | 108.0624 | 37761 | 104.45773 | 37328.999 | 100.00933 | 37761 | 110.95427
37764 | 135.94205 | 37764 | 108.05643 | 37764 | 104.45583 | 37331.999 | 100.00933 | 37764 | 110.95478
37767 | 135.94796 | 37767 | 108.04954 | 37767 | 104.45441 | 37334.999 | 100.00933 | 37767 | 110.95529
37770 | 135.95387 | 37770 | 108.04081 | 37770 | 104.45346 | 37337.999 | 100.00933 | 37770 | 110.9558
37773 | 135.95977 | 37773 | 108.03162 | 37773 | 104.45441 | 37340.999 | 100.00933 | 37773 | 110.95631
37776 | 135.96568 | 37776 | 108.01738 | 37776 | 104.45536 | 37343.999 | 100.00881 | 37776 | 110.95734
37779 | 135.97204 | 37779 | 108.00314 | 37779 | 104.45678 | 37346.999 | 100.00881 | 37779 | 110.95785
37782 | 135.97795 | 37782 | 107.98844 | 37782 | 104.45963 | 37349.999 | 100.00881 | 37782 | 110.95836
37785 | 135.98386 | 37785 | 107.96961 | 37785 | 104.46486 | 37352.999 | 100.00881 | 37785 | 110.95887
37788 | 135.98977 | 37788 | 107.93975 | 37788 | 104.46866 | 37355.999 | 100.00829 | 37788 | 110.95938
37791 | 135.99567 | 37791 | 107.90988 | 37791 | 104.47151 | 37358.999 | 100.00829 | 37791 | 110.95989
37794 | 136.00204 | 37794 | 107.87681 | 37794 | 104.47436 | 37361.999 | 100.00829 | 37794 | 110.9604
37797 | 136.00794 | 37797 | 107.84052 | 37797 | 104.47626 | 37364.999 | 100.00778 | 37797 | 110.96143
37800 | 136.01385 | 37800 | 107.79366 | 37800 | 104.47721 | 37367.999 | 100.00778 | 37800 | 110.96194
37803 | 136.01976 | 37803 | 107.74726 | 37803 | 104.47673 | 37370.999 | 100.00778 | 37803 | 110.96245
37806 | 136.02612 | 37806 | 107.69672 | 37806 | 104.47626 | 37373.999 | 100.00778 | 37806 | 110.96296
37809 | 136.03248 | 37809 | 107.64343 | 37809 | 104.47246 | 37376.999 | 100.00726 | 37809 | 110.96347
37812 | 136.0393 | 37812 | 107.57866 | 37812 | 104.47056 | 37379.999 | 100.00726 | 37812 | 110.96398
37815 | 136.04566 | 37815 | 107.51389 | 37815 | 104.46818 | 37382.999 | 100.00726 | 37815 | 110.96449
37818 | 136.05202 | 37818 | 107.44498 | 37818 | 104.46533 | 37385.999 | 100.00674 | 37818 | 110.96449
37821 | 136.05884 | 37821 | 107.37285 | 37821 | 104.46296 | 37388.999 | 100.00674 | 37821 | 110.965
37824 | 136.0652 | 37824 | 107.28786 | 37824 | 104.46011 | 37391.999 | 100.00622 | 37824 | 110.965
37827 | 136.07156 | 37827 | 107.20333 | 37827 | 104.45726 | 37394.999 | 100.0057 | 37827 | 110.965
37830 | 136.07747 | 37830 | 107.11467 | 37830 | 104.45441 | 37397.999 | 100.00518 | 37830 | 110.96552
37833 | 136.08383 | 37833 | 107.02279 | 37833 | 104.45108 | 37400.999 | 100.00467 | 37833 | 110.96552
37836 | 136.08929 | 37836 | 106.91805 | 37836 | 104.44823 | 37403.999 | 100.00415 | 37836 | 110.96603
37839 | 136.09519 | 37839 | 106.81422 | 37839 | 104.44538 | 37406.999 | 100.00363 | 37839 | 110.96603
37842 | 136.10065 | 37842 | 106.70673 | 37842 | 104.44206 | 37409.999 | 100.00311 | 37842 | 110.96654
37845 | 136.10655 | 37845 | 106.59601 | 37845 | 104.43873 | 37412.999 | 100.00311 | 37845 | 110.96654
37848 | 136.11201 | 37848 | 106.47381 | 37848 | 104.43541 | 37415.999 | 100.00259 | 37848 | 110.96705
37851 | 136.11791 | 37851 | 106.35253 | 37851 | 104.43113 | 37418.999 | 100.00259 | 37851 | 110.96756
37854 | 136.12337 | 37854 | 106.2262 | 37854 | 104.42591 | 37421.999 | 100.00207 | 37854 | 110.96807
37857 | 136.12928 | 37857 | 106.09389 | 37857 | 104.41783 | 37424.999 | 100.00259 | 37857 | 110.96858
37860 | 136.13518 | 37860 | 105.95607 | 37860 | 104.40881 | 37427.999 | 100.00363 | 37860 | 110.96909
37863 | 136.14109 | 37863 | 105.82009 | 37863 | 104.39694 | 37430.999 | 100.00415 | 37863 | 110.97012
37866 | 136.14654 | 37866 | 105.68135 | 37866 | 104.38364 | 37433.999 | 100.00415 | 37866 | 110.97063
37869 | 136.15245 | 37869 | 105.53618 | 37869 | 104.36179 | 37436.999 | 100.00467 | 37869 | 110.97114
37872 | 136.15836 | 37872 | 105.38366 | 37872 | 104.34184 | 37439.999 | 100.00467 | 37872 | 110.97165
37875 | 136.16381 | 37875 | 105.23298 | 37875 | 104.31951 | 37442.999 | 100.00415 | 37875 | 110.97216
37878 | 136.16972 | 37878 | 105.07954 | 37878 | 104.28959 | 37445.999 | 100.00363 | 37878 | 110.97318
37881 | 136.17517 | 37881 | 104.92427 | 37881 | 104.25634 | 37448.999 | 100.00207 | 37881 | 110.9737
37884 | 136.18063 | 37884 | 104.7598 | 37884 | 104.22024 | 37451.999 | 100.00104 | 37884 | 110.9737
37887 | 136.18653 | 37887 | 104.59626 | 37887 | 104.17987 | 37454.999 | 100.00052 | 37887 | 110.97421
37890 | 136.19244 | 37890 | 104.4318 | 37890 | 104.13664 | 37457.999 | 100 | 37890 | 110.97472
37893 | 136.19835 | 37893 | 104.26503 | 37893 | 104.08107 | 37460.999 | 100 | 37893 | 110.97523
37896 | 136.20426 | 37896 | 104.09046 | 37896 | 104.0255 | 37463.999 | 100 | 37896 | 110.97574
37899 | 136.21062 | 37899 | 103.91727 | 37899 | 103.95995 | 37466.999 | 100 | 37899 | 110.97625
37902 | 136.21698 | 37902 | 103.74316 | 37902 | 103.8925 | 37469.999 | 100 | 37902 | 110.97676
37905 | 136.22289 | 37905 | 103.56767 | 37905 | 103.81175 | 37472.999 | 100.00052 | 37905 | 110.97727
37908 | 136.2297 | 37908 | 103.38575 | 37908 | 103.73101 | 37475.999 | 100.00104 | 37908 | 110.9783
37911 | 136.23561 | 37911 | 103.20567 | 37911 | 103.64646 | 37478.999 | 100.00104 | 37911 | 110.97881
37914 | 136.24197 | 37914 | 103.02466 | 37914 | 103.55859 | 37481.999 | 100.00104 | 37914 | 110.97932
37917 | 136.24788 | 37917 | 102.84274 | 37917 | 103.45837 | 37484.999 | 100.00156 | 37917 | 110.97983
37920 | 136.25379 | 37920 | 102.65761 | 37920 | 103.35814 | 37487.999 | 100.00156 | 37920 | 110.98034
37923 | 136.2597 | 37923 | 102.47385 | 37923 | 103.2527 | 37490.999 | 100.00156 | 37923 | 110.98136
37926 | 136.2656 | 37926 | 102.29009 | 37926 | 103.14773 | 37493.999 | 100.00156 | 37926 | 110.98188
37929 | 136.27106 | 37929 | 102.10633 | 37929 | 103.03373 | 37496.999 | 100.00156 | 37929 | 110.98239
37932 | 136.27696 | 37932 | 101.92303 | 37932 | 102.92116 | 37499.999 | 100.00156 | 37932 | 110.9829
37935 | 136.28242 | 37935 | 101.74111 | 37935 | 102.80716 | 37502.999 | 100.00207 | 37935 | 110.98341
37938 | 136.28833 | 37938 | 101.56057 | 37938 | 102.69174 | 37505.999 | 100.00207 | 37938 | 110.98443
37941 | 136.29378 | 37941 | 101.38186 | 37941 | 102.56872 | 37508.999 | 100.00207 | 37941 | 110.98494
37944 | 136.29969 | 37944 | 101.20867 | 37944 | 102.44712 | 37511.999 | 100.00259 | 37944 | 110.98545
37947 | 136.30559 | 37947 | 101.03226 | 37947 | 102.32505 | 37514.999 | 100.00259 | 37947 | 110.98648
37950 | 136.31105 | 37950 | 100.85999 | 37950 | 102.20156 | 37517.999 | 100.00259 | 37950 | 110.98699
37953 | 136.31695 | 37953 | 100.69553 | 37953 | 102.07283 | 37520.999 | 100.00259 | 37953 | 110.98801
37956 | 136.32286 | 37956 | 100.54484 | 37956 | 101.94554 | 37523.999 | 100.00311 | 37956 | 110.98852
37959 | 136.32831 | 37959 | 100.39738 | 37959 | 101.81824 | 37526.999 | 100.00311 | 37959 | 110.98954
37962 | 136.33422 | 37962 | 100.26829 | 37962 | 101.69 | 37529.999 | 100.00311 | 37962 | 110.99006
37965 | 136.34013 | 37965 | 100.15068 | 37965 | 101.55985 | 37532.999 | 100.00311 | 37965 | 110.99057
37968 | 136.34604 | 37968 | 100.0758 | 37968 | 101.43065 | 37535.999 | 100.00311 | 37968 | 110.99108
37971 | 136.35195 | 37971 | 100.02205 | 37971 | 101.30241 | 37538.999 | 100.00311 | 37971 | 110.99159
37974 | 136.35785 | 37974 | 99.99449 | 37974 | 101.17464 | 37541.999 | 100.00363 | 37974 | 110.99261
37977 | 136.36421 | 37977 | 99.98208 | 37977 | 101.04924 | 37544.999 | 100.00311 | 37977 | 110.99312
37980 | 136.37012 | 37980 | 99.98346 | 37980 | 100.92527 | 37547.999 | 100.00311 | 37980 | 110.99363
37983 | 136.37648 | 37983 | 99.98071 | 37983 | 100.80367 | 37550.999 | 100.00363 | 37983 | 110.99466
37986 | 136.38239 | 37986 | 99.97657 | 37986 | 100.68398 | 37553.999 | 100.00363 | 37986 | 110.99517
37989 | 136.3883 | 37989 | 99.97336 | 37989 | 100.56761 | 37556.999 | 100.00363 | 37989 | 110.99619
37992 | 136.39421 | 37992 | 99.97381 | 37992 | 100.45219 | 37559.999 | 100.00363 | 37992 | 110.9967
37995 | 136.39966 | 37995 | 99.97244 | 37995 | 100.34626 | 37562.999 | 100.00363 | 37995 | 110.99721
37998 | 136.40557 | 37998 | 99.97152 | 37998 | 100.24747 | 37565.999 | 100.00415 | 37998 | 110.99772
38001 | 136.41102 | 38001 | 99.9706 | 38001 | 100.16149 | 37568.999 | 100.00415 | 38001 | 110.99824
38004 | 136.41647 | 38004 | 99.97014 | 38004 | 100.09167 | 37571.999 | 100.00467 | 38004 | 110.99875
38007 | 136.42193 | 38007 | 100 | 38007 | 100.04512 | 37574.999 | 100.00467 | 38007 | 110.99926
38010 | 136.42693 | 38010 | 100.03583 | 38010 | 100.0133 | 37577.999 | 100.00467 | 38010 | 110.99977
38013 | 136.43238 | 38013 | 100.03537 | 38013 | 100.01282 | 37580.999 | 100.00518 | 38013 | 111.00028
38016 | 136.43783 | 38016 | 100.03491 | 38016 | 100.01045 | 37583.999 | 100.00518 | 38016 | 111.00079
38019 | 136.44329 | 38019 | 100.03445 | 38019 | 100.0076 | 37586.999 | 100.00518 | 38019 | 111.0013
38022 | 136.44874 | 38022 | 100.034 | 38022 | 100.00332 | 37589.999 | 100.0057 | 38022 | 111.00233
38025 | 136.45465 | 38025 | 100.03354 | 38025 | 100.0038 | 37592.999 | 100.0057 | 38025 | 111.00284
38028 | 136.4601 | 38028 | 100.03308 | 38028 | 100.00285 | 37595.999 | 100.0057 | 38028 | 111.00335
38031 | 136.46601 | 38031 | 100.03262 | 38031 | 100.0019 | 37598.999 | 100.00622 | 38031 | 111.00386
38034 | 136.47146 | 38034 | 100.03216 | 38034 | 100.00047 | 37601.999 | 100.00622 | 38034 | 111.00437
38037 | 136.47691 | 38037 | 100.0317 | 38037 | 100.00047 | 37604.999 | 100.00622 | 38037 | 111.00488
38040 | 136.48282 | 38040 | 100.03124 | 38040 | 100 | 37607.999 | 100.00622 | 38040 | 111.00539
38043 | 136.48827 | 38043 | 100.03078 | 38043 | 99.99905 | 37610.999 | 100.0057 | 38043 | 111.00642
38046 | 136.49373 | 38046 | 100.03032 | 38046 | 99.99858 | 37613.999 | 100.0057 | 38046 | 111.00693
38049 | 136.49963 | 38049 | 100.02986 | 38049 | 99.9981 | 37616.999 | 100.0057 | 38049 | 111.00744
38052 | 136.50509 | 38052 | 100.0294 | 38052 | 99.99763 | 37619.999 | 100.0057 | 38052 | 111.00846
38055 | 136.51054 | 38055 | 100.02894 | 38055 | 100 | 37622.999 | 100.0057 | 38055 | 111.00897
38058 | 136.51599 | 38058 | 100.02848 | 38058 | 100 | 37625.999 | 100.00518 | 38058 | 111.01
38061 | 136.52145 | 38061 | 100.02756 | 38061 | 99.99953 | 37628.999 | 100.00518 | 38061 | 111.01051
38064 | 136.5269 | 38064 | 100.0271 | 38064 | 99.99905 | 37631.999 | 100.00518 | 38064 | 111.01102
38067 | 136.53235 | 38067 | 100.02664 | 38067 | 99.99858 | 37634.999 | 100.00518 | 38067 | 111.01204
38070 | 136.53781 | 38070 | 100.02619 | 38070 | 99.99858 | 37637.999 | 100.00518 | 38070 | 111.01255
38073 | 136.54326 | 38073 | 100.02619 | 38073 | 99.9981 | 37640.999 | 100.00518 | 38073 | 111.01306
38076 | 136.54871 | 38076 | 100.02573 | 38076 | 99.99763 | 37643.999 | 100.00518 | 38076 | 111.01357
38079 | 136.55417 | 38079 | 100.02527 | 38079 | 99.99763 | 37646.999 | 100.00518 | 38079 | 111.01409
38082 | 136.56007 | 38082 | 100.02481 | 38082 | 99.99715 | 37649.999 | 100.00518 | 38082 | 111.0146
38085 | 136.56598 | 38085 | 100.02481 | 38085 | 99.99668 | 37652.999 | 100.00518 | 38085 | 111.01511
38088 | 136.57189 | 38088 | 100.02435 | 38088 | 99.99668 | 37655.999 | 100.00518 | 38088 | 111.01562
38091 | 136.57734 | 38091 | 100.02389 | 38091 | 99.9962 | 37658.999 | 100.00518 | 38091 | 111.01664
38094 | 136.58325 | 38094 | 100.02389 | 38094 | 99.99573 | 37661.999 | 100.00518 | 38094 | 111.01715
38097 | 136.5887 | 38097 | 100.02343 | 38097 | 99.99573 | 37664.999 | 100.00518 | 38097 | 111.01766
38100 | 136.59416 | 38100 | 100.02297 | 38100 | 99.99525 | 37667.999 | 100.0057 | 38100 | 111.01818
38103 | 136.60006 | 38103 | 100.02251 | 38103 | 99.99478 | 37670.999 | 100.0057 | 38103 | 111.01869
38106 | 136.60552 | 38106 | 100.02251 | 38106 | 99.99478 | 37673.999 | 100.0057 | 38106 | 111.01971
38109 | 136.61097 | 38109 | 100.02205 | 38109 | 99.9943 | 37676.999 | 100.00622 | 38109 | 111.02022
38112 | 136.61642 | 38112 | 100.02159 | 38112 | 99.9943 | 37679.999 | 100.00622 | 38112 | 111.02073
38115 | 136.62188 | 38115 | 100.02159 | 38115 | 99.99383 | 37682.999 | 100.00622 | 38115 | 111.02175
38118 | 136.62733 | 38118 | 100.02113 | 38118 | 99.99335 | 37685.999 | 100.00622 | 38118 | 111.02227
38121 | 136.63324 | 38121 | 100.02067 | 38121 | 99.99335 | 37688.999 | 100.00622 | 38121 | 111.02329
38124 | 136.63869 | 38124 | 100.02067 | 38124 | 99.99288 | 37691.999 | 100.00622 | 38124 | 111.0238
38127 | 136.64414 | 38127 | 100.02021 | 38127 | 99.99288 | 37694.999 | 100.00622 | 38127 | 111.02482
38130 | 136.6496 | 38130 | 100.02021 | 38130 | 99.9924 | 37697.999 | 100.00622 | 38130 | 111.02533
38133 | 136.65505 | 38133 | 100.01975 | 38133 | 99.99193 | 37700.999 | 100.00622 | 38133 | 111.02636
38136 | 136.6605 | 38136 | 100.01975 | 38136 | 99.99193 | 37703.999 | 100.00622 | 38136 | 111.02687
38139 | 136.66595 | 38139 | 100.01929 | 38139 | 99.99145 | 37706.999 | 100.0057 | 38139 | 111.02789
38142 | 136.67095 | 38142 | 100.01884 | 38142 | 99.99098 | 37709.999 | 100.0057 | 38142 | 111.0284
38145 | 136.67641 | 38145 | 100.01884 | 38145 | 99.99098 | 37712.999 | 100.0057 | 38145 | 111.02942
38148 | 136.68186 | 38148 | 100.01884 | 38148 | 99.9905 | 37715.999 | 100.0057 | 38148 | 111.02993
38151 | 136.68731 | 38151 | 100.01838 | 38151 | 99.9905 | 37718.999 | 100.0057 | 38151 | 111.03045
38154 | 136.69277 | 38154 | 100.01838 | 38154 | 99.99003 | 37721.999 | 100.0057 | 38154 | 111.03147
38157 | 136.69822 | 38157 | 100.01792 | 38157 | 99.99003 | 37724.999 | 100.0057 | 38157 | 111.03198
38160 | 136.70367 | 38160 | 100.01746 | 38160 | 99.98955 | 37727.999 | 100.0057 | 38160 | 111.03249
38163 | 136.70913 | 38163 | 100.017 | 38163 | 99.98955 | 37730.999 | 100.0057 | 38163 | 111.03351
38166 | 136.71503 | 38166 | 100.017 | 38166 | 99.98908 | 37733.999 | 100.0057 | 38166 | 111.03402
38169 | 136.72049 | 38169 | 100.01654 | 38169 | 99.98908 | 37736.999 | 100.0057 | 38169 | 111.03505
38172 | 136.72594 | 38172 | 100.01608 | 38172 | 99.9886 | 37739.999 | 100.0057 | 38172 | 111.03556
38175 | 136.73094 | 38175 | 100.01562 | 38175 | 99.9886 | 37742.999 | 100.0057 | 38175 | 111.03658
38178 | 136.73639 | 38178 | 100.01516 | 38178 | 99.98813 | 37745.999 | 100.0057 | 38178 | 111.03709
38181 | 136.74139 | 38181 | 100.0147 | 38181 | 99.98765 | 37748.999 | 100.0057 | 38181 | 111.03811
38184 | 136.74639 | 38184 | 100.01424 | 38184 | 99.98765 | 37751.999 | 100.0057 | 38184 | 111.03863
38187 | 136.75139 | 38187 | 100.01378 | 38187 | 99.98718 | 37754.999 | 100.00622 | 38187 | 111.03965
38190 | 136.75684 | 38190 | 100.01332 | 38190 | 99.9867 | 37757.999 | 100.00622 | 38190 | 111.04016
38193 | 136.76184 | 38193 | 100.01286 | 38193 | 99.9867 | 37760.999 | 100.00674 | 38193 | 111.04118
38196 | 136.76729 | 38196 | 100.0124 | 38196 | 99.98623 | 37763.999 | 100.00674 | 38196 | 111.04169
38199 | 136.77229 | 38199 | 100.0124 | 38199 | 99.98575 | 37766.999 | 100.00726 | 38199 | 111.0422
38202 | 136.77774 | 38202 | 100.01194 | 38202 | 99.98575 | 37769.999 | 100.00726 | 38202 | 111.04323
38205 | 136.7832 | 38205 | 100.01148 | 38205 | 99.98528 | 37772.999 | 100.00726 | 38205 | 111.04374
38208 | 136.7882 | 38208 | 100.01148 | 38208 | 99.98528 | 37775.999 | 100.00778 | 38208 | 111.04425
38211 | 136.79365 | 38211 | 100.01103 | 38211 | 99.9848 | 37778.999 | 100.00778 | 38211 | 111.04476
38214 | 136.79865 | 38214 | 100.01057 | 38214 | 99.9848 | 37781.999 | 100.00829 | 38214 | 111.04527
38217 | 136.80365 | 38217 | 100.01057 | 38217 | 99.98433 | 37784.999 | 100.00778 | 38217 | 111.04578
38220 | 136.80865 | 38220 | 100.01057 | 38220 | 99.98433 | 37787.999 | 100.00829 | 38220 | 111.04629
38223 | 136.81364 | 38223 | 100.01057 | 38223 | 99.98433 | 37790.999 | 100.00829 | 38223 | 111.04681
38226 | 136.8191 | 38226 | 100.01011 | 38226 | 99.98385 | 37793.999 | 100.00829 | 38226 | 111.04783
38229 | 136.8241 | 38229 | 100.01011 | 38229 | 99.98385 | 37796.999 | 100.00829 | 38229 | 111.04834
38232 | 136.82955 | 38232 | 100.01011 | 38232 | 99.98385 | 37799.999 | 100.00829 | 38232 | 111.04885
38235 | 136.835 | 38235 | 100.01011 | 38235 | 99.98385 | 37802.999 | 100.00881 | 38235 | 111.04987
38238 | 136.84045 | 38238 | 100.01011 | 38238 | 99.98338 | 37805.999 | 100.00881 | 38238 | 111.05038
38241 | 136.84591 | 38241 | 100.01011 | 38241 | 99.98338 | 37808.999 | 100.00881 | 38241 | 111.0509
38244 | 136.85136 | 38244 | 100.01011 | 38244 | 99.9829 | 37811.999 | 100.00933 | 38244 | 111.0509
38247 | 136.85681 | 38247 | 100.01011 | 38247 | 99.9829 | 37814.999 | 100.00933 | 38247 | 111.05141
38250 | 136.86181 | 38250 | 100.01011 | 38250 | 99.98243 | 37817.999 | 100.00933 | 38250 | 111.05192
38253 | 136.86681 | 38253 | 100.01057 | 38253 | 99.98243 | 37820.999 | 100.00985 | 38253 | 111.05243
38256 | 136.87181 | 38256 | 100.01148 | 38256 | 99.98195 | 37823.999 | 100.00985 | 38256 | 111.05243
38259 | 136.87726 | 38259 | 100.01194 | 38259 | 99.98148 | 37826.999 | 100.00985 | 38259 | 111.05294
38262 | 136.88226 | 38262 | 100.0124 | 38262 | 99.98148 | 37829.999 | 100.01037 | 38262 | 111.05345
38265 | 136.88772 | 38265 | 100.0124 | 38265 | 99.981 | 37832.999 | 100.01037 | 38265 | 111.05396
38268 | 136.89408 | 38268 | 100.0124 | 38268 | 99.98053 | 37835.999 | 100.01037 | 38268 | 111.05447
38271 | 136.89999 | 38271 | 100.01194 | 38271 | 99.98005 | 37838.999 | 100.01037 | 38271 | 111.05499
38274 | 136.90589 | 38274 | 100.01148 | 38274 | 99.98005 | 37841.999 | 100.01089 | 38274 | 111.0555
38277 | 136.91225 | 38277 | 100.01011 | 38277 | 99.97958 | 37844.999 | 100.01089 | 38277 | 111.05601
38280 | 136.91862 | 38280 | 100.00919 | 38280 | 99.97958 | 37847.999 | 100.01089 | 38280 | 111.05601
38283 | 136.92452 | 38283 | 100.00919 | 38283 | 99.9791 | 37850.999 | 100.01089 | 38283 | 111.05652
38286 | 136.92998 | 38286 | 100.00873 | 38286 | 99.9791 | 37853.999 | 100.01089 | 38286 | 111.05703
38289 | 136.93543 | 38289 | 100.00873 | 38289 | 99.97863 | 37856.999 | 100.01089 | 38289 | 111.05703
38292 | 136.94043 | 38292 | 100.00919 | 38292 | 99.97863 | 37859.999 | 100.01089 | 38292 | 111.05754
38295 | 136.94497 | 38295 | 100.00919 | 38295 | 99.97815 | 37862.999 | 100.0114 | 38295 | 111.05805
38298 | 136.94997 | 38298 | 100.00919 | 38298 | 99.97815 | 37865.999 | 100.0114 | 38298 | 111.05856
38301 | 136.95497 | 38301 | 100.00965 | 38301 | 99.97768 | 37868.999 | 100.0114 | 38301 | 111.05908
38304 | 136.95952 | 38304 | 100.01011 | 38304 | 99.97768 | 37871.999 | 100.0114 | 38304 | 111.0601
38307 | 136.96406 | 38307 | 100.01011 | 38307 | 99.97768 | 37874.999 | 100.0114 | 38307 | 111.06061
38310 | 136.96906 | 38310 | 100.01057 | 38310 | 99.9772 | 37877.999 | 100.01192 | 38310 | 111.06112
38313 | 136.97406 | 38313 | 100.01057 | 38313 | 99.9772 | 37880.999 | 100.01192 | 38313 | 111.06163
38316 | 136.97951 | 38316 | 100.01057 | 38316 | 99.97673 | 37883.999 | 100.01192 | 38316 | 111.06265
38319 | 136.98451 | 38319 | 100.01057 | 38319 | 99.97673 | 37886.999 | 100.01192 | 38319 | 111.06317
38322 | 136.98951 | 38322 | 100.01103 | 38322 | 99.97673 | 37889.999 | 100.01244 | 38322 | 111.06368
38325 | 136.99496 | 38325 | 100.01057 | 38325 | 99.97673 | 37892.999 | 100.01244 | 38325 | 111.0647
38328 | 136.99996 | 38328 | 100.01057 | 38328 | 99.97673 | 37895.999 | 100.01244 | 38328 | 111.06521
38331 | 137.00541 | 38331 | 100.01057 | 38331 | 99.9772 | 37898.999 | 100.01296 | 38331 | 111.06572
38334 | 137.01041 | 38334 | 100.01057 | 38334 | 99.97768 | 37901.999 | 100.01296 | 38334 | 111.06623
38337 | 137.01541 | 38337 | 100.01057 | 38337 | 99.97815 | 37904.999 | 100.01296 | 38337 | 111.06675
38340 | 137.01995 | 38340 | 100.01057 | 38340 | 99.97863 | 37907.999 | 100.01296 | 38340 | 111.06726
38343 | 137.02495 | 38343 | 100.01057 | 38343 | 99.9791 | 37910.999 | 100.01296 | 38343 | 111.06777
38346 | 137.0295 | 38346 | 100.01057 | 38346 | 99.97863 | 37913.999 | 100.01296 | 38346 | 111.06777
38349 | 137.0345 | 38349 | 100.01057 | 38349 | 99.97815 | 37916.999 | 100.01296 | 38349 | 111.06828
38352 | 137.03995 | 38352 | 100.01011 | 38352 | 99.97815 | 37919.999 | 100.01296 | 38352 | 111.06879
38355 | 137.04495 | 38355 | 100.01011 | 38355 | 99.97673 | 37922.999 | 100.01296 | 38355 | 111.0693
38358 | 137.0504 | 38358 | 100.01011 | 38358 | 99.97578 | 37925.999 | 100.01244 | 38358 | 111.06981
38361 | 137.05585 | 38361 | 100.01011 | 38361 | 99.9753 | 37928.999 | 100.01244 | 38361 | 111.07032
38364 | 137.06222 | 38364 | 100.01011 | 38364 | 99.9753 | 37931.999 | 100.01244 | 38364 | 111.07084
38367 | 137.06767 | 38367 | 100.00965 | 38367 | 99.9753 | 37934.999 | 100.01244 | 38367 | 111.07135
38370 | 137.07312 | 38370 | 100.00965 | 38370 | 99.97578 | 37937.999 | 100.01244 | 38370 | 111.07186
38373 | 137.07812 | 38373 | 100.00965 | 38373 | 99.97578 | 37940.999 | 100.01244 | 38373 | 111.07237
38376 | 137.08312 | 38376 | 100.00965 | 38376 | 99.97578 | 37943.999 | 100.01192 | 38376 | 111.07237
38379 | 137.08812 | 38379 | 100.00965 | 38379 | 99.97625 | 37946.999 | 100.01192 | 38379 | 111.07288
38382 | 137.09312 | 38382 | 100.00965 | 38382 | 99.97673 | 37949.999 | 100.01192 | 38382 | 111.07339
38385 | 137.09766 | 38385 | 100.00965 | 38385 | 99.9772 | 37952.999 | 100.01192 | 38385 | 111.0739
38388 | 137.10266 | 38388 | 100.00919 | 38388 | 99.9772 | 37955.999 | 100.01192 | 38388 | 111.0739
38391 | 137.10811 | 38391 | 100.00919 | 38391 | 99.9772 | 37958.999 | 100.01192 | 38391 | 111.07441
38394 | 137.11311 | 38394 | 100.00919 | 38394 | 99.97768 | 37961.999 | 100.01192 | 38394 | 111.07493
38397 | 137.11856 | 38397 | 100.00919 | 38397 | 99.97768 | 37964.999 | 100.01192 | 38397 | 111.07493
38400 | 137.12402 | 38400 | 100.00919 | 38400 | 99.97768 | 37967.999 | 100.01192 | 38400 | 111.07544
38403 | 137.12947 | 38403 | 100.00919 | 38403 | 99.97768 | 37970.999 | 100.01192 | 38403 | 111.07595
38406 | 137.13447 | 38406 | 100.00919 | 38406 | 99.97768 | 37973.999 | 100.01192 | 38406 | 111.07646
38409 | 137.13947 | 38409 | 100.00873 | 38409 | 99.97768 | 37976.999 | 100.01192 | 38409 | 111.07646
38412 | 137.14447 | 38412 | 100.00873 | 38412 | 99.97815 | 37979.999 | 100.01192 | 38412 | 111.07697
38415 | 137.14901 | 38415 | 100.00873 | 38415 | 99.97768 | 37982.999 | 100.01192 | 38415 | 111.07748
38418 | 137.15401 | 38418 | 100.00873 | 38418 | 99.97768 | 37985.999 | 100.01244 | 38418 | 111.07799
38421 | 137.15901 | 38421 | 100.00827 | 38421 | 99.97768 | 37988.999 | 100.01244 | 38421 | 111.0785
38424 | 137.16446 | 38424 | 100.00827 | 38424 | 99.97768 | 37991.999 | 100.01244 | 38424 | 111.07902
38427 | 137.16946 | 38427 | 100.00827 | 38427 | 99.97768 | 37994.999 | 100.01192 | 38427 | 111.07953
38430 | 137.17446 | 38430 | 100.00827 | 38430 | 99.97768 | 37997.999 | 100.01192 | 38430 | 111.08004
38433 | 137.17991 | 38433 | 100.00827 | 38433 | 99.97768 | 38000.999 | 100.01192 | 38433 | 111.08004
38436 | 137.18537 | 38436 | 100.00827 | 38436 | 99.97768 | 38003.999 | 100.01192 | 38436 | 111.08055
38439 | 137.19036 | 38439 | 100.00827 | 38439 | 99.97768 | 38006.999 | 100.01192 | 38439 | 111.08106
38442 | 137.19536 | 38442 | 100.00827 | 38442 | 99.97768 | 38009.999 | 100.0114 | 38442 | 111.08157
38445 | 137.19991 | 38445 | 100.00781 | 38445 | 99.97768 | 38012.999 | 100.0114 | 38445 | 111.08208
38448 | 137.20445 | 38448 | 100.00781 | 38448 | 99.97768 | 38015.999 | 100.0114 | 38448 | 111.08259
38451 | 137.209 | 38451 | 100.00781 | 38451 | 99.97768 | 38018.999 | 100.0114 | 38451 | 111.08311
38454 | 137.21354 | 38454 | 100.00781 | 38454 | 99.97768 | 38021.999 | 100.0114 | 38454 | 111.08362
38457 | 137.21808 | 38457 | 100.00735 | 38457 | 99.97768 | 38024.999 | 100.01244 | 38457 | 111.08413
38460 | 137.22263 | 38460 | 100.00735 | 38460 | 99.97768 | 38027.999 | 100.01296 | 38460 | 111.08464
38463 | 137.22717 | 38463 | 100.00735 | 38463 | 99.97768 | 38030.999 | 100.014 | 38463 | 111.08515
38466 | 137.23217 | 38466 | 100.00735 | 38466 | 99.97768 | 38033.999 | 100.014 | 38466 | 111.08566
38469 | 137.23672 | 38469 | 100.00735 | 38469 | 99.9772 | 38036.999 | 100.01503 | 38469 | 111.08617
38472 | 137.24171 | 38472 | 100.00689 | 38472 | 99.9772 | 38039.999 | 100.01451 | 38472 | 111.08668
38475 | 137.24671 | 38475 | 100.00689 | 38475 | 99.9772 | 38042.999 | 100.01451 | 38475 | 111.0872
38478 | 137.25171 | 38478 | 100.00689 | 38478 | 99.9772 | 38045.999 | 100.014 | 38478 | 111.08771
38481 | 137.25671 | 38481 | 100.00643 | 38481 | 99.9772 | 38048.999 | 100.01244 | 38481 | 111.08822
38484 | 137.26171 | 38484 | 100.00643 | 38484 | 99.9772 | 38051.999 | 100.01192 | 38484 | 111.08873
38487 | 137.26671 | 38487 | 100.00597 | 38487 | 99.9772 | 38054.999 | 100.0114 | 38487 | 111.08924
38490 | 137.27171 | 38490 | 100.00597 | 38490 | 99.9772 | 38057.999 | 100.01089 | 38490 | 111.08975
38493 | 137.27671 | 38493 | 100.00597 | 38493 | 99.97768 | 38060.999 | 100.0114 | 38493 | 111.09026
38496 | 137.2817 | 38496 | 100.00551 | 38496 | 99.97768 | 38063.999 | 100.0114 | 38496 | 111.09077
38499 | 137.2867 | 38499 | 100.00551 | 38499 | 99.97768 | 38066.999 | 100.0114 | 38499 | 111.09129
38502 | 137.2917 | 38502 | 100.00505 | 38502 | 99.97768 | 38069.999 | 100.0114 | 38502 | 111.0918
38505 | 137.2967 | 38505 | 100.00505 | 38505 | 99.97768 | 38072.999 | 100.01192 | 38505 | 111.09231
38508 | 137.3017 | 38508 | 100.00459 | 38508 | 99.97768 | 38075.999 | 100.01244 | 38508 | 111.09282
38511 | 137.3067 | 38511 | 100.00459 | 38511 | 99.97815 | 38078.999 | 100.01244 | 38511 | 111.09333
38514 | 137.31124 | 38514 | 100.00413 | 38514 | 99.97815 | 38081.999 | 100.01296 | 38514 | 111.09333
38517 | 137.31579 | 38517 | 100.00413 | 38517 | 99.97815 | 38084.999 | 100.01296 | 38517 | 111.09384
38520 | 137.32033 | 38520 | 100.00368 | 38520 | 99.97863 | 38087.999 | 100.01348 | 38520 | 111.09435
38523 | 137.32487 | 38523 | 100.00368 | 38523 | 99.9791 | 38090.999 | 100.01348 | 38523 | 111.09486
38526 | 137.32942 | 38526 | 100.00368 | 38526 | 99.97958 | 38093.999 | 100.014 | 38526 | 111.09486
38529 | 137.33351 | 38529 | 100.00322 | 38529 | 99.97958 | 38096.999 | 100.014 | 38529 | 111.09538
38532 | 137.33805 | 38532 | 100.00322 | 38532 | 99.98005 | 38099.999 | 100.01451 | 38532 | 111.09589
38535 | 137.34305 | 38535 | 100.00322 | 38535 | 99.98053 | 38102.999 | 100.01451 | 38535 | 111.0964
38538 | 137.3476 | 38538 | 100.00322 | 38538 | 99.981 | 38105.999 | 100.01451 | 38538 | 111.09691
38541 | 137.3526 | 38541 | 100.00322 | 38541 | 99.98148 | 38108.999 | 100.01451 | 38541 | 111.09793
38544 | 137.35759 | 38544 | 100.00368 | 38544 | 99.98148 | 38111.999 | 100.01451 | 38544 | 111.09844
38547 | 137.36259 | 38547 | 100.00368 | 38547 | 99.98195 | 38114.999 | 100.01503 | 38547 | 111.09895
38550 | 137.36805 | 38550 | 100.00368 | 38550 | 99.98243 | 38117.999 | 100.01503 | 38550 | 111.09947
38553 | 137.3735 | 38553 | 100.00368 | 38553 | 99.98243 | 38120.999 | 100.01503 | 38553 | 111.09998
38556 | 137.37895 | 38556 | 100.00368 | 38556 | 99.9829 | 38123.999 | 100.01555 | 38556 | 111.10049
38559 | 137.3844 | 38559 | 100.00413 | 38559 | 99.9829 | 38126.999 | 100.01555 | 38559 | 111.101
38562 | 137.38986 | 38562 | 100.00413 | 38562 | 99.9829 | 38129.999 | 100.01555 | 38562 | 111.10202
38565 | 137.39531 | 38565 | 100.00413 | 38565 | 99.98338 | 38132.999 | 100.01607 | 38565 | 111.10253
38568 | 137.40031 | 38568 | 100.00459 | 38568 | 99.98338 | 38135.999 | 100.01607 | 38568 | 111.10304
38571 | 137.40576 | 38571 | 100.00459 | 38571 | 99.98338 | 38138.999 | 100.01659 | 38571 | 111.10356
38574 | 137.41076 | 38574 | 100.00459 | 38574 | 99.98338 | 38141.999 | 100.01659 | 38574 | 111.10407
38577 | 137.41576 | 38577 | 100.00459 | 38577 | 99.98385 | 38144.999 | 100.01711 | 38577 | 111.10458
38580 | 137.42076 | 38580 | 100.00505 | 38580 | 99.98385 | 38147.999 | 100.01711 | 38580 | 111.10509
38583 | 137.42576 | 38583 | 100.00505 | 38583 | 99.98385 | 38150.999 | 100.01711 | 38583 | 111.1056
38586 | 137.43076 | 38586 | 100.00505 | 38586 | 99.98385 | 38153.999 | 100.01762 | 38586 | 111.10611
38589 | 137.43576 | 38589 | 100.00505 | 38589 | 99.98433 | 38156.999 | 100.01762 | 38589 | 111.10662
38592 | 137.44075 | 38592 | 100.00505 | 38592 | 99.98433 | 38159.999 | 100.01762 | 38592 | 111.10713
38595 | 137.44575 | 38595 | 100.00505 | 38595 | 99.98433 | 38162.999 | 100.01814 | 38595 | 111.10765
38598 | 137.45075 | 38598 | 100.00505 | 38598 | 99.98433 | 38165.999 | 100.01814 | 38598 | 111.10816
38601 | 137.45575 | 38601 | 100.00505 | 38601 | 99.98433 | 38168.999 | 100.01814 | 38601 | 111.10867
38604 | 137.46029 | 38604 | 100.00459 | 38604 | 99.98433 | 38171.999 | 100.01866 | 38604 | 111.10867
38607 | 137.46484 | 38607 | 100.00459 | 38607 | 99.98433 | 38174.999 | 100.01866 | 38607 | 111.10918
38610 | 137.46893 | 38610 | 100.00459 | 38610 | 99.9848 | 38177.999 | 100.01918 | 38610 | 111.10969
38613 | 137.47347 | 38613 | 100.00459 | 38613 | 99.9848 | 38180.999 | 100.01918 | 38613 | 111.1102
38616 | 137.47756 | 38616 | 100.00413 | 38616 | 99.98528 | 38183.999 | 100.0197 | 38616 | 111.11071
38619 | 137.48165 | 38619 | 100.00413 | 38619 | 99.98528 | 38186.999 | 100.02022 | 38619 | 111.11122
38622 | 137.4862 | 38622 | 100.00413 | 38622 | 99.98575 | 38189.999 | 100.02022 | 38622 | 111.11174
38625 | 137.49074 | 38625 | 100.00413 | 38625 | 99.98575 | 38192.999 | 100.02074 | 38625 | 111.11174
38628 | 137.49529 | 38628 | 100.00413 | 38628 | 99.98575 | 38195.999 | 100.02074 | 38628 | 111.11225
38631 | 137.50028 | 38631 | 100.00368 | 38631 | 99.98623 | 38198.999 | 100.02125 | 38631 | 111.11276
38634 | 137.50528 | 38634 | 100.00368 | 38634 | 99.98623 | 38201.999 | 100.02125 | 38634 | 111.11327
38637 | 137.51028 | 38637 | 100.00368 | 38637 | 99.98623 | 38204.999 | 100.02177 | 38637 | 111.11378
38640 | 137.51573 | 38640 | 100.00368 | 38640 | 99.98623 | 38207.999 | 100.02177 | 38640 | 111.11429
38643 | 137.52119 | 38643 | 100.00368 | 38643 | 99.9867 | 38210.999 | 100.02229 | 38643 | 111.1148
38646 | 137.52619 | 38646 | 100.00368 | 38646 | 99.9867 | 38213.999 | 100.02229 | 38646 | 111.11531
38649 | 137.53119 | 38649 | 100.00322 | 38649 | 99.9867 | 38216.999 | 100.02229 | 38649 | 111.11531
38652 | 137.53618 | 38652 | 100.00322 | 38652 | 99.98718 | 38219.999 | 100.02281 | 38652 | 111.11634
38655 | 137.54164 | 38655 | 100.00322 | 38655 | 99.98718 | 38222.999 | 100.02281 | 38655 | 111.11685
38658 | 137.54664 | 38658 | 100.00276 | 38658 | 99.98765 | 38225.999 | 100.02333 | 38658 | 111.11736
38661 | 137.55118 | 38661 | 100.00276 | 38661 | 99.98765 | 38228.999 | 100.02333 | 38661 | 111.11787
38664 | 137.55618 | 38664 | 100.00276 | 38664 | 99.98765 | 38231.999 | 100.02333 | 38664 | 111.11838
38667 | 137.56118 | 38667 | 100.0023 | 38667 | 99.98813 | 38234.999 | 100.02385 | 38667 | 111.11889
38670 | 137.56618 | 38670 | 100.0023 | 38670 | 99.98813 | 38237.999 | 100.02385 | 38670 | 111.1194
38673 | 137.57117 | 38673 | 100.0023 | 38673 | 99.98813 | 38240.999 | 100.02436 | 38673 | 111.1194
38676 | 137.57617 | 38676 | 100.0023 | 38676 | 99.9886 | 38243.999 | 100.02436 | 38676 | 111.11992
38679 | 137.58072 | 38679 | 100.0023 | 38679 | 99.9886 | 38246.999 | 100.02488 | 38679 | 111.11992
38682 | 137.58481 | 38682 | 100.0023 | 38682 | 99.9886 | 38249.999 | 100.02488 | 38682 | 111.11992
38685 | 137.58844 | 38685 | 100.0023 | 38685 | 99.9886 | 38252.999 | 100.02488 | 38685 | 111.1194
38688 | 137.59162 | 38688 | 100.0023 | 38688 | 99.9886 | 38255.999 | 100.0254 | 38688 | 111.11787
38691 | 137.59435 | 38691 | 100.0023 | 38691 | 99.9886 | 38258.999 | 100.0254 | 38691 | 111.11583
38694 | 137.59799 | 38694 | 100.0023 | 38694 | 99.9886 | 38261.999 | 100.0254 | 38694 | 111.11531
38697 | 137.60253 | 38697 | 100.0023 | 38697 | 99.9886 | 38264.999 | 100.02592 | 38697 | 111.11531
38700 | 137.60844 | 38700 | 100.0023 | 38700 | 99.9886 | 38267.999 | 100.02592 | 38700 | 111.11583
38703 | 137.61525 | 38703 | 100.0023 | 38703 | 99.9886 | 38270.999 | 100.02592 | 38703 | 111.11685
38706 | 137.62207 | 38706 | 100.00276 | 38706 | 99.9886 | 38273.999 | 100.02592 | 38706 | 111.11838
38709 | 137.62889 | 38709 | 100.00276 | 38709 | 99.9886 | 38276.999 | 100.02592 | 38709 | 111.12043
38712 | 137.63888 | 38712 | 100.00276 | 38712 | 99.9886 | 38279.999 | 100.02644 | 38712 | 111.12401
38715 | 137.64616 | 38715 | 100.00276 | 38715 | 99.9886 | 38282.999 | 100.02644 | 38715 | 111.12605
38718 | 137.65252 | 38718 | 100.00276 | 38718 | 99.98908 | 38285.999 | 100.02644 | 38718 | 111.12707
38721 | 137.65797 | 38721 | 100.00276 | 38721 | 99.9886 | 38288.999 | 100.02644 | 38721 | 111.12759
38724 | 137.66024 | 38724 | 100.00276 | 38724 | 99.9886 | 38291.999 | 100.02644 | 38724 | 111.12554
38727 | 137.66206 | 38727 | 100.00276 | 38727 | 99.9886 | 38294.999 | 100.02644 | 38727 | 111.12401
38730 | 137.66342 | 38730 | 100.00276 | 38730 | 99.9886 | 38297.999 | 100.02644 | 38730 | 111.12349
38733 | 137.6657 | 38733 | 100.00276 | 38733 | 99.9886 | 38300.999 | 100.02696 | 38733 | 111.12298
38736 | 137.66615 | 38736 | 100.00276 | 38736 | 99.9886 | 38303.999 | 100.02696 | 38736 | 111.12247
38739 | 137.66933 | 38739 | 100.00276 | 38739 | 99.98813 | 38306.999 | 100.02696 | 38739 | 111.12349
38742 | 137.67388 | 38742 | 100.00276 | 38742 | 99.98813 | 38309.999 | 100.02696 | 38742 | 111.12503
38745 | 137.67933 | 38745 | 100.0023 | 38745 | 99.98813 | 38312.999 | 100.02696 | 38745 | 111.12656
38748 | 137.68887 | 38748 | 100.0023 | 38748 | 99.98813 | 38315.999 | 100.02696 | 38748 | 111.13014
38751 | 137.69705 | 38751 | 100.0023 | 38751 | 99.98813 | 38318.999 | 100.02696 | 38751 | 111.13219
38754 | 137.70523 | 38754 | 100.00184 | 38754 | 99.98813 | 38321.999 | 100.02747 | 38754 | 111.13372
38757 | 137.71296 | 38757 | 100.00138 | 38757 | 99.98765 | 38324.999 | 100.02747 | 38757 | 111.13423
38760 | 137.72295 | 38760 | 100.00138 | 38760 | 99.98765 | 38327.999 | 100.02799 | 38760 | 111.13372
38763 | 137.73159 | 38763 | 100.00092 | 38763 | 99.98765 | 38330.999 | 100.02799 | 38763 | 111.13321
38766 | 137.73931 | 38766 | 100.00092 | 38766 | 99.98718 | 38333.999 | 100.02799 | 38766 | 111.13168
38769 | 137.74704 | 38769 | 100.00046 | 38769 | 99.98718 | 38336.999 | 100.02851 | 38769 | 111.13014
38772 | 137.75295 | 38772 | 100.00046 | 38772 | 99.9867 | 38339.999 | 100.02851 | 38772 | 111.12656
38775 | 137.7584 | 38775 | 100.00046 | 38775 | 99.9867 | 38342.999 | 100.02851 | 38775 | 111.12349
38778 | 137.76294 | 38778 | 100 | 38778 | 99.9867 | 38345.999 | 100.02903 | 38778 | 111.1194
38781 | 137.76658 | 38781 | 100 | 38781 | 99.98623 | 38348.999 | 100.02903 | 38781 | 111.1148
38784 | 137.76703 | 38784 | 100 | 38784 | 99.98623 | 38351.999 | 100.02955 | 38784 | 111.10611
38787 | 137.76794 | 38787 | 100 | 38787 | 99.98623 | 38354.999 | 100.02955 | 38787 | 111.0964
38790 | 137.7684 | 38790 | 100 | 38790 | 99.98575 | 38357.999 | 100.03007 | 38790 | 111.08413
38793 | 137.7684 | 38793 | 100.00046 | 38793 | 99.98575 | 38360.999 | 100.03058 | 38793 | 111.0693
38796 | 137.76476 | 38796 | 100.00046 | 38796 | 99.98575 | 38363.999 | 100.03058 | 38796 | 111.04987
38799 | 137.76203 | 38799 | 100.00046 | 38799 | 99.98528 | 38366.999 | 100.0311 | 38799 | 111.02687
38802 | 137.7584 | 38802 | 100.00046 | 38802 | 99.98528 | 38369.999 | 100.03162 | 38802 | 110.99926
38805 | 137.75431 | 38805 | 100.00092 | 38805 | 99.9848 | 38372.999 | 100.03214 | 38805 | 110.96858
38808 | 137.74658 | 38808 | 100.00092 | 38808 | 99.9848 | 38375.999 | 100.03214 | 38808 | 110.92308
38811 | 137.73886 | 38811 | 100.00092 | 38811 | 99.9848 | 38378.999 | 100.03266 | 38811 | 110.87911
38814 | 137.73022 | 38814 | 100.00138 | 38814 | 99.98433 | 38381.999 | 100.03318 | 38814 | 110.83003
38817 | 137.72023 | 38817 | 100.00138 | 38817 | 99.98433 | 38384.999 | 100.03318 | 38817 | 110.77482
38820 | 137.70478 | 38820 | 100.00138 | 38820 | 99.98385 | 38387.999 | 100.03369 | 38820 | 110.71398
38823 | 137.68933 | 38823 | 100.00184 | 38823 | 99.98385 | 38390.999 | 100.03369 | 38823 | 110.65416
38826 | 137.67115 | 38826 | 100.00184 | 38826 | 99.98385 | 38393.999 | 100.03421 | 38826 | 110.59127
38829 | 137.65161 | 38829 | 100.00184 | 38829 | 99.98338 | 38396.999 | 100.03421 | 38829 | 110.52634
38832 | 137.62389 | 38832 | 100.00184 | 38832 | 99.98338 | 38399.999 | 100.03473 | 38832 | 110.4517
38835 | 137.59844 | 38835 | 100.0023 | 38835 | 99.9829 | 38402.999 | 100.03473 | 38835 | 110.37808
38838 | 137.56845 | 38838 | 100.0023 | 38838 | 99.98243 | 38405.999 | 100.03473 | 38838 | 110.30292
38841 | 137.53573 | 38841 | 100.0023 | 38841 | 99.98243 | 38408.999 | 100.03525 | 38841 | 110.22572
38844 | 137.48801 | 38844 | 100.0023 | 38844 | 99.98195 | 38411.999 | 100.03525 | 38844 | 110.13881
38847 | 137.44393 | 38847 | 100.00276 | 38847 | 99.98195 | 38414.999 | 100.03577 | 38847 | 110.05343
38850 | 137.39849 | 38850 | 100.00276 | 38850 | 99.98148 | 38417.999 | 100.03577 | 38850 | 109.966
38853 | 137.35078 | 38853 | 100.00368 | 38853 | 99.98148 | 38420.999 | 100.03629 | 38853 | 109.87704
38856 | 137.29261 | 38856 | 100.00459 | 38856 | 99.98148 | 38423.999 | 100.03629 | 38856 | 109.77939
38859 | 137.23762 | 38859 | 100.00551 | 38859 | 99.981 | 38426.999 | 100.03629 | 38859 | 109.68276
38862 | 137.18082 | 38862 | 100.00597 | 38862 | 99.981 | 38429.999 | 100.03681 | 38862 | 109.58409
38865 | 137.1172 | 38865 | 100.00643 | 38865 | 99.981 | 38432.999 | 100.03681 | 38865 | 109.48388
38868 | 137.04722 | 38868 | 100.00643 | 38868 | 99.981 | 38435.999 | 100.03681 | 38868 | 109.37498
38871 | 136.97906 | 38871 | 100.00643 | 38871 | 99.981 | 38438.999 | 100.03732 | 38871 | 109.26711
38874 | 136.90907 | 38874 | 100.00597 | 38874 | 99.981 | 38441.999 | 100.03732 | 38874 | 109.1577
38877 | 136.83182 | 38877 | 100.00459 | 38877 | 99.98053 | 38444.999 | 100.03784 | 38877 | 109.04675
38880 | 136.74866 | 38880 | 100.00413 | 38880 | 99.98053 | 38447.999 | 100.03836 | 38880 | 108.92661
38883 | 136.66868 | 38883 | 100.00368 | 38883 | 99.98053 | 38450.999 | 100.03836 | 38883 | 108.80851
38886 | 136.58325 | 38886 | 100.00368 | 38886 | 99.98053 | 38453.999 | 100.03888 | 38886 | 108.68785
38889 | 136.49554 | 38889 | 100.00368 | 38889 | 99.98053 | 38456.999 | 100.0394 | 38889 | 108.56617
38892 | 136.39602 | 38892 | 100.00368 | 38892 | 99.98053 | 38459.999 | 100.03992 | 38892 | 108.43631
38895 | 136.29741 | 38895 | 100.00368 | 38895 | 99.98053 | 38462.999 | 100.04043 | 38895 | 108.30696
38898 | 136.19471 | 38898 | 100.00368 | 38898 | 99.98005 | 38465.999 | 100.04043 | 38898 | 108.17659
38901 | 136.08974 | 38901 | 100.00413 | 38901 | 99.98005 | 38468.999 | 100.04095 | 38901 | 108.04417
38904 | 135.97386 | 38904 | 100.00459 | 38904 | 99.98005 | 38471.999 | 100.04147 | 38904 | 107.90409
38907 | 135.85798 | 38907 | 100.00459 | 38907 | 99.98005 | 38474.999 | 100.04199 | 38907 | 107.76502
38910 | 135.73892 | 38910 | 100.00459 | 38910 | 99.98005 | 38477.999 | 100.04251 | 38910 | 107.62443
38913 | 135.61668 | 38913 | 100.00459 | 38913 | 99.98005 | 38480.999 | 100.04303 | 38913 | 107.4823
38916 | 135.48308 | 38916 | 100.00505 | 38916 | 99.98005 | 38483.999 | 100.04303 | 38916 | 107.33199
38919 | 135.34948 | 38919 | 100.00505 | 38919 | 99.98005 | 38486.999 | 100.04303 | 38919 | 107.18372
38922 | 135.21224 | 38922 | 100.00505 | 38922 | 99.98053 | 38489.999 | 100.04354 | 38922 | 107.03341
38925 | 135.07182 | 38925 | 100.00505 | 38925 | 99.98053 | 38492.999 | 100.04354 | 38925 | 106.88157
38928 | 134.92004 | 38928 | 100.00505 | 38928 | 99.981 | 38495.999 | 100.04406 | 38928 | 106.72256
38931 | 134.76781 | 38931 | 100.00505 | 38931 | 99.98148 | 38498.999 | 100.04406 | 38931 | 106.56458
38934 | 134.61149 | 38934 | 100.00551 | 38934 | 99.98243 | 38501.999 | 100.04458 | 38934 | 106.40456
38937 | 134.45244 | 38937 | 100.00551 | 38937 | 99.98338 | 38504.999 | 100.0451 | 38937 | 106.24351
38940 | 134.28112 | 38940 | 100.00551 | 38940 | 99.98385 | 38507.999 | 100.04562 | 38940 | 106.07531
38943 | 134.1098 | 38943 | 100.00597 | 38943 | 99.98433 | 38510.999 | 100.04562 | 38943 | 105.90813
38946 | 133.93439 | 38946 | 100.00597 | 38946 | 99.98433 | 38513.999 | 100.04614 | 38946 | 105.73941
38949 | 133.7558 | 38949 | 100.00643 | 38949 | 99.98433 | 38516.999 | 100.04665 | 38949 | 105.56916
38952 | 133.56449 | 38952 | 100.00643 | 38952 | 99.98385 | 38519.999 | 100.04665 | 38952 | 105.39175
38955 | 133.37317 | 38955 | 100.00689 | 38955 | 99.98243 | 38522.999 | 100.04717 | 38955 | 105.21537
38958 | 133.17777 | 38958 | 100.00735 | 38958 | 99.98148 | 38525.999 | 100.04769 | 38958 | 105.03745
38961 | 132.97918 | 38961 | 100.00781 | 38961 | 99.981 | 38528.999 | 100.04769 | 38961 | 104.858
38964 | 132.76696 | 38964 | 100.00781 | 38964 | 99.981 | 38531.999 | 100.04821 | 38964 | 104.67241
38967 | 132.5552 | 38967 | 100.00827 | 38967 | 99.981 | 38534.999 | 100.04873 | 38967 | 104.48733
38970 | 132.33889 | 38970 | 100.00873 | 38970 | 99.981 | 38537.999 | 100.04925 | 38970 | 104.30123
38973 | 132.11941 | 38973 | 100.00919 | 38973 | 99.981 | 38540.999 | 100.04925 | 38973 | 104.1136
38976 | 131.88628 | 38976 | 100.00965 | 38976 | 99.981 | 38543.999 | 100.04976 | 38976 | 103.91983
38979 | 131.65362 | 38979 | 100.00965 | 38979 | 99.981 | 38546.999 | 100.05028 | 38979 | 103.72709
38982 | 131.41641 | 38982 | 100.01011 | 38982 | 99.98148 | 38549.999 | 100.05028 | 38982 | 103.53383
38985 | 131.17601 | 38985 | 100.01057 | 38985 | 99.98148 | 38552.999 | 100.0508 | 38985 | 103.33955
38988 | 130.92199 | 38988 | 100.01103 | 38988 | 99.98148 | 38555.999 | 100.05132 | 38988 | 103.14016
38991 | 130.66796 | 38991 | 100.01103 | 38991 | 99.98148 | 38558.999 | 100.05184 | 38991 | 102.94282
38994 | 130.40985 | 38994 | 100.01148 | 38994 | 99.98195 | 38561.999 | 100.05184 | 38994 | 102.74496
38997 | 130.1481 | 38997 | 100.01148 | 38997 | 99.98195 | 38564.999 | 100.05236 | 38997 | 102.5471
39000 | 129.87408 | 39000 | 100.01194 | 39000 | 99.98195 | 38567.999 | 100.05236 | 39000 | 102.34771
39003 | 129.60006 | 39003 | 100.01194 | 39003 | 99.98195 | 38570.999 | 100.05287 | 39003 | 102.14985
39006 | 129.3165 | 39006 | 100.0124 | 39006 | 99.98195 | 38573.999 | 100.05339 | 39006 | 101.95353
39009 | 129.03157 | 39009 | 100.0124 | 39009 | 99.98195 | 38576.999 | 100.05339 | 39009 | 101.75822
39012 | 128.73346 | 39012 | 100.0124 | 39012 | 99.98195 | 38579.999 | 100.05391 | 39012 | 101.56855
39015 | 128.43536 | 39015 | 100.0124 | 39015 | 99.98195 | 38582.999 | 100.05391 | 39015 | 101.37836
39018 | 128.13317 | 39018 | 100.0124 | 39018 | 99.98195 | 38585.999 | 100.05443 | 39018 | 101.1897
39021 | 127.82734 | 39021 | 100.0124 | 39021 | 99.98195 | 38588.999 | 100.05443 | 39021 | 101.00667
39024 | 127.50787 | 39024 | 100.0124 | 39024 | 99.98195 | 38591.999 | 100.05443 | 39024 | 100.83131
39027 | 127.18841 | 39027 | 100.0124 | 39027 | 99.98195 | 38594.999 | 100.05443 | 39027 | 100.66004
39030 | 126.8644 | 39030 | 100.0124 | 39030 | 99.98195 | 38597.999 | 100.05443 | 39030 | 100.50717
39033 | 126.53722 | 39033 | 100.0124 | 39033 | 99.98243 | 38600.999 | 100.05495 | 39033 | 100.36555
39036 | 126.19594 | 39036 | 100.0124 | 39036 | 99.98243 | 38603.999 | 100.05495 | 39036 | 100.2633
39039 | 125.85421 | 39039 | 100.0124 | 39039 | 99.9829 | 38606.999 | 100.05547 | 39039 | 100.18661
39042 | 125.50794 | 39042 | 100.01286 | 39042 | 99.9829 | 38609.999 | 100.05547 | 39042 | 100.14366
39045 | 125.15803 | 39045 | 100.01286 | 39045 | 99.98338 | 38612.999 | 100.0565 | 39045 | 100.12373
39048 | 124.79312 | 39048 | 100.01286 | 39048 | 99.98338 | 38615.999 | 100.0565 | 39048 | 100.12015
39051 | 124.42867 | 39051 | 100.01332 | 39051 | 99.98385 | 38618.999 | 100.0565 | 39051 | 100.1181
39054 | 124.05968 | 39054 | 100.01332 | 39054 | 99.98385 | 38621.999 | 100.0565 | 39054 | 100.11554
39057 | 123.68704 | 39057 | 100.01378 | 39057 | 99.98385 | 38624.999 | 100.05495 | 39057 | 100.11197
39060 | 123.30124 | 39060 | 100.01378 | 39060 | 99.98433 | 38627.999 | 100.05287 | 39060 | 100.11197
39063 | 122.9177 | 39063 | 100.01378 | 39063 | 99.98433 | 38630.999 | 100.05132 | 39063 | 100.11094
39066 | 122.52416 | 39066 | 100.01424 | 39066 | 99.98433 | 38633.999 | 100.05132 | 39066 | 100.10992
39069 | 122.122 | 39069 | 100.01424 | 39069 | 99.9848 | 38636.999 | 100.0508 | 39069 | 100.1089
39072 | 121.71074 | 39072 | 100.01424 | 39072 | 99.9848 | 38639.999 | 100.05184 | 39072 | 100.10839
39075 | 121.29857 | 39075 | 100.01424 | 39075 | 99.9848 | 38642.999 | 100.05287 | 39075 | 100.10736
39078 | 120.88095 | 39078 | 100.01424 | 39078 | 99.98528 | 38645.999 | 100.05443 | 39078 | 100.10685
39081 | 120.46015 | 39081 | 100.01424 | 39081 | 99.98528 | 38648.999 | 100.05858 | 39081 | 100.10583
39084 | 120.02527 | 39084 | 100.01424 | 39084 | 99.98528 | 38651.999 | 100.06065 | 39084 | 100.10532
39087 | 119.59311 | 39087 | 100.01424 | 39087 | 99.98528 | 38654.999 | 100.06221 | 39087 | 100.10481
39090 | 119.15095 | 39090 | 100.01424 | 39090 | 99.98528 | 38657.999 | 100.06324 | 39090 | 100.1043
39093 | 118.6997 | 39093 | 100.0147 | 39093 | 99.98575 | 38660.999 | 100.06272 | 39093 | 100.10379
39096 | 118.24073 | 39096 | 100.0147 | 39096 | 99.98575 | 38663.999 | 100.06324 | 39096 | 100.10327
39099 | 117.7813 | 39099 | 100.0147 | 39099 | 99.98575 | 38666.999 | 100.06324 | 39099 | 100.10276
39102 | 117.31233 | 39102 | 100.0147 | 39102 | 99.98623 | 38669.999 | 100.06324 | 39102 | 100.10225
39105 | 116.842 | 39105 | 100.0147 | 39105 | 99.98623 | 38672.999 | 100.06272 | 39105 | 100.10174
39108 | 116.35985 | 39108 | 100.0147 | 39108 | 99.98623 | 38675.999 | 100.06221 | 39108 | 100.10123
39111 | 115.8777 | 39111 | 100.0147 | 39111 | 99.9867 | 38678.999 | 100.06221 | 39111 | 100.10072
39114 | 115.38556 | 39114 | 100.0147 | 39114 | 99.9867 | 38681.999 | 100.06221 | 39114 | 100.0997
39117 | 114.89205 | 39117 | 100.0147 | 39117 | 99.9867 | 38684.999 | 100.06169 | 39117 | 100.09918
39120 | 114.38582 | 39120 | 100.0147 | 39120 | 99.9867 | 38687.999 | 100.06169 | 39120 | 100.09867
39123 | 113.87959 | 39123 | 100.0147 | 39123 | 99.9867 | 38690.999 | 100.06169 | 39123 | 100.09816
39126 | 113.37017 | 39126 | 100.0147 | 39126 | 99.98718 | 38693.999 | 100.06169 | 39126 | 100.09765
39129 | 112.85758 | 39129 | 100.0147 | 39129 | 99.98718 | 38696.999 | 100.06169 | 39129 | 100.09714
39132 | 112.33271 | 39132 | 100.0147 | 39132 | 99.98765 | 38699.999 | 100.06169 | 39132 | 100.09663
39135 | 111.8083 | 39135 | 100.0147 | 39135 | 99.98813 | 38702.999 | 100.06117 | 39135 | 100.09612
39138 | 111.2798 | 39138 | 100.0147 | 39138 | 99.98813 | 38705.999 | 100.06117 | 39138 | 100.09509
39141 | 110.74767 | 39141 | 100.0147 | 39141 | 99.9886 | 38708.999 | 100.06117 | 39141 | 100.09458
39144 | 110.21054 | 39144 | 100.0147 | 39144 | 99.9886 | 38711.999 | 100.06065 | 39144 | 100.09407
39147 | 109.67477 | 39147 | 100.0147 | 39147 | 99.98908 | 38714.999 | 100.06065 | 39147 | 100.09305
39150 | 109.13763 | 39150 | 100.0147 | 39150 | 99.98908 | 38717.999 | 100.06065 | 39150 | 100.09254
39153 | 108.6005 | 39153 | 100.0147 | 39153 | 99.98908 | 38720.999 | 100.06013 | 39153 | 100.09203
39156 | 108.05973 | 39156 | 100.0147 | 39156 | 99.98908 | 38723.999 | 100.06013 | 39156 | 100.091
39159 | 107.52169 | 39159 | 100.01516 | 39159 | 99.98908 | 38726.999 | 100.06013 | 39159 | 100.09049
39162 | 106.98546 | 39162 | 100.01516 | 39162 | 99.98908 | 38729.999 | 100.06013 | 39162 | 100.08998
39165 | 106.45015 | 39165 | 100.01516 | 39165 | 99.98908 | 38732.999 | 100.06013 | 39165 | 100.08947
39168 | 105.91938 | 39168 | 100.01516 | 39168 | 99.98908 | 38735.999 | 100.06013 | 39168 | 100.08947
39171 | 105.38588 | 39171 | 100.01562 | 39171 | 99.98908 | 38738.999 | 100.06013 | 39171 | 100.08896
39174 | 104.85692 | 39174 | 100.01562 | 39174 | 99.98955 | 38741.999 | 100.06013 | 39174 | 100.08845
39177 | 104.33524 | 39177 | 100.01562 | 39177 | 99.98955 | 38744.999 | 100.06013 | 39177 | 100.08845
39180 | 103.82901 | 39180 | 100.01562 | 39180 | 99.98955 | 38747.999 | 100.06013 | 39180 | 100.08794
39183 | 103.32641 | 39183 | 100.01562 | 39183 | 99.98955 | 38750.999 | 100.06013 | 39183 | 100.08794
39186 | 102.84335 | 39186 | 100.01562 | 39186 | 99.98955 | 38753.999 | 100.05961 | 39186 | 100.08743
39189 | 102.37211 | 39189 | 100.01562 | 39189 | 99.98955 | 38756.999 | 100.05961 | 39189 | 100.08691
39192 | 101.9395 | 39192 | 100.01562 | 39192 | 99.98955 | 38759.999 | 100.05961 | 39192 | 100.0864
39195 | 101.53097 | 39195 | 100.01562 | 39195 | 99.98955 | 38762.999 | 100.05961 | 39195 | 100.0864
39198 | 101.15652 | 39198 | 100.01562 | 39198 | 99.98908 | 38765.999 | 100.05961 | 39198 | 100.08589
39201 | 100.80297 | 39201 | 100.01562 | 39201 | 99.98908 | 38768.999 | 100.05961 | 39201 | 100.08538
39204 | 100.55849 | 39204 | 100.01562 | 39204 | 99.98908 | 38771.999 | 100.05961 | 39204 | 100.08436
39207 | 100.38399 | 39207 | 100.01562 | 39207 | 99.98908 | 38774.999 | 100.06013 | 39207 | 100.08436
39210 | 100.29401 | 39210 | 100.01562 | 39210 | 99.98908 | 38777.999 | 100.06013 | 39210 | 100.08385
39213 | 100.25084 | 39213 | 100.01608 | 39213 | 99.98908 | 38780.999 | 100.06065 | 39213 | 100.08334
39216 | 100.2463 | 39216 | 100.01608 | 39216 | 99.98955 | 38783.999 | 100.06065 | 39216 | 100.08334
39219 | 100.23994 | 39219 | 100.01608 | 39219 | 99.98955 | 38786.999 | 100.06065 | 39219 | 100.08282
39222 | 100.23403 | 39222 | 100.01608 | 39222 | 99.98955 | 38789.999 | 100.06117 | 39222 | 100.08282
39225 | 100.22585 | 39225 | 100.01608 | 39225 | 99.98955 | 38792.999 | 100.06117 | 39225 | 100.08231
39228 | 100.22449 | 39228 | 100.01608 | 39228 | 99.98955 | 38795.999 | 100.06169 | 39228 | 100.08231
39231 | 100.22131 | 39231 | 100.01608 | 39231 | 99.98955 | 38798.999 | 100.06221 | 39231 | 100.0818
39234 | 100.21813 | 39234 | 100.01608 | 39234 | 99.99003 | 38801.999 | 100.06272 | 39234 | 100.0818
39237 | 100.2154 | 39237 | 100.01608 | 39237 | 99.99003 | 38804.999 | 100.06376 | 39237 | 100.08129
39240 | 100.21449 | 39240 | 100.01562 | 39240 | 99.99003 | 38807.999 | 100.06376 | 39240 | 100.08129
39243 | 100.21267 | 39243 | 100.01562 | 39243 | 99.99003 | 38810.999 | 100.06221 | 39243 | 100.08078
39246 | 100.21131 | 39246 | 100.01562 | 39246 | 99.9905 | 38813.999 | 100.06117 | 39246 | 100.08027
39249 | 100.20949 | 39249 | 100.01516 | 39249 | 99.9905 | 38816.999 | 100.03162 | 39249 | 100.07976
39252 | 100.20858 | 39252 | 100.01516 | 39252 | 99.9905 | 38819.999 | 100.02955 | 39252 | 100.07925
39255 | 100.20767 | 39255 | 100.01516 | 39255 | 99.9905 | 38822.999 | 100.02799 | 39255 | 100.07873
39258 | 100.20631 | 39258 | 100.0147 | 39258 | 99.99098 | 38825.999 | 100.0114 | 39258 | 100.07822
39261 | 100.20495 | 39261 | 100.0147 | 39261 | 99.99098 | 38828.999 | 100.0114 | 39261 | 100.07771
39264 | 100.20404 | 39264 | 100.0147 | 39264 | 99.99098 | 38831.999 | 100.11353 | 39264 | 100.0772
39267 | 100.20313 | 39267 | 100.0147 | 39267 | 99.99145 | 38834.999 | 100.25401 | 39267 | 100.07669
39270 | 100.20222 | 39270 | 100.0147 | 39270 | 99.99145 | 38837.999 | 100.33487 | 39270 | 100.07618
39273 | 100.20131 | 39273 | 100.0147 | 39273 | 99.99145 | 38840.999 | 100.39293 | 39273 | 100.07516
39276 | 100.2004 | 39276 | 100.01516 | 39276 | 99.99145 | 38843.999 | 100.4427 | 39276 | 100.07464
39279 | 100.19949 | 39279 | 100.01516 | 39279 | 99.99145 | 38846.999 | 100.48521 | 39279 | 100.07413
39282 | 100.19858 | 39282 | 100.01516 | 39282 | 99.99193 | 38849.999 | 100.52512 | 39282 | 100.07362
39285 | 100.19813 | 39285 | 100.01516 | 39285 | 99.99193 | 38852.999 | 100.56037 | 39285 | 100.07311
39288 | 100.19768 | 39288 | 100.01562 | 39288 | 99.99193 | 38855.999 | 100.5951 | 39288 | 100.07311
39291 | 100.19722 | 39291 | 100.01562 | 39291 | 99.99193 | 38858.999 | 100.62154 | 39291 | 100.07311
39294 | 100.19677 | 39294 | 100.01608 | 39294 | 99.9924 | 38861.999 | 100.64953 | 39294 | 100.07311
39297 | 100.19631 | 39297 | 100.01608 | 39297 | 99.9924 | 38864.999 | 100.67701 | 39297 | 100.0726
39300 | 100.19586 | 39300 | 100.01654 | 39300 | 99.9924 | 38867.999 | 100.70344 | 39300 | 100.0726
39303 | 100.1954 | 39303 | 100.01654 | 39303 | 99.9924 | 38870.999 | 100.72418 | 39303 | 100.07209
39306 | 100.1945 | 39306 | 100.01654 | 39306 | 99.9924 | 38873.999 | 100.74595 | 39306 | 100.07158
39309 | 100.19313 | 39309 | 100.017 | 39309 | 99.9924 | 38876.999 | 100.76721 | 39309 | 100.07055
39312 | 100.19177 | 39312 | 100.017 | 39312 | 99.9924 | 38879.999 | 100.78742 | 39312 | 100.06902
39315 | 100.19086 | 39315 | 100.017 | 39315 | 99.9924 | 38882.999 | 100.80349 | 39315 | 100.06851
39318 | 100.18995 | 39318 | 100.017 | 39318 | 99.9924 | 38885.999 | 100.81956 | 39318 | 100.06749
39321 | 100.18904 | 39321 | 100.017 | 39321 | 99.9924 | 38888.999 | 100.83563 | 39321 | 100.06698
39324 | 100.18859 | 39324 | 100.017 | 39324 | 99.9924 | 38891.999 | 100.85066 | 39324 | 100.06698
39327 | 100.18813 | 39327 | 100.017 | 39327 | 99.9924 | 38894.999 | 100.86207 | 39327 | 100.06646
39330 | 100.18722 | 39330 | 100.017 | 39330 | 99.99193 | 38897.999 | 100.87503 | 39330 | 100.06646
39333 | 100.18677 | 39333 | 100.017 | 39333 | 99.99193 | 38900.999 | 100.88695 | 39333 | 100.06595
39336 | 100.18677 | 39336 | 100.017 | 39336 | 99.99193 | 38903.999 | 100.89887 | 39336 | 100.06595
39339 | 100.18632 | 39339 | 100.017 | 39339 | 99.99193 | 38906.999 | 100.9082 | 39339 | 100.06595
39342 | 100.18586 | 39342 | 100.017 | 39342 | 99.99193 | 38909.999 | 100.91805 | 39342 | 100.06544
39345 | 100.18541 | 39345 | 100.017 | 39345 | 99.99193 | 38912.999 | 100.92739 | 39345 | 100.06544
39348 | 100.18495 | 39348 | 100.017 | 39348 | 99.99193 | 38915.999 | 100.9362 | 39348 | 100.06544
39351 | 100.1845 | 39351 | 100.017 | 39351 | 99.9924 | 38918.999 | 100.94345 | 39351 | 100.06493
39354 | 100.1845 | 39354 | 100.017 | 39354 | 99.9924 | 38921.999 | 100.95071 | 39354 | 100.06493
39357 | 100.18404 | 39357 | 100.017 | 39357 | 99.99288 | 38924.999 | 100.95745 | 39357 | 100.06493
39360 | 100.18404 | 39360 | 100.017 | 39360 | 99.99288 | 38927.999 | 100.96471 | 39360 | 100.06493
39363 | 100.18404 | 39363 | 100.01746 | 39363 | 99.99335 | 38930.999 | 100.96989 | 39363 | 100.06442
39366 | 100.18359 | 39366 | 100.01746 | 39366 | 99.99383 | 38933.999 | 100.97611 | 39366 | 100.06442
39369 | 100.18359 | 39369 | 100.01792 | 39369 | 99.99383 | 38936.999 | 100.98182 | 39369 | 100.06442
39372 | 100.18313 | 39372 | 100.01792 | 39372 | 99.9943 | 38939.999 | 100.98752 | 39372 | 100.06391
39375 | 100.18313 | 39375 | 100.01838 | 39375 | 99.9943 | 38942.999 | 100.99218 | 39375 | 100.06391
39378 | 100.18268 | 39378 | 100.01884 | 39378 | 99.99478 | 38945.999 | 100.99737 | 39378 | 100.06391
39381 | 100.18268 | 39381 | 100.01929 | 39381 | 99.99478 | 38948.999 | 101.00255 | 39381 | 100.0634
39384 | 100.18268 | 39384 | 100.01929 | 39384 | 99.99525 | 38951.999 | 101.00773 | 39384 | 100.0634
39387 | 100.18268 | 39387 | 100.01975 | 39387 | 99.99525 | 38954.999 | 101.0124 | 39387 | 100.06289
39390 | 100.18223 | 39390 | 100.01975 | 39390 | 99.99525 | 38957.999 | 101.01707 | 39390 | 100.06289
39393 | 100.18223 | 39393 | 100.02021 | 39393 | 99.99573 | 38960.999 | 101.02173 | 39393 | 100.06237
39396 | 100.18223 | 39396 | 100.02021 | 39396 | 99.99573 | 38963.999 | 101.0264 | 39396 | 100.06237
39399 | 100.18223 | 39399 | 100.02021 | 39399 | 99.99573 | 38966.999 | 101.03106 | 39399 | 100.06186
39402 | 100.18177 | 39402 | 100.02021 | 39402 | 99.9962 | 38969.999 | 101.03521 | 39402 | 100.06186
39405 | 100.18177 | 39405 | 100.02021 | 39405 | 99.9962 | 38972.999 | 101.03987 | 39405 | 100.06186
39408 | 100.18177 | 39408 | 100.02021 | 39408 | 99.9962 | 38975.999 | 101.04402 | 39408 | 100.06186
39411 | 100.18132 | 39411 | 100.02021 | 39411 | 99.9962 | 38978.999 | 101.04765 | 39411 | 100.06186
39414 | 100.18132 | 39414 | 100.02021 | 39414 | 99.9962 | 38981.999 | 101.0518 | 39414 | 100.06135
39417 | 100.18132 | 39417 | 100.02067 | 39417 | 99.9962 | 38984.999 | 101.05543 | 39417 | 100.06135
39420 | 100.18132 | 39420 | 100.02067 | 39420 | 99.9962 | 38987.999 | 101.05905 | 39420 | 100.06135
39423 | 100.18132 | 39423 | 100.02067 | 39423 | 99.9962 | 38990.999 | 101.06268 | 39423 | 100.06135
39426 | 100.18132 | 39426 | 100.02113 | 39426 | 99.9962 | 38993.999 | 101.06631 | 39426 | 100.06135
39429 | 100.18132 | 39429 | 100.02113 | 39429 | 99.9962 | 38996.999 | 101.06994 | 39429 | 100.06135
39432 | 100.18132 | 39432 | 100.02113 | 39432 | 99.9962 | 38999.999 | 101.07357 | 39432 | 100.06135
39435 | 100.18132 | 39435 | 100.02159 | 39435 | 99.9962 | 39002.999 | 101.0772 | 39435 | 100.06135
39438 | 100.18132 | 39438 | 100.02159 | 39438 | 99.9962 | 39005.999 | 101.08083 | 39438 | 100.06135
39441 | 100.18132 | 39441 | 100.02205 | 39441 | 99.9962 | 39008.999 | 101.08497 | 39441 | 100.06135
39444 | 100.18132 | 39444 | 100.02205 | 39444 | 99.99668 | 39011.999 | 101.0886 | 39444 | 100.06084
39447 | 100.18132 | 39447 | 100.02205 | 39447 | 99.99668 | 39014.999 | 101.09171 | 39447 | 100.06084
39450 | 100.18132 | 39450 | 100.02205 | 39450 | 99.99715 | 39017.999 | 101.09534 | 39450 | 100.06084
39453 | 100.18132 | 39453 | 100.02067 | 39453 | 99.99715 | 39020.999 | 101.09845 | 39453 | 100.06033
39456 | 100.18132 | 39456 | 100.01929 | 39456 | 99.99763 | 39023.999 | 101.10208 | 39456 | 100.06033
39459 | 100.18132 | 39459 | 100.01792 | 39459 | 99.9981 | 39026.999 | 101.10467 | 39459 | 100.05982
39462 | 100.18132 | 39462 | 100.01746 | 39462 | 99.9981 | 39029.999 | 101.10778 | 39462 | 100.05982
39465 | 100.18086 | 39465 | 100.01746 | 39465 | 99.99858 | 39032.999 | 101.11037 | 39465 | 100.05982
39468 | 100.18086 | 39468 | 100.01838 | 39468 | 99.99858 | 39035.999 | 101.11348 | 39468 | 100.05931
39471 | 100.18086 | 39471 | 100.01929 | 39471 | 99.99858 | 39038.999 | 101.11556 | 39471 | 100.05879
39474 | 100.18086 | 39474 | 100.02067 | 39474 | 99.99905 | 39041.999 | 101.11815 | 39474 | 100.05879
39477 | 100.18086 | 39477 | 100.02389 | 39477 | 99.99905 | 39044.999 | 101.12074 | 39477 | 100.05828
39480 | 100.18086 | 39480 | 100.02573 | 39480 | 99.99953 | 39047.999 | 101.12333 | 39480 | 100.05726
39483 | 100.18086 | 39483 | 100.0271 | 39483 | 99.99953 | 39050.999 | 101.12593 | 39483 | 100.05726
39486 | 100.18086 | 39486 | 100.02802 | 39486 | 99.99953 | 39053.999 | 101.12852 | 39486 | 100.05675
39489 | 100.18086 | 39489 | 100.0271 | 39489 | 100 | 39056.999 | 101.13111 | 39489 | 100.05624
39492 | 100.18086 | 39492 | 100.0271 | 39492 | 100 | 39059.999 | 101.1337 | 39492 | 100.05624
39495 | 100.18086 | 39495 | 100.0271 | 39495 | 100 | 39062.999 | 101.13577 | 39495 | 100.05573
39498 | 100.18086 | 39498 | 100.02664 | 39498 | 100 | 39065.999 | 101.13837 | 39498 | 100.05573
39501 | 100.18041 | 39501 | 100.02573 | 39501 | 100.00047 | 39068.999 | 101.14044 | 39501 | 100.05522
39504 | 100.18086 | 39504 | 100.02527 | 39504 | 100.00047 | 39071.999 | 101.14251 | 39504 | 100.05522
39507 | 100.18086 | 39507 | 100.02481 | 39507 | 100.00047 | 39074.999 | 101.14407 | 39507 | 100.0547
39510 | 100.18086 | 39510 | 100.02435 | 39510 | 100.00047 | 39077.999 | 101.14614 | 39510 | 100.0547
39513 | 100.18086 | 39513 | 100.02389 | 39513 | 100.00095 | 39080.999 | 101.14822 | 39513 | 100.0547
39516 | 100.18086 | 39516 | 100.02343 | 39516 | 100.00095 | 39083.999 | 101.15029 | 39516 | 100.05419
39519 | 100.18086 | 39519 | 100.02297 | 39519 | 100.00095 | 39086.999 | 101.15236 | 39519 | 100.05419
39522 | 100.18086 | 39522 | 100.02297 | 39522 | 100.00142 | 39089.999 | 101.15444 | 39522 | 100.05368
39525 | 100.18086 | 39525 | 100.02251 | 39525 | 100.00095 | 39092.999 | 101.15651 | 39525 | 100.05368
39528 | 100.18086 | 39528 | 100.02251 | 39528 | 100.00095 | 39095.999 | 101.15858 | 39528 | 100.05317
39531 | 100.18086 | 39531 | 100.02205 | 39531 | 99.99953 | 39098.999 | 101.16118 | 39531 | 100.05317
39534 | 100.18086 | 39534 | 100.02205 | 39534 | 99.99763 | 39101.999 | 101.16325 | 39534 | 100.05266
39537 | 100.18086 | 39537 | 100.02159 | 39537 | 99.99668 | 39104.999 | 101.16532 | 39537 | 100.05266
39540 | 100.18041 | 39540 | 100.02159 | 39540 | 99.9962 | 39107.999 | 101.1674 | 39540 | 100.05266
39543 | 100.18041 | 39543 | 100.02113 | 39543 | 99.9962 | 39110.999 | 101.16947 | 39543 | 100.05215
39546 | 100.18041 | 39546 | 100.02113 | 39546 | 99.99668 | 39113.999 | 101.17154 | 39546 | 100.05215
39549 | 100.18041 | 39549 | 100.02067 | 39549 | 99.9981 | 39116.999 | 101.17362 | 39549 | 100.05215
39552 | 100.18041 | 39552 | 100.02067 | 39552 | 99.99953 | 39119.999 | 101.17569 | 39552 | 100.05215
39555 | 100.18041 | 39555 | 100.02021 | 39555 | 100.00332 | 39122.999 | 101.17776 | 39555 | 100.05164
39558 | 100.18041 | 39558 | 100.02021 | 39558 | 100.00522 | 39125.999 | 101.17932 | 39558 | 100.05164
39561 | 100.18041 | 39561 | 100.01975 | 39561 | 100.00617 | 39128.999 | 101.18139 | 39561 | 100.05164
39564 | 100.18086 | 39564 | 100.01975 | 39564 | 100.00712 | 39131.999 | 101.18295 | 39564 | 100.05164
39567 | 100.18086 | 39567 | 100.01975 | 39567 | 100.00665 | 39134.999 | 101.1845 | 39567 | 100.05113
39570 | 100.18086 | 39570 | 100.01929 | 39570 | 100.00617 | 39137.999 | 101.18606 | 39570 | 100.05113
39573 | 100.18086 | 39573 | 100.01884 | 39573 | 100.00617 | 39140.999 | 101.18761 | 39573 | 100.05113
39576 | 100.18086 | 39576 | 100.01884 | 39576 | 100.0057 | 39143.999 | 101.18917 | 39576 | 100.05061
39579 | 100.18086 | 39579 | 100.01838 | 39579 | 100.00522 | 39146.999 | 101.19072 | 39579 | 100.05061
39582 | 100.18086 | 39582 | 100.01838 | 39582 | 100.00475 | 39149.999 | 101.19228 | 39582 | 100.05061
39585 | 100.18086 | 39585 | 100.01792 | 39585 | 100.00427 | 39152.999 | 101.19383 | 39585 | 100.0501
39588 | 100.18086 | 39588 | 100.01792 | 39588 | 100.0038 | 39155.999 | 101.19539 | 39588 | 100.0501
39591 | 100.18086 | 39591 | 100.01792 | 39591 | 100.0038 | 39158.999 | 101.19746 | 39591 | 100.0501
39594 | 100.18086 | 39594 | 100.01792 | 39594 | 100.00332 | 39161.999 | 101.19902 | 39594 | 100.04959
39597 | 100.18086 | 39597 | 100.01792 | 39597 | 100.00285 | 39164.999 | 101.20057 | 39597 | 100.04959
39600 | 100.18132 | 39600 | 100.01792 | 39600 | 100.00237 | 39167.999 | 101.20213 | 39600 | 100.04908
39603 | 100.18132 | 39603 | 100.01746 | 39603 | 100.00237 | 39170.999 | 101.20368 | 39603 | 100.04908
39606 | 100.18132 | 39606 | 100.01746 | 39606 | 100.0019 | 39173.999 | 101.20524 | 39606 | 100.04908
39609 | 100.18132 | 39609 | 100.01746 | 39609 | 100.0019 | 39176.999 | 101.20679 | 39609 | 100.04857
39612 | 100.18132 | 39612 | 100.01746 | 39612 | 100.0019 | 39179.999 | 101.20835 | 39612 | 100.04857
39615 | 100.18132 | 39615 | 100.01746 | 39615 | 100.00142 | 39182.999 | 101.20938 | 39615 | 100.04806
39618 | 100.18132 | 39618 | 100.017 | 39618 | 100.00142 | 39185.999 | 101.21094 | 39618 | 100.04806
39621 | 100.18132 | 39621 | 100.017 | 39621 | 100.00142 | 39188.999 | 101.21198 | 39621 | 100.04755
39624 | 100.18132 | 39624 | 100.017 | 39624 | 100.00095 | 39191.999 | 101.21353 | 39624 | 100.04755
39627 | 100.18132 | 39627 | 100.017 | 39627 | 100.00095 | 39194.999 | 101.21457 | 39627 | 100.04704
39630 | 100.18132 | 39630 | 100.01746 | 39630 | 100.00095 | 39197.999 | 101.21612 | 39630 | 100.04704
39633 | 100.18132 | 39633 | 100.01792 | 39633 | 100.00095 | 39200.999 | 101.21716 | 39633 | 100.04652
39636 | 100.18086 | 39636 | 100.01746 | 39636 | 100.00095 | 39203.999 | 101.2182 | 39636 | 100.04652
39639 | 100.18086 | 39639 | 100.01608 | 39639 | 100.00095 | 39206.999 | 101.21975 | 39639 | 100.04652
39642 | 100.18086 | 39642 | 100.01516 | 39642 | 100.00047 | 39209.999 | 101.22131 | 39642 | 100.04652
39645 | 100.18086 | 39645 | 100.0147 | 39645 | 100.00047 | 39212.999 | 101.22234 | 39645 | 100.04601
39648 | 100.18041 | 39648 | 100.04089 | 39648 | 100.00047 | 39215.999 | 101.22338 | 39648 | 100.04652
39651 | 100.18041 | 39651 | 100 | 39651 | 100 | 39218.999 | 101.22494 | 39651 | 100.04652
39654 | 100.18041 | 39654 | 100 | 39654 | 100 | 39221.999 | 101.22597 | 39654 | 100.04652
39657 | 100.18041 | 39657 | 100.00184 | 39657 | 100 | 39224.999 | 101.22649 | 39657 | 100.04652
39660 | 100.17995 | 39660 | 100.00597 | 39660 | 100 | 39227.999 | 101.22753 | 39660 | 100.04652
39663 | 100.17995 | 39663 | 100.0124 | 39663 | 100 | 39230.999 | 101.22856 | 39663 | 100.04601
39666 | 100.17995 | 39666 | 100.07626 | 39666 | 100 | 39233.999 | 101.22908 | 39666 | 100.04601
39669 | 100.1795 | 39669 | 100.2444 | 39669 | 100 | 39236.999 | 101.23012 | 39669 | 100.04601
39672 | 100.1795 | 39672 | 101.03272 | 39672 | 100 | 39239.999 | 101.23064 | 39672 | 100.04601
39675 | 100.17904 | 39675 | 102.0728 | 39675 | 100 | 39242.999 | 101.23064 | 39675 | 100.04601
39678 | 100.17904 | 39678 | 103.11654 | 39678 | 100 | 39245.999 | 101.23116 | 39678 | 100.0455
39681 | 100.17904 | 39681 | 103.90808 | 39681 | 100 | 39248.999 | 101.23168 | 39681 | 100.0455
39684 | 100.17859 | 39684 | 104.19337 | 39684 | 100 | 39251.999 | 101.23219 | 39684 | 100.04601
39687 | 100.17859 | 39687 | 104.42858 | 39687 | 100 | 39254.999 | 101.23271 | 39687 | 100.04601
39690 | 100.17859 | 39690 | 104.63071 | 39690 | 100 | 39257.999 | 101.23375 | 39690 | 100.04601
39693 | 100.17859 | 39693 | 104.81034 | 39693 | 100 | 39260.999 | 101.23427 | 39693 | 100.04601
39696 | 100.17859 | 39696 | 104.94908 | 39696 | 100 | 39263.999 | 101.2353 | 39696 | 100.04601
39699 | 100.17859 | 39699 | 105.07495 | 39699 | 100 | 39266.999 | 101.23686 | 39699 | 100.04652
39702 | 100.17814 | 39702 | 105.18337 | 39702 | 100.00047 | 39269.999 | 101.2379 | 39702 | 100.04652
39705 | 100.17814 | 39705 | 105.28719 | 39705 | 100.00047 | 39272.999 | 101.23945 | 39705 | 100.04652
39708 | 100.17814 | 39708 | 105.3708 | 39708 | 100.00095 | 39275.999 | 101.24101 | 39708 | 100.04652
39711 | 100.17814 | 39711 | 105.45211 | 39711 | 100.00142 | 39278.999 | 101.24308 | 39711 | 100.04652
39714 | 100.17814 | 39714 | 105.52378 | 39714 | 100.00142 | 39281.999 | 101.24463 | 39714 | 100.04652
39717 | 100.17814 | 39717 | 105.58626 | 39717 | 100 | 39284.999 | 101.24567 | 39717 | 100.04652
39720 | 100.17859 | 39720 | 105.64001 | 39720 | 99.99858 | 39287.999 | 101.24723 | 39720 | 100.04652
39723 | 100.17859 | 39723 | 105.6933 | 39723 | 99.9981 | 39290.999 | 101.24826 | 39723 | 100.04601
39726 | 100.17859 | 39726 | 105.74291 | 39726 | 99.9981 | 39293.999 | 101.2493 | 39726 | 100.04601
39729 | 100.17859 | 39729 | 105.78977 | 39729 | 99.9981 | 39296.999 | 101.25034 | 39729 | 100.04601
39732 | 100.17859 | 39732 | 105.82101 | 39732 | 99.9981 | 39299.999 | 101.25086 | 39732 | 100.04601
39735 | 100.17859 | 39735 | 105.85684 | 39735 | 99.99953 | 39302.999 | 101.25137 | 39735 | 100.04601
39738 | 100.17859 | 39738 | 105.8913 | 39738 | 100 | 39305.999 | 101.25189 | 39738 | 100.0455
39741 | 100.17859 | 39741 | 105.92391 | 39741 | 100.00047 | 39308.999 | 101.25293 | 39741 | 100.0455
39744 | 100.17859 | 39744 | 105.94826 | 39744 | 100.00095 | 39311.999 | 101.25345 | 39744 | 100.0455
39747 | 100.17859 | 39747 | 105.97445 | 39747 | 100 | 39314.999 | 101.25448 | 39747 | 100.0455
39750 | 100.17904 | 39750 | 106.00017 | 39750 | 100 | 39317.999 | 101.25552 | 39750 | 100.0455
39753 | 100.17904 | 39753 | 106.02452 | 39753 | 100.00047 | 39320.999 | 101.25656 | 39753 | 100.0455
39756 | 100.17904 | 39756 | 106.04382 | 39756 | 100.00095 | 39323.999 | 101.25708 | 39756 | 100.0455
39759 | 100.17904 | 39759 | 106.06403 | 39759 | 100.00237 | 39326.999 | 101.25863 | 39759 | 100.0455
39762 | 100.17904 | 39762 | 106.08333 | 39762 | 100.00427 | 39329.999 | 101.25967 | 39762 | 100.0455
39765 | 100.1795 | 39765 | 106.10216 | 39765 | 100.00617 | 39332.999 | 101.2607 | 39765 | 100.0455
39768 | 100.1795 | 39768 | 106.11686 | 39768 | 100.00807 | 39335.999 | 101.26122 | 39768 | 100.0455
39771 | 100.1795 | 39771 | 106.13248 | 39771 | 100.0114 | 39338.999 | 101.26226 | 39771 | 100.0455
39774 | 100.1795 | 39774 | 106.14764 | 39774 | 100.01567 | 39341.999 | 101.2633 | 39774 | 100.0455
39777 | 100.1795 | 39777 | 106.16234 | 39777 | 100.0589 | 39344.999 | 101.26381 | 39777 | 100.0455
39780 | 100.1795 | 39780 | 106.17429 | 39780 | 100.17574 | 39347.999 | 101.26485 | 39780 | 100.0455
39783 | 100.1795 | 39783 | 106.18715 | 39783 | 100.8108 | 39350.999 | 101.26537 | 39783 | 100.0455
39786 | 100.1795 | 39786 | 106.20001 | 39786 | 101.4639 | 39353.999 | 101.26641 | 39786 | 100.0455
39789 | 100.1795 | 39789 | 106.21242 | 39789 | 101.88569 | 39356.999 | 101.26693 | 39789 | 100.04601
39792 | 100.1795 | 39792 | 106.22344 | 39792 | 102.16546 | 39359.999 | 101.26796 | 39792 | 100.04601
39795 | 100.1795 | 39795 | 106.23493 | 39795 | 102.29465 | 39362.999 | 101.269 | 39795 | 100.04652
39798 | 100.1795 | 39798 | 106.24595 | 39798 | 102.41055 | 39365.999 | 101.26952 | 39798 | 100.04652
39801 | 100.1795 | 39801 | 106.25698 | 39801 | 102.50792 | 39368.999 | 101.27055 | 39801 | 100.04704
39804 | 100.1795 | 39804 | 106.26708 | 39804 | 102.58914 | 39371.999 | 101.27159 | 39804 | 100.04704
39807 | 100.1795 | 39807 | 106.27719 | 39807 | 102.65659 | 39374.999 | 101.27263 | 39807 | 100.04755
39810 | 100.17995 | 39810 | 106.2873 | 39810 | 102.71929 | 39377.999 | 101.27315 | 39810 | 100.04755
39813 | 100.17995 | 39813 | 106.29694 | 39813 | 102.77344 | 39380.999 | 101.27418 | 39813 | 100.04806
39816 | 100.17995 | 39816 | 106.30613 | 39816 | 102.82664 | 39383.999 | 101.27522 | 39816 | 100.04806
39819 | 100.18041 | 39819 | 106.31578 | 39819 | 102.86416 | 39386.999 | 101.27574 | 39819 | 100.04857
39822 | 100.18041 | 39822 | 106.32497 | 39822 | 102.90596 | 39389.999 | 101.27677 | 39822 | 100.04857
39825 | 100.18041 | 39825 | 106.33416 | 39825 | 102.94586 | 39392.999 | 101.27729 | 39825 | 100.04908
39828 | 100.18041 | 39828 | 106.34288 | 39828 | 102.98386 | 39395.999 | 101.27833 | 39828 | 100.04908
39831 | 100.18086 | 39831 | 106.35161 | 39831 | 103.01235 | 39398.999 | 101.27937 | 39831 | 100.04908
39834 | 100.18086 | 39834 | 106.35988 | 39834 | 103.04275 | 39401.999 | 101.27988 | 39834 | 100.04959
39837 | 100.18086 | 39837 | 106.36861 | 39837 | 103.07173 | 39404.999 | 101.28092 | 39837 | 100.04959
39840 | 100.18086 | 39840 | 106.37642 | 39840 | 103.09928 | 39407.999 | 101.28144 | 39840 | 100.0501
39843 | 100.18086 | 39843 | 106.38469 | 39843 | 103.1197 | 39410.999 | 101.28196 | 39843 | 100.05061
39846 | 100.18132 | 39846 | 106.3925 | 39846 | 103.14155 | 39413.999 | 101.28248 | 39846 | 100.05061
39849 | 100.18132 | 39849 | 106.40077 | 39849 | 103.16292 | 39416.999 | 101.28351 | 39849 | 100.05113
39852 | 100.18132 | 39852 | 106.40812 | 39852 | 103.18335 | 39419.999 | 101.28403 | 39852 | 100.05113
39855 | 100.18086 | 39855 | 106.41547 | 39855 | 103.19807 | 39422.999 | 101.28455 | 39855 | 100.05113
39858 | 100.18086 | 39858 | 106.42282 | 39858 | 103.2147 | 39425.999 | 101.28559 | 39858 | 100.05113
39861 | 100.18086 | 39861 | 106.42971 | 39861 | 103.23037 | 39428.999 | 101.28611 | 39861 | 100.05164
39864 | 100.18086 | 39864 | 106.4366 | 39864 | 103.2451 | 39431.999 | 101.28714 | 39864 | 100.05164
39867 | 100.18086 | 39867 | 106.44349 | 39867 | 103.25697 | 39434.999 | 101.28766 | 39867 | 100.05164
39870 | 100.18041 | 39870 | 106.44992 | 39870 | 103.2698 | 39437.999 | 101.28818 | 39870 | 100.05164
39873 | 100.18041 | 39873 | 106.45681 | 39873 | 103.28215 | 39440.999 | 101.2887 | 39873 | 100.05164
39876 | 100.18041 | 39876 | 106.46325 | 39876 | 103.29402 | 39443.999 | 101.28973 | 39876 | 100.05164
39879 | 100.18041 | 39879 | 106.47014 | 39879 | 103.304 | 39446.999 | 101.29025 | 39879 | 100.05215
39882 | 100.18041 | 39882 | 106.47657 | 39882 | 103.31444 | 39449.999 | 101.29129 | 39882 | 100.05215
39885 | 100.18041 | 39885 | 106.483 | 39885 | 103.32442 | 39452.999 | 101.29233 | 39885 | 100.05215
39888 | 100.18041 | 39888 | 106.48989 | 39888 | 103.33439 | 39455.999 | 101.29336 | 39888 | 100.05266
39891 | 100.18086 | 39891 | 106.49632 | 39891 | 103.34294 | 39458.999 | 101.2944 | 39891 | 100.05317
39894 | 100.18132 | 39894 | 106.50275 | 39894 | 103.35197 | 39461.999 | 101.29595 | 39894 | 100.05368
39897 | 100.18177 | 39897 | 106.50919 | 39897 | 103.36052 | 39464.999 | 101.29699 | 39897 | 100.05419
39900 | 100.18177 | 39900 | 106.51516 | 39900 | 103.36907 | 39467.999 | 101.29803 | 39900 | 100.0547
39903 | 100.18177 | 39903 | 106.52113 | 39903 | 103.37667 | 39470.999 | 101.29958 | 39903 | 100.0547
39906 | 100.18177 | 39906 | 106.52664 | 39906 | 103.38427 | 39473.999 | 101.30062 | 39906 | 100.05419
39909 | 100.18132 | 39909 | 106.53261 | 39909 | 103.39187 | 39476.999 | 101.30166 | 39909 | 100.05368
39912 | 100.18041 | 39912 | 106.53813 | 39912 | 103.39947 | 39479.999 | 101.30218 | 39912 | 100.05266
39915 | 100.17995 | 39915 | 106.54364 | 39915 | 103.40659 | 39482.999 | 101.30321 | 39915 | 100.05215
39918 | 100.17995 | 39918 | 106.54869 | 39918 | 103.41372 | 39485.999 | 101.30373 | 39918 | 100.05164
39921 | 100.1795 | 39921 | 106.55421 | 39921 | 103.42084 | 39488.999 | 101.30425 | 39921 | 100.05113
39924 | 100.1795 | 39924 | 106.55972 | 39924 | 103.42749 | 39491.999 | 101.30477 | 39924 | 100.05164
39927 | 100.1795 | 39927 | 106.56477 | 39927 | 103.43414 | 39494.999 | 101.30529 | 39927 | 100.05164
39930 | 100.1795 | 39930 | 106.56983 | 39930 | 103.44032 | 39497.999 | 101.3058 | 39930 | 100.05164
39933 | 100.1795 | 39933 | 106.57488 | 39933 | 103.44649 | 39500.999 | 101.30632 | 39933 | 100.05164
39936 | 100.17995 | 39936 | 106.57993 | 39936 | 103.45267 | 39503.999 | 101.30736 | 39936 | 100.05215
39939 | 100.17995 | 39939 | 106.58499 | 39939 | 103.45789 | 39506.999 | 101.3084 | 39939 | 100.05215
39942 | 100.17995 | 39942 | 106.58958 | 39942 | 103.46359 | 39509.999 | 101.30891 | 39942 | 100.05266
39945 | 100.17995 | 39945 | 106.59463 | 39945 | 103.46929 | 39512.999 | 101.30943 | 39945 | 100.05266
39948 | 100.17995 | 39948 | 106.59923 | 39948 | 103.47499 | 39515.999 | 101.31047 | 39948 | 100.05317
39951 | 100.18041 | 39951 | 106.60428 | 39951 | 103.47974 | 39518.999 | 101.31099 | 39951 | 100.05317
39954 | 100.18041 | 39954 | 106.60887 | 39954 | 103.48496 | 39521.999 | 101.31202 | 39954 | 100.05368
39957 | 100.18041 | 39957 | 106.61393 | 39957 | 103.49019 | 39524.999 | 101.31254 | 39957 | 100.05419
39960 | 100.18041 | 39960 | 106.61852 | 39960 | 103.49494 | 39527.999 | 101.31306 | 39960 | 100.0547
39963 | 100.18041 | 39963 | 106.62312 | 39963 | 103.49969 | 39530.999 | 101.31358 | 39963 | 100.05522
39966 | 100.18041 | 39966 | 106.62771 | 39966 | 103.50444 | 39533.999 | 101.3141 | 39966 | 100.05573
39969 | 100.18086 | 39969 | 106.6323 | 39969 | 103.50919 | 39536.999 | 101.3141 | 39969 | 100.05573
39972 | 100.18086 | 39972 | 106.6369 | 39972 | 103.51394 | 39539.999 | 101.3141 | 39972 | 100.05624
39975 | 100.18086 | 39975 | 106.64149 | 39975 | 103.51821 | 39542.999 | 101.31202 | 39975 | 100.05675
39978 | 100.18132 | 39978 | 106.64609 | 39978 | 103.52296 | 39545.999 | 101.30943 | 39978 | 100.05726
39981 | 100.18132 | 39981 | 106.65068 | 39981 | 103.52724 | 39548.999 | 101.30632 | 39981 | 100.05777
39984 | 100.18177 | 39984 | 106.65527 | 39984 | 103.53151 | 39551.999 | 101.30269 | 39984 | 100.05828
39987 | 100.18177 | 39987 | 106.65941 | 39987 | 103.53579 | 39554.999 | 101.29544 | 39987 | 100.05879
39990 | 100.18177 | 39990 | 106.664 | 39990 | 103.53959 | 39557.999 | 101.28922 | 39990 | 100.05931
39993 | 100.18223 | 39993 | 106.66814 | 39993 | 103.54386 | 39560.999 | 101.28351 | 39993 | 100.05982
39996 | 100.18223 | 39996 | 106.67227 | 39996 | 103.54814 | 39563.999 | 101.27937 | 39996 | 100.06084
39999 | 100.18223 | 39999 | 106.67641 | 39999 | 103.55194 | 39566.999 | 101.27677 | 39999 | 100.06084
40002 | 100.18268 | 40002 | 106.681 | 40002 | 103.55526 | 39569.999 | 101.27626 | 40002 | 100.06135
40005 | 100.18268 | 40005 | 106.68513 | 40005 | 103.55906 | 39572.999 | 101.27729 | 40005 | 100.06186
40008 | 100.18268 | 40008 | 106.68927 | 40008 | 103.56286 | 39575.999 | 101.27937 | 40008 | 100.06237
40011 | 100.18313 | 40011 | 106.69386 | 40011 | 103.56619 | 39578.999 | 101.28766 | 40011 | 100.06289
40014 | 100.18313 | 40014 | 106.698 | 40014 | 103.56951 | 39581.999 | 101.29336 | 40014 | 100.0634
40017 | 100.18313 | 40017 | 106.70259 | 40017 | 103.57284 | 39584.999 | 101.29906 | 40017 | 100.0634
40020 | 100.18313 | 40020 | 106.70719 | 40020 | 103.57616 | 39587.999 | 101.30425 | 40020 | 100.06391
40023 | 100.18359 | 40023 | 106.71132 | 40023 | 103.57949 | 39590.999 | 101.31047 | 40023 | 100.06442
40026 | 100.18359 | 40026 | 106.71591 | 40026 | 103.58281 | 39593.999 | 101.31513 | 40026 | 100.06442
40029 | 100.18404 | 40029 | 106.72005 | 40029 | 103.58614 | 39596.999 | 101.3198 | 40029 | 100.06493
40032 | 100.18404 | 40032 | 106.72418 | 40032 | 103.58946 | 39599.999 | 101.32343 | 40032 | 100.06544
40035 | 100.1845 | 40035 | 106.72832 | 40035 | 103.59231 | 39602.999 | 101.3255 | 40035 | 100.06544
40038 | 100.1845 | 40038 | 106.73245 | 40038 | 103.59564 | 39605.999 | 101.32758 | 40038 | 100.06544
40041 | 100.18495 | 40041 | 106.73613 | 40041 | 103.59896 | 39608.999 | 101.32965 | 40041 | 100.06595
40044 | 100.18541 | 40044 | 106.7398 | 40044 | 103.60229 | 39611.999 | 101.33172 | 40044 | 100.06595
40047 | 100.18541 | 40047 | 106.74302 | 40047 | 103.60514 | 39614.999 | 101.33224 | 40047 | 100.06595
40050 | 100.18586 | 40050 | 106.74669 | 40050 | 103.60846 | 39617.999 | 101.33328 | 40050 | 100.06595
40053 | 100.18586 | 40053 | 106.74991 | 40053 | 103.61131 | 39620.999 | 101.33431 | 40053 | 100.06595
40056 | 100.18586 | 40056 | 106.75313 | 40056 | 103.61416 | 39623.999 | 101.33535 | 40056 | 100.06595
40059 | 100.18632 | 40059 | 106.75634 | 40059 | 103.61701 | 39626.999 | 101.33587 | 40059 | 100.06595
40062 | 100.18632 | 40062 | 106.75956 | 40062 | 103.61986 | 39629.999 | 101.33691 | 40062 | 100.06646
40065 | 100.18677 | 40065 | 106.76277 | 40065 | 103.62271 | 39632.999 | 101.33743 | 40065 | 100.06646
40068 | 100.18677 | 40068 | 106.76599 | 40068 | 103.62556 | 39635.999 | 101.33794 | 40068 | 100.06646
40071 | 100.18722 | 40071 | 106.76966 | 40071 | 103.62841 | 39638.999 | 101.33846 | 40071 | 100.06698
40074 | 100.18722 | 40074 | 106.77288 | 40074 | 103.63126 | 39641.999 | 101.33898 | 40074 | 100.06698
40077 | 100.18768 | 40077 | 106.77564 | 40077 | 103.63411 | 39644.999 | 101.3395 | 40077 | 100.06698
40080 | 100.18768 | 40080 | 106.77885 | 40080 | 103.63648 | 39647.999 | 101.34002 | 40080 | 100.06646
40083 | 100.18768 | 40083 | 106.78207 | 40083 | 103.63933 | 39650.999 | 101.34054 | 40083 | 100.06646
40086 | 100.18768 | 40086 | 106.78528 | 40086 | 103.64218 | 39653.999 | 101.34105 | 40086 | 100.06646
40089 | 100.18768 | 40089 | 106.7885 | 40089 | 103.64456 | 39656.999 | 101.34157 | 40089 | 100.06646
40092 | 100.18813 | 40092 | 106.79171 | 40092 | 103.64693 | 39659.999 | 101.34209 | 40092 | 100.06595
40095 | 100.18813 | 40095 | 106.79493 | 40095 | 103.64931 | 39662.999 | 101.34261 | 40095 | 100.06595
40098 | 100.18813 | 40098 | 106.79815 | 40098 | 103.65168 | 39665.999 | 101.34313 | 40098 | 100.06544
40101 | 100.18859 | 40101 | 106.80136 | 40101 | 103.65406 | 39668.999 | 101.34313 | 40101 | 100.06544
40104 | 100.18859 | 40104 | 106.80504 | 40104 | 103.65643 | 39671.999 | 101.34365 | 40104 | 100.06493
40107 | 100.18904 | 40107 | 106.80825 | 40107 | 103.65881 | 39674.999 | 101.34416 | 40107 | 100.06493
40110 | 100.18904 | 40110 | 106.81147 | 40110 | 103.66118 | 39677.999 | 101.34468 | 40110 | 100.06442
40113 | 100.1895 | 40113 | 106.81514 | 40113 | 103.66356 | 39680.999 | 101.3452 | 40113 | 100.06442
40116 | 100.1895 | 40116 | 106.8179 | 40116 | 103.66641 | 39683.999 | 101.3452 | 40116 | 100.06442
40119 | 100.18995 | 40119 | 106.82112 | 40119 | 103.66878 | 39686.999 | 101.34572 | 40119 | 100.06391
40122 | 100.18995 | 40122 | 106.82433 | 40122 | 103.67163 | 39689.999 | 101.34624 | 40122 | 100.06391
40125 | 100.19041 | 40125 | 106.82755 | 40125 | 103.67401 | 39692.999 | 101.34624 | 40125 | 100.06391
40128 | 100.19041 | 40128 | 106.83076 | 40128 | 103.67638 | 39695.999 | 101.34676 | 40128 | 100.06391
40131 | 100.19086 | 40131 | 106.83398 | 40131 | 103.67876 | 39698.999 | 101.34727 | 40131 | 100.06391
40134 | 100.19086 | 40134 | 106.83719 | 40134 | 103.68113 | 39701.999 | 101.34779 | 40134 | 100.0634
40137 | 100.19086 | 40137 | 106.84087 | 40137 | 103.68351 | 39704.999 | 101.34831 | 40137 | 100.0634
40140 | 100.19131 | 40140 | 106.84409 | 40140 | 103.68541 | 39707.999 | 101.34883 | 40140 | 100.0634
40143 | 100.19131 | 40143 | 106.84776 | 40143 | 103.68731 | 39710.999 | 101.34935 | 40143 | 100.0634
40146 | 100.19177 | 40146 | 106.85098 | 40146 | 103.68968 | 39713.999 | 101.34987 | 40146 | 100.0634
40149 | 100.19177 | 40149 | 106.85465 | 40149 | 103.69158 | 39716.999 | 101.3509 | 40149 | 100.0634
40152 | 100.19177 | 40152 | 106.85787 | 40152 | 103.69396 | 39719.999 | 101.35142 | 40152 | 100.06391
40155 | 100.19222 | 40155 | 106.86108 | 40155 | 103.69586 | 39722.999 | 101.35194 | 40155 | 100.06391
40158 | 100.19222 | 40158 | 106.8643 | 40158 | 103.69823 | 39725.999 | 101.35298 | 40158 | 100.06442
40161 | 100.19222 | 40161 | 106.86751 | 40161 | 103.70013 | 39728.999 | 101.35401 | 40161 | 100.06493
40164 | 100.19268 | 40164 | 106.87027 | 40164 | 103.70251 | 39731.999 | 101.35453 | 40164 | 100.06493
40167 | 100.19268 | 40167 | 106.87303 | 40167 | 103.70441 | 39734.999 | 101.35609 | 40167 | 100.06544
40170 | 100.19313 | 40170 | 106.87624 | 40170 | 103.70678 | 39737.999 | 101.35661 | 40170 | 100.06544
40173 | 100.19313 | 40173 | 106.87946 | 40173 | 103.70868 | 39740.999 | 101.35764 | 40173 | 100.06595
40176 | 100.19313 | 40176 | 106.88222 | 40176 | 103.71058 | 39743.999 | 101.35816 | 40176 | 100.06595
40179 | 100.19359 | 40179 | 106.88543 | 40179 | 103.71248 | 39746.999 | 101.35868 | 40179 | 100.06646
40182 | 100.19359 | 40182 | 106.88819 | 40182 | 103.71438 | 39749.999 | 101.3592 | 40182 | 100.06698
40185 | 100.19359 | 40185 | 106.8914 | 40185 | 103.71581 | 39752.999 | 101.35972 | 40185 | 100.06698
40188 | 100.19359 | 40188 | 106.89462 | 40188 | 103.71723 | 39755.999 | 101.36023 | 40188 | 100.06749
40191 | 100.19359 | 40191 | 106.89783 | 40191 | 103.71866 | 39758.999 | 101.36023 | 40191 | 100.068
40194 | 100.19404 | 40194 | 106.90105 | 40194 | 103.72008 | 39761.999 | 101.36075 | 40194 | 100.068
40197 | 100.19404 | 40197 | 106.90381 | 40197 | 103.72151 | 39764.999 | 101.36127 | 40197 | 100.06851
40200 | 100.19404 | 40200 | 106.90702 | 40200 | 103.72341 | 39767.999 | 101.36127 | 40200 | 100.06902
40203 | 100.19404 | 40203 | 106.90978 | 40203 | 103.72483 | 39770.999 | 101.36179 | 40203 | 100.06953
40206 | 100.19404 | 40206 | 106.91254 | 40206 | 103.72626 | 39773.999 | 101.36179 | 40206 | 100.07004
40209 | 100.19404 | 40209 | 106.91529 | 40209 | 103.72816 | 39776.999 | 101.36179 | 40209 | 100.07004
40212 | 100.1945 | 40212 | 106.91805 | 40212 | 103.72958 | 39779.999 | 101.36231 | 40212 | 100.07055
40215 | 100.1945 | 40215 | 106.9208 | 40215 | 103.73148 | 39782.999 | 101.36231 | 40215 | 100.07055
40218 | 100.1945 | 40218 | 106.92356 | 40218 | 103.73291 | 39785.999 | 101.36231 | 40218 | 100.07107
40221 | 100.1945 | 40221 | 106.92632 | 40221 | 103.73481 | 39788.999 | 101.36283 | 40221 | 100.07158
40224 | 100.1945 | 40224 | 106.92907 | 40224 | 103.73718 | 39791.999 | 101.36334 | 40224 | 100.07158
40227 | 100.19495 | 40227 | 106.93183 | 40227 | 103.73908 | 39794.999 | 101.36386 | 40227 | 100.07209
40230 | 100.19495 | 40230 | 106.93459 | 40230 | 103.74098 | 39797.999 | 101.36438 | 40230 | 100.0726
40233 | 100.1954 | 40233 | 106.9378 | 40233 | 103.74336 | 39800.999 | 101.3649 | 40233 | 100.07311
40236 | 100.1954 | 40236 | 106.94102 | 40236 | 103.74526 | 39803.999 | 101.36542 | 40236 | 100.07311
40239 | 100.19586 | 40239 | 106.94377 | 40239 | 103.74763 | 39806.999 | 101.36594 | 40239 | 100.07362
40242 | 100.19586 | 40242 | 106.94699 | 40242 | 103.74953 | 39809.999 | 101.36594 | 40242 | 100.07413
40245 | 100.19631 | 40245 | 106.94975 | 40245 | 103.75143 | 39812.999 | 101.36645 | 40245 | 100.07464
40248 | 100.19631 | 40248 | 106.9525 | 40248 | 103.75333 | 39815.999 | 101.36645 | 40248 | 100.07516
40251 | 100.19631 | 40251 | 106.95526 | 40251 | 103.75476 | 39818.999 | 101.36645 | 40251 | 100.07516
40254 | 100.19631 | 40254 | 106.95802 | 40254 | 103.75618 | 39821.999 | 101.36645 | 40254 | 100.07567
40257 | 100.19677 | 40257 | 106.96077 | 40257 | 103.75808 | 39824.999 | 101.36697 | 40257 | 100.07618
40260 | 100.19631 | 40260 | 106.96353 | 40260 | 103.75951 | 39827.999 | 101.36697 | 40260 | 100.07669
40263 | 100.19677 | 40263 | 106.96628 | 40263 | 103.76093 | 39830.999 | 101.36697 | 40263 | 100.0772
40266 | 100.19677 | 40266 | 106.96858 | 40266 | 103.76236 | 39833.999 | 101.36749 | 40266 | 100.07771
40269 | 100.19677 | 40269 | 106.97134 | 40269 | 103.76426 | 39836.999 | 101.36749 | 40269 | 100.07771
40272 | 100.19677 | 40272 | 106.97364 | 40272 | 103.76568 | 39839.999 | 101.36801 | 40272 | 100.07822
40275 | 100.19677 | 40275 | 106.97639 | 40275 | 103.76758 | 39842.999 | 101.36801 | 40275 | 100.07873
40278 | 100.19677 | 40278 | 106.97915 | 40278 | 103.76901 | 39845.999 | 101.36853 | 40278 | 100.07873
40281 | 100.19677 | 40281 | 106.9819 | 40281 | 103.77091 | 39848.999 | 101.36853 | 40281 | 100.07925
40284 | 100.19677 | 40284 | 106.98466 | 40284 | 103.77233 | 39851.999 | 101.36853 | 40284 | 100.07925
40287 | 100.19722 | 40287 | 106.98742 | 40287 | 103.77423 | 39854.999 | 101.36853 | 40287 | 100.07925
40290 | 100.19722 | 40290 | 106.99017 | 40290 | 103.77613 | 39857.999 | 101.36853 | 40290 | 100.07976
40293 | 100.19722 | 40293 | 106.99247 | 40293 | 103.77756 | 39860.999 | 101.36853 | 40293 | 100.07976
40296 | 100.19768 | 40296 | 106.99477 | 40296 | 103.77946 | 39863.999 | 101.36853 | 40296 | 100.07976
40299 | 100.19768 | 40299 | 106.99752 | 40299 | 103.78135 | 39866.999 | 101.36853 | 40299 | 100.07976
40302 | 100.19813 | 40302 | 106.99982 | 40302 | 103.78278 | 39869.999 | 101.36853 | 40302 | 100.08027
40305 | 100.19858 | 40305 | 107.00212 | 40305 | 103.78468 | 39872.999 | 101.36801 | 40305 | 100.08027
40308 | 100.19858 | 40308 | 107.00441 | 40308 | 103.78658 | 39875.999 | 101.36853 | 40308 | 100.08078
40311 | 100.19904 | 40311 | 107.00671 | 40311 | 103.788 | 39878.999 | 101.36853 | 40311 | 100.08129
40314 | 100.19949 | 40314 | 107.00901 | 40314 | 103.7899 | 39881.999 | 101.36905 | 40314 | 100.0818
40317 | 100.19949 | 40317 | 107.01131 | 40317 | 103.79133 | 39884.999 | 101.36905 | 40317 | 100.08231
40320 | 100.19995 | 40320 | 107.0136 | 40320 | 103.79323 | 39887.999 | 101.36956 | 40320 | 100.08282
40323 | 100.19995 | 40323 | 107.01636 | 40323 | 103.79465 | 39890.999 | 101.37008 | 40323 | 100.08385
40326 | 100.2004 | 40326 | 107.01912 | 40326 | 103.79655 | 39893.999 | 101.3706 | 40326 | 100.08436
40329 | 100.2004 | 40329 | 107.02141 | 40329 | 103.79798 | 39896.999 | 101.37112 | 40329 | 100.08487
40332 | 100.2004 | 40332 | 107.02417 | 40332 | 103.79988 | 39899.999 | 101.37164 | 40332 | 100.08487
40335 | 100.2004 | 40335 | 107.02647 | 40335 | 103.8013 | 39902.999 | 101.37216 | 40335 | 100.08538
40338 | 100.2004 | 40338 | 107.02876 | 40338 | 103.80273 | 39905.999 | 101.37268 | 40338 | 100.08589
40341 | 100.2004 | 40341 | 107.03106 | 40341 | 103.80415 | 39908.999 | 101.37319 | 40341 | 100.08691
40344 | 100.2004 | 40344 | 107.03336 | 40344 | 103.80605 | 39911.999 | 101.37371 | 40344 | 100.08743
40347 | 100.20086 | 40347 | 107.03611 | 40347 | 103.80748 | 39914.999 | 101.37423 | 40347 | 100.08794
40350 | 100.20086 | 40350 | 107.03887 | 40350 | 103.8089 | 39917.999 | 101.37475 | 40350 | 100.08845
40353 | 100.20086 | 40353 | 107.04117 | 40353 | 103.81033 | 39920.999 | 101.37527 | 40353 | 100.08896
40356 | 100.20086 | 40356 | 107.04438 | 40356 | 103.81175 | 39923.999 | 101.37579 | 40356 | 100.08947
40359 | 100.20086 | 40359 | 107.04714 | 40359 | 103.81318 | 39926.999 | 101.37682 | 40359 | 100.08947
40362 | 100.20086 | 40362 | 107.0499 | 40362 | 103.8146 | 39929.999 | 101.37734 | 40362 | 100.08998
40365 | 100.20086 | 40365 | 107.05265 | 40365 | 103.81603 | 39932.999 | 101.37786 | 40365 | 100.09049
40368 | 100.20131 | 40368 | 107.05495 | 40368 | 103.81698 | 39935.999 | 101.37838 | 40368 | 100.091
40371 | 100.20131 | 40371 | 107.05725 | 40371 | 103.8184 | 39938.999 | 101.3789 | 40371 | 100.09152
40374 | 100.20177 | 40374 | 107.05908 | 40374 | 103.81983 | 39941.999 | 101.37941 | 40374 | 100.09152
40377 | 100.20177 | 40377 | 107.06046 | 40377 | 103.82078 | 39944.999 | 101.37993 | 40377 | 100.09203
40380 | 100.20222 | 40380 | 107.06046 | 40380 | 103.8222 | 39947.999 | 101.38045 | 40380 | 100.09254
40383 | 100.20222 | 40383 | 107.05954 | 40383 | 103.82315 | 39950.999 | 101.38045 | 40383 | 100.09305
40386 | 100.20222 | 40386 | 107.05862 | 40386 | 103.82458 | 39953.999 | 101.38045 | 40386 | 100.09356
40389 | 100.20222 | 40389 | 107.05679 | 40389 | 103.82553 | 39956.999 | 101.38045 | 40389 | 100.09458
40392 | 100.20267 | 40392 | 107.05219 | 40392 | 103.82695 | 39959.999 | 101.38045 | 40392 | 100.09458
40395 | 100.20267 | 40395 | 107.04852 | 40395 | 103.82838 | 39962.999 | 101.37993 | 40395 | 100.09509
40398 | 100.20267 | 40398 | 107.0453 | 40398 | 103.8298 | 39965.999 | 101.38045 | 40398 | 100.09612
40401 | 100.20267 | 40401 | 107.04346 | 40401 | 103.83123 | 39968.999 | 101.38045 | 40401 | 100.09612
40404 | 100.20267 | 40404 | 107.043 | 40404 | 103.83265 | 39971.999 | 101.38097 | 40404 | 100.09663
40407 | 100.20313 | 40407 | 107.04392 | 40407 | 103.83455 | 39974.999 | 101.38201 | 40407 | 100.09714
40410 | 100.20313 | 40410 | 107.04668 | 40410 | 103.83598 | 39977.999 | 101.38252 | 40410 | 100.09765
40413 | 100.20358 | 40413 | 107.0499 | 40413 | 103.83788 | 39980.999 | 101.38356 | 40413 | 100.09816
40416 | 100.20404 | 40416 | 107.05862 | 40416 | 103.8393 | 39983.999 | 101.3846 | 40416 | 100.09816
40419 | 100.20404 | 40419 | 107.06506 | 40419 | 103.8412 | 39986.999 | 101.38563 | 40419 | 100.09867
40422 | 100.20449 | 40422 | 107.07149 | 40422 | 103.8431 | 39989.999 | 101.38667 | 40422 | 100.09867
40425 | 100.20449 | 40425 | 107.07792 | 40425 | 103.84453 | 39992.999 | 101.38719 | 40425 | 100.09918
40428 | 100.20449 | 40428 | 107.08435 | 40428 | 103.84643 | 39995.999 | 101.38771 | 40428 | 100.09918
40431 | 100.20495 | 40431 | 107.09032 | 40431 | 103.84785 | 39998.999 | 101.38823 | 40431 | 100.09918
40434 | 100.20495 | 40434 | 107.09538 | 40434 | 103.84975 | 40001.999 | 101.38823 | 40434 | 100.09918
40437 | 100.2054 | 40437 | 107.10043 | 40437 | 103.85118 | 40004.999 | 101.38823 | 40437 | 100.09918
40440 | 100.2054 | 40440 | 107.10364 | 40440 | 103.8526 | 40007.999 | 101.38874 | 40440 | 100.09918
40443 | 100.20586 | 40443 | 107.10732 | 40443 | 103.85403 | 40010.999 | 101.38823 | 40443 | 100.09918
40446 | 100.20631 | 40446 | 107.11099 | 40446 | 103.85545 | 40013.999 | 101.38823 | 40446 | 100.09918
40449 | 100.20631 | 40449 | 107.11421 | 40449 | 103.85688 | 40016.999 | 101.38823 | 40449 | 100.09918
40452 | 100.20676 | 40452 | 107.11651 | 40452 | 103.85783 | 40019.999 | 101.38823 | 40452 | 100.0997
40455 | 100.20676 | 40455 | 107.11926 | 40455 | 103.85925 | 40022.999 | 101.38823 | 40455 | 100.0997
40458 | 100.20676 | 40458 | 107.12156 | 40458 | 103.8602 | 40025.999 | 101.38823 | 40458 | 100.10021
40461 | 100.20722 | 40461 | 107.12432 | 40461 | 103.86163 | 40028.999 | 101.38874 | 40461 | 100.10021
40464 | 100.20722 | 40464 | 107.12615 | 40464 | 103.86305 | 40031.999 | 101.38874 | 40464 | 100.10123
40467 | 100.20767 | 40467 | 107.12845 | 40467 | 103.864 | 40034.999 | 101.38874 | 40467 | 100.10174
40470 | 100.20767 | 40470 | 107.13029 | 40470 | 103.86543 | 40037.999 | 101.38874 | 40470 | 100.10225
40473 | 100.20767 | 40473 | 107.13259 | 40473 | 103.86685 | 40040.999 | 101.38874 | 40473 | 100.10225
40476 | 100.20813 | 40476 | 107.13442 | 40476 | 103.8678 | 40043.999 | 101.38926 | 40476 | 100.10276
40479 | 100.20858 | 40479 | 107.13672 | 40479 | 103.86923 | 40046.999 | 101.38926 | 40479 | 100.10276
40482 | 100.20858 | 40482 | 107.13856 | 40482 | 103.87018 | 40049.999 | 101.38926 | 40482 | 100.10327
40485 | 100.20813 | 40485 | 107.14086 | 40485 | 103.87113 | 40052.999 | 101.38926 | 40485 | 100.10327
40488 | 100.20676 | 40488 | 107.14315 | 40488 | 103.8716 | 40055.999 | 101.38874 | 40488 | 100.10225
40491 | 100.2054 | 40491 | 107.14545 | 40491 | 103.87065 | 40058.999 | 101.38874 | 40491 | 100.10123
40494 | 100.20449 | 40494 | 107.14775 | 40494 | 103.86923 | 40061.999 | 101.38874 | 40494 | 100.10021
40497 | 100.20404 | 40497 | 107.15004 | 40497 | 103.86685 | 40064.999 | 101.38874 | 40497 | 100.10021
40500 | 100.20358 | 40500 | 107.15234 | 40500 | 103.86448 | 40067.999 | 101.38926 | 40500 | 100.10072
40503 | 100.20449 | 40503 | 107.15418 | 40503 | 103.8583 | 40070.999 | 101.38926 | 40503 | 100.10174
40506 | 100.2054 | 40506 | 107.15647 | 40506 | 103.85355 | 40073.999 | 101.38978 | 40506 | 100.10327
40509 | 100.20631 | 40509 | 107.15831 | 40509 | 103.84928 | 40076.999 | 101.39082 | 40509 | 100.10481
40512 | 100.20949 | 40512 | 107.16015 | 40512 | 103.84595 | 40079.999 | 101.39134 | 40512 | 100.10788
40515 | 100.21085 | 40515 | 107.16199 | 40515 | 103.84453 | 40082.999 | 101.39237 | 40515 | 100.10992
40518 | 100.21176 | 40518 | 107.16428 | 40518 | 103.84453 | 40085.999 | 101.39289 | 40518 | 100.11145
40521 | 100.21267 | 40521 | 107.16612 | 40521 | 103.84595 | 40088.999 | 101.39393 | 40521 | 100.11248
40524 | 100.21222 | 40524 | 107.1675 | 40524 | 103.84833 | 40091.999 | 101.39445 | 40524 | 100.11197
40527 | 100.21222 | 40527 | 107.16934 | 40527 | 103.85688 | 40094.999 | 101.39548 | 40527 | 100.11248
40530 | 100.21222 | 40530 | 107.17118 | 40530 | 103.86258 | 40097.999 | 101.396 | 40530 | 100.11248
40533 | 100.21222 | 40533 | 107.17301 | 40533 | 103.8678 | 40100.999 | 101.39652 | 40533 | 100.11299
40536 | 100.21176 | 40536 | 107.17485 | 40536 | 103.8735 | 40103.999 | 101.39756 | 40536 | 100.11248
40539 | 100.21131 | 40539 | 107.17669 | 40539 | 103.8792 | 40106.999 | 101.39808 | 40539 | 100.11248
40542 | 100.21131 | 40542 | 107.17853 | 40542 | 103.88395 | 40109.999 | 101.39859 | 40542 | 100.11248
40545 | 100.21085 | 40545 | 107.18036 | 40545 | 103.8887 | 40112.999 | 101.39911 | 40545 | 100.11248
40548 | 100.21085 | 40548 | 107.1822 | 40548 | 103.89298 | 40115.999 | 101.39963 | 40548 | 100.11197
40551 | 100.21085 | 40551 | 107.18404 | 40551 | 103.89535 | 40118.999 | 101.39963 | 40551 | 100.11197
40554 | 100.21131 | 40554 | 107.18634 | 40554 | 103.89868 | 40121.999 | 101.40015 | 40554 | 100.11197
40557 | 100.21131 | 40557 | 107.18817 | 40557 | 103.90105 | 40124.999 | 101.40015 | 40557 | 100.11197
40560 | 100.21176 | 40560 | 107.19047 | 40560 | 103.9039 | 40127.999 | 101.40067 | 40560 | 100.11248
40563 | 100.21176 | 40563 | 107.19231 | 40563 | 103.90533 | 40130.999 | 101.40015 | 40563 | 100.11248
40566 | 100.21222 | 40566 | 107.1946 | 40566 | 103.90723 | 40133.999 | 101.40015 | 40566 | 100.11248
40569 | 100.21222 | 40569 | 107.19644 | 40569 | 103.90865 | 40136.999 | 101.40015 | 40569 | 100.11248
40572 | 100.21222 | 40572 | 107.19828 | 40572 | 103.91055 | 40139.999 | 101.40015 | 40572 | 100.11248
40575 | 100.21222 | 40575 | 107.20012 | 40575 | 103.9115 | 40142.999 | 101.40015 | 40575 | 100.11248
40578 | 100.21267 | 40578 | 107.20241 | 40578 | 103.91293 | 40145.999 | 101.40015 | 40578 | 100.11248
40581 | 100.21267 | 40581 | 107.20425 | 40581 | 103.91388 | 40148.999 | 101.40015 | 40581 | 100.11299
40584 | 100.21267 | 40584 | 107.20609 | 40584 | 103.9153 | 40151.999 | 101.40067 | 40584 | 100.11299
40587 | 100.21313 | 40587 | 107.20793 | 40587 | 103.91625 | 40154.999 | 101.40119 | 40587 | 100.11299
40590 | 100.21313 | 40590 | 107.20976 | 40590 | 103.9172 | 40157.999 | 101.4017 | 40590 | 100.11299
40593 | 100.21313 | 40593 | 107.2116 | 40593 | 103.91863 | 40160.999 | 101.40222 | 40593 | 100.11299
40596 | 100.21358 | 40596 | 107.2139 | 40596 | 103.91958 | 40163.999 | 101.40274 | 40596 | 100.11299
40599 | 100.21358 | 40599 | 107.21574 | 40599 | 103.92053 | 40166.999 | 101.40274 | 40599 | 100.1135
40602 | 100.21358 | 40602 | 107.21757 | 40602 | 103.92148 | 40169.999 | 101.40326 | 40602 | 100.1135
40605 | 100.21404 | 40605 | 107.21987 | 40605 | 103.9229 | 40172.999 | 101.40326 | 40605 | 100.1135
40608 | 100.21404 | 40608 | 107.22171 | 40608 | 103.92385 | 40175.999 | 101.40326 | 40608 | 100.11401
40611 | 100.21449 | 40611 | 107.22355 | 40611 | 103.9248 | 40178.999 | 101.40326 | 40611 | 100.11401
40614 | 100.21449 | 40614 | 107.22538 | 40614 | 103.92575 | 40181.999 | 101.40378 | 40614 | 100.11452
40617 | 100.21449 | 40617 | 107.22768 | 40617 | 103.92623 | 40184.999 | 101.40378 | 40617 | 100.11452
40620 | 100.21494 | 40620 | 107.22952 | 40620 | 103.92718 | 40187.999 | 101.4043 | 40620 | 100.11452
40623 | 100.21494 | 40623 | 107.23136 | 40623 | 103.92813 | 40190.999 | 101.40481 | 40623 | 100.11452
40626 | 100.21494 | 40626 | 107.23319 | 40626 | 103.92908 | 40193.999 | 101.40533 | 40626 | 100.11452
40629 | 100.21494 | 40629 | 107.23503 | 40629 | 103.93003 | 40196.999 | 101.40585 | 40629 | 100.11503
40632 | 100.21494 | 40632 | 107.23641 | 40632 | 103.93098 | 40199.999 | 101.40637 | 40632 | 100.11503
40635 | 100.21494 | 40635 | 107.23825 | 40635 | 103.9324 | 40202.999 | 101.40741 | 40635 | 100.11503
40638 | 100.21494 | 40638 | 107.23963 | 40638 | 103.93335 | 40205.999 | 101.40793 | 40638 | 100.11554
40641 | 100.21494 | 40641 | 107.24146 | 40641 | 103.9343 | 40208.999 | 101.40793 | 40641 | 100.11554
40644 | 100.2154 | 40644 | 107.24238 | 40644 | 103.93573 | 40211.999 | 101.40844 | 40644 | 100.11554
40647 | 100.2154 | 40647 | 107.24376 | 40647 | 103.93668 | 40214.999 | 101.40896 | 40647 | 100.11554
40650 | 100.2154 | 40650 | 107.24514 | 40650 | 103.9381 | 40217.999 | 101.40948 | 40650 | 100.11554
40653 | 100.2154 | 40653 | 107.24652 | 40653 | 103.93905 | 40220.999 | 101.41 | 40653 | 100.11606
40656 | 100.2154 | 40656 | 107.24789 | 40656 | 103.94 | 40223.999 | 101.41052 | 40656 | 100.11554
40659 | 100.2154 | 40659 | 107.24927 | 40659 | 103.94142 | 40226.999 | 101.41104 | 40659 | 100.11606
40662 | 100.2154 | 40662 | 107.25065 | 40662 | 103.94237 | 40229.999 | 101.41155 | 40662 | 100.11606
40665 | 100.21585 | 40665 | 107.25249 | 40665 | 103.9438 | 40232.999 | 101.41207 | 40665 | 100.11606
40668 | 100.21585 | 40668 | 107.25387 | 40668 | 103.94475 | 40235.999 | 101.41259 | 40668 | 100.11657
40671 | 100.21631 | 40671 | 107.25525 | 40671 | 103.94617 | 40238.999 | 101.41311 | 40671 | 100.11708
40674 | 100.21585 | 40674 | 107.25662 | 40674 | 103.94712 | 40241.999 | 101.41363 | 40674 | 100.11657
40677 | 100.2154 | 40677 | 107.258 | 40677 | 103.94855 | 40244.999 | 101.41363 | 40677 | 100.11606
40680 | 100.21494 | 40680 | 107.25938 | 40680 | 103.9495 | 40247.999 | 101.41415 | 40680 | 100.11554
40683 | 100.21494 | 40683 | 107.26122 | 40683 | 103.95092 | 40250.999 | 101.41518 | 40683 | 100.11503
40686 | 100.21494 | 40686 | 107.2626 | 40686 | 103.95187 | 40253.999 | 101.4157 | 40686 | 100.11554
40689 | 100.21494 | 40689 | 107.26397 | 40689 | 103.9533 | 40256.999 | 101.41622 | 40689 | 100.11554
40692 | 100.21585 | 40692 | 107.26535 | 40692 | 103.95472 | 40259.999 | 101.41622 | 40692 | 100.11759
40695 | 100.21631 | 40695 | 107.26719 | 40695 | 103.95567 | 40262.999 | 101.41674 | 40695 | 100.11963
40698 | 100.21722 | 40698 | 107.26857 | 40698 | 103.9571 | 40265.999 | 101.41726 | 40698 | 100.12219
40701 | 100.21858 | 40701 | 107.27041 | 40701 | 103.95805 | 40268.999 | 101.41726 | 40701 | 100.12475
40704 | 100.22222 | 40704 | 107.27224 | 40704 | 103.959 | 40271.999 | 101.41777 | 40704 | 100.13191
40707 | 100.22449 | 40707 | 107.27408 | 40707 | 103.95995 | 40274.999 | 101.41829 | 40707 | 100.13702
40710 | 100.22812 | 40710 | 107.27592 | 40710 | 103.9609 | 40277.999 | 101.41881 | 40710 | 100.14264
40713 | 100.23267 | 40713 | 107.2773 | 40713 | 103.96137 | 40280.999 | 101.41985 | 40713 | 100.14929
40716 | 100.25993 | 40716 | 107.27867 | 40716 | 103.96232 | 40283.999 | 101.42037 | 40716 | 100.1953
40719 | 100.39217 | 40719 | 107.28005 | 40719 | 103.96327 | 40286.999 | 101.42088 | 40719 | 100.34357
40722 | 100.84387 | 40722 | 107.28143 | 40722 | 103.96422 | 40289.999 | 101.4214 | 40722 | 100.63499
40725 | 101.62367 | 40725 | 107.28281 | 40725 | 103.96517 | 40292.999 | 101.4214 | 40725 | 101.01639
40728 | 103.29642 | 40728 | 107.28373 | 40728 | 103.96612 | 40295.999 | 101.42192 | 40728 | 101.52151
40731 | 105.37997 | 40731 | 107.28465 | 40731 | 103.96707 | 40298.999 | 101.42192 | 40731 | 102.04402
40734 | 107.87841 | 40734 | 107.28602 | 40734 | 103.96755 | 40301.999 | 101.42192 | 40734 | 102.57931
40737 | 110.62452 | 40737 | 107.2874 | 40737 | 103.9685 | 40304.999 | 101.42192 | 40737 | 103.10795
40740 | 113.75871 | 40740 | 107.28924 | 40740 | 103.96897 | 40307.999 | 101.42244 | 40740 | 103.64222
40743 | 116.95106 | 40743 | 107.29108 | 40743 | 103.96945 | 40310.999 | 101.42244 | 40743 | 104.16933
40746 | 120.08661 | 40746 | 107.29292 | 40746 | 103.96992 | 40313.999 | 101.42296 | 40746 | 104.67599
40749 | 123.08811 | 40749 | 107.29475 | 40749 | 103.9704 | 40316.999 | 101.42296 | 40749 | 105.1668
40752 | 125.01579 | 40752 | 107.29659 | 40752 | 103.97087 | 40319.999 | 101.42348 | 40752 | 105.61364
40755 | 126.06007 | 40755 | 107.29843 | 40755 | 103.97182 | 40322.999 | 101.42348 | 40755 | 106.00833
40758 | 126.55676 | 40758 | 107.30027 | 40758 | 103.97277 | 40325.999 | 101.42399 | 40758 | 106.33145
40761 | 126.87031 | 40761 | 107.30256 | 40761 | 103.97325 | 40328.999 | 101.42399 | 40761 | 106.59986
40764 | 127.06026 | 40764 | 107.3044 | 40764 | 103.9742 | 40331.999 | 101.42451 | 40764 | 106.80692
40767 | 127.23476 | 40767 | 107.30624 | 40767 | 103.97515 | 40334.999 | 101.42451 | 40767 | 106.99558
40770 | 127.38881 | 40770 | 107.30762 | 40770 | 103.9761 | 40337.999 | 101.42503 | 40770 | 107.15918
40773 | 127.52832 | 40773 | 107.30945 | 40773 | 103.97657 | 40340.999 | 101.42503 | 40773 | 107.30642
40776 | 127.65284 | 40776 | 107.31129 | 40776 | 103.97752 | 40343.999 | 101.42555 | 40776 | 107.43577
40779 | 127.77371 | 40779 | 107.31267 | 40779 | 103.978 | 40346.999 | 101.42555 | 40779 | 107.56154
40782 | 127.88505 | 40782 | 107.31405 | 40782 | 103.97847 | 40349.999 | 101.42607 | 40782 | 107.6776
40785 | 127.98775 | 40785 | 107.31589 | 40785 | 103.97942 | 40352.999 | 101.42659 | 40785 | 107.78343
40788 | 128.08091 | 40788 | 107.31726 | 40788 | 103.9799 | 40355.999 | 101.42659 | 40788 | 107.87955
40791 | 128.17406 | 40791 | 107.31864 | 40791 | 103.98037 | 40358.999 | 101.42711 | 40791 | 107.97515
40794 | 128.26313 | 40794 | 107.32002 | 40794 | 103.98085 | 40361.999 | 101.42711 | 40794 | 108.06616
40797 | 128.34947 | 40797 | 107.3214 | 40797 | 103.9818 | 40364.999 | 101.42762 | 40797 | 108.15409
40800 | 128.424 | 40800 | 107.32324 | 40800 | 103.98227 | 40367.999 | 101.42814 | 40800 | 108.22925
40803 | 128.49807 | 40803 | 107.32461 | 40803 | 103.98275 | 40370.999 | 101.42814 | 40803 | 108.30492
40806 | 128.5676 | 40806 | 107.32599 | 40806 | 103.98322 | 40373.999 | 101.42866 | 40806 | 108.37547
40809 | 128.63713 | 40809 | 107.32737 | 40809 | 103.9837 | 40376.999 | 101.42866 | 40809 | 108.44091
40812 | 128.69847 | 40812 | 107.32921 | 40812 | 103.98417 | 40379.999 | 101.42918 | 40812 | 108.50073
40815 | 128.76073 | 40815 | 107.33059 | 40815 | 103.98465 | 40382.999 | 101.4297 | 40815 | 108.56106
40818 | 128.82117 | 40818 | 107.33196 | 40818 | 103.98512 | 40385.999 | 101.43022 | 40818 | 108.61934
40821 | 128.8807 | 40821 | 107.3338 | 40821 | 103.9856 | 40388.999 | 101.43125 | 40821 | 108.67558
40824 | 128.9325 | 40824 | 107.33518 | 40824 | 103.98607 | 40391.999 | 101.43177 | 40824 | 108.72364
40827 | 128.98567 | 40827 | 107.33656 | 40827 | 103.98655 | 40394.999 | 101.43333 | 40827 | 108.77272
40830 | 129.03793 | 40830 | 107.3384 | 40830 | 103.9875 | 40397.999 | 101.43436 | 40830 | 108.82078
40833 | 129.08883 | 40833 | 107.33977 | 40833 | 103.98797 | 40400.999 | 101.43488 | 40833 | 108.86679
40836 | 129.13427 | 40836 | 107.34115 | 40836 | 103.98892 | 40403.999 | 101.43592 | 40836 | 108.90514
40839 | 129.18062 | 40839 | 107.34253 | 40839 | 103.98987 | 40406.999 | 101.43644 | 40839 | 108.94553
40842 | 129.22606 | 40842 | 107.34345 | 40842 | 103.99035 | 40409.999 | 101.43747 | 40842 | 108.98438
40845 | 129.2706 | 40845 | 107.34483 | 40845 | 103.9913 | 40412.999 | 101.43799 | 40845 | 109.02221
40848 | 129.31013 | 40848 | 107.34575 | 40848 | 103.99225 | 40415.999 | 101.43851 | 40848 | 109.05442
40851 | 129.35103 | 40851 | 107.34712 | 40851 | 103.99367 | 40418.999 | 101.43851 | 40851 | 109.08714
40854 | 129.39102 | 40854 | 107.3485 | 40854 | 103.99462 | 40421.999 | 101.43851 | 40854 | 109.11935
40857 | 129.43056 | 40857 | 107.34988 | 40857 | 103.99605 | 40424.999 | 101.43903 | 40857 | 109.15054
40860 | 129.466 | 40860 | 107.35126 | 40860 | 103.997 | 40427.999 | 101.43903 | 40860 | 109.17713
40863 | 129.50236 | 40863 | 107.35264 | 40863 | 103.99842 | 40430.999 | 101.43903 | 40863 | 109.20473
40866 | 129.5378 | 40866 | 107.35356 | 40866 | 103.99937 | 40433.999 | 101.43955 | 40866 | 109.23132
40869 | 129.57279 | 40869 | 107.35493 | 40869 | 104.0008 | 40436.999 | 101.43955 | 40869 | 109.25739
40872 | 129.6046 | 40872 | 107.35631 | 40872 | 104.00175 | 40439.999 | 101.43903 | 40872 | 109.27989
40875 | 129.63687 | 40875 | 107.35769 | 40875 | 104.0027 | 40442.999 | 101.43903 | 40875 | 109.3029
40878 | 129.66868 | 40878 | 107.35861 | 40878 | 104.00365 | 40445.999 | 101.43851 | 40878 | 109.32539
40881 | 129.70003 | 40881 | 107.35999 | 40881 | 104.0046 | 40448.999 | 101.43851 | 40881 | 109.34686
40884 | 129.72957 | 40884 | 107.36137 | 40884 | 104.00555 | 40451.999 | 101.43851 | 40884 | 109.36578
40887 | 129.75911 | 40887 | 107.36274 | 40887 | 104.0065 | 40454.999 | 101.43903 | 40887 | 109.38521
40890 | 129.78865 | 40890 | 107.36366 | 40890 | 104.00745 | 40457.999 | 101.43955 | 40890 | 109.40413
40893 | 129.81818 | 40893 | 107.36504 | 40893 | 104.0084 | 40460.999 | 101.43955 | 40893 | 109.42253
40896 | 129.8459 | 40896 | 107.36642 | 40896 | 104.00935 | 40463.999 | 101.44006 | 40896 | 109.43838
40899 | 129.87362 | 40899 | 107.36734 | 40899 | 104.00982 | 40466.999 | 101.4411 | 40899 | 109.45474
40902 | 129.90089 | 40902 | 107.36872 | 40902 | 104.0103 | 40469.999 | 101.44162 | 40902 | 109.47059
40905 | 129.92815 | 40905 | 107.37009 | 40905 | 104.01125 | 40472.999 | 101.44214 | 40905 | 109.48644
40908 | 129.95315 | 40908 | 107.37101 | 40908 | 104.01172 | 40475.999 | 101.44266 | 40908 | 109.49973
40911 | 129.9786 | 40911 | 107.37239 | 40911 | 104.01267 | 40478.999 | 101.44369 | 40911 | 109.51405
40914 | 130.00359 | 40914 | 107.37377 | 40914 | 104.01362 | 40481.999 | 101.44421 | 40914 | 109.52785
40917 | 130.02858 | 40917 | 107.37515 | 40917 | 104.01457 | 40484.999 | 101.44525 | 40917 | 109.54114
40920 | 130.0513 | 40920 | 107.37653 | 40920 | 104.01505 | 40487.999 | 101.44577 | 40920 | 109.5529
40923 | 130.07539 | 40923 | 107.3779 | 40923 | 104.01647 | 40490.999 | 101.44629 | 40923 | 109.56517
40926 | 130.09857 | 40926 | 107.37928 | 40926 | 104.01695 | 40493.999 | 101.4468 | 40926 | 109.57693
40929 | 130.1222 | 40929 | 107.38112 | 40929 | 104.0179 | 40496.999 | 101.4468 | 40929 | 109.58869
40932 | 130.14446 | 40932 | 107.3825 | 40932 | 104.01837 | 40499.999 | 101.4468 | 40932 | 109.59892
40935 | 130.16673 | 40935 | 107.38434 | 40935 | 104.01885 | 40502.999 | 101.4468 | 40935 | 109.60965
40938 | 130.18854 | 40938 | 107.38571 | 40938 | 104.01932 | 40505.999 | 101.4468 | 40938 | 109.61988
40941 | 130.2099 | 40941 | 107.38755 | 40941 | 104.0198 | 40508.999 | 101.4468 | 40941 | 109.6301
40944 | 130.23035 | 40944 | 107.38893 | 40944 | 104.02027 | 40511.999 | 101.44732 | 40944 | 109.63931
40947 | 130.25125 | 40947 | 107.39077 | 40947 | 104.02075 | 40514.999 | 101.44784 | 40947 | 109.64851
40950 | 130.27216 | 40950 | 107.39215 | 40950 | 104.02075 | 40517.999 | 101.44836 | 40950 | 109.65771
40953 | 130.29306 | 40953 | 107.39352 | 40953 | 104.02122 | 40520.999 | 101.4494 | 40953 | 109.66691
40956 | 130.31351 | 40956 | 107.3949 | 40956 | 104.0217 | 40523.999 | 101.44991 | 40956 | 109.67458
40959 | 130.3335 | 40959 | 107.39628 | 40959 | 104.02217 | 40526.999 | 101.45147 | 40959 | 109.68276
40962 | 130.3535 | 40962 | 107.39766 | 40962 | 104.02312 | 40529.999 | 101.45199 | 40962 | 109.69043
40965 | 130.37349 | 40965 | 107.39904 | 40965 | 104.0236 | 40532.999 | 101.45302 | 40965 | 109.6981
40968 | 130.39213 | 40968 | 107.40041 | 40968 | 104.02407 | 40535.999 | 101.45354 | 40968 | 109.70526
40971 | 130.41076 | 40971 | 107.40179 | 40971 | 104.02502 | 40538.999 | 101.45406 | 40971 | 109.71293
40974 | 130.42893 | 40974 | 107.40271 | 40974 | 104.02597 | 40541.999 | 101.45406 | 40974 | 109.71957
40977 | 130.44757 | 40977 | 107.40409 | 40977 | 104.02692 | 40544.999 | 101.45458 | 40977 | 109.72673
40980 | 130.46438 | 40980 | 107.40501 | 40980 | 104.02787 | 40547.999 | 101.45458 | 40980 | 109.73338
40983 | 130.48256 | 40983 | 107.40593 | 40983 | 104.02882 | 40550.999 | 101.45458 | 40983 | 109.74002
40986 | 130.50119 | 40986 | 107.40731 | 40986 | 104.0293 | 40553.999 | 101.45458 | 40986 | 109.74616
40989 | 130.51982 | 40989 | 107.40822 | 40989 | 104.03025 | 40556.999 | 101.45458 | 40989 | 109.75229
40992 | 130.53845 | 40992 | 107.40914 | 40992 | 104.0312 | 40559.999 | 101.4551 | 40992 | 109.75792
40995 | 130.55708 | 40995 | 107.41006 | 40995 | 104.03167 | 40562.999 | 101.45562 | 40995 | 109.76354
40998 | 130.57526 | 40998 | 107.41144 | 40998 | 104.03262 | 40565.999 | 101.45613 | 40998 | 109.76917
41001 | 130.59344 | 41001 | 107.41236 | 41001 | 104.0331 | 40568.999 | 101.45665 | 41001 | 109.77479
41004 | 130.61116 | 41004 | 107.41374 | 41004 | 104.03357 | 40571.999 | 101.45717 | 41004 | 109.7799
41007 | 130.62843 | 41007 | 107.41512 | 41007 | 104.03405 | 40574.999 | 101.45769 | 41007 | 109.78501
41010 | 130.64615 | 41010 | 107.41649 | 41010 | 104.03452 | 40577.999 | 101.45769 | 41010 | 109.79013
41013 | 130.66342 | 41013 | 107.41787 | 41013 | 104.035 | 40580.999 | 101.45769 | 41013 | 109.79473
41016 | 130.68023 | 41016 | 107.41925 | 41016 | 104.03547 | 40583.999 | 101.45769 | 41016 | 109.79984
41019 | 130.69705 | 41019 | 107.42109 | 41019 | 104.03595 | 40586.999 | 101.45717 | 41019 | 109.80444
41022 | 130.71341 | 41022 | 107.42292 | 41022 | 104.0369 | 40589.999 | 101.45717 | 41022 | 109.80904
41025 | 130.73022 | 41025 | 107.4243 | 41025 | 104.03737 | 40592.999 | 101.45717 | 41025 | 109.81365
41028 | 130.74612 | 41028 | 107.42614 | 41028 | 104.03785 | 40595.999 | 101.45665 | 41028 | 109.81825
41031 | 130.76203 | 41031 | 107.42798 | 41031 | 104.0388 | 40598.999 | 101.45717 | 41031 | 109.82285
41034 | 130.77793 | 41034 | 107.42982 | 41034 | 104.03975 | 40601.999 | 101.45717 | 41034 | 109.82694
41037 | 130.79384 | 41037 | 107.43119 | 41037 | 104.04022 | 40604.999 | 101.45717 | 41037 | 109.83154
41040 | 130.80884 | 41040 | 107.43303 | 41040 | 104.04117 | 40607.999 | 101.45769 | 41040 | 109.83563
41043 | 130.82429 | 41043 | 107.43487 | 41043 | 104.04212 | 40610.999 | 101.45769 | 41043 | 109.83972
41046 | 130.83974 | 41046 | 107.43671 | 41046 | 104.04307 | 40613.999 | 101.45821 | 41046 | 109.84381
41049 | 130.85519 | 41049 | 107.43854 | 41049 | 104.04402 | 40616.999 | 101.45873 | 41049 | 109.8479
41052 | 130.87064 | 41052 | 107.43992 | 41052 | 104.04497 | 40619.999 | 101.45873 | 41052 | 109.85148
41055 | 130.88609 | 41055 | 107.44176 | 41055 | 104.04592 | 40622.999 | 101.45924 | 41055 | 109.85506
41058 | 130.90154 | 41058 | 107.4436 | 41058 | 104.04687 | 40625.999 | 101.45976 | 41058 | 109.85915
41061 | 130.91654 | 41061 | 107.44544 | 41061 | 104.04782 | 40628.999 | 101.45976 | 41061 | 109.86273
41064 | 130.93108 | 41064 | 107.44681 | 41064 | 104.04877 | 40631.999 | 101.46028 | 41064 | 109.86631
41067 | 130.94607 | 41067 | 107.44819 | 41067 | 104.0502 | 40634.999 | 101.46028 | 41067 | 109.86988
41070 | 130.96061 | 41070 | 107.44957 | 41070 | 104.05115 | 40637.999 | 101.46028 | 41070 | 109.87295
41073 | 130.97516 | 41073 | 107.45095 | 41073 | 104.05162 | 40640.999 | 101.46028 | 41073 | 109.87653
41076 | 130.9897 | 41076 | 107.45233 | 41076 | 104.05257 | 40643.999 | 101.46028 | 41076 | 109.88011
41079 | 131.00379 | 41079 | 107.4537 | 41079 | 104.05352 | 40646.999 | 101.46028 | 41079 | 109.88369
41082 | 131.01787 | 41082 | 107.45508 | 41082 | 104.054 | 40649.999 | 101.46028 | 41082 | 109.88727
41085 | 131.03196 | 41085 | 107.45646 | 41085 | 104.05447 | 40652.999 | 101.46028 | 41085 | 109.89085
41088 | 131.04559 | 41088 | 107.45784 | 41088 | 104.05542 | 40655.999 | 101.46028 | 41088 | 109.89391
41091 | 131.05923 | 41091 | 107.45922 | 41091 | 104.0559 | 40658.999 | 101.46028 | 41091 | 109.89749
41094 | 131.07331 | 41094 | 107.4606 | 41094 | 104.05637 | 40661.999 | 101.4608 | 41094 | 109.90107
41097 | 131.08695 | 41097 | 107.46243 | 41097 | 104.05685 | 40664.999 | 101.4608 | 41097 | 109.90414
41100 | 131.10103 | 41100 | 107.46381 | 41100 | 104.05732 | 40667.999 | 101.4608 | 41100 | 109.90721
41103 | 131.11512 | 41103 | 107.46519 | 41103 | 104.0578 | 40670.999 | 101.4608 | 41103 | 109.91027
41106 | 131.12966 | 41106 | 107.46657 | 41106 | 104.05827 | 40673.999 | 101.46132 | 41106 | 109.91334
41109 | 131.14375 | 41109 | 107.46841 | 41109 | 104.05922 | 40676.999 | 101.46132 | 41109 | 109.91641
41112 | 131.15829 | 41112 | 107.46978 | 41112 | 104.0597 | 40679.999 | 101.4608 | 41112 | 109.91948
41115 | 131.17238 | 41115 | 107.47116 | 41115 | 104.06017 | 40682.999 | 101.4608 | 41115 | 109.92254
41118 | 131.18601 | 41118 | 107.47254 | 41118 | 104.06112 | 40685.999 | 101.4608 | 41118 | 109.92561
41121 | 131.2001 | 41121 | 107.47392 | 41121 | 104.0616 | 40688.999 | 101.4608 | 41121 | 109.92868
41124 | 131.21328 | 41124 | 107.4753 | 41124 | 104.06255 | 40691.999 | 101.4608 | 41124 | 109.93175
41127 | 131.22645 | 41127 | 107.47621 | 41127 | 104.0635 | 40694.999 | 101.4608 | 41127 | 109.93481
41130 | 131.23963 | 41130 | 107.47759 | 41130 | 104.06445 | 40697.999 | 101.46028 | 41130 | 109.93788
41133 | 131.25281 | 41133 | 107.47851 | 41133 | 104.06492 | 40700.999 | 101.46028 | 41133 | 109.94095
41136 | 131.26554 | 41136 | 107.47989 | 41136 | 104.06587 | 40703.999 | 101.46028 | 41136 | 109.94402
41139 | 131.27871 | 41139 | 107.48081 | 41139 | 104.06682 | 40706.999 | 101.45976 | 41139 | 109.94657
41142 | 131.29189 | 41142 | 107.48219 | 41142 | 104.06777 | 40709.999 | 101.45976 | 41142 | 109.94964
41145 | 131.30507 | 41145 | 107.48357 | 41145 | 104.06872 | 40712.999 | 101.45924 | 41145 | 109.9522
41148 | 131.31779 | 41148 | 107.48494 | 41148 | 104.06967 | 40715.999 | 101.45924 | 41148 | 109.95475
41151 | 131.33052 | 41151 | 107.48632 | 41151 | 104.07062 | 40718.999 | 101.45924 | 41151 | 109.95731
41154 | 131.34279 | 41154 | 107.4877 | 41154 | 104.07157 | 40721.999 | 101.45924 | 41154 | 109.95987
41157 | 131.35506 | 41157 | 107.48862 | 41157 | 104.07252 | 40724.999 | 101.45976 | 41157 | 109.96242
41160 | 131.36687 | 41160 | 107.49 | 41160 | 104.07347 | 40727.999 | 101.45976 | 41160 | 109.96498
41163 | 131.37869 | 41163 | 107.49137 | 41163 | 104.07442 | 40730.999 | 101.45976 | 41163 | 109.96753
41166 | 131.39096 | 41166 | 107.49275 | 41166 | 104.07537 | 40733.999 | 101.46028 | 41166 | 109.96958
41169 | 131.40323 | 41169 | 107.49413 | 41169 | 104.07632 | 40736.999 | 101.46028 | 41169 | 109.97214
41172 | 131.4155 | 41172 | 107.49551 | 41172 | 104.07775 | 40739.999 | 101.4608 | 41172 | 109.97418
41175 | 131.42777 | 41175 | 107.49689 | 41175 | 104.0787 | 40742.999 | 101.46132 | 41175 | 109.97674
41178 | 131.44004 | 41178 | 107.49781 | 41178 | 104.07965 | 40745.999 | 101.46184 | 41178 | 109.97878
41181 | 131.45185 | 41181 | 107.49918 | 41181 | 104.0806 | 40748.999 | 101.46184 | 41181 | 109.98134
41184 | 131.46367 | 41184 | 107.5001 | 41184 | 104.08155 | 40751.999 | 101.46236 | 41184 | 109.98338
41187 | 131.47594 | 41187 | 107.50148 | 41187 | 104.0825 | 40754.999 | 101.46287 | 41187 | 109.98543
41190 | 131.48775 | 41190 | 107.5024 | 41190 | 104.08392 | 40757.999 | 101.46339 | 41190 | 109.98747
41193 | 131.50002 | 41193 | 107.50378 | 41193 | 104.08487 | 40760.999 | 101.46391 | 41193 | 109.98952
41196 | 131.51184 | 41196 | 107.50516 | 41196 | 104.08582 | 40763.999 | 101.46391 | 41196 | 109.99156
41199 | 131.52411 | 41199 | 107.50653 | 41199 | 104.08677 | 40766.999 | 101.46391 | 41199 | 109.9931
41202 | 131.53637 | 41202 | 107.50791 | 41202 | 104.08772 | 40769.999 | 101.46443 | 41202 | 109.99514
41205 | 131.54819 | 41205 | 107.50883 | 41205 | 104.08867 | 40772.999 | 101.46443 | 41205 | 109.99719
41208 | 131.56046 | 41208 | 107.51021 | 41208 | 104.08915 | 40775.999 | 101.46495 | 41208 | 109.99923
41211 | 131.57227 | 41211 | 107.51159 | 41211 | 104.08962 | 40778.999 | 101.46547 | 41211 | 110.00128
41214 | 131.58409 | 41214 | 107.51297 | 41214 | 104.09057 | 40781.999 | 101.46598 | 41214 | 110.00332
41217 | 131.59545 | 41217 | 107.51434 | 41217 | 104.09105 | 40784.999 | 101.4665 | 41217 | 110.00537
41220 | 131.60636 | 41220 | 107.51526 | 41220 | 104.092 | 40787.999 | 101.46702 | 41220 | 110.00741
41223 | 131.61772 | 41223 | 107.51664 | 41223 | 104.09295 | 40790.999 | 101.46806 | 41223 | 110.00895
41226 | 131.62908 | 41226 | 107.51802 | 41226 | 104.0939 | 40793.999 | 101.46858 | 41226 | 110.0115
41229 | 131.64089 | 41229 | 107.5194 | 41229 | 104.09484 | 40796.999 | 101.46909 | 41229 | 110.01304
41232 | 131.65225 | 41232 | 107.52124 | 41232 | 104.09579 | 40799.999 | 101.46961 | 41232 | 110.01559
41235 | 131.66361 | 41235 | 107.52307 | 41235 | 104.09674 | 40802.999 | 101.47013 | 41235 | 110.01764
41238 | 131.67498 | 41238 | 107.52445 | 41238 | 104.09769 | 40805.999 | 101.47013 | 41238 | 110.01917
41241 | 131.68634 | 41241 | 107.52583 | 41241 | 104.09864 | 40808.999 | 101.47013 | 41241 | 110.02122
41244 | 131.69724 | 41244 | 107.52767 | 41244 | 104.09959 | 40811.999 | 101.47013 | 41244 | 110.02326
41247 | 131.7086 | 41247 | 107.52905 | 41247 | 104.10007 | 40814.999 | 101.47013 | 41247 | 110.0248
41250 | 131.71996 | 41250 | 107.52996 | 41250 | 104.10054 | 40817.999 | 101.46961 | 41250 | 110.02684
41253 | 131.73132 | 41253 | 107.53134 | 41253 | 104.10149 | 40820.999 | 101.46961 | 41253 | 110.02837
41256 | 131.74223 | 41256 | 107.53272 | 41256 | 104.10197 | 40823.999 | 101.46961 | 41256 | 110.03042
41259 | 131.75314 | 41259 | 107.53364 | 41259 | 104.10244 | 40826.999 | 101.46961 | 41259 | 110.03195
41262 | 131.7645 | 41262 | 107.53502 | 41262 | 104.10292 | 40829.999 | 101.46961 | 41262 | 110.034
41265 | 131.7754 | 41265 | 107.53594 | 41265 | 104.10387 | 40832.999 | 101.46961 | 41265 | 110.03553
41268 | 131.78631 | 41268 | 107.53731 | 41268 | 104.10434 | 40835.999 | 101.46961 | 41268 | 110.03707
41271 | 131.79722 | 41271 | 107.53823 | 41271 | 104.10482 | 40838.999 | 101.46961 | 41271 | 110.03911
41274 | 131.80812 | 41274 | 107.53961 | 41274 | 104.10529 | 40841.999 | 101.47013 | 41274 | 110.04065
41277 | 131.81903 | 41277 | 107.54099 | 41277 | 104.10577 | 40844.999 | 101.47065 | 41277 | 110.04269
41280 | 131.83039 | 41280 | 107.54191 | 41280 | 104.10672 | 40847.999 | 101.47117 | 41280 | 110.04422
41283 | 131.8413 | 41283 | 107.54329 | 41283 | 104.10719 | 40850.999 | 101.4722 | 41283 | 110.04627
41286 | 131.8522 | 41286 | 107.54466 | 41286 | 104.10814 | 40853.999 | 101.47324 | 41286 | 110.0478
41289 | 131.86311 | 41289 | 107.54558 | 41289 | 104.10862 | 40856.999 | 101.47376 | 41289 | 110.04985
41292 | 131.87356 | 41292 | 107.5465 | 41292 | 104.10957 | 40859.999 | 101.47428 | 41292 | 110.05138
41295 | 131.88447 | 41295 | 107.54788 | 41295 | 104.11052 | 40862.999 | 101.4748 | 41295 | 110.05292
41298 | 131.89583 | 41298 | 107.5488 | 41298 | 104.11099 | 40865.999 | 101.47531 | 41298 | 110.05496
41301 | 131.90673 | 41301 | 107.54972 | 41301 | 104.11194 | 40868.999 | 101.47583 | 41301 | 110.05649
41304 | 131.91764 | 41304 | 107.5511 | 41304 | 104.11242 | 40871.999 | 101.47583 | 41304 | 110.05803
41307 | 131.92855 | 41307 | 107.55202 | 41307 | 104.11289 | 40874.999 | 101.47583 | 41307 | 110.05905
41310 | 131.93945 | 41310 | 107.55339 | 41310 | 104.11337 | 40877.999 | 101.47583 | 41310 | 110.06058
41313 | 131.9499 | 41313 | 107.55477 | 41313 | 104.11432 | 40880.999 | 101.47635 | 41313 | 110.06212
41316 | 131.96036 | 41316 | 107.55661 | 41316 | 104.11479 | 40883.999 | 101.47635 | 41316 | 110.06365
41319 | 131.97081 | 41319 | 107.55799 | 41319 | 104.11527 | 40886.999 | 101.47635 | 41319 | 110.06519
41322 | 131.98126 | 41322 | 107.55937 | 41322 | 104.11574 | 40889.999 | 101.47583 | 41322 | 110.06621
41325 | 131.99171 | 41325 | 107.56074 | 41325 | 104.11622 | 40892.999 | 101.47583 | 41325 | 110.06774
41328 | 132.00171 | 41328 | 107.56166 | 41328 | 104.11717 | 40895.999 | 101.47583 | 41328 | 110.06928
41331 | 132.01171 | 41331 | 107.56304 | 41331 | 104.11812 | 40898.999 | 101.47583 | 41331 | 110.07081
41334 | 132.0217 | 41334 | 107.56396 | 41334 | 104.11859 | 40901.999 | 101.47583 | 41334 | 110.07183
41337 | 132.0317 | 41337 | 107.56488 | 41337 | 104.12002 | 40904.999 | 101.47583 | 41337 | 110.07337
41340 | 132.04124 | 41340 | 107.5658 | 41340 | 104.12097 | 40907.999 | 101.47583 | 41340 | 110.0749
41343 | 132.05124 | 41343 | 107.56718 | 41343 | 104.12239 | 40910.999 | 101.47583 | 41343 | 110.07643
41346 | 132.06124 | 41346 | 107.56809 | 41346 | 104.12334 | 40913.999 | 101.47583 | 41346 | 110.07797
41349 | 132.07124 | 41349 | 107.56901 | 41349 | 104.12477 | 40916.999 | 101.47635 | 41349 | 110.0795
41352 | 132.08123 | 41352 | 107.57039 | 41352 | 104.12572 | 40919.999 | 101.47687 | 41352 | 110.08103
41355 | 132.09123 | 41355 | 107.57177 | 41355 | 104.12714 | 40922.999 | 101.47739 | 41355 | 110.08257
41358 | 132.10123 | 41358 | 107.57315 | 41358 | 104.12857 | 40925.999 | 101.47791 | 41358 | 110.0841
41361 | 132.11168 | 41361 | 107.57407 | 41361 | 104.12952 | 40928.999 | 101.47842 | 41361 | 110.08564
41364 | 132.12213 | 41364 | 107.57544 | 41364 | 104.13047 | 40931.999 | 101.47894 | 41364 | 110.08768
41367 | 132.13258 | 41367 | 107.57682 | 41367 | 104.13142 | 40934.999 | 101.47894 | 41367 | 110.08921
41370 | 132.14304 | 41370 | 107.5782 | 41370 | 104.13237 | 40937.999 | 101.47894 | 41370 | 110.09075
41373 | 132.15349 | 41373 | 107.57958 | 41373 | 104.13284 | 40940.999 | 101.47946 | 41373 | 110.09228
41376 | 132.16348 | 41376 | 107.5805 | 41376 | 104.13332 | 40943.999 | 101.47946 | 41376 | 110.09433
41379 | 132.17348 | 41379 | 107.58188 | 41379 | 104.13379 | 40946.999 | 101.47894 | 41379 | 110.09586
41382 | 132.18348 | 41382 | 107.58279 | 41382 | 104.13427 | 40949.999 | 101.47894 | 41382 | 110.0974
41385 | 132.19302 | 41385 | 107.58417 | 41385 | 104.13427 | 40952.999 | 101.47894 | 41385 | 110.09893
41388 | 132.20257 | 41388 | 107.58509 | 41388 | 104.13474 | 40955.999 | 101.47894 | 41388 | 110.10046
41391 | 132.21211 | 41391 | 107.58601 | 41391 | 104.13474 | 40958.999 | 101.47894 | 41391 | 110.102
41394 | 132.2212 | 41394 | 107.58647 | 41394 | 104.13522 | 40961.999 | 101.47894 | 41394 | 110.10353
41397 | 132.23074 | 41397 | 107.58739 | 41397 | 104.13569 | 40964.999 | 101.47894 | 41397 | 110.10506
41400 | 132.23983 | 41400 | 107.58785 | 41400 | 104.13664 | 40967.999 | 101.47894 | 41400 | 110.10609
41403 | 132.24937 | 41403 | 107.58877 | 41403 | 104.13712 | 40970.999 | 101.47894 | 41403 | 110.10762
41406 | 132.25846 | 41406 | 107.58923 | 41406 | 104.13807 | 40973.999 | 101.47842 | 41406 | 110.10864
41409 | 132.268 | 41409 | 107.59015 | 41409 | 104.13854 | 40976.999 | 101.47842 | 41409 | 110.11018
41412 | 132.27709 | 41412 | 107.59106 | 41412 | 104.13949 | 40979.999 | 101.47791 | 41412 | 110.1112
41415 | 132.28663 | 41415 | 107.59198 | 41415 | 104.14044 | 40982.999 | 101.47791 | 41415 | 110.11273
41418 | 132.29618 | 41418 | 107.5929 | 41418 | 104.14139 | 40985.999 | 101.47739 | 41418 | 110.11376
41421 | 132.30572 | 41421 | 107.59382 | 41421 | 104.14234 | 40988.999 | 101.47739 | 41421 | 110.11529
41424 | 132.31572 | 41424 | 107.59474 | 41424 | 104.14282 | 40991.999 | 101.47687 | 41424 | 110.11631
41427 | 132.32526 | 41427 | 107.59566 | 41427 | 104.14377 | 40994.999 | 101.47687 | 41427 | 110.11785
41430 | 132.33435 | 41430 | 107.59658 | 41430 | 104.14472 | 40997.999 | 101.47687 | 41430 | 110.11887
41433 | 132.34389 | 41433 | 107.5975 | 41433 | 104.14519 | 41000.999 | 101.47635 | 41433 | 110.11989
41436 | 132.35253 | 41436 | 107.59887 | 41436 | 104.14614 | 41003.999 | 101.47635 | 41436 | 110.12142
41439 | 132.36162 | 41439 | 107.59979 | 41439 | 104.14662 | 41006.999 | 101.47635 | 41439 | 110.12245
41442 | 132.3707 | 41442 | 107.60071 | 41442 | 104.14709 | 41009.999 | 101.47635 | 41442 | 110.12347
41445 | 132.37979 | 41445 | 107.60209 | 41445 | 104.14804 | 41012.999 | 101.47635 | 41445 | 110.125
41448 | 132.38843 | 41448 | 107.60347 | 41448 | 104.14899 | 41015.999 | 101.47635 | 41448 | 110.12603
41451 | 132.39797 | 41451 | 107.60485 | 41451 | 104.14994 | 41018.999 | 101.47635 | 41451 | 110.12705
41454 | 132.40706 | 41454 | 107.60576 | 41454 | 104.15089 | 41021.999 | 101.47687 | 41454 | 110.12807
41457 | 132.4166 | 41457 | 107.60714 | 41457 | 104.15137 | 41024.999 | 101.47739 | 41457 | 110.12909
41460 | 132.42614 | 41460 | 107.60852 | 41460 | 104.15232 | 41027.999 | 101.47739 | 41460 | 110.13012
41463 | 132.43614 | 41463 | 107.6099 | 41463 | 104.15279 | 41030.999 | 101.47791 | 41463 | 110.13114
41466 | 132.44523 | 41466 | 107.61082 | 41466 | 104.15327 | 41033.999 | 101.47842 | 41466 | 110.13216
41469 | 132.45477 | 41469 | 107.61174 | 41469 | 104.15374 | 41036.999 | 101.47894 | 41469 | 110.13318
41472 | 132.46386 | 41472 | 107.61266 | 41472 | 104.15469 | 41039.999 | 101.47894 | 41472 | 110.13472
41475 | 132.4734 | 41475 | 107.61311 | 41475 | 104.15517 | 41042.999 | 101.47946 | 41475 | 110.13574
41478 | 132.48249 | 41478 | 107.61403 | 41478 | 104.15564 | 41045.999 | 101.47946 | 41478 | 110.13676
41481 | 132.49113 | 41481 | 107.61495 | 41481 | 104.15659 | 41048.999 | 101.47998 | 41481 | 110.1383
41484 | 132.50022 | 41484 | 107.61541 | 41484 | 104.15754 | 41051.999 | 101.47998 | 41484 | 110.13932
41487 | 132.50885 | 41487 | 107.61587 | 41487 | 104.15849 | 41054.999 | 101.4805 | 41487 | 110.14034
41490 | 132.51748 | 41490 | 107.61679 | 41490 | 104.15944 | 41057.999 | 101.48102 | 41490 | 110.14136
41493 | 132.52612 | 41493 | 107.61771 | 41493 | 104.16039 | 41060.999 | 101.48154 | 41493 | 110.1429
41496 | 132.53475 | 41496 | 107.61909 | 41496 | 104.16134 | 41063.999 | 101.48205 | 41496 | 110.14392
41499 | 132.54339 | 41499 | 107.62001 | 41499 | 104.16229 | 41066.999 | 101.48257 | 41499 | 110.14494
41502 | 132.55202 | 41502 | 107.62092 | 41502 | 104.16277 | 41069.999 | 101.48309 | 41502 | 110.14596
41505 | 132.56111 | 41505 | 107.62184 | 41505 | 104.16372 | 41072.999 | 101.48361 | 41505 | 110.14699
41508 | 132.56974 | 41508 | 107.62276 | 41508 | 104.16419 | 41075.999 | 101.48361 | 41508 | 110.14852
41511 | 132.57883 | 41511 | 107.62322 | 41511 | 104.16467 | 41078.999 | 101.48361 | 41511 | 110.14954
41514 | 132.58792 | 41514 | 107.62414 | 41514 | 104.16467 | 41081.999 | 101.48413 | 41514 | 110.15108
41517 | 132.59701 | 41517 | 107.62506 | 41517 | 104.16514 | 41084.999 | 101.48413 | 41517 | 110.1521
41520 | 132.60655 | 41520 | 107.62552 | 41520 | 104.16514 | 41087.999 | 101.48465 | 41520 | 110.15312
41523 | 132.61564 | 41523 | 107.62644 | 41523 | 104.16562 | 41090.999 | 101.48465 | 41523 | 110.15466
41526 | 132.62518 | 41526 | 107.6269 | 41526 | 104.16562 | 41093.999 | 101.48516 | 41526 | 110.15568
41529 | 132.63427 | 41529 | 107.62782 | 41529 | 104.16609 | 41096.999 | 101.48516 | 41529 | 110.15721
41532 | 132.64336 | 41532 | 107.62873 | 41532 | 104.16657 | 41099.999 | 101.48568 | 41532 | 110.15824
41535 | 132.65199 | 41535 | 107.62919 | 41535 | 104.16704 | 41102.999 | 101.48568 | 41535 | 110.15926
41538 | 132.66108 | 41538 | 107.63011 | 41538 | 104.16799 | 41105.999 | 101.4862 | 41538 | 110.16079
41541 | 132.66972 | 41541 | 107.63103 | 41541 | 104.16847 | 41108.999 | 101.4862 | 41541 | 110.16181
41544 | 132.6779 | 41544 | 107.63149 | 41544 | 104.16894 | 41111.999 | 101.4862 | 41544 | 110.16284
41547 | 132.68653 | 41547 | 107.63195 | 41547 | 104.16989 | 41114.999 | 101.4862 | 41547 | 110.16386
41550 | 132.69471 | 41550 | 107.63287 | 41550 | 104.17037 | 41117.999 | 101.4862 | 41550 | 110.16488
41553 | 132.70335 | 41553 | 107.63333 | 41553 | 104.17132 | 41120.999 | 101.4862 | 41553 | 110.1659
41556 | 132.71152 | 41556 | 107.63425 | 41556 | 104.17179 | 41123.999 | 101.4862 | 41556 | 110.16693
41559 | 132.7197 | 41559 | 107.63517 | 41559 | 104.17227 | 41126.999 | 101.4862 | 41559 | 110.16795
41562 | 132.72834 | 41562 | 107.63608 | 41562 | 104.17274 | 41129.999 | 101.4862 | 41562 | 110.16846
41565 | 132.73697 | 41565 | 107.637 | 41565 | 104.17322 | 41132.999 | 101.4862 | 41565 | 110.16948
41568 | 132.74561 | 41568 | 107.63792 | 41568 | 104.17369 | 41135.999 | 101.4862 | 41568 | 110.17051
41571 | 132.75379 | 41571 | 107.63884 | 41571 | 104.17417 | 41138.999 | 101.4862 | 41571 | 110.17153
41574 | 132.76242 | 41574 | 107.63976 | 41574 | 104.17512 | 41141.999 | 101.4862 | 41574 | 110.17255
41577 | 132.7706 | 41577 | 107.64068 | 41577 | 104.17559 | 41144.999 | 101.48672 | 41577 | 110.17357
41580 | 132.77878 | 41580 | 107.64114 | 41580 | 104.17654 | 41147.999 | 101.48672 | 41580 | 110.1746
41583 | 132.78741 | 41583 | 107.64206 | 41583 | 104.17702 | 41150.999 | 101.48672 | 41583 | 110.17562
41586 | 132.79559 | 41586 | 107.64252 | 41586 | 104.17797 | 41153.999 | 101.48672 | 41586 | 110.17664
41589 | 132.80377 | 41589 | 107.64343 | 41589 | 104.17844 | 41156.999 | 101.48672 | 41589 | 110.17766
41592 | 132.81195 | 41592 | 107.64389 | 41592 | 104.17939 | 41159.999 | 101.48724 | 41592 | 110.17869
41595 | 132.82013 | 41595 | 107.64481 | 41595 | 104.17987 | 41162.999 | 101.48724 | 41595 | 110.17971
41598 | 132.82831 | 41598 | 107.64573 | 41598 | 104.18082 | 41165.999 | 101.48724 | 41598 | 110.18073
41601 | 132.83649 | 41601 | 107.64711 | 41601 | 104.18129 | 41168.999 | 101.48724 | 41601 | 110.18124
41604 | 132.84467 | 41604 | 107.64803 | 41604 | 104.18224 | 41171.999 | 101.48776 | 41604 | 110.18278
41607 | 132.85285 | 41607 | 107.64941 | 41607 | 104.18272 | 41174.999 | 101.48776 | 41607 | 110.1838
41610 | 132.86058 | 41610 | 107.65079 | 41610 | 104.18367 | 41177.999 | 101.48827 | 41610 | 110.18482
41613 | 132.86876 | 41613 | 107.6517 | 41613 | 104.18414 | 41180.999 | 101.48827 | 41613 | 110.18584
41616 | 132.87694 | 41616 | 107.65308 | 41616 | 104.18462 | 41183.999 | 101.48879 | 41616 | 110.18738
41619 | 132.88557 | 41619 | 107.65446 | 41619 | 104.18509 | 41186.999 | 101.48931 | 41619 | 110.1884
41622 | 132.89375 | 41622 | 107.65538 | 41622 | 104.18509 | 41189.999 | 101.48931 | 41622 | 110.18942
41625 | 132.90193 | 41625 | 107.65676 | 41625 | 104.18557 | 41192.999 | 101.48983 | 41625 | 110.19096
41628 | 132.91056 | 41628 | 107.65722 | 41628 | 104.18604 | 41195.999 | 101.48983 | 41628 | 110.19198
41631 | 132.91874 | 41631 | 107.65814 | 41631 | 104.18604 | 41198.999 | 101.48983 | 41631 | 110.193
41634 | 132.92692 | 41634 | 107.65905 | 41634 | 104.18652 | 41201.999 | 101.48983 | 41634 | 110.19402
41637 | 132.93556 | 41637 | 107.65997 | 41637 | 104.18652 | 41204.999 | 101.49035 | 41637 | 110.19556
41640 | 132.94328 | 41640 | 107.66089 | 41640 | 104.18699 | 41207.999 | 101.49035 | 41640 | 110.19658
41643 | 132.95101 | 41643 | 107.66135 | 41643 | 104.18699 | 41210.999 | 101.49035 | 41643 | 110.1976
41646 | 132.95919 | 41646 | 107.66227 | 41646 | 104.18699 | 41213.999 | 101.49087 | 41646 | 110.19862
41649 | 132.96737 | 41649 | 107.66319 | 41649 | 104.18747 | 41216.999 | 101.49087 | 41649 | 110.19965
41652 | 132.97509 | 41652 | 107.66411 | 41652 | 104.18794 | 41219.999 | 101.49138 | 41652 | 110.20067
41655 | 132.98327 | 41655 | 107.66503 | 41655 | 104.18794 | 41222.999 | 101.49138 | 41655 | 110.20169
41658 | 132.99145 | 41658 | 107.6664 | 41658 | 104.18842 | 41225.999 | 101.4919 | 41658 | 110.20271
41661 | 132.99963 | 41661 | 107.66732 | 41661 | 104.18889 | 41228.999 | 101.4919 | 41661 | 110.20374
41664 | 133.00827 | 41664 | 107.6687 | 41664 | 104.18937 | 41231.999 | 101.4919 | 41664 | 110.20476
41667 | 133.01645 | 41667 | 107.66962 | 41667 | 104.19032 | 41234.999 | 101.49242 | 41667 | 110.20578
41670 | 133.02508 | 41670 | 107.671 | 41670 | 104.19079 | 41237.999 | 101.49294 | 41670 | 110.2068
41673 | 133.03326 | 41673 | 107.67192 | 41673 | 104.19174 | 41240.999 | 101.49346 | 41673 | 110.20783
41676 | 133.04189 | 41676 | 107.67284 | 41676 | 104.19222 | 41243.999 | 101.49398 | 41676 | 110.20885
41679 | 133.05007 | 41679 | 107.67421 | 41679 | 104.19317 | 41246.999 | 101.49501 | 41679 | 110.20987
41682 | 133.05825 | 41682 | 107.67513 | 41682 | 104.19364 | 41249.999 | 101.49553 | 41682 | 110.21089
41685 | 133.06643 | 41685 | 107.67605 | 41685 | 104.19459 | 41252.999 | 101.49657 | 41685 | 110.21192
41688 | 133.07416 | 41688 | 107.67697 | 41688 | 104.19507 | 41255.999 | 101.49709 | 41688 | 110.21294
41691 | 133.08188 | 41691 | 107.67789 | 41691 | 104.19554 | 41258.999 | 101.49761 | 41691 | 110.21396
41694 | 133.09006 | 41694 | 107.67881 | 41694 | 104.19602 | 41261.999 | 101.49812 | 41694 | 110.2155
41697 | 133.09779 | 41697 | 107.67973 | 41697 | 104.19697 | 41264.999 | 101.49864 | 41697 | 110.21652
41700 | 133.10597 | 41700 | 107.68019 | 41700 | 104.19744 | 41267.999 | 101.49916 | 41700 | 110.21805
41703 | 133.11369 | 41703 | 107.68111 | 41703 | 104.19792 | 41270.999 | 101.49916 | 41703 | 110.21908
41706 | 133.12187 | 41706 | 107.68156 | 41706 | 104.19887 | 41273.999 | 101.49916 | 41706 | 110.2201
41709 | 133.13005 | 41709 | 107.68248 | 41709 | 104.19982 | 41276.999 | 101.49916 | 41709 | 110.22163
41712 | 133.13778 | 41712 | 107.68294 | 41712 | 104.20029 | 41279.999 | 101.49916 | 41712 | 110.22265
41715 | 133.14596 | 41715 | 107.6834 | 41715 | 104.20124 | 41282.999 | 101.49916 | 41715 | 110.22419
41718 | 133.15368 | 41718 | 107.68432 | 41718 | 104.20219 | 41285.999 | 101.49916 | 41718 | 110.22521
41721 | 133.16186 | 41721 | 107.68478 | 41721 | 104.20267 | 41288.999 | 101.49916 | 41721 | 110.22674
41724 | 133.16913 | 41724 | 107.6857 | 41724 | 104.20362 | 41291.999 | 101.49916 | 41724 | 110.22777
41727 | 133.17686 | 41727 | 107.68616 | 41727 | 104.20457 | 41294.999 | 101.49916 | 41727 | 110.22879
41730 | 133.18458 | 41730 | 107.68662 | 41730 | 104.20552 | 41297.999 | 101.49916 | 41730 | 110.22981
41733 | 133.19231 | 41733 | 107.68754 | 41733 | 104.20599 | 41300.999 | 101.49916 | 41733 | 110.23083
41736 | 133.20003 | 41736 | 107.688 | 41736 | 104.20694 | 41303.999 | 101.49916 | 41736 | 110.23237
41739 | 133.20776 | 41739 | 107.68892 | 41739 | 104.20742 | 41306.999 | 101.49916 | 41739 | 110.23339
41742 | 133.21549 | 41742 | 107.68937 | 41742 | 104.20789 | 41309.999 | 101.49916 | 41742 | 110.23441
41745 | 133.22276 | 41745 | 107.68983 | 41745 | 104.20884 | 41312.999 | 101.49916 | 41745 | 110.23595
41748 | 133.23048 | 41748 | 107.69075 | 41748 | 104.20932 | 41315.999 | 101.49916 | 41748 | 110.23697
41751 | 133.23821 | 41751 | 107.69121 | 41751 | 104.20932 | 41318.999 | 101.49916 | 41751 | 110.23799
41754 | 133.24548 | 41754 | 107.69167 | 41754 | 104.21027 | 41321.999 | 101.49916 | 41754 | 110.23901
41757 | 133.2532 | 41757 | 107.69259 | 41757 | 104.21027 | 41324.999 | 101.49916 | 41757 | 110.24055
41760 | 133.26093 | 41760 | 107.69305 | 41760 | 104.21074 | 41327.999 | 101.49916 | 41760 | 110.24106
41763 | 133.26865 | 41763 | 107.69397 | 41763 | 104.21122 | 41330.999 | 101.49916 | 41763 | 110.24259
41766 | 133.27683 | 41766 | 107.69489 | 41766 | 104.21169 | 41333.999 | 101.49916 | 41766 | 110.24362
41769 | 133.28501 | 41769 | 107.69535 | 41769 | 104.21217 | 41336.999 | 101.49968 | 41769 | 110.24464
41772 | 133.29365 | 41772 | 107.69627 | 41772 | 104.21264 | 41339.999 | 101.49968 | 41772 | 110.24566
41775 | 133.30183 | 41775 | 107.69718 | 41775 | 104.21264 | 41342.999 | 101.49968 | 41775 | 110.24668
41778 | 133.31046 | 41778 | 107.6981 | 41778 | 104.21312 | 41345.999 | 101.49968 | 41778 | 110.24771
41781 | 133.31909 | 41781 | 107.69902 | 41781 | 104.21359 | 41348.999 | 101.49968 | 41781 | 110.24873
41784 | 133.32773 | 41784 | 107.7004 | 41784 | 104.21407 | 41351.999 | 101.5002 | 41784 | 110.24975
41787 | 133.33591 | 41787 | 107.70132 | 41787 | 104.21502 | 41354.999 | 101.5002 | 41787 | 110.25077
41790 | 133.34363 | 41790 | 107.70224 | 41790 | 104.21549 | 41357.999 | 101.5002 | 41790 | 110.25128
41793 | 133.35181 | 41793 | 107.70316 | 41793 | 104.21597 | 41360.999 | 101.50072 | 41793 | 110.25231
41796 | 133.35908 | 41796 | 107.70408 | 41796 | 104.21692 | 41363.999 | 101.50123 | 41796 | 110.25333
41799 | 133.36636 | 41799 | 107.70499 | 41799 | 104.21739 | 41366.999 | 101.50175 | 41799 | 110.25486
41802 | 133.37317 | 41802 | 107.70591 | 41802 | 104.21834 | 41369.999 | 101.50227 | 41802 | 110.25589
41805 | 133.38044 | 41805 | 107.70637 | 41805 | 104.21882 | 41372.999 | 101.50279 | 41805 | 110.25691
41808 | 133.3868 | 41808 | 107.70637 | 41808 | 104.21977 | 41375.999 | 101.50331 | 41808 | 110.25793
41811 | 133.39408 | 41811 | 107.70683 | 41811 | 104.22024 | 41378.999 | 101.50434 | 41811 | 110.25895
41814 | 133.40089 | 41814 | 107.70729 | 41814 | 104.22119 | 41381.999 | 101.50486 | 41814 | 110.25998
41817 | 133.40771 | 41817 | 107.70775 | 41817 | 104.22167 | 41384.999 | 101.50538 | 41817 | 110.261
41820 | 133.41452 | 41820 | 107.70821 | 41820 | 104.22214 | 41387.999 | 101.5059 | 41820 | 110.26202
41823 | 133.42134 | 41823 | 107.70867 | 41823 | 104.22214 | 41390.999 | 101.50642 | 41823 | 110.26355
41826 | 133.42816 | 41826 | 107.70913 | 41826 | 104.22214 | 41393.999 | 101.50642 | 41826 | 110.26458
41829 | 133.43497 | 41829 | 107.70959 | 41829 | 104.22262 | 41396.999 | 101.50694 | 41829 | 110.2656
41832 | 133.4427 | 41832 | 107.71005 | 41832 | 104.22262 | 41399.999 | 101.50745 | 41832 | 110.26662
41835 | 133.44997 | 41835 | 107.71051 | 41835 | 104.22214 | 41402.999 | 101.50745 | 41835 | 110.26764
41838 | 133.4577 | 41838 | 107.71051 | 41838 | 104.22214 | 41405.999 | 101.50797 | 41838 | 110.26816
41841 | 133.46542 | 41841 | 107.71097 | 41841 | 104.22214 | 41408.999 | 101.50797 | 41841 | 110.26918
41844 | 133.4736 | 41844 | 107.71189 | 41844 | 104.22214 | 41411.999 | 101.50849 | 41844 | 110.2702
41847 | 133.48178 | 41847 | 107.71234 | 41847 | 104.22262 | 41414.999 | 101.50901 | 41847 | 110.27071
41850 | 133.4895 | 41850 | 107.71326 | 41850 | 104.22262 | 41417.999 | 101.50901 | 41850 | 110.27173
41853 | 133.49723 | 41853 | 107.71372 | 41853 | 104.22262 | 41420.999 | 101.50901 | 41853 | 110.27225
41856 | 133.50496 | 41856 | 107.7151 | 41856 | 104.22309 | 41423.999 | 101.50953 | 41856 | 110.27276
41859 | 133.51223 | 41859 | 107.71602 | 41859 | 104.22357 | 41426.999 | 101.50953 | 41859 | 110.27378
41862 | 133.5195 | 41862 | 107.71694 | 41862 | 104.22404 | 41429.999 | 101.50953 | 41862 | 110.27429
41865 | 133.52631 | 41865 | 107.71786 | 41865 | 104.22404 | 41432.999 | 101.50953 | 41865 | 110.2748
41868 | 133.53222 | 41868 | 107.71924 | 41868 | 104.22452 | 41435.999 | 101.50953 | 41868 | 110.27583
41871 | 133.53858 | 41871 | 107.72015 | 41871 | 104.22452 | 41438.999 | 101.50953 | 41871 | 110.27685
41874 | 133.54495 | 41874 | 107.72107 | 41874 | 104.22499 | 41441.999 | 101.50953 | 41874 | 110.27736
41877 | 133.55131 | 41877 | 107.72245 | 41877 | 104.22547 | 41444.999 | 101.50953 | 41877 | 110.27838
41880 | 133.55721 | 41880 | 107.72337 | 41880 | 104.22547 | 41447.999 | 101.50953 | 41880 | 110.2794
41883 | 133.56358 | 41883 | 107.72429 | 41883 | 104.22594 | 41450.999 | 101.50953 | 41883 | 110.28043
41886 | 133.57039 | 41886 | 107.72521 | 41886 | 104.22642 | 41453.999 | 101.50901 | 41886 | 110.28094
41889 | 133.57721 | 41889 | 107.72613 | 41889 | 104.22689 | 41456.999 | 101.50849 | 41889 | 110.28196
41892 | 133.58493 | 41892 | 107.72705 | 41892 | 104.22737 | 41459.999 | 101.50745 | 41892 | 110.28247
41895 | 133.59266 | 41895 | 107.72796 | 41895 | 104.22784 | 41462.999 | 101.50538 | 41895 | 110.28298
41898 | 133.60039 | 41898 | 107.72888 | 41898 | 104.22832 | 41465.999 | 101.50331 | 41898 | 110.28401
41901 | 133.60811 | 41901 | 107.72934 | 41901 | 104.22879 | 41468.999 | 101.50279 | 41901 | 110.28452
41904 | 133.61629 | 41904 | 107.73026 | 41904 | 104.22927 | 41471.999 | 101.50331 | 41904 | 110.28503
41907 | 133.62402 | 41907 | 107.73164 | 41907 | 104.22927 | 41474.999 | 101.50538 | 41907 | 110.28605
41910 | 133.63129 | 41910 | 107.73256 | 41910 | 104.22974 | 41477.999 | 101.50745 | 41910 | 110.28656
41913 | 133.63901 | 41913 | 107.73348 | 41913 | 104.23022 | 41480.999 | 101.51005 | 41913 | 110.28707
41916 | 133.64583 | 41916 | 107.7344 | 41916 | 104.23069 | 41483.999 | 101.51212 | 41916 | 110.2881
41919 | 133.65264 | 41919 | 107.73531 | 41919 | 104.23164 | 41486.999 | 101.51679 | 41919 | 110.28912
41922 | 133.65946 | 41922 | 107.73577 | 41922 | 104.23212 | 41489.999 | 101.51834 | 41922 | 110.29014
41925 | 133.66673 | 41925 | 107.73669 | 41925 | 104.23259 | 41492.999 | 101.51886 | 41925 | 110.29116
41928 | 133.67309 | 41928 | 107.73715 | 41928 | 104.23307 | 41495.999 | 101.51886 | 41928 | 110.29219
41931 | 133.67991 | 41931 | 107.73807 | 41931 | 104.23307 | 41498.999 | 101.51627 | 41931 | 110.29321
41934 | 133.68673 | 41934 | 107.73853 | 41934 | 104.23307 | 41501.999 | 101.51471 | 41934 | 110.29423
41937 | 133.69354 | 41937 | 107.73945 | 41937 | 104.23354 | 41504.999 | 101.51316 | 41937 | 110.29474
41940 | 133.69991 | 41940 | 107.73991 | 41940 | 104.23307 | 41507.999 | 101.5116 | 41940 | 110.29525
41943 | 133.70672 | 41943 | 107.74037 | 41943 | 104.23307 | 41510.999 | 101.50953 | 41943 | 110.29628
41946 | 133.71354 | 41946 | 107.74129 | 41946 | 104.23307 | 41513.999 | 101.50797 | 41946 | 110.29679
41949 | 133.72035 | 41949 | 107.74175 | 41949 | 104.23307 | 41516.999 | 101.50694 | 41949 | 110.29781
41952 | 133.72763 | 41952 | 107.74266 | 41952 | 104.23307 | 41519.999 | 101.50745 | 41952 | 110.29832
41955 | 133.73444 | 41955 | 107.74358 | 41955 | 104.23307 | 41522.999 | 101.50953 | 41955 | 110.29934
41958 | 133.74126 | 41958 | 107.74404 | 41958 | 104.23354 | 41525.999 | 101.51212 | 41958 | 110.29985
41961 | 133.74807 | 41961 | 107.7445 | 41961 | 104.23354 | 41528.999 | 101.51627 | 41961 | 110.30088
41964 | 133.75489 | 41964 | 107.74542 | 41964 | 104.23402 | 41531.999 | 101.52093 | 41964 | 110.3019
41967 | 133.76216 | 41967 | 107.74588 | 41967 | 104.23449 | 41534.999 | 101.52767 | 41967 | 110.30292
41970 | 133.76898 | 41970 | 107.7468 | 41970 | 104.23497 | 41537.999 | 101.53182 | 41970 | 110.30394
41973 | 133.77579 | 41973 | 107.74726 | 41973 | 104.23544 | 41540.999 | 101.53337 | 41973 | 110.30497
41976 | 133.78261 | 41976 | 107.74818 | 41976 | 104.23592 | 41543.999 | 101.53337 | 41976 | 110.30548
41979 | 133.78943 | 41979 | 107.74864 | 41979 | 104.23687 | 41546.999 | 101.52871 | 41979 | 110.3065
41982 | 133.79624 | 41982 | 107.74956 | 41982 | 104.23734 | 41549.999 | 101.52404 | 41982 | 110.30752
41985 | 133.80306 | 41985 | 107.75047 | 41985 | 104.23782 | 41552.999 | 101.51886 | 41985 | 110.30855
41988 | 133.81033 | 41988 | 107.75139 | 41988 | 104.23829 | 41555.999 | 101.51212 | 41988 | 110.30957
41991 | 133.81715 | 41991 | 107.75231 | 41991 | 104.23877 | 41558.999 | 101.50175 | 41991 | 110.31059
41994 | 133.82396 | 41994 | 107.75323 | 41994 | 104.23972 | 41561.999 | 101.49398 | 41994 | 110.31161
41997 | 133.83123 | 41997 | 107.75415 | 41997 | 104.24019 | 41564.999 | 101.48672 | 41997 | 110.31264
42000 | 133.83851 | 42000 | 107.75507 | 42000 | 104.24067 | 41567.999 | 101.47894 | 42000 | 110.31315
42003 | 133.84578 | 42003 | 107.75599 | 42003 | 104.24114 | 41570.999 | 101.47324 | 42003 | 110.31417
42006 | 133.85259 | 42006 | 107.75691 | 42006 | 104.24162 | 41573.999 | 101.46702 | 42006 | 110.31468
42009 | 133.85986 | 42009 | 107.75782 | 42009 | 104.24257 | 41576.999 | 101.4608 | 42009 | 110.3157
42012 | 133.86668 | 42012 | 107.75874 | 42012 | 104.24304 | 41579.999 | 101.4551 | 42012 | 110.31621
42015 | 133.8735 | 42015 | 107.7592 | 42015 | 104.24352 | 41582.999 | 101.45095 | 42015 | 110.31724
42018 | 133.88031 | 42018 | 107.76012 | 42018 | 104.24399 | 41585.999 | 101.4468 | 42018 | 110.31775
42021 | 133.88667 | 42021 | 107.76104 | 42021 | 104.24447 | 41588.999 | 101.44266 | 42021 | 110.31826
42024 | 133.89304 | 42024 | 107.7615 | 42024 | 104.24542 | 41591.999 | 101.43903 | 42024 | 110.31928
42027 | 133.8994 | 42027 | 107.76242 | 42027 | 104.24589 | 41594.999 | 101.43644 | 42027 | 110.31979
42030 | 133.90576 | 42030 | 107.76334 | 42030 | 104.24637 | 41597.999 | 101.43333 | 42030 | 110.3203
42033 | 133.91258 | 42033 | 107.76426 | 42033 | 104.24732 | 41600.999 | 101.43073 | 42033 | 110.32082
42036 | 133.91848 | 42036 | 107.76518 | 42036 | 104.24779 | 41603.999 | 101.42762 | 42036 | 110.32133
42039 | 133.9253 | 42039 | 107.76655 | 42039 | 104.24874 | 41606.999 | 101.42399 | 42039 | 110.32184
42042 | 133.93166 | 42042 | 107.76747 | 42042 | 104.24922 | 41609.999 | 101.41985 | 42042 | 110.32235
42045 | 133.93848 | 42045 | 107.76839 | 42045 | 104.24969 | 41612.999 | 101.41518 | 42045 | 110.32286
42048 | 133.94484 | 42048 | 107.76977 | 42048 | 104.25064 | 41615.999 | 101.40896 | 42048 | 110.32337
42051 | 133.95166 | 42051 | 107.77069 | 42051 | 104.25112 | 41618.999 | 101.39963 | 42051 | 110.32439
42054 | 133.95847 | 42054 | 107.77161 | 42054 | 104.25159 | 41621.999 | 101.38926 | 42054 | 110.32491
42057 | 133.96484 | 42057 | 107.77207 | 42057 | 104.25159 | 41624.999 | 101.37734 | 42057 | 110.32542
42060 | 133.97165 | 42060 | 107.77298 | 42060 | 104.25206 | 41627.999 | 101.36386 | 42060 | 110.32644
42063 | 133.97847 | 42063 | 107.77344 | 42063 | 104.25254 | 41630.999 | 101.34261 | 42063 | 110.32695
42066 | 133.98529 | 42066 | 107.7739 | 42066 | 104.25301 | 41633.999 | 101.32136 | 42066 | 110.32746
42069 | 133.9921 | 42069 | 107.77436 | 42069 | 104.25349 | 41636.999 | 101.29699 | 42069 | 110.32848
42072 | 133.99846 | 42072 | 107.77482 | 42072 | 104.25396 | 41639.999 | 101.27107 | 42072 | 110.329
42075 | 134.00483 | 42075 | 107.77528 | 42075 | 104.25444 | 41642.999 | 101.23375 | 42075 | 110.32951
42078 | 134.01164 | 42078 | 107.77574 | 42078 | 104.25491 | 41645.999 | 101.19954 | 42078 | 110.33002
42081 | 134.018 | 42081 | 107.7762 | 42081 | 104.25491 | 41648.999 | 101.16325 | 42081 | 110.33104
42084 | 134.02437 | 42084 | 107.77666 | 42084 | 104.25539 | 41651.999 | 101.11919 | 42084 | 110.33155
42087 | 134.03118 | 42087 | 107.77712 | 42087 | 104.25586 | 41654.999 | 101.06838 | 42087 | 110.33206
42090 | 134.038 | 42090 | 107.77758 | 42090 | 104.25634 | 41657.999 | 101.01914 | 42090 | 110.33257
42093 | 134.04482 | 42093 | 107.77804 | 42093 | 104.25681 | 41660.999 | 100.96834 | 42093 | 110.3336
42096 | 134.05209 | 42096 | 107.77896 | 42096 | 104.25729 | 41663.999 | 100.91546 | 42096 | 110.33411
42099 | 134.0589 | 42099 | 107.77942 | 42099 | 104.25824 | 41666.999 | 100.85585 | 42099 | 110.33513
42102 | 134.06572 | 42102 | 107.78034 | 42102 | 104.25871 | 41669.999 | 100.79779 | 42102 | 110.33564
42105 | 134.07254 | 42105 | 107.78171 | 42105 | 104.25919 | 41672.999 | 100.73973 | 42105 | 110.33615
42108 | 134.07935 | 42108 | 107.78263 | 42108 | 104.25966 | 41675.999 | 100.68115 | 42108 | 110.33718
42111 | 134.08571 | 42111 | 107.78401 | 42111 | 104.26014 | 41678.999 | 100.61947 | 42111 | 110.33769
42114 | 134.09208 | 42114 | 107.78493 | 42114 | 104.26014 | 41681.999 | 100.55985 | 42114 | 110.33871
42117 | 134.09844 | 42117 | 107.78631 | 42117 | 104.26061 | 41684.999 | 100.50076 | 42117 | 110.33922
42120 | 134.10435 | 42120 | 107.78723 | 42120 | 104.26109 | 41687.999 | 100.4427 | 42120 | 110.34024
42123 | 134.11071 | 42123 | 107.78814 | 42123 | 104.26156 | 41690.999 | 100.38775 | 42123 | 110.34076
42126 | 134.11707 | 42126 | 107.78906 | 42126 | 104.26156 | 41693.999 | 100.33384 | 42126 | 110.34178
42129 | 134.12343 | 42129 | 107.78998 | 42129 | 104.26204 | 41696.999 | 100.28252 | 42129 | 110.34229
42132 | 134.12979 | 42132 | 107.7909 | 42132 | 104.26251 | 41699.999 | 100.23275 | 42132 | 110.3428
42135 | 134.13616 | 42135 | 107.79182 | 42135 | 104.26346 | 41702.999 | 100.19025 | 42135 | 110.34382
42138 | 134.14252 | 42138 | 107.79274 | 42138 | 104.26441 | 41705.999 | 100.14618 | 42138 | 110.34433
42141 | 134.14888 | 42141 | 107.7932 | 42141 | 104.26489 | 41708.999 | 100.10834 | 42141 | 110.34485
42144 | 134.15524 | 42144 | 107.79412 | 42144 | 104.26584 | 41711.999 | 100.07413 | 42144 | 110.34536
42147 | 134.1616 | 42147 | 107.79458 | 42147 | 104.26679 | 41714.999 | 100.05495 | 42147 | 110.34638
42150 | 134.16842 | 42150 | 107.7955 | 42150 | 104.26726 | 41717.999 | 100.03577 | 42150 | 110.34689
42153 | 134.17524 | 42153 | 107.79595 | 42153 | 104.26821 | 41720.999 | 100.02177 | 42153 | 110.3474
42156 | 134.18251 | 42156 | 107.79687 | 42156 | 104.26869 | 41723.999 | 100.014 | 42156 | 110.34842
42159 | 134.18932 | 42159 | 107.79733 | 42159 | 104.26916 | 41726.999 | 100.0114 | 42159 | 110.34894
42162 | 134.19569 | 42162 | 107.79779 | 42162 | 104.27011 | 41729.999 | 100.0114 | 42162 | 110.34945
42165 | 134.2025 | 42165 | 107.79871 | 42165 | 104.27059 | 41732.999 | 100.02229 | 42165 | 110.34996
42168 | 134.20886 | 42168 | 107.79917 | 42168 | 104.27106 | 41735.999 | 100.02229 | 42168 | 110.35098
42171 | 134.21477 | 42171 | 107.79963 | 42171 | 104.27154 | 41738.999 | 100.02177 | 42171 | 110.35149
42174 | 134.22113 | 42174 | 107.80055 | 42174 | 104.27201 | 41741.999 | 100.02125 | 42174 | 110.35251
42177 | 134.22704 | 42177 | 107.80101 | 42177 | 104.27249 | 41744.999 | 100.02125 | 42177 | 110.35303
42180 | 134.23204 | 42180 | 107.80193 | 42180 | 104.27296 | 41747.999 | 100.02074 | 42180 | 110.35354
42183 | 134.23795 | 42183 | 107.80285 | 42183 | 104.27344 | 41750.999 | 100.02022 | 42183 | 110.35456
42186 | 134.24386 | 42186 | 107.8033 | 42186 | 104.27391 | 41753.999 | 100.02022 | 42186 | 110.35507
42189 | 134.24976 | 42189 | 107.80376 | 42189 | 104.27439 | 41756.999 | 100.0197 | 42189 | 110.35558
42192 | 134.25567 | 42192 | 107.80468 | 42192 | 104.27439 | 41759.999 | 100.0197 | 42192 | 110.3566
42195 | 134.26203 | 42195 | 107.80514 | 42195 | 104.27439 | 41762.999 | 100.0197 | 42195 | 110.35763
42198 | 134.26839 | 42198 | 107.80606 | 42198 | 104.27439 | 41765.999 | 100.01918 | 42198 | 110.35865
42201 | 134.27476 | 42201 | 107.80652 | 42201 | 104.27486 | 41768.999 | 100.01918 | 42201 | 110.35967
42204 | 134.28157 | 42204 | 107.80744 | 42204 | 104.27486 | 41771.999 | 100.01866 | 42204 | 110.36069
42207 | 134.28839 | 42207 | 107.80836 | 42207 | 104.27534 | 41774.999 | 100.01866 | 42207 | 110.36172
42210 | 134.29521 | 42210 | 107.80928 | 42210 | 104.27534 | 41777.999 | 100.01814 | 42210 | 110.36274
42213 | 134.30157 | 42213 | 107.8102 | 42213 | 104.27581 | 41780.999 | 100.01814 | 42213 | 110.36325
42216 | 134.30793 | 42216 | 107.81111 | 42216 | 104.27629 | 41783.999 | 100.01762 | 42216 | 110.36427
42219 | 134.31429 | 42219 | 107.81203 | 42219 | 104.27724 | 41786.999 | 100.01711 | 42219 | 110.3653
42222 | 134.32065 | 42222 | 107.81341 | 42222 | 104.27771 | 41789.999 | 100.01711 | 42222 | 110.36581
42225 | 134.32702 | 42225 | 107.81433 | 42225 | 104.27771 | 41792.999 | 100.01659 | 42225 | 110.36683
42228 | 134.33338 | 42228 | 107.81571 | 42228 | 104.27819 | 41795.999 | 100.01607 | 42228 | 110.36734
42231 | 134.33928 | 42231 | 107.81663 | 42231 | 104.27866 | 41798.999 | 100.01555 | 42231 | 110.36785
42234 | 134.34565 | 42234 | 107.81801 | 42234 | 104.27866 | 41801.999 | 100.01503 | 42234 | 110.36836
42237 | 134.35201 | 42237 | 107.81892 | 42237 | 104.27914 | 41804.999 | 100.01503 | 42237 | 110.36939
42240 | 134.35837 | 42240 | 107.8203 | 42240 | 104.27961 | 41807.999 | 100.01451 | 42240 | 110.36939
42243 | 134.36473 | 42243 | 107.82122 | 42243 | 104.28009 | 41810.999 | 100.014 | 42243 | 110.3699
42246 | 134.37109 | 42246 | 107.82214 | 42246 | 104.28056 | 41813.999 | 100.01348 | 42246 | 110.37041
42249 | 134.37746 | 42249 | 107.82352 | 42249 | 104.28104 | 41816.999 | 100.01348 | 42249 | 110.37143
42252 | 134.38382 | 42252 | 107.82444 | 42252 | 104.28104 | 41819.999 | 100.01296 | 42252 | 110.37194
42255 | 134.39018 | 42255 | 107.82536 | 42255 | 104.28199 | 41822.999 | 100.01296 | 42255 | 110.37245
42258 | 134.39609 | 42258 | 107.82673 | 42258 | 104.28246 | 41825.999 | 100.01296 | 42258 | 110.37296
42261 | 134.40245 | 42261 | 107.82765 | 42261 | 104.28294 | 41828.999 | 100.01244 | 42261 | 110.37399
42264 | 134.40836 | 42264 | 107.82857 | 42264 | 104.28341 | 41831.999 | 100.01244 | 42264 | 110.3745
42267 | 134.41472 | 42267 | 107.82949 | 42267 | 104.28341 | 41834.999 | 100.01244 | 42267 | 110.37552
42270 | 134.42063 | 42270 | 107.83041 | 42270 | 104.28389 | 41837.999 | 100.01244 | 42270 | 110.37603
42273 | 134.42699 | 42273 | 107.83133 | 42273 | 104.28389 | 41840.999 | 100.01244 | 42273 | 110.37654
42276 | 134.43335 | 42276 | 107.83225 | 42276 | 104.28436 | 41843.999 | 100.01244 | 42276 | 110.37757
42279 | 134.43971 | 42279 | 107.83317 | 42279 | 104.28436 | 41846.999 | 100.01244 | 42279 | 110.37808
42282 | 134.44562 | 42282 | 107.83408 | 42282 | 104.28484 | 41849.999 | 100.01244 | 42282 | 110.37859
42285 | 134.45198 | 42285 | 107.835 | 42285 | 104.28531 | 41852.999 | 100.01296 | 42285 | 110.37961
42288 | 134.45834 | 42288 | 107.83592 | 42288 | 104.28579 | 41855.999 | 100.01296 | 42288 | 110.38012
42291 | 134.46471 | 42291 | 107.83638 | 42291 | 104.28674 | 41858.999 | 100.01296 | 42291 | 110.38063
42294 | 134.47107 | 42294 | 107.83684 | 42294 | 104.28721 | 41861.999 | 100.01296 | 42294 | 110.38114
42297 | 134.47698 | 42297 | 107.83684 | 42297 | 104.28816 | 41864.999 | 100.01244 | 42297 | 110.38217
42300 | 134.48334 | 42300 | 107.83592 | 42300 | 104.28864 | 41867.999 | 100.01244 | 42300 | 110.38268
42303 | 134.4897 | 42303 | 107.835 | 42303 | 104.28959 | 41870.999 | 100.01244 | 42303 | 110.38319
42306 | 134.49561 | 42306 | 107.83546 | 42306 | 104.29054 | 41873.999 | 100.01244 | 42306 | 110.3837
42309 | 134.50197 | 42309 | 107.83638 | 42309 | 104.29149 | 41876.999 | 100.01192 | 42309 | 110.38421
42312 | 134.50788 | 42312 | 107.83868 | 42312 | 104.29196 | 41879.999 | 100.01192 | 42312 | 110.38472
42315 | 134.51379 | 42315 | 107.84098 | 42315 | 104.29244 | 41882.999 | 100.0114 | 42315 | 110.38523
42318 | 134.51969 | 42318 | 107.84327 | 42318 | 104.29339 | 41885.999 | 100.0114 | 42318 | 110.38626
42321 | 134.5256 | 42321 | 107.84557 | 42321 | 104.29386 | 41888.999 | 100.0114 | 42321 | 110.38677
42324 | 134.53105 | 42324 | 107.84924 | 42324 | 104.29434 | 41891.999 | 100.01089 | 42324 | 110.38779
42327 | 134.53651 | 42327 | 107.85062 | 42327 | 104.29481 | 41894.999 | 100.01089 | 42327 | 110.3883
42330 | 134.54196 | 42330 | 107.85108 | 42330 | 104.29529 | 41897.999 | 100.01037 | 42330 | 110.38932
42333 | 134.54787 | 42333 | 107.85154 | 42333 | 104.29576 | 41900.999 | 100.01037 | 42333 | 110.38984
42336 | 134.55377 | 42336 | 107.84924 | 42336 | 104.29624 | 41903.999 | 100.00985 | 42336 | 110.39086
42339 | 134.56014 | 42339 | 107.84833 | 42339 | 104.29671 | 41906.999 | 100.00985 | 42339 | 110.39188
42342 | 134.56604 | 42342 | 107.84787 | 42342 | 104.29719 | 41909.999 | 100.00985 | 42342 | 110.39239
42345 | 134.57241 | 42345 | 107.84741 | 42345 | 104.29766 | 41912.999 | 100.00985 | 42345 | 110.39341
42348 | 134.57922 | 42348 | 107.84649 | 42348 | 104.29814 | 41915.999 | 100.00933 | 42348 | 110.39393
42351 | 134.58558 | 42351 | 107.84649 | 42351 | 104.29861 | 41918.999 | 100.00933 | 42351 | 110.39495
42354 | 134.5924 | 42354 | 107.84787 | 42354 | 104.29909 | 41921.999 | 100.00933 | 42354 | 110.39546
42357 | 134.59876 | 42357 | 107.85108 | 42357 | 104.29956 | 41924.999 | 100.00933 | 42357 | 110.39648
42360 | 134.60467 | 42360 | 107.85659 | 42360 | 104.30004 | 41927.999 | 100.00933 | 42360 | 110.39699
42363 | 134.61058 | 42363 | 107.86303 | 42363 | 104.30099 | 41930.999 | 100.00933 | 42363 | 110.39751
42366 | 134.61649 | 42366 | 107.86992 | 42366 | 104.30146 | 41933.999 | 100.00933 | 42366 | 110.39853
42369 | 134.62285 | 42369 | 107.87773 | 42369 | 104.30194 | 41936.999 | 100.00933 | 42369 | 110.39853
42372 | 134.6283 | 42372 | 107.88783 | 42372 | 104.30241 | 41939.999 | 100.00933 | 42372 | 110.39904
42375 | 134.63375 | 42375 | 107.89335 | 42375 | 104.30336 | 41942.999 | 100.00933 | 42375 | 110.39955
42378 | 134.63966 | 42378 | 107.89794 | 42378 | 104.30384 | 41945.999 | 100.00881 | 42378 | 110.40057
42381 | 134.64557 | 42381 | 107.90391 | 42381 | 104.30431 | 41948.999 | 100.00881 | 42381 | 110.40108
42384 | 134.65102 | 42384 | 107.89381 | 42384 | 104.30526 | 41951.999 | 100.00881 | 42384 | 110.40211
42387 | 134.65693 | 42387 | 107.88737 | 42387 | 104.30574 | 41954.999 | 100.00881 | 42387 | 110.40262
42390 | 134.66284 | 42390 | 107.88094 | 42390 | 104.30621 | 41957.999 | 100.00829 | 42390 | 110.40313
42393 | 134.66874 | 42393 | 107.87359 | 42393 | 104.30669 | 41960.999 | 100.00829 | 42393 | 110.40415
42396 | 134.67511 | 42396 | 107.86165 | 42396 | 104.30716 | 41963.999 | 100.00829 | 42396 | 110.40466
42399 | 134.68101 | 42399 | 107.85246 | 42399 | 104.30764 | 41966.999 | 100.00778 | 42399 | 110.40569
42402 | 134.68692 | 42402 | 107.84373 | 42402 | 104.30764 | 41969.999 | 100.00778 | 42402 | 110.4062
42405 | 134.69328 | 42405 | 107.83546 | 42405 | 104.30764 | 41972.999 | 100.00778 | 42405 | 110.40671
42408 | 134.69919 | 42408 | 107.82857 | 42408 | 104.30716 | 41975.999 | 100.00778 | 42408 | 110.40722
42411 | 134.7051 | 42411 | 107.82168 | 42411 | 104.30574 | 41978.999 | 100.00726 | 42411 | 110.40773
42414 | 134.71101 | 42414 | 107.81479 | 42414 | 104.30431 | 41981.999 | 100.00726 | 42414 | 110.40824
42417 | 134.71691 | 42417 | 107.80836 | 42417 | 104.30431 | 41984.999 | 100.00726 | 42417 | 110.40926
42420 | 134.72328 | 42420 | 107.8033 | 42420 | 104.30621 | 41987.999 | 100.00674 | 42420 | 110.40978
42423 | 134.72918 | 42423 | 107.79779 | 42423 | 104.31001 | 41990.999 | 100.00674 | 42423 | 110.41029
42426 | 134.73509 | 42426 | 107.79182 | 42426 | 104.31429 | 41993.999 | 100.00622 | 42426 | 110.4108
42429 | 134.741 | 42429 | 107.78631 | 42429 | 104.31904 | 41996.999 | 100.0057 | 42429 | 110.41131
42432 | 134.74691 | 42432 | 107.78034 | 42432 | 104.32379 | 41999.999 | 100.00518 | 42432 | 110.41233
42435 | 134.75281 | 42435 | 107.77344 | 42435 | 104.33091 | 42002.999 | 100.00467 | 42435 | 110.41284
42438 | 134.75827 | 42438 | 107.76518 | 42438 | 104.33424 | 42005.999 | 100.00415 | 42438 | 110.41335
42441 | 134.76417 | 42441 | 107.75599 | 42441 | 104.33566 | 42008.999 | 100.00363 | 42441 | 110.41438
42444 | 134.76963 | 42444 | 107.74221 | 42444 | 104.33614 | 42011.999 | 100.00311 | 42444 | 110.41489
42447 | 134.77554 | 42447 | 107.72842 | 42447 | 104.33139 | 42014.999 | 100.00311 | 42447 | 110.41591
42450 | 134.78144 | 42450 | 107.71418 | 42450 | 104.32854 | 42017.999 | 100.00259 | 42450 | 110.41642
42453 | 134.78735 | 42453 | 107.69627 | 42453 | 104.32616 | 42020.999 | 100.00259 | 42453 | 110.41744
42456 | 134.79326 | 42456 | 107.66732 | 42456 | 104.32331 | 42023.999 | 100.00207 | 42456 | 110.41847
42459 | 134.79917 | 42459 | 107.63838 | 42459 | 104.31904 | 42026.999 | 100.00259 | 42459 | 110.41949
42462 | 134.80462 | 42462 | 107.60439 | 42462 | 104.31571 | 42029.999 | 100.00363 | 42462 | 110.42
42465 | 134.81053 | 42465 | 107.56488 | 42465 | 104.31334 | 42032.999 | 100.00415 | 42465 | 110.42102
42468 | 134.81643 | 42468 | 107.52032 | 42468 | 104.31096 | 42035.999 | 100.00415 | 42468 | 110.42205
42471 | 134.82189 | 42471 | 107.47805 | 42471 | 104.30906 | 42038.999 | 100.00467 | 42471 | 110.42256
42474 | 134.82779 | 42474 | 107.43028 | 42474 | 104.30716 | 42041.999 | 100.00467 | 42474 | 110.42358
42477 | 134.8337 | 42477 | 107.37974 | 42477 | 104.30669 | 42044.999 | 100.00415 | 42477 | 110.4246
42480 | 134.83961 | 42480 | 107.31634 | 42480 | 104.30716 | 42047.999 | 100.00363 | 42480 | 110.42511
42483 | 134.84552 | 42483 | 107.25295 | 42483 | 104.30906 | 42050.999 | 100.00207 | 42483 | 110.42614
42486 | 134.85142 | 42486 | 107.18588 | 42486 | 104.31096 | 42053.999 | 100.00104 | 42486 | 110.42665
42489 | 134.85733 | 42489 | 107.11513 | 42489 | 104.31286 | 42056.999 | 100.00052 | 42489 | 110.42767
42492 | 134.86279 | 42492 | 107.03198 | 42492 | 104.31429 | 42059.999 | 100 | 42492 | 110.42869
42495 | 134.86869 | 42495 | 106.94883 | 42495 | 104.31666 | 42062.999 | 100 | 42495 | 110.4292
42498 | 134.87415 | 42498 | 106.86154 | 42498 | 104.31761 | 42065.999 | 100 | 42498 | 110.43023
42501 | 134.8796 | 42501 | 106.77104 | 42501 | 104.31761 | 42068.999 | 100 | 42501 | 110.43125
42504 | 134.88505 | 42504 | 106.6686 | 42504 | 104.31761 | 42071.999 | 100 | 42504 | 110.43176
42507 | 134.89051 | 42507 | 106.56569 | 42507 | 104.31524 | 42074.999 | 100.00052 | 42507 | 110.43227
42510 | 134.89596 | 42510 | 106.46003 | 42510 | 104.31381 | 42077.999 | 100.00104 | 42510 | 110.43329
42513 | 134.90141 | 42513 | 106.35115 | 42513 | 104.31239 | 42080.999 | 100.00104 | 42513 | 110.43432
42516 | 134.90732 | 42516 | 106.23079 | 42516 | 104.31049 | 42083.999 | 100.00104 | 42516 | 110.43483
42519 | 134.91277 | 42519 | 106.11135 | 42519 | 104.30859 | 42086.999 | 100.00156 | 42519 | 110.43585
42522 | 134.91868 | 42522 | 105.98685 | 42522 | 104.30716 | 42089.999 | 100.00156 | 42522 | 110.43687
42525 | 134.92413 | 42525 | 105.85684 | 42525 | 104.30479 | 42092.999 | 100.00156 | 42525 | 110.43738
42528 | 134.93004 | 42528 | 105.72132 | 42528 | 104.30241 | 42095.999 | 100.00156 | 42528 | 110.43789
42531 | 134.93595 | 42531 | 105.58764 | 42531 | 104.30004 | 42098.999 | 100.00156 | 42531 | 110.43892
42534 | 134.94186 | 42534 | 105.4512 | 42534 | 104.29766 | 42101.999 | 100.00156 | 42534 | 110.43943
42537 | 134.94776 | 42537 | 105.30832 | 42537 | 104.29576 | 42104.999 | 100.00207 | 42537 | 110.44045
42540 | 134.95413 | 42540 | 105.15902 | 42540 | 104.29291 | 42107.999 | 100.00207 | 42540 | 110.44096
42543 | 134.96049 | 42543 | 105.01064 | 42543 | 104.29054 | 42110.999 | 100.00207 | 42543 | 110.44147
42546 | 134.96685 | 42546 | 104.85995 | 42546 | 104.28769 | 42113.999 | 100.00259 | 42546 | 110.44198
42549 | 134.97321 | 42549 | 104.70743 | 42549 | 104.28389 | 42116.999 | 100.00259 | 42549 | 110.44301
42552 | 134.98003 | 42552 | 104.54573 | 42552 | 104.27961 | 42119.999 | 100.00259 | 42552 | 110.44352
42555 | 134.98684 | 42555 | 104.38586 | 42555 | 104.27249 | 42122.999 | 100.00259 | 42555 | 110.44403
42558 | 134.99275 | 42558 | 104.22415 | 42558 | 104.26394 | 42125.999 | 100.00311 | 42558 | 110.44454
42561 | 134.99911 | 42561 | 104.06106 | 42561 | 104.25349 | 42128.999 | 100.00311 | 42561 | 110.44505
42564 | 135.00457 | 42564 | 103.88971 | 42564 | 104.24114 | 42131.999 | 100.00311 | 42564 | 110.44607
42567 | 135.01047 | 42567 | 103.72019 | 42567 | 104.22024 | 42134.999 | 100.00311 | 42567 | 110.44659
42570 | 135.01593 | 42570 | 103.5493 | 42570 | 104.20124 | 42137.999 | 100.00311 | 42570 | 110.4471
42573 | 135.02138 | 42573 | 103.37748 | 42573 | 104.18034 | 42140.999 | 100.00311 | 42573 | 110.44761
42576 | 135.02593 | 42576 | 103.19969 | 42576 | 104.15137 | 42143.999 | 100.00363 | 42576 | 110.44863
42579 | 135.03092 | 42579 | 103.02329 | 42579 | 104.11669 | 42146.999 | 100.00311 | 42579 | 110.44914
42582 | 135.03592 | 42582 | 102.84642 | 42582 | 104.0844 | 42149.999 | 100.00311 | 42582 | 110.44965
42585 | 135.04092 | 42585 | 102.66909 | 42585 | 104.04592 | 42152.999 | 100.00363 | 42585 | 110.45016
42588 | 135.04547 | 42588 | 102.48855 | 42588 | 104.00412 | 42155.999 | 100.00363 | 42588 | 110.45068
42591 | 135.05092 | 42591 | 102.30984 | 42591 | 103.94997 | 42158.999 | 100.00363 | 42591 | 110.45119
42594 | 135.05592 | 42594 | 102.13114 | 42594 | 103.89583 | 42161.999 | 100.00363 | 42594 | 110.45221
42597 | 135.06092 | 42597 | 101.95243 | 42597 | 103.83123 | 42164.999 | 100.00363 | 42597 | 110.45272
42600 | 135.06637 | 42600 | 101.77511 | 42600 | 103.76568 | 42167.999 | 100.00415 | 42600 | 110.45323
42603 | 135.07137 | 42603 | 101.59916 | 42603 | 103.68636 | 42170.999 | 100.00415 | 42603 | 110.45374
42606 | 135.07637 | 42606 | 101.42505 | 42606 | 103.60751 | 42173.999 | 100.00467 | 42606 | 110.45425
42609 | 135.08182 | 42609 | 101.25277 | 42609 | 103.52486 | 42176.999 | 100.00467 | 42609 | 110.45477
42612 | 135.08682 | 42612 | 101.08418 | 42612 | 103.43937 | 42179.999 | 100.00467 | 42612 | 110.45528
42615 | 135.09227 | 42615 | 100.91741 | 42615 | 103.34199 | 42182.999 | 100.00518 | 42615 | 110.45579
42618 | 135.09772 | 42618 | 100.75341 | 42618 | 103.24367 | 42185.999 | 100.00518 | 42618 | 110.4563
42621 | 135.10272 | 42621 | 100.59722 | 42621 | 103.14108 | 42188.999 | 100.00518 | 42621 | 110.45681
42624 | 135.10863 | 42624 | 100.45802 | 42624 | 103.03848 | 42191.999 | 100.0057 | 42624 | 110.45732
42627 | 135.11408 | 42627 | 100.3225 | 42627 | 102.92781 | 42194.999 | 100.0057 | 42627 | 110.45783
42630 | 135.11954 | 42630 | 100.20765 | 42630 | 102.81761 | 42197.999 | 100.0057 | 42630 | 110.45886
42633 | 135.12544 | 42633 | 100.10796 | 42633 | 102.70646 | 42200.999 | 100.00622 | 42633 | 110.45937
42636 | 135.1309 | 42636 | 100.05283 | 42636 | 102.59342 | 42203.999 | 100.00622 | 42636 | 110.46039
42639 | 135.13635 | 42639 | 100.01792 | 42639 | 102.47325 | 42206.999 | 100.00622 | 42639 | 110.4609
42642 | 135.1418 | 42642 | 100.00413 | 42642 | 102.35498 | 42209.999 | 100.00622 | 42642 | 110.46192
42645 | 135.14726 | 42645 | 99.99678 | 42645 | 102.23575 | 42212.999 | 100.0057 | 42645 | 110.46244
42648 | 135.15271 | 42648 | 99.99816 | 42648 | 102.11511 | 42215.999 | 100.0057 | 42648 | 110.46397
42651 | 135.15816 | 42651 | 99.99357 | 42651 | 101.98971 | 42218.999 | 100.0057 | 42651 | 110.46448
42654 | 135.16407 | 42654 | 99.98989 | 42654 | 101.86574 | 42221.999 | 100.0057 | 42654 | 110.4655
42657 | 135.16998 | 42657 | 99.9876 | 42657 | 101.74177 | 42224.999 | 100.0057 | 42657 | 110.46653
42660 | 135.17589 | 42660 | 99.9876 | 42660 | 101.61685 | 42227.999 | 100.00518 | 42660 | 110.46704
42663 | 135.18179 | 42663 | 99.98622 | 42663 | 101.49003 | 42230.999 | 100.00518 | 42663 | 110.46806
42666 | 135.1877 | 42666 | 99.98484 | 42666 | 101.36463 | 42233.999 | 100.00518 | 42666 | 110.46857
42669 | 135.19315 | 42669 | 99.98392 | 42669 | 101.24019 | 42236.999 | 100.00518 | 42669 | 110.46908
42672 | 135.19861 | 42672 | 99.98346 | 42672 | 101.11621 | 42239.999 | 100.00518 | 42672 | 110.4701
42675 | 135.20361 | 42675 | 99.983 | 42675 | 100.99509 | 42242.999 | 100.00518 | 42675 | 110.47062
42678 | 135.20906 | 42678 | 99.98208 | 42678 | 100.8754 | 42245.999 | 100.00518 | 42678 | 110.47164
42681 | 135.21451 | 42681 | 99.98162 | 42681 | 100.75665 | 42248.999 | 100.00518 | 42681 | 110.47215
42684 | 135.21951 | 42684 | 99.98116 | 42684 | 100.63695 | 42251.999 | 100.00518 | 42684 | 110.47266
42687 | 135.22496 | 42687 | 99.98071 | 42687 | 100.52961 | 42254.999 | 100.00518 | 42687 | 110.47368
42690 | 135.23042 | 42690 | 99.98025 | 42690 | 100.42084 | 42257.999 | 100.00518 | 42690 | 110.47419
42693 | 135.23587 | 42693 | 99.97979 | 42693 | 100.32156 | 42260.999 | 100.00518 | 42693 | 110.47471
42696 | 135.24178 | 42696 | 99.97933 | 42696 | 100.22989 | 42263.999 | 100.00518 | 42696 | 110.47522
42699 | 135.24769 | 42699 | 99.97887 | 42699 | 100.15295 | 42266.999 | 100.00518 | 42699 | 110.47573
42702 | 135.25314 | 42702 | 99.97841 | 42702 | 100.09357 | 42269.999 | 100.0057 | 42702 | 110.47624
42705 | 135.25905 | 42705 | 99.97795 | 42705 | 100.0589 | 42272.999 | 100.0057 | 42705 | 110.47675
42708 | 135.2645 | 42708 | 99.97703 | 42708 | 100.0418 | 42275.999 | 100.0057 | 42708 | 110.47726
42711 | 135.26995 | 42711 | 99.97657 | 42711 | 100.04322 | 42278.999 | 100.00622 | 42711 | 110.47777
42714 | 135.27541 | 42714 | 99.97611 | 42714 | 100.03942 | 42281.999 | 100.00622 | 42714 | 110.47828
42717 | 135.2804 | 42717 | 99.97565 | 42717 | 100.0342 | 42284.999 | 100.00622 | 42717 | 110.47931
42720 | 135.2854 | 42720 | 99.97519 | 42720 | 100.02992 | 42287.999 | 100.00622 | 42720 | 110.47982
42723 | 135.28995 | 42723 | 99.97519 | 42723 | 100.0304 | 42290.999 | 100.00622 | 42723 | 110.48033
42726 | 135.29495 | 42726 | 99.97473 | 42726 | 100 | 42293.999 | 100.00622 | 42726 | 110.48084
42729 | 135.29949 | 42729 | 99.97427 | 42729 | 100 | 42296.999 | 100.00622 | 42729 | 110.48186
42732 | 135.30449 | 42732 | 99.97336 | 42732 | 99.99953 | 42299.999 | 100.00622 | 42732 | 110.48237
42735 | 135.30949 | 42735 | 99.9729 | 42735 | 99.99905 | 42302.999 | 100.00622 | 42735 | 110.48289
42738 | 135.31494 | 42738 | 99.97244 | 42738 | 99.99858 | 42305.999 | 100.00622 | 42738 | 110.4834
42741 | 135.32039 | 42741 | 99.97198 | 42741 | 99.99858 | 42308.999 | 100.0057 | 42741 | 110.4834
42744 | 135.3263 | 42744 | 99.97152 | 42744 | 99.9981 | 42311.999 | 100.0057 | 42744 | 110.48391
42747 | 135.33221 | 42747 | 99.9706 | 42747 | 99.99763 | 42314.999 | 100.0057 | 42747 | 110.48442
42750 | 135.33812 | 42750 | 99.97014 | 42750 | 99.99763 | 42317.999 | 100.0057 | 42750 | 110.48493
42753 | 135.34402 | 42753 | 99.96968 | 42753 | 99.99715 | 42320.999 | 100.0057 | 42753 | 110.48544
42756 | 135.35039 | 42756 | 99.96876 | 42756 | 99.99668 | 42323.999 | 100.0057 | 42756 | 110.48646
42759 | 135.35675 | 42759 | 99.9683 | 42759 | 99.99668 | 42326.999 | 100.0057 | 42759 | 110.48698
42762 | 135.36266 | 42762 | 99.96784 | 42762 | 99.9962 | 42329.999 | 100.0057 | 42762 | 110.488
42765 | 135.36856 | 42765 | 99.96692 | 42765 | 99.99573 | 42332.999 | 100.0057 | 42765 | 110.48902
42768 | 135.37493 | 42768 | 99.96646 | 42768 | 99.99573 | 42335.999 | 100.0057 | 42768 | 110.49004
42771 | 135.38083 | 42771 | 99.966 | 42771 | 99.99525 | 42338.999 | 100.0057 | 42771 | 110.49107
42774 | 135.38629 | 42774 | 99.96555 | 42774 | 99.99478 | 42341.999 | 100.0057 | 42774 | 110.49158
42777 | 135.39174 | 42777 | 99.96509 | 42777 | 99.99478 | 42344.999 | 100.0057 | 42777 | 110.4926
42780 | 135.39674 | 42780 | 99.96463 | 42780 | 99.9943 | 42347.999 | 100.0057 | 42780 | 110.49311
42783 | 135.40174 | 42783 | 99.96417 | 42783 | 99.9943 | 42350.999 | 100.0057 | 42783 | 110.49362
42786 | 135.40674 | 42786 | 99.96371 | 42786 | 99.99383 | 42353.999 | 100.0057 | 42786 | 110.49464
42789 | 135.41173 | 42789 | 99.96325 | 42789 | 99.99335 | 42356.999 | 100.00622 | 42789 | 110.49516
42792 | 135.41628 | 42792 | 99.96279 | 42792 | 99.99335 | 42359.999 | 100.00622 | 42792 | 110.49567
42795 | 135.42128 | 42795 | 99.96233 | 42795 | 99.99288 | 42362.999 | 100.00674 | 42795 | 110.49669
42798 | 135.42582 | 42798 | 99.96187 | 42798 | 99.99288 | 42365.999 | 100.00674 | 42798 | 110.4972
42801 | 135.43082 | 42801 | 99.96141 | 42801 | 99.9924 | 42368.999 | 100.00726 | 42801 | 110.49771
42804 | 135.43627 | 42804 | 100 | 42804 | 99.99193 | 42371.999 | 100.00726 | 42804 | 110.49822
42807 | 135.44127 | 42807 | 100.03583 | 42807 | 99.99193 | 42374.999 | 100.00726 | 42807 | 110.49873
42810 | 135.44718 | 42810 | 100.03537 | 42810 | 99.99145 | 42377.999 | 100.00778 | 42810 | 110.49925
42813 | 135.45309 | 42813 | 100.03491 | 42813 | 99.99098 | 42380.999 | 100.00778 | 42813 | 110.49976
42816 | 135.45945 | 42816 | 100.03445 | 42816 | 99.99098 | 42383.999 | 100.00829 | 42816 | 110.50027
42819 | 135.46536 | 42819 | 100.034 | 42819 | 99.9905 | 42386.999 | 100.00778 | 42819 | 110.50129
42822 | 135.47126 | 42822 | 100.03354 | 42822 | 99.9905 | 42389.999 | 100.00829 | 42822 | 110.5018
42825 | 135.47717 | 42825 | 100.03308 | 42825 | 99.99003 | 42392.999 | 100.00829 | 42825 | 110.50231
42828 | 135.48262 | 42828 | 100.03262 | 42828 | 99.99003 | 42395.999 | 100.00829 | 42828 | 110.50282
42831 | 135.48762 | 42831 | 100.03216 | 42831 | 99.98955 | 42398.999 | 100.00829 | 42831 | 110.50334
42834 | 135.49262 | 42834 | 100.0317 | 42834 | 99.98955 | 42401.999 | 100.00829 | 42834 | 110.50385
42837 | 135.49762 | 42837 | 100.03124 | 42837 | 99.98908 | 42404.999 | 100.00881 | 42837 | 110.50436
42840 | 135.50171 | 42840 | 100.03078 | 42840 | 99.98908 | 42407.999 | 100.00881 | 42840 | 110.50487
42843 | 135.50626 | 42843 | 100.03032 | 42843 | 99.9886 | 42410.999 | 100.00881 | 42843 | 110.50538
42846 | 135.51125 | 42846 | 100.02986 | 42846 | 99.9886 | 42413.999 | 100.00933 | 42846 | 110.50589
42849 | 135.51625 | 42849 | 100.0294 | 42849 | 99.98813 | 42416.999 | 100.00933 | 42849 | 110.5064
42852 | 135.52125 | 42852 | 100.02894 | 42852 | 99.98765 | 42419.999 | 100.00933 | 42852 | 110.50691
42855 | 135.5267 | 42855 | 100.02848 | 42855 | 99.98765 | 42422.999 | 100.00985 | 42855 | 110.50691
42858 | 135.5317 | 42858 | 100.02756 | 42858 | 99.98718 | 42425.999 | 100.00985 | 42858 | 110.50743
42861 | 135.5367 | 42861 | 100.0271 | 42861 | 99.9867 | 42428.999 | 100.00985 | 42861 | 110.50794
42864 | 135.54215 | 42864 | 100.02664 | 42864 | 99.9867 | 42431.999 | 100.01037 | 42864 | 110.50845
42867 | 135.54715 | 42867 | 100.02619 | 42867 | 99.98623 | 42434.999 | 100.01037 | 42867 | 110.50896
42870 | 135.5517 | 42870 | 100.02619 | 42870 | 99.98575 | 42437.999 | 100.01037 | 42870 | 110.50998
42873 | 135.5567 | 42873 | 100.02573 | 42873 | 99.98575 | 42440.999 | 100.01037 | 42873 | 110.51049
42876 | 135.56124 | 42876 | 100.02527 | 42876 | 99.98528 | 42443.999 | 100.01089 | 42876 | 110.511
42879 | 135.56624 | 42879 | 100.02481 | 42879 | 99.98528 | 42446.999 | 100.01089 | 42879 | 110.51152
42882 | 135.57124 | 42882 | 100.02481 | 42882 | 99.9848 | 42449.999 | 100.01089 | 42882 | 110.51254
42885 | 135.57624 | 42885 | 100.02435 | 42885 | 99.9848 | 42452.999 | 100.01089 | 42885 | 110.51305
42888 | 135.58169 | 42888 | 100.02389 | 42888 | 99.98433 | 42455.999 | 100.01089 | 42888 | 110.51356
42891 | 135.58714 | 42891 | 100.02389 | 42891 | 99.98433 | 42458.999 | 100.01089 | 42891 | 110.51407
42894 | 135.59305 | 42894 | 100.02343 | 42894 | 99.98433 | 42461.999 | 100.01089 | 42894 | 110.51458
42897 | 135.5985 | 42897 | 100.02297 | 42897 | 99.98385 | 42464.999 | 100.0114 | 42897 | 110.51561
42900 | 135.60396 | 42900 | 100.02251 | 42900 | 99.98385 | 42467.999 | 100.0114 | 42900 | 110.51612
42903 | 135.60941 | 42903 | 100.02251 | 42903 | 99.98385 | 42470.999 | 100.0114 | 42903 | 110.51714
42906 | 135.61441 | 42906 | 100.02205 | 42906 | 99.98385 | 42473.999 | 100.0114 | 42906 | 110.51765
42909 | 135.61941 | 42909 | 100.02159 | 42909 | 99.98338 | 42476.999 | 100.0114 | 42909 | 110.51867
42912 | 135.62395 | 42912 | 100.02159 | 42912 | 99.98338 | 42479.999 | 100.01192 | 42912 | 110.51919
42915 | 135.6285 | 42915 | 100.02113 | 42915 | 99.9829 | 42482.999 | 100.01192 | 42915 | 110.5197
42918 | 135.63349 | 42918 | 100.02067 | 42918 | 99.9829 | 42485.999 | 100.01192 | 42918 | 110.52021
42921 | 135.63849 | 42921 | 100.02067 | 42921 | 99.98243 | 42488.999 | 100.01192 | 42921 | 110.52072
42924 | 135.64349 | 42924 | 100.02021 | 42924 | 99.98243 | 42491.999 | 100.01244 | 42924 | 110.52123
42927 | 135.64895 | 42927 | 100.02021 | 42927 | 99.98195 | 42494.999 | 100.01244 | 42927 | 110.52174
42930 | 135.6544 | 42930 | 100.01975 | 42930 | 99.98148 | 42497.999 | 100.01244 | 42930 | 110.52225
42933 | 135.65985 | 42933 | 100.01975 | 42933 | 99.98148 | 42500.999 | 100.01296 | 42933 | 110.52276
42936 | 135.66576 | 42936 | 100.01929 | 42936 | 99.981 | 42503.999 | 100.01296 | 42936 | 110.52328
42939 | 135.67121 | 42939 | 100.01884 | 42939 | 99.98053 | 42506.999 | 100.01296 | 42939 | 110.52379
42942 | 135.67621 | 42942 | 100.01884 | 42942 | 99.98005 | 42509.999 | 100.01296 | 42942 | 110.5243
42945 | 135.68121 | 42945 | 100.01884 | 42945 | 99.98005 | 42512.999 | 100.01296 | 42945 | 110.52481
42948 | 135.68621 | 42948 | 100.01838 | 42948 | 99.97958 | 42515.999 | 100.01296 | 42948 | 110.52481
42951 | 135.69075 | 42951 | 100.01838 | 42951 | 99.97958 | 42518.999 | 100.01296 | 42951 | 110.52532
42954 | 135.69575 | 42954 | 100.01792 | 42954 | 99.9791 | 42521.999 | 100.01296 | 42954 | 110.52583
42957 | 135.7003 | 42957 | 100.01746 | 42957 | 99.9791 | 42524.999 | 100.01296 | 42957 | 110.52634
42960 | 135.70484 | 42960 | 100.017 | 42960 | 99.97863 | 42527.999 | 100.01244 | 42960 | 110.52685
42963 | 135.70984 | 42963 | 100.017 | 42963 | 99.97863 | 42530.999 | 100.01244 | 42963 | 110.52737
42966 | 135.71438 | 42966 | 100.01654 | 42966 | 99.97815 | 42533.999 | 100.01244 | 42966 | 110.52788
42969 | 135.71893 | 42969 | 100.01608 | 42969 | 99.97815 | 42536.999 | 100.01244 | 42969 | 110.52839
42972 | 135.72393 | 42972 | 100.01562 | 42972 | 99.97768 | 42539.999 | 100.01244 | 42972 | 110.5289
42975 | 135.72892 | 42975 | 100.01516 | 42975 | 99.97768 | 42542.999 | 100.01244 | 42975 | 110.52941
42978 | 135.73438 | 42978 | 100.0147 | 42978 | 99.97768 | 42545.999 | 100.01192 | 42978 | 110.52992
42981 | 135.73938 | 42981 | 100.01424 | 42981 | 99.9772 | 42548.999 | 100.01192 | 42981 | 110.53043
42984 | 135.74483 | 42984 | 100.01378 | 42984 | 99.9772 | 42551.999 | 100.01192 | 42984 | 110.53094
42987 | 135.75028 | 42987 | 100.01332 | 42987 | 99.97673 | 42554.999 | 100.01192 | 42987 | 110.53146
42990 | 135.75574 | 42990 | 100.01286 | 42990 | 99.97673 | 42557.999 | 100.01192 | 42990 | 110.53197
42993 | 135.76073 | 42993 | 100.0124 | 42993 | 99.97673 | 42560.999 | 100.01192 | 42993 | 110.53248
42996 | 135.76573 | 42996 | 100.0124 | 42996 | 99.97673 | 42563.999 | 100.01192 | 42996 | 110.53248
42999 | 135.77073 | 42999 | 100.01194 | 42999 | 99.97673 | 42566.999 | 100.01192 | 42999 | 110.53299
43002 | 135.77528 | 43002 | 100.01148 | 43002 | 99.9772 | 42569.999 | 100.01192 | 43002 | 110.5335
43005 | 135.78028 | 43005 | 100.01148 | 43005 | 99.97768 | 42572.999 | 100.01192 | 43005 | 110.5335
43008 | 135.78436 | 43008 | 100.01103 | 43008 | 99.97815 | 42575.999 | 100.01192 | 43008 | 110.53401
43011 | 135.78891 | 43011 | 100.01057 | 43011 | 99.97863 | 42578.999 | 100.01192 | 43011 | 110.53452
43014 | 135.79345 | 43014 | 100.01057 | 43014 | 99.9791 | 42581.999 | 100.01192 | 43014 | 110.53452
43017 | 135.798 | 43017 | 100.01057 | 43017 | 99.97863 | 42584.999 | 100.01192 | 43017 | 110.53503
43020 | 135.803 | 43020 | 100.01057 | 43020 | 99.97815 | 42587.999 | 100.01244 | 43020 | 110.53555
43023 | 135.808 | 43023 | 100.01011 | 43023 | 99.97815 | 42590.999 | 100.01244 | 43023 | 110.53606
43026 | 135.81299 | 43026 | 100.01011 | 43026 | 99.97673 | 42593.999 | 100.01244 | 43026 | 110.53606
43029 | 135.81799 | 43029 | 100.01011 | 43029 | 99.97578 | 42596.999 | 100.01192 | 43029 | 110.53657
43032 | 135.82345 | 43032 | 100.01011 | 43032 | 99.9753 | 42599.999 | 100.01192 | 43032 | 110.53708
43035 | 135.82844 | 43035 | 100.01011 | 43035 | 99.9753 | 42602.999 | 100.01192 | 43035 | 110.53708
43038 | 135.83344 | 43038 | 100.01011 | 43038 | 99.9753 | 42605.999 | 100.01192 | 43038 | 110.53759
43041 | 135.8389 | 43041 | 100.01011 | 43041 | 99.97578 | 42608.999 | 100.01192 | 43041 | 110.5381
43044 | 135.84389 | 43044 | 100.01011 | 43044 | 99.97578 | 42611.999 | 100.0114 | 43044 | 110.53861
43047 | 135.84844 | 43047 | 100.01011 | 43047 | 99.97578 | 42614.999 | 100.0114 | 43047 | 110.53912
43050 | 135.85344 | 43050 | 100.01057 | 43050 | 99.97625 | 42617.999 | 100.0114 | 43050 | 110.53912
43053 | 135.85844 | 43053 | 100.01148 | 43053 | 99.97673 | 42620.999 | 100.0114 | 43053 | 110.53964
43056 | 135.86344 | 43056 | 100.01194 | 43056 | 99.9772 | 42623.999 | 100.0114 | 43056 | 110.54066
43059 | 135.86843 | 43059 | 100.0124 | 43059 | 99.9772 | 42626.999 | 100.01244 | 43059 | 110.54117
43062 | 135.87389 | 43062 | 100.0124 | 43062 | 99.9772 | 42629.999 | 100.01296 | 43062 | 110.54168
43065 | 135.87889 | 43065 | 100.0124 | 43065 | 99.97768 | 42632.999 | 100.014 | 43065 | 110.54219
43068 | 135.88434 | 43068 | 100.01194 | 43068 | 99.97768 | 42635.999 | 100.014 | 43068 | 110.54321
43071 | 135.88888 | 43071 | 100.01148 | 43071 | 99.97768 | 42638.999 | 100.01503 | 43071 | 110.54373
43074 | 135.89388 | 43074 | 100.01011 | 43074 | 99.97768 | 42641.999 | 100.01451 | 43074 | 110.54373
43077 | 135.89843 | 43077 | 100.00919 | 43077 | 99.97768 | 42644.999 | 100.01451 | 43077 | 110.54424
43080 | 135.90206 | 43080 | 100.00919 | 43080 | 99.97768 | 42647.999 | 100.014 | 43080 | 110.54424
43083 | 135.90661 | 43083 | 100.00873 | 43083 | 99.97815 | 42650.999 | 100.01244 | 43083 | 110.54475
43086 | 135.91115 | 43086 | 100.00873 | 43086 | 99.97768 | 42653.999 | 100.01192 | 43086 | 110.54526
43089 | 135.91569 | 43089 | 100.00919 | 43089 | 99.97768 | 42656.999 | 100.0114 | 43089 | 110.54526
43092 | 135.92115 | 43092 | 100.00919 | 43092 | 99.97768 | 42659.999 | 100.01089 | 43092 | 110.54628
43095 | 135.92615 | 43095 | 100.00919 | 43095 | 99.97768 | 42662.999 | 100.0114 | 43095 | 110.54679
43098 | 135.9316 | 43098 | 100.00965 | 43098 | 99.97768 | 42665.999 | 100.0114 | 43098 | 110.5473
43101 | 135.93705 | 43101 | 100.01011 | 43101 | 99.97768 | 42668.999 | 100.0114 | 43101 | 110.54782
43104 | 135.94251 | 43104 | 100.01011 | 43104 | 99.97768 | 42671.999 | 100.0114 | 43104 | 110.54833
43107 | 135.94796 | 43107 | 100.01057 | 43107 | 99.97768 | 42674.999 | 100.01192 | 43107 | 110.54884
43110 | 135.95296 | 43110 | 100.01057 | 43110 | 99.97768 | 42677.999 | 100.01244 | 43110 | 110.54935
43113 | 135.95841 | 43113 | 100.01057 | 43113 | 99.97768 | 42680.999 | 100.01244 | 43113 | 110.54935
43116 | 135.96341 | 43116 | 100.01057 | 43116 | 99.97768 | 42683.999 | 100.01296 | 43116 | 110.54986
43119 | 135.96841 | 43119 | 100.01103 | 43119 | 99.97768 | 42686.999 | 100.01296 | 43119 | 110.54986
43122 | 135.97341 | 43122 | 100.01057 | 43122 | 99.97768 | 42689.999 | 100.01348 | 43122 | 110.55037
43125 | 135.97841 | 43125 | 100.01057 | 43125 | 99.97768 | 42692.999 | 100.01348 | 43125 | 110.55037
43128 | 135.98386 | 43128 | 100.01057 | 43128 | 99.97768 | 42695.999 | 100.014 | 43128 | 110.55088
43131 | 135.98886 | 43131 | 100.01057 | 43131 | 99.97768 | 42698.999 | 100.014 | 43131 | 110.55088
43134 | 135.99386 | 43134 | 100.01057 | 43134 | 99.97768 | 42701.999 | 100.01451 | 43134 | 110.55139
43137 | 135.99885 | 43137 | 100.01057 | 43137 | 99.97768 | 42704.999 | 100.01451 | 43137 | 110.55139
43140 | 136.00385 | 43140 | 100.01057 | 43140 | 99.9772 | 42707.999 | 100.01451 | 43140 | 110.55139
43143 | 136.0084 | 43143 | 100.01057 | 43143 | 99.9772 | 42710.999 | 100.01451 | 43143 | 110.55191
43146 | 136.0134 | 43146 | 100.01057 | 43146 | 99.9772 | 42713.999 | 100.01451 | 43146 | 110.55191
43149 | 136.01794 | 43149 | 100.01011 | 43149 | 99.9772 | 42716.999 | 100.01503 | 43149 | 110.55191
43152 | 136.02249 | 43152 | 100.01011 | 43152 | 99.9772 | 42719.999 | 100.01503 | 43152 | 110.55242
43155 | 136.02703 | 43155 | 100.01011 | 43155 | 99.9772 | 42722.999 | 100.01503 | 43155 | 110.55293
43158 | 136.03112 | 43158 | 100.01011 | 43158 | 99.9772 | 42725.999 | 100.01555 | 43158 | 110.55293
43161 | 136.03566 | 43161 | 100.01011 | 43161 | 99.9772 | 42728.999 | 100.01555 | 43161 | 110.55344
43164 | 136.03975 | 43164 | 100.00965 | 43164 | 99.97768 | 42731.999 | 100.01555 | 43164 | 110.55344
43167 | 136.04384 | 43167 | 100.00965 | 43167 | 99.97768 | 42734.999 | 100.01607 | 43167 | 110.55344
43170 | 136.04793 | 43170 | 100.00965 | 43170 | 99.97768 | 42737.999 | 100.01607 | 43170 | 110.55395
43173 | 136.05248 | 43173 | 100.00965 | 43173 | 99.97768 | 42740.999 | 100.01659 | 43173 | 110.55446
43176 | 136.05657 | 43176 | 100.00965 | 43176 | 99.97768 | 42743.999 | 100.01659 | 43176 | 110.55446
43179 | 136.06111 | 43179 | 100.00965 | 43179 | 99.97768 | 42746.999 | 100.01711 | 43179 | 110.55497
43182 | 136.06566 | 43182 | 100.00965 | 43182 | 99.97815 | 42749.999 | 100.01711 | 43182 | 110.55548
43185 | 136.0702 | 43185 | 100.00919 | 43185 | 99.97815 | 42752.999 | 100.01711 | 43185 | 110.55548
43188 | 136.07474 | 43188 | 100.00919 | 43188 | 99.97815 | 42755.999 | 100.01762 | 43188 | 110.556
43191 | 136.07974 | 43191 | 100.00919 | 43191 | 99.97863 | 42758.999 | 100.01762 | 43191 | 110.55651
43194 | 136.08429 | 43194 | 100.00919 | 43194 | 99.9791 | 42761.999 | 100.01762 | 43194 | 110.55702
43197 | 136.08883 | 43197 | 100.00919 | 43197 | 99.97958 | 42764.999 | 100.01814 | 43197 | 110.55753
43200 | 136.09338 | 43200 | 100.00919 | 43200 | 99.97958 | 42767.999 | 100.01814 | 43200 | 110.55804
43203 | 136.09837 | 43203 | 100.00919 | 43203 | 99.98005 | 42770.999 | 100.01814 | 43203 | 110.55855
43206 | 136.10292 | 43206 | 100.00873 | 43206 | 99.98053 | 42773.999 | 100.01866 | 43206 | 110.55906
43209 | 136.10792 | 43209 | 100.00873 | 43209 | 99.981 | 42776.999 | 100.01866 | 43209 | 110.55906
43212 | 136.11292 | 43212 | 100.00873 | 43212 | 99.98148 | 42779.999 | 100.01918 | 43212 | 110.55957
43215 | 136.11791 | 43215 | 100.00873 | 43215 | 99.98148 | 42782.999 | 100.01918 | 43215 | 110.56009
43218 | 136.12291 | 43218 | 100.00827 | 43218 | 99.98195 | 42785.999 | 100.0197 | 43218 | 110.5606
43221 | 136.12746 | 43221 | 100.00827 | 43221 | 99.98243 | 42788.999 | 100.02022 | 43221 | 110.56111
43224 | 136.13246 | 43224 | 100.00827 | 43224 | 99.98243 | 42791.999 | 100.02022 | 43224 | 110.56162
43227 | 136.137 | 43227 | 100.00827 | 43227 | 99.9829 | 42794.999 | 100.02074 | 43227 | 110.56162
43230 | 136.14155 | 43230 | 100.00827 | 43230 | 99.9829 | 42797.999 | 100.02074 | 43230 | 110.56213
43233 | 136.14609 | 43233 | 100.00827 | 43233 | 99.9829 | 42800.999 | 100.02125 | 43233 | 110.56213
43236 | 136.15018 | 43236 | 100.00827 | 43236 | 99.98338 | 42803.999 | 100.02125 | 43236 | 110.56264
43239 | 136.15472 | 43239 | 100.00827 | 43239 | 99.98338 | 42806.999 | 100.02177 | 43239 | 110.56315
43242 | 136.15927 | 43242 | 100.00781 | 43242 | 99.98338 | 42809.999 | 100.02177 | 43242 | 110.56315
43245 | 136.16381 | 43245 | 100.00781 | 43245 | 99.98338 | 42812.999 | 100.02229 | 43245 | 110.56366
43248 | 136.16881 | 43248 | 100.00781 | 43248 | 99.98385 | 42815.999 | 100.02229 | 43248 | 110.56418
43251 | 136.17336 | 43251 | 100.00781 | 43251 | 99.98385 | 42818.999 | 100.02229 | 43251 | 110.56418
43254 | 136.17835 | 43254 | 100.00735 | 43254 | 99.98385 | 42821.999 | 100.02281 | 43254 | 110.56469
43257 | 136.1829 | 43257 | 100.00735 | 43257 | 99.98385 | 42824.999 | 100.02281 | 43257 | 110.5652
43260 | 136.1879 | 43260 | 100.00735 | 43260 | 99.98433 | 42827.999 | 100.02333 | 43260 | 110.5652
43263 | 136.19244 | 43263 | 100.00735 | 43263 | 99.98433 | 42830.999 | 100.02333 | 43263 | 110.56571
43266 | 136.19744 | 43266 | 100.00735 | 43266 | 99.98433 | 42833.999 | 100.02333 | 43266 | 110.56622
43269 | 136.20198 | 43269 | 100.00689 | 43269 | 99.98433 | 42836.999 | 100.02385 | 43269 | 110.56673
43272 | 136.20653 | 43272 | 100.00689 | 43272 | 99.98433 | 42839.999 | 100.02385 | 43272 | 110.56724
43275 | 136.21153 | 43275 | 100.00689 | 43275 | 99.98433 | 42842.999 | 100.02436 | 43275 | 110.56775
43278 | 136.21607 | 43278 | 100.00643 | 43278 | 99.98433 | 42845.999 | 100.02436 | 43278 | 110.56775
43281 | 136.22062 | 43281 | 100.00643 | 43281 | 99.9848 | 42848.999 | 100.02488 | 43281 | 110.56827
43284 | 136.22471 | 43284 | 100.00597 | 43284 | 99.9848 | 42851.999 | 100.02488 | 43284 | 110.56878
43287 | 136.22925 | 43287 | 100.00597 | 43287 | 99.98528 | 42854.999 | 100.02488 | 43287 | 110.56929
43290 | 136.23334 | 43290 | 100.00597 | 43290 | 99.98528 | 42857.999 | 100.0254 | 43290 | 110.56929
43293 | 136.23743 | 43293 | 100.00551 | 43293 | 99.98575 | 42860.999 | 100.0254 | 43293 | 110.5698
43296 | 136.24152 | 43296 | 100.00551 | 43296 | 99.98575 | 42863.999 | 100.0254 | 43296 | 110.5698
43299 | 136.24561 | 43299 | 100.00505 | 43299 | 99.98575 | 42866.999 | 100.02592 | 43299 | 110.57031
43302 | 136.2497 | 43302 | 100.00505 | 43302 | 99.98623 | 42869.999 | 100.02592 | 43302 | 110.57082
43305 | 136.25379 | 43305 | 100.00459 | 43305 | 99.98623 | 42872.999 | 100.02592 | 43305 | 110.57133
43308 | 136.25788 | 43308 | 100.00459 | 43308 | 99.98623 | 42875.999 | 100.02592 | 43308 | 110.57184
43311 | 136.26242 | 43311 | 100.00413 | 43311 | 99.98623 | 42878.999 | 100.02592 | 43311 | 110.57184
43314 | 136.26697 | 43314 | 100.00413 | 43314 | 99.9867 | 42881.999 | 100.02644 | 43314 | 110.57236
43317 | 136.27106 | 43317 | 100.00368 | 43317 | 99.9867 | 42884.999 | 100.02644 | 43317 | 110.57287
43320 | 136.27606 | 43320 | 100.00368 | 43320 | 99.9867 | 42887.999 | 100.02644 | 43320 | 110.57338
43323 | 136.2806 | 43323 | 100.00368 | 43323 | 99.98718 | 42890.999 | 100.02644 | 43323 | 110.57338
43326 | 136.28514 | 43326 | 100.00322 | 43326 | 99.98718 | 42893.999 | 100.02644 | 43326 | 110.57389
43329 | 136.28969 | 43329 | 100.00322 | 43329 | 99.98765 | 42896.999 | 100.02644 | 43329 | 110.5744
43332 | 136.29423 | 43332 | 100.00322 | 43332 | 99.98765 | 42899.999 | 100.02644 | 43332 | 110.57491
43335 | 136.29878 | 43335 | 100.00322 | 43335 | 99.98765 | 42902.999 | 100.02696 | 43335 | 110.57491
43338 | 136.30332 | 43338 | 100.00322 | 43338 | 99.98813 | 42905.999 | 100.02696 | 43338 | 110.57542
43341 | 136.30741 | 43341 | 100.00368 | 43341 | 99.98813 | 42908.999 | 100.02696 | 43341 | 110.57593
43344 | 136.31196 | 43344 | 100.00368 | 43344 | 99.98813 | 42911.999 | 100.02696 | 43344 | 110.57645
43347 | 136.3165 | 43347 | 100.00368 | 43347 | 99.9886 | 42914.999 | 100.02696 | 43347 | 110.57696
43350 | 136.32104 | 43350 | 100.00368 | 43350 | 99.9886 | 42917.999 | 100.02696 | 43350 | 110.57747
43353 | 136.32559 | 43353 | 100.00368 | 43353 | 99.9886 | 42920.999 | 100.02696 | 43353 | 110.57798
43356 | 136.33013 | 43356 | 100.00413 | 43356 | 99.9886 | 42923.999 | 100.02747 | 43356 | 110.57849
43359 | 136.33468 | 43359 | 100.00413 | 43359 | 99.9886 | 42926.999 | 100.02747 | 43359 | 110.579
43362 | 136.33877 | 43362 | 100.00413 | 43362 | 99.9886 | 42929.999 | 100.02799 | 43362 | 110.579
43365 | 136.34195 | 43365 | 100.00459 | 43365 | 99.9886 | 42932.999 | 100.02799 | 43365 | 110.57849
43368 | 136.34513 | 43368 | 100.00459 | 43368 | 99.9886 | 42935.999 | 100.02799 | 43368 | 110.57696
43371 | 136.34831 | 43371 | 100.00459 | 43371 | 99.9886 | 42938.999 | 100.02851 | 43371 | 110.57542
43374 | 136.35195 | 43374 | 100.00459 | 43374 | 99.9886 | 42941.999 | 100.02851 | 43374 | 110.57491
43377 | 136.35604 | 43377 | 100.00505 | 43377 | 99.9886 | 42944.999 | 100.02851 | 43377 | 110.57491
43380 | 136.36194 | 43380 | 100.00505 | 43380 | 99.9886 | 42947.999 | 100.02903 | 43380 | 110.57542
43383 | 136.3683 | 43383 | 100.00505 | 43383 | 99.9886 | 42950.999 | 100.02903 | 43383 | 110.57696
43386 | 136.37467 | 43386 | 100.00505 | 43386 | 99.9886 | 42953.999 | 100.02955 | 43386 | 110.57849
43389 | 136.38103 | 43389 | 100.00505 | 43389 | 99.98908 | 42956.999 | 100.02955 | 43389 | 110.58003
43392 | 136.38966 | 43392 | 100.00505 | 43392 | 99.9886 | 42959.999 | 100.03007 | 43392 | 110.58412
43395 | 136.39648 | 43395 | 100.00505 | 43395 | 99.9886 | 42962.999 | 100.03058 | 43395 | 110.58565
43398 | 136.40193 | 43398 | 100.00505 | 43398 | 99.9886 | 42965.999 | 100.03058 | 43398 | 110.58667
43401 | 136.40739 | 43401 | 100.00459 | 43401 | 99.9886 | 42968.999 | 100.0311 | 43401 | 110.58718
43404 | 136.4092 | 43404 | 100.00459 | 43404 | 99.9886 | 42971.999 | 100.03162 | 43404 | 110.58514
43407 | 136.41102 | 43407 | 100.00459 | 43407 | 99.9886 | 42974.999 | 100.03214 | 43407 | 110.5836
43410 | 136.41238 | 43410 | 100.00459 | 43410 | 99.98813 | 42977.999 | 100.03214 | 43410 | 110.58258
43413 | 136.41466 | 43413 | 100.00413 | 43413 | 99.98813 | 42980.999 | 100.03266 | 43413 | 110.58258
43416 | 136.41466 | 43416 | 100.00413 | 43416 | 99.98813 | 42983.999 | 100.03318 | 43416 | 110.58258
43419 | 136.41738 | 43419 | 100.00413 | 43419 | 99.98813 | 42986.999 | 100.03318 | 43419 | 110.58309
43422 | 136.42193 | 43422 | 100.00413 | 43422 | 99.98813 | 42989.999 | 100.03369 | 43422 | 110.58463
43425 | 136.42738 | 43425 | 100.00413 | 43425 | 99.98813 | 42992.999 | 100.03369 | 43425 | 110.58616
43428 | 136.43647 | 43428 | 100.00368 | 43428 | 99.98765 | 42995.999 | 100.03421 | 43428 | 110.58974
43431 | 136.44419 | 43431 | 100.00368 | 43431 | 99.98765 | 42998.999 | 100.03421 | 43431 | 110.5923
43434 | 136.45146 | 43434 | 100.00368 | 43434 | 99.98765 | 43001.999 | 100.03473 | 43434 | 110.59332
43437 | 136.45919 | 43437 | 100.00368 | 43437 | 99.98718 | 43004.999 | 100.03473 | 43437 | 110.59434
43440 | 136.46828 | 43440 | 100.00368 | 43440 | 99.98718 | 43007.999 | 100.03473 | 43440 | 110.59332
43443 | 136.476 | 43443 | 100.00368 | 43443 | 99.9867 | 43010.999 | 100.03525 | 43443 | 110.59281
43446 | 136.48282 | 43446 | 100.00322 | 43446 | 99.9867 | 43013.999 | 100.03525 | 43446 | 110.59178
43449 | 136.48964 | 43449 | 100.00322 | 43449 | 99.9867 | 43016.999 | 100.03577 | 43449 | 110.59025
43452 | 136.49464 | 43452 | 100.00322 | 43452 | 99.98623 | 43019.999 | 100.03577 | 43452 | 110.58667
43455 | 136.49963 | 43455 | 100.00276 | 43455 | 99.98623 | 43022.999 | 100.03629 | 43455 | 110.5836
43458 | 136.50372 | 43458 | 100.00276 | 43458 | 99.98623 | 43025.999 | 100.03629 | 43458 | 110.57951
43461 | 136.50691 | 43461 | 100.00276 | 43461 | 99.98575 | 43028.999 | 100.03629 | 43461 | 110.57491
43464 | 136.50736 | 43464 | 100.0023 | 43464 | 99.98575 | 43031.999 | 100.03681 | 43464 | 110.56673
43467 | 136.50827 | 43467 | 100.0023 | 43467 | 99.98575 | 43034.999 | 100.03681 | 43467 | 110.55753
43470 | 136.50827 | 43470 | 100.0023 | 43470 | 99.98528 | 43037.999 | 100.03681 | 43470 | 110.54577
43473 | 136.50781 | 43473 | 100.0023 | 43473 | 99.98528 | 43040.999 | 100.03732 | 43473 | 110.53197
43476 | 136.50418 | 43476 | 100.0023 | 43476 | 99.9848 | 43043.999 | 100.03732 | 43476 | 110.50947
43479 | 136.50145 | 43479 | 100.0023 | 43479 | 99.9848 | 43046.999 | 100.03784 | 43479 | 110.48953
43482 | 136.49782 | 43482 | 100.0023 | 43482 | 99.9848 | 43049.999 | 100.03836 | 43482 | 110.46346
43485 | 136.49418 | 43485 | 100.0023 | 43485 | 99.98433 | 43052.999 | 100.03836 | 43485 | 110.4338
43488 | 136.48691 | 43488 | 100.0023 | 43488 | 99.98433 | 43055.999 | 100.03888 | 43488 | 110.38881
43491 | 136.48009 | 43491 | 100.0023 | 43491 | 99.98385 | 43058.999 | 100.0394 | 43491 | 110.34587
43494 | 136.47146 | 43494 | 100.0023 | 43494 | 99.98385 | 43061.999 | 100.03992 | 43494 | 110.2973
43497 | 136.46237 | 43497 | 100.0023 | 43497 | 99.98385 | 43064.999 | 100.04043 | 43497 | 110.24259
43500 | 136.44783 | 43500 | 100.0023 | 43500 | 99.98338 | 43067.999 | 100.04043 | 43500 | 110.18278
43503 | 136.43238 | 43503 | 100.00276 | 43503 | 99.98338 | 43070.999 | 100.04095 | 43503 | 110.12347
43506 | 136.41511 | 43506 | 100.00276 | 43506 | 99.9829 | 43073.999 | 100.04147 | 43506 | 110.0611
43509 | 136.39602 | 43509 | 100.00276 | 43509 | 99.98243 | 43076.999 | 100.04199 | 43509 | 109.99719
43512 | 136.36921 | 43512 | 100.00276 | 43512 | 99.98243 | 43079.999 | 100.04251 | 43512 | 109.92357
43515 | 136.34467 | 43515 | 100.00276 | 43515 | 99.98195 | 43082.999 | 100.04303 | 43515 | 109.85148
43518 | 136.31423 | 43518 | 100.00276 | 43518 | 99.98195 | 43085.999 | 100.04303 | 43518 | 109.77683
43521 | 136.27787 | 43521 | 100.00276 | 43521 | 99.98148 | 43088.999 | 100.04303 | 43521 | 109.70066
43524 | 136.23561 | 43524 | 100.00276 | 43524 | 99.98148 | 43091.999 | 100.04354 | 43524 | 109.61477
43527 | 136.19562 | 43527 | 100.00276 | 43527 | 99.98148 | 43094.999 | 100.04354 | 43527 | 109.53041
43530 | 136.15291 | 43530 | 100.00276 | 43530 | 99.981 | 43097.999 | 100.04406 | 43530 | 109.444
43533 | 136.10383 | 43533 | 100.00276 | 43533 | 99.981 | 43100.999 | 100.04406 | 43533 | 109.35607
43536 | 136.04793 | 43536 | 100.00276 | 43536 | 99.981 | 43103.999 | 100.04458 | 43536 | 109.25944
43539 | 135.9934 | 43539 | 100.00276 | 43539 | 99.981 | 43106.999 | 100.0451 | 43539 | 109.16383
43542 | 135.93614 | 43542 | 100.0023 | 43542 | 99.981 | 43109.999 | 100.04562 | 43542 | 109.06669
43545 | 135.87707 | 43545 | 100.0023 | 43545 | 99.981 | 43112.999 | 100.04562 | 43545 | 108.96751
43548 | 135.80754 | 43548 | 100.0023 | 43548 | 99.98053 | 43115.999 | 100.04614 | 43548 | 108.86014
43551 | 135.74119 | 43551 | 100.00184 | 43551 | 99.98053 | 43118.999 | 100.04665 | 43551 | 108.7538
43554 | 135.67258 | 43554 | 100.00138 | 43554 | 99.98053 | 43121.999 | 100.04665 | 43554 | 108.64542
43557 | 135.59669 | 43557 | 100.00138 | 43557 | 99.98053 | 43124.999 | 100.04717 | 43557 | 108.53549
43560 | 135.51489 | 43560 | 100.00092 | 43560 | 99.98053 | 43127.999 | 100.04769 | 43560 | 108.41739
43563 | 135.43627 | 43563 | 100.00092 | 43563 | 99.98053 | 43130.999 | 100.04769 | 43563 | 108.30031
43566 | 135.3522 | 43566 | 100.00046 | 43566 | 99.98053 | 43133.999 | 100.04821 | 43566 | 108.1817
43569 | 135.26541 | 43569 | 100.00046 | 43569 | 99.98005 | 43136.999 | 100.04873 | 43569 | 108.06104
43572 | 135.16771 | 43572 | 100.00046 | 43572 | 99.98005 | 43139.999 | 100.04925 | 43572 | 107.93272
43575 | 135.07 | 43575 | 100 | 43575 | 99.98005 | 43142.999 | 100.04925 | 43575 | 107.80541
43578 | 134.96867 | 43578 | 100 | 43578 | 99.98005 | 43145.999 | 100.04976 | 43578 | 107.67658
43581 | 134.86506 | 43581 | 100 | 43581 | 99.98005 | 43148.999 | 100.05028 | 43581 | 107.54569
43584 | 134.75054 | 43584 | 100 | 43584 | 99.98005 | 43151.999 | 100.05028 | 43584 | 107.40765
43587 | 134.63603 | 43587 | 100 | 43587 | 99.98005 | 43154.999 | 100.0508 | 43587 | 107.27064
43590 | 134.51787 | 43590 | 100.00046 | 43590 | 99.98005 | 43157.999 | 100.05132 | 43590 | 107.13208
43593 | 134.397 | 43593 | 100.00046 | 43593 | 99.98053 | 43160.999 | 100.05184 | 43593 | 106.992
43596 | 134.2643 | 43596 | 100.00046 | 43596 | 99.98053 | 43163.999 | 100.05184 | 43596 | 106.84424
43599 | 134.13161 | 43599 | 100.00046 | 43599 | 99.981 | 43166.999 | 100.05236 | 43599 | 106.69802
43602 | 133.99574 | 43602 | 100.00092 | 43602 | 99.98148 | 43169.999 | 100.05236 | 43602 | 106.54976
43605 | 133.85668 | 43605 | 100.00092 | 43605 | 99.98243 | 43172.999 | 100.05287 | 43605 | 106.40047
43608 | 133.70536 | 43608 | 100.00092 | 43608 | 99.98338 | 43175.999 | 100.05339 | 43608 | 106.24402
43611 | 133.55449 | 43611 | 100.00138 | 43611 | 99.98385 | 43178.999 | 100.05339 | 43611 | 106.08809
43614 | 133.39953 | 43614 | 100.00138 | 43614 | 99.98433 | 43181.999 | 100.05391 | 43614 | 105.93062
43617 | 133.24184 | 43617 | 100.00138 | 43617 | 99.98433 | 43184.999 | 100.05391 | 43617 | 105.77213
43620 | 133.07189 | 43620 | 100.00184 | 43620 | 99.98433 | 43187.999 | 100.05443 | 43620 | 105.60648
43623 | 132.90193 | 43623 | 100.00184 | 43623 | 99.98385 | 43190.999 | 100.05443 | 43623 | 105.44135
43626 | 132.72834 | 43626 | 100.00184 | 43626 | 99.98243 | 43193.999 | 100.05443 | 43626 | 105.27519
43629 | 132.55157 | 43629 | 100.00184 | 43629 | 99.98148 | 43196.999 | 100.05443 | 43629 | 105.10749
43632 | 132.36207 | 43632 | 100.0023 | 43632 | 99.981 | 43199.999 | 100.05443 | 43632 | 104.93315
43635 | 132.17257 | 43635 | 100.0023 | 43635 | 99.981 | 43202.999 | 100.05495 | 43635 | 104.75984
43638 | 131.97899 | 43638 | 100.0023 | 43638 | 99.981 | 43205.999 | 100.05495 | 43638 | 104.58447
43641 | 131.78222 | 43641 | 100.0023 | 43641 | 99.981 | 43208.999 | 100.05547 | 43641 | 104.4086
43644 | 131.57227 | 43644 | 100.00276 | 43644 | 99.981 | 43211.999 | 100.05547 | 43644 | 104.22608
43647 | 131.36233 | 43647 | 100.00276 | 43647 | 99.981 | 43214.999 | 100.0565 | 43647 | 104.04458
43650 | 131.14875 | 43650 | 100.00368 | 43650 | 99.981 | 43217.999 | 100.0565 | 43650 | 103.86206
43653 | 130.93108 | 43653 | 100.00459 | 43653 | 99.98148 | 43220.999 | 100.0565 | 43653 | 103.67801
43656 | 130.70023 | 43656 | 100.00551 | 43656 | 99.98148 | 43223.999 | 100.0565 | 43656 | 103.48884
43659 | 130.46938 | 43659 | 100.00597 | 43659 | 99.98148 | 43226.999 | 100.05495 | 43659 | 103.3007
43662 | 130.23444 | 43662 | 100.00643 | 43662 | 99.98148 | 43229.999 | 100.05287 | 43662 | 103.11153
43665 | 129.99586 | 43665 | 100.00643 | 43665 | 99.98195 | 43232.999 | 100.05132 | 43665 | 102.92237
43668 | 129.74411 | 43668 | 100.00643 | 43668 | 99.98195 | 43235.999 | 100.05132 | 43668 | 102.72962
43671 | 129.49236 | 43671 | 100.00597 | 43671 | 99.98195 | 43238.999 | 100.0508 | 43671 | 102.5379
43674 | 129.23652 | 43674 | 100.00459 | 43674 | 99.98195 | 43241.999 | 100.05184 | 43674 | 102.34669
43677 | 128.97704 | 43677 | 100.00413 | 43677 | 99.98195 | 43244.999 | 100.05287 | 43677 | 102.15599
43680 | 128.70393 | 43680 | 100.00368 | 43680 | 99.98195 | 43247.999 | 100.05443 | 43680 | 101.96631
43683 | 128.43082 | 43683 | 100.00368 | 43683 | 99.98195 | 43250.999 | 100.05858 | 43683 | 101.77765
43686 | 128.15316 | 43686 | 100.00368 | 43686 | 99.98195 | 43253.999 | 100.06065 | 43686 | 101.59155
43689 | 127.87232 | 43689 | 100.00368 | 43689 | 99.98195 | 43256.999 | 100.06221 | 43689 | 101.4075
43692 | 127.5774 | 43692 | 100.00368 | 43692 | 99.98195 | 43259.999 | 100.06324 | 43692 | 101.23009
43695 | 127.28248 | 43695 | 100.00368 | 43695 | 99.98195 | 43262.999 | 100.06272 | 43695 | 101.04911
43698 | 126.98346 | 43698 | 100.00413 | 43698 | 99.98195 | 43265.999 | 100.06324 | 43698 | 100.87323
43701 | 126.68081 | 43701 | 100.00459 | 43701 | 99.98195 | 43268.999 | 100.06324 | 43701 | 100.70707
43704 | 126.36408 | 43704 | 100.00459 | 43704 | 99.98243 | 43271.999 | 100.06324 | 43704 | 100.55472
43707 | 126.0478 | 43707 | 100.00459 | 43707 | 99.98243 | 43274.999 | 100.06272 | 43707 | 100.41719
43710 | 125.72697 | 43710 | 100.00459 | 43710 | 99.9829 | 43277.999 | 100.06221 | 43710 | 100.30267
43713 | 125.40251 | 43713 | 100.00505 | 43713 | 99.9829 | 43280.999 | 100.06221 | 43713 | 100.20604
43716 | 125.06442 | 43716 | 100.00505 | 43716 | 99.98338 | 43283.999 | 100.06221 | 43716 | 100.16309
43719 | 124.72587 | 43719 | 100.00505 | 43719 | 99.98338 | 43286.999 | 100.06169 | 43719 | 100.13804
43722 | 124.38277 | 43722 | 100.00505 | 43722 | 99.98385 | 43289.999 | 100.06169 | 43722 | 100.13037
43725 | 124.0365 | 43725 | 100.00505 | 43725 | 99.98385 | 43292.999 | 100.06169 | 43725 | 100.12679
43728 | 123.67705 | 43728 | 100.00505 | 43728 | 99.98385 | 43295.999 | 100.06169 | 43728 | 100.12782
43731 | 123.31805 | 43731 | 100.00551 | 43731 | 99.98433 | 43298.999 | 100.06169 | 43731 | 100.12526
43734 | 122.94951 | 43734 | 100.00551 | 43734 | 99.98433 | 43301.999 | 100.06169 | 43734 | 100.12321
43737 | 122.5787 | 43737 | 100.00551 | 43737 | 99.98433 | 43304.999 | 100.06117 | 43737 | 100.12168
43740 | 122.19516 | 43740 | 100.00597 | 43740 | 99.9848 | 43307.999 | 100.06117 | 43740 | 100.12168
43743 | 121.81071 | 43743 | 100.00597 | 43743 | 99.9848 | 43310.999 | 100.06117 | 43743 | 100.12066
43746 | 121.42172 | 43746 | 100.00643 | 43746 | 99.9848 | 43313.999 | 100.06065 | 43746 | 100.12015
43749 | 121.0291 | 43749 | 100.00643 | 43749 | 99.98528 | 43316.999 | 100.06065 | 43749 | 100.11963
43752 | 120.62375 | 43752 | 100.00689 | 43752 | 99.98528 | 43319.999 | 100.06065 | 43752 | 100.11912
43755 | 120.21885 | 43755 | 100.00735 | 43755 | 99.98528 | 43322.999 | 100.06013 | 43755 | 100.11861
43758 | 119.80351 | 43758 | 100.00781 | 43758 | 99.98528 | 43325.999 | 100.06013 | 43758 | 100.11861
43761 | 119.3868 | 43761 | 100.00781 | 43761 | 99.98528 | 43328.999 | 100.06013 | 43761 | 100.1181
43764 | 118.95782 | 43764 | 100.00827 | 43764 | 99.98575 | 43331.999 | 100.06013 | 43764 | 100.11759
43767 | 118.53065 | 43767 | 100.00873 | 43767 | 99.98575 | 43334.999 | 100.06013 | 43767 | 100.11657
43770 | 118.09395 | 43770 | 100.00919 | 43770 | 99.98575 | 43337.999 | 100.06013 | 43770 | 100.11657
43773 | 117.64861 | 43773 | 100.00965 | 43773 | 99.98623 | 43340.999 | 100.06013 | 43773 | 100.11606
43776 | 117.19464 | 43776 | 100.00965 | 43776 | 99.98623 | 43343.999 | 100.06013 | 43776 | 100.11554
43779 | 116.7393 | 43779 | 100.01011 | 43779 | 99.98623 | 43346.999 | 100.06013 | 43779 | 100.11503
43782 | 116.27942 | 43782 | 100.01057 | 43782 | 99.9867 | 43349.999 | 100.06013 | 43782 | 100.11452
43785 | 115.81636 | 43785 | 100.01103 | 43785 | 99.9867 | 43352.999 | 100.06013 | 43785 | 100.11452
43788 | 115.33875 | 43788 | 100.01103 | 43788 | 99.9867 | 43355.999 | 100.05961 | 43788 | 100.11401
43791 | 114.86115 | 43791 | 100.01148 | 43791 | 99.9867 | 43358.999 | 100.05961 | 43791 | 100.11401
43794 | 114.37991 | 43794 | 100.01148 | 43794 | 99.9867 | 43361.999 | 100.05961 | 43794 | 100.1135
43797 | 113.89504 | 43797 | 100.01194 | 43797 | 99.98718 | 43364.999 | 100.05961 | 43797 | 100.1135
43800 | 113.39744 | 43800 | 100.01194 | 43800 | 99.98718 | 43367.999 | 100.05961 | 43800 | 100.11299
43803 | 112.90029 | 43803 | 100.0124 | 43803 | 99.98765 | 43370.999 | 100.05961 | 43803 | 100.11248
43806 | 112.39861 | 43806 | 100.0124 | 43806 | 99.98813 | 43373.999 | 100.05961 | 43806 | 100.11197
43809 | 111.89101 | 43809 | 100.0124 | 43809 | 99.98813 | 43376.999 | 100.06013 | 43809 | 100.11197
43812 | 111.37796 | 43812 | 100.0124 | 43812 | 99.9886 | 43379.999 | 100.06013 | 43812 | 100.11145
43815 | 110.86582 | 43815 | 100.0124 | 43815 | 99.9886 | 43382.999 | 100.06065 | 43815 | 100.11094
43818 | 110.35186 | 43818 | 100.0124 | 43818 | 99.98908 | 43385.999 | 100.06065 | 43818 | 100.11094
43821 | 109.83609 | 43821 | 100.0124 | 43821 | 99.98908 | 43388.999 | 100.06065 | 43821 | 100.11043
43824 | 109.31259 | 43824 | 100.0124 | 43824 | 99.98908 | 43391.999 | 100.06117 | 43824 | 100.11043
43827 | 108.79181 | 43827 | 100.0124 | 43827 | 99.98908 | 43394.999 | 100.06117 | 43827 | 100.10992
43830 | 108.27058 | 43830 | 100.0124 | 43830 | 99.98908 | 43397.999 | 100.06169 | 43830 | 100.10992
43833 | 107.74936 | 43833 | 100.0124 | 43833 | 99.98908 | 43400.999 | 100.06221 | 43833 | 100.10992
43836 | 107.22631 | 43836 | 100.0124 | 43836 | 99.98908 | 43403.999 | 100.06272 | 43836 | 100.10941
43839 | 106.70599 | 43839 | 100.01286 | 43839 | 99.98908 | 43406.999 | 100.06376 | 43839 | 100.10941
43842 | 106.18703 | 43842 | 100.01286 | 43842 | 99.98908 | 43409.999 | 100.06376 | 43842 | 100.1089
43845 | 105.66671 | 43845 | 100.01286 | 43845 | 99.98955 | 43412.999 | 100.06221 | 43845 | 100.1089
43848 | 105.15685 | 43848 | 100.01332 | 43848 | 99.98955 | 43415.999 | 100.06117 | 43848 | 100.1089
43851 | 104.64607 | 43851 | 100.01332 | 43851 | 99.98955 | 43418.999 | 100.03162 | 43851 | 100.10839
43854 | 104.14574 | 43854 | 100.01378 | 43854 | 99.98955 | 43421.999 | 100.02955 | 43854 | 100.10788
43857 | 103.65224 | 43857 | 100.01378 | 43857 | 99.98955 | 43424.999 | 100.02799 | 43857 | 100.10788
43860 | 103.17281 | 43860 | 100.01378 | 43860 | 99.98955 | 43427.999 | 100.0114 | 43860 | 100.10736
43863 | 102.70839 | 43863 | 100.01424 | 43863 | 99.98955 | 43430.999 | 100.0114 | 43863 | 100.10685
43866 | 102.26396 | 43866 | 100.01424 | 43866 | 99.98955 | 43433.999 | 100.04354 | 43866 | 100.10685
43869 | 101.83543 | 43869 | 100.01424 | 43869 | 99.98908 | 43436.999 | 100.15137 | 43869 | 100.10634
43872 | 101.45235 | 43872 | 100.01424 | 43872 | 99.98908 | 43439.999 | 100.28304 | 43872 | 100.10583
43875 | 101.09472 | 43875 | 100.01424 | 43875 | 99.98908 | 43442.999 | 100.35976 | 43875 | 100.10532
43878 | 100.79434 | 43878 | 100.01424 | 43878 | 99.98908 | 43445.999 | 100.41522 | 43878 | 100.10481
43881 | 100.53441 | 43881 | 100.01424 | 43881 | 99.98908 | 43448.999 | 100.46395 | 43881 | 100.1043
43884 | 100.40308 | 43884 | 100.01424 | 43884 | 99.98908 | 43451.999 | 100.5049 | 43884 | 100.1043
43887 | 100.339 | 43887 | 100.01424 | 43887 | 99.98955 | 43454.999 | 100.5443 | 43887 | 100.10379
43890 | 100.30628 | 43890 | 100.0147 | 43890 | 99.98955 | 43457.999 | 100.57851 | 43890 | 100.10327
43893 | 100.28992 | 43893 | 100.0147 | 43893 | 99.98955 | 43460.999 | 100.61325 | 43893 | 100.10276
43896 | 100.28947 | 43896 | 100.0147 | 43896 | 99.98955 | 43463.999 | 100.63968 | 43896 | 100.10225
43899 | 100.28493 | 43899 | 100.0147 | 43899 | 99.98955 | 43466.999 | 100.66716 | 43899 | 100.10174
43902 | 100.27811 | 43902 | 100.0147 | 43902 | 99.98955 | 43469.999 | 100.69411 | 43902 | 100.10123
43905 | 100.27311 | 43905 | 100.0147 | 43905 | 99.99003 | 43472.999 | 100.71951 | 43905 | 100.10123
43908 | 100.27175 | 43908 | 100.0147 | 43908 | 99.99003 | 43475.999 | 100.73869 | 43908 | 100.10072
43911 | 100.26902 | 43911 | 100.0147 | 43911 | 99.99003 | 43478.999 | 100.75891 | 43911 | 100.10021
43914 | 100.26629 | 43914 | 100.0147 | 43914 | 99.99003 | 43481.999 | 100.77913 | 43914 | 100.0997
43917 | 100.26402 | 43917 | 100.0147 | 43917 | 99.9905 | 43484.999 | 100.79779 | 43917 | 100.0997
43920 | 100.26266 | 43920 | 100.0147 | 43920 | 99.9905 | 43487.999 | 100.8123 | 43920 | 100.09918
43923 | 100.2613 | 43923 | 100.0147 | 43923 | 99.9905 | 43490.999 | 100.82786 | 43923 | 100.09867
43926 | 100.25948 | 43926 | 100.0147 | 43926 | 99.9905 | 43493.999 | 100.84289 | 43926 | 100.09816
43929 | 100.25811 | 43929 | 100.0147 | 43929 | 99.99098 | 43496.999 | 100.85689 | 43929 | 100.09765
43932 | 100.25721 | 43932 | 100.0147 | 43932 | 99.99098 | 43499.999 | 100.86829 | 43932 | 100.09714
43935 | 100.25584 | 43935 | 100.0147 | 43935 | 99.99098 | 43502.999 | 100.87969 | 43935 | 100.09714
43938 | 100.25493 | 43938 | 100.0147 | 43938 | 99.99145 | 43505.999 | 100.89162 | 43938 | 100.09663
43941 | 100.25357 | 43941 | 100.0147 | 43941 | 99.99145 | 43508.999 | 100.9025 | 43941 | 100.09612
43944 | 100.25266 | 43944 | 100.0147 | 43944 | 99.99145 | 43511.999 | 100.91132 | 43944 | 100.09612
43947 | 100.25175 | 43947 | 100.0147 | 43947 | 99.99145 | 43514.999 | 100.92065 | 43947 | 100.09561
43950 | 100.25084 | 43950 | 100.0147 | 43950 | 99.99145 | 43517.999 | 100.92998 | 43950 | 100.09509
43953 | 100.24994 | 43953 | 100.0147 | 43953 | 99.99193 | 43520.999 | 100.93879 | 43953 | 100.09458
43956 | 100.24903 | 43956 | 100.01516 | 43956 | 99.99193 | 43523.999 | 100.94605 | 43956 | 100.09458
43959 | 100.24812 | 43959 | 100.01516 | 43959 | 99.99193 | 43526.999 | 100.95382 | 43959 | 100.09407
43962 | 100.24721 | 43962 | 100.01516 | 43962 | 99.99193 | 43529.999 | 100.9616 | 43962 | 100.09356
43965 | 100.24675 | 43965 | 100.01516 | 43965 | 99.9924 | 43532.999 | 100.96886 | 43965 | 100.09356
43968 | 100.2463 | 43968 | 100.01562 | 43968 | 99.9924 | 43535.999 | 100.97559 | 43968 | 100.09356
43971 | 100.2463 | 43971 | 100.01562 | 43971 | 99.9924 | 43538.999 | 100.98182 | 43971 | 100.09356
43974 | 100.24585 | 43974 | 100.01562 | 43974 | 99.9924 | 43541.999 | 100.98855 | 43974 | 100.09356
43977 | 100.24539 | 43977 | 100.01562 | 43977 | 99.9924 | 43544.999 | 100.99477 | 43977 | 100.09356
43980 | 100.24494 | 43980 | 100.01562 | 43980 | 99.9924 | 43547.999 | 100.99996 | 43980 | 100.09356
43983 | 100.24448 | 43983 | 100.01562 | 43983 | 99.9924 | 43550.999 | 101.00566 | 43983 | 100.09305
43986 | 100.24357 | 43986 | 100.01562 | 43986 | 99.9924 | 43553.999 | 101.01136 | 43986 | 100.09305
43989 | 100.24266 | 43989 | 100.01562 | 43989 | 99.9924 | 43556.999 | 101.01707 | 43989 | 100.09254
43992 | 100.2413 | 43992 | 100.01562 | 43992 | 99.9924 | 43559.999 | 101.02173 | 43992 | 100.09152
43995 | 100.24039 | 43995 | 100.01562 | 43995 | 99.9924 | 43562.999 | 101.02691 | 43995 | 100.091
43998 | 100.23948 | 43998 | 100.01562 | 43998 | 99.9924 | 43565.999 | 101.0321 | 43998 | 100.09049
44001 | 100.23857 | 44001 | 100.01562 | 44001 | 99.99193 | 43568.999 | 101.03728 | 44001 | 100.08998
44004 | 100.23857 | 44004 | 100.01562 | 44004 | 99.99193 | 43571.999 | 101.04195 | 44004 | 100.08998
44007 | 100.23812 | 44007 | 100.01562 | 44007 | 99.99193 | 43574.999 | 101.04713 | 44007 | 100.08998
44010 | 100.23812 | 44010 | 100.01608 | 44010 | 99.99193 | 43577.999 | 101.0518 | 44010 | 100.08998
44013 | 100.23812 | 44013 | 100.01608 | 44013 | 99.99193 | 43580.999 | 101.05594 | 44013 | 100.08947
44016 | 100.23812 | 44016 | 100.01608 | 44016 | 99.99193 | 43583.999 | 101.06009 | 44016 | 100.08998
44019 | 100.23767 | 44019 | 100.01608 | 44019 | 99.99193 | 43586.999 | 101.06424 | 44019 | 100.08998
44022 | 100.23767 | 44022 | 100.01608 | 44022 | 99.9924 | 43589.999 | 101.06787 | 44022 | 100.08998
44025 | 100.23767 | 44025 | 100.01608 | 44025 | 99.9924 | 43592.999 | 101.0715 | 44025 | 100.08998
44028 | 100.23767 | 44028 | 100.01608 | 44028 | 99.99288 | 43595.999 | 101.07409 | 44028 | 100.08947
44031 | 100.23721 | 44031 | 100.01608 | 44031 | 99.99288 | 43598.999 | 101.0772 | 44031 | 100.08947
44034 | 100.23721 | 44034 | 100.01608 | 44034 | 99.99335 | 43601.999 | 101.08083 | 44034 | 100.08947
44037 | 100.23721 | 44037 | 100.01562 | 44037 | 99.99383 | 43604.999 | 101.08394 | 44037 | 100.08896
44040 | 100.23676 | 44040 | 100.01562 | 44040 | 99.99383 | 43607.999 | 101.08705 | 44040 | 100.08896
44043 | 100.23676 | 44043 | 100.01562 | 44043 | 99.9943 | 43610.999 | 101.09068 | 44043 | 100.08845
44046 | 100.2363 | 44046 | 100.01516 | 44046 | 99.9943 | 43613.999 | 101.09379 | 44046 | 100.08845
44049 | 100.2363 | 44049 | 100.01516 | 44049 | 99.99478 | 43616.999 | 101.0969 | 44049 | 100.08845
44052 | 100.2363 | 44052 | 100.01516 | 44052 | 99.99478 | 43619.999 | 101.10052 | 44052 | 100.08794
44055 | 100.23585 | 44055 | 100.0147 | 44055 | 99.99525 | 43622.999 | 101.10363 | 44055 | 100.08794
44058 | 100.23585 | 44058 | 100.0147 | 44058 | 99.99525 | 43625.999 | 101.10675 | 44058 | 100.08743
44061 | 100.23539 | 44061 | 100.0147 | 44061 | 99.99525 | 43628.999 | 101.10986 | 44061 | 100.08743
44064 | 100.23539 | 44064 | 100.0147 | 44064 | 99.99573 | 43631.999 | 101.11245 | 44064 | 100.08743
44067 | 100.23494 | 44067 | 100.0147 | 44067 | 99.99573 | 43634.999 | 101.11504 | 44067 | 100.08743
44070 | 100.23494 | 44070 | 100.0147 | 44070 | 99.99573 | 43637.999 | 101.11763 | 44070 | 100.08691
44073 | 100.23494 | 44073 | 100.01516 | 44073 | 99.9962 | 43640.999 | 101.12022 | 44073 | 100.08691
44076 | 100.23448 | 44076 | 100.01516 | 44076 | 99.9962 | 43643.999 | 101.1223 | 44076 | 100.08691
44079 | 100.23448 | 44079 | 100.01516 | 44079 | 99.9962 | 43646.999 | 101.12437 | 44079 | 100.0864
44082 | 100.23403 | 44082 | 100.01516 | 44082 | 99.9962 | 43649.999 | 101.12696 | 44082 | 100.0864
44085 | 100.23403 | 44085 | 100.01562 | 44085 | 99.9962 | 43652.999 | 101.12955 | 44085 | 100.08589
44088 | 100.23403 | 44088 | 100.01562 | 44088 | 99.9962 | 43655.999 | 101.13163 | 44088 | 100.08589
44091 | 100.23358 | 44091 | 100.01608 | 44091 | 99.9962 | 43658.999 | 101.13422 | 44091 | 100.08589
44094 | 100.23358 | 44094 | 100.01608 | 44094 | 99.9962 | 43661.999 | 101.13629 | 44094 | 100.08538
44097 | 100.23358 | 44097 | 100.01654 | 44097 | 99.9962 | 43664.999 | 101.13888 | 44097 | 100.08538
44100 | 100.23312 | 44100 | 100.01654 | 44100 | 99.9962 | 43667.999 | 101.14148 | 44100 | 100.08538
44103 | 100.23312 | 44103 | 100.01654 | 44103 | 99.9962 | 43670.999 | 101.14407 | 44103 | 100.08538
44106 | 100.23267 | 44106 | 100.017 | 44106 | 99.9962 | 43673.999 | 101.14614 | 44106 | 100.08538
44109 | 100.23267 | 44109 | 100.017 | 44109 | 99.9962 | 43676.999 | 101.14873 | 44109 | 100.08538
44112 | 100.23267 | 44112 | 100.017 | 44112 | 99.9962 | 43679.999 | 101.15081 | 44112 | 100.08538
44115 | 100.23267 | 44115 | 100.017 | 44115 | 99.99668 | 43682.999 | 101.1534 | 44115 | 100.08538
44118 | 100.23267 | 44118 | 100.017 | 44118 | 99.99668 | 43685.999 | 101.15495 | 44118 | 100.08538
44121 | 100.23267 | 44121 | 100.017 | 44121 | 99.99715 | 43688.999 | 101.15703 | 44121 | 100.08538
44124 | 100.23267 | 44124 | 100.017 | 44124 | 99.99715 | 43691.999 | 101.15858 | 44124 | 100.08538
44127 | 100.23267 | 44127 | 100.017 | 44127 | 99.99763 | 43694.999 | 101.16066 | 44127 | 100.08538
44130 | 100.23267 | 44130 | 100.017 | 44130 | 99.9981 | 43697.999 | 101.16273 | 44130 | 100.08538
44133 | 100.23267 | 44133 | 100.017 | 44133 | 99.9981 | 43700.999 | 101.16429 | 44133 | 100.08538
44136 | 100.23267 | 44136 | 100.017 | 44136 | 99.99858 | 43703.999 | 101.16636 | 44136 | 100.08538
44139 | 100.23267 | 44139 | 100.017 | 44139 | 99.99858 | 43706.999 | 101.16843 | 44139 | 100.08589
44142 | 100.23267 | 44142 | 100.017 | 44142 | 99.99858 | 43709.999 | 101.17051 | 44142 | 100.08589
44145 | 100.23267 | 44145 | 100.017 | 44145 | 99.99905 | 43712.999 | 101.17258 | 44145 | 100.08589
44148 | 100.23267 | 44148 | 100.017 | 44148 | 99.99905 | 43715.999 | 101.17517 | 44148 | 100.08589
44151 | 100.23267 | 44151 | 100.017 | 44151 | 99.99953 | 43718.999 | 101.17725 | 44151 | 100.08589
44154 | 100.23267 | 44154 | 100.017 | 44154 | 99.99953 | 43721.999 | 101.1788 | 44154 | 100.08589
44157 | 100.23267 | 44157 | 100.017 | 44157 | 99.99953 | 43724.999 | 101.18087 | 44157 | 100.08589
44160 | 100.23267 | 44160 | 100.01746 | 44160 | 100 | 43727.999 | 101.18243 | 44160 | 100.08589
44163 | 100.23267 | 44163 | 100.01746 | 44163 | 100 | 43730.999 | 101.18398 | 44163 | 100.08589
44166 | 100.23267 | 44166 | 100.01792 | 44166 | 100 | 43733.999 | 101.18554 | 44166 | 100.08538
44169 | 100.23267 | 44169 | 100.01792 | 44169 | 100 | 43736.999 | 101.18709 | 44169 | 100.08538
44172 | 100.23312 | 44172 | 100.01838 | 44172 | 100.00047 | 43739.999 | 101.18865 | 44172 | 100.08538
44175 | 100.23312 | 44175 | 100.01884 | 44175 | 100.00047 | 43742.999 | 101.1902 | 44175 | 100.08538
44178 | 100.23312 | 44178 | 100.01929 | 44178 | 100.00047 | 43745.999 | 101.19176 | 44178 | 100.08487
44181 | 100.23312 | 44181 | 100.01929 | 44181 | 100.00047 | 43748.999 | 101.19331 | 44181 | 100.08487
44184 | 100.23312 | 44184 | 100.01975 | 44184 | 100.00095 | 43751.999 | 101.19539 | 44184 | 100.08487
44187 | 100.23312 | 44187 | 100.01975 | 44187 | 100.00095 | 43754.999 | 101.19746 | 44187 | 100.08487
44190 | 100.23312 | 44190 | 100.02021 | 44190 | 100.00095 | 43757.999 | 101.19954 | 44190 | 100.08436
44193 | 100.23312 | 44193 | 100.02021 | 44193 | 100.00142 | 43760.999 | 101.20109 | 44193 | 100.08436
44196 | 100.23312 | 44196 | 100.02021 | 44196 | 100.00095 | 43763.999 | 101.20316 | 44196 | 100.08436
44199 | 100.23267 | 44199 | 100.02021 | 44199 | 100.00095 | 43766.999 | 101.20472 | 44199 | 100.08436
44202 | 100.23267 | 44202 | 100.02021 | 44202 | 99.99953 | 43769.999 | 101.20627 | 44202 | 100.08385
44205 | 100.23267 | 44205 | 100.02021 | 44205 | 99.99763 | 43772.999 | 101.20783 | 44205 | 100.08385
44208 | 100.23221 | 44208 | 100.02021 | 44208 | 99.99668 | 43775.999 | 101.20887 | 44208 | 100.08385
44211 | 100.23221 | 44211 | 100.02021 | 44211 | 99.9962 | 43778.999 | 101.2099 | 44211 | 100.08334
44214 | 100.23176 | 44214 | 100.02067 | 44214 | 99.9962 | 43781.999 | 101.21094 | 44214 | 100.08282
44217 | 100.23176 | 44217 | 100.02067 | 44217 | 99.99668 | 43784.999 | 101.2125 | 44217 | 100.08282
44220 | 100.23176 | 44220 | 100.02067 | 44220 | 99.9981 | 43787.999 | 101.21353 | 44220 | 100.08282
44223 | 100.2313 | 44223 | 100.02113 | 44223 | 99.99953 | 43790.999 | 101.21457 | 44223 | 100.08231
44226 | 100.2313 | 44226 | 100.02113 | 44226 | 100.00332 | 43793.999 | 101.21561 | 44226 | 100.08231
44229 | 100.2313 | 44229 | 100.02113 | 44229 | 100.00522 | 43796.999 | 101.21664 | 44229 | 100.08231
44232 | 100.2313 | 44232 | 100.02159 | 44232 | 100.00617 | 43799.999 | 101.2182 | 44232 | 100.0818
44235 | 100.2313 | 44235 | 100.02159 | 44235 | 100.00712 | 43802.999 | 101.21923 | 44235 | 100.0818
44238 | 100.2313 | 44238 | 100.02205 | 44238 | 100.00665 | 43805.999 | 101.22027 | 44238 | 100.0818
44241 | 100.23085 | 44241 | 100.02205 | 44241 | 100.00617 | 43808.999 | 101.22131 | 44241 | 100.08129
44244 | 100.23085 | 44244 | 100.02205 | 44244 | 100.00617 | 43811.999 | 101.22234 | 44244 | 100.0818
44247 | 100.23085 | 44247 | 100.02205 | 44247 | 100.0057 | 43814.999 | 101.22338 | 44247 | 100.0818
44250 | 100.2313 | 44250 | 100.02067 | 44250 | 100.00522 | 43817.999 | 101.22442 | 44250 | 100.08129
44253 | 100.2313 | 44253 | 100.01929 | 44253 | 100.00475 | 43820.999 | 101.22545 | 44253 | 100.08129
44256 | 100.2313 | 44256 | 100.01792 | 44256 | 100.00427 | 43823.999 | 101.22701 | 44256 | 100.08129
44259 | 100.2313 | 44259 | 100.01746 | 44259 | 100.0038 | 43826.999 | 101.22805 | 44259 | 100.08129
44262 | 100.2313 | 44262 | 100.01746 | 44262 | 100.0038 | 43829.999 | 101.2296 | 44262 | 100.08129
44265 | 100.2313 | 44265 | 100.01838 | 44265 | 100.00332 | 43832.999 | 101.23064 | 44265 | 100.08129
44268 | 100.23085 | 44268 | 100.01929 | 44268 | 100.00285 | 43835.999 | 101.23219 | 44268 | 100.08078
44271 | 100.23085 | 44271 | 100.02067 | 44271 | 100.00237 | 43838.999 | 101.23375 | 44271 | 100.08078
44274 | 100.23039 | 44274 | 100.02389 | 44274 | 100.00237 | 43841.999 | 101.2353 | 44274 | 100.08027
44277 | 100.23039 | 44277 | 100.02573 | 44277 | 100.0019 | 43844.999 | 101.23686 | 44277 | 100.08027
44280 | 100.23039 | 44280 | 100.0271 | 44280 | 100.0019 | 43847.999 | 101.23841 | 44280 | 100.07976
44283 | 100.23039 | 44283 | 100.02802 | 44283 | 100.0019 | 43850.999 | 101.23945 | 44283 | 100.07976
44286 | 100.23039 | 44286 | 100.0271 | 44286 | 100.00142 | 43853.999 | 101.24101 | 44286 | 100.07976
44289 | 100.23039 | 44289 | 100.0271 | 44289 | 100.00142 | 43856.999 | 101.24256 | 44289 | 100.07925
44292 | 100.23085 | 44292 | 100.0271 | 44292 | 100.00142 | 43859.999 | 101.2436 | 44292 | 100.07976
44295 | 100.23085 | 44295 | 100.02664 | 44295 | 100.00095 | 43862.999 | 101.24463 | 44295 | 100.07925
44298 | 100.23085 | 44298 | 100.02573 | 44298 | 100.00095 | 43865.999 | 101.24567 | 44298 | 100.07925
44301 | 100.23085 | 44301 | 100.02527 | 44301 | 100.00095 | 43868.999 | 101.24671 | 44301 | 100.07925
44304 | 100.23039 | 44304 | 100.02481 | 44304 | 100.00095 | 43871.999 | 101.24775 | 44304 | 100.07925
44307 | 100.23039 | 44307 | 100.02435 | 44307 | 100.00095 | 43874.999 | 101.24878 | 44307 | 100.07925
44310 | 100.23039 | 44310 | 100.02389 | 44310 | 100.00095 | 43877.999 | 101.24982 | 44310 | 100.07925
44313 | 100.23039 | 44313 | 100.02343 | 44313 | 100.00047 | 43880.999 | 101.25086 | 44313 | 100.07925
44316 | 100.23039 | 44316 | 100.02297 | 44316 | 100.00047 | 43883.999 | 101.25189 | 44316 | 100.07873
44319 | 100.23039 | 44319 | 100.02297 | 44319 | 100.00047 | 43886.999 | 101.25293 | 44319 | 100.07873
44322 | 100.22994 | 44322 | 100.02251 | 44322 | 100 | 43889.999 | 101.25345 | 44322 | 100.07873
44325 | 100.22994 | 44325 | 100.02251 | 44325 | 100 | 43892.999 | 101.25448 | 44325 | 100.07822
44328 | 100.23039 | 44328 | 100.02205 | 44328 | 100 | 43895.999 | 101.25552 | 44328 | 100.07822
44331 | 100.22994 | 44331 | 100.02205 | 44331 | 100 | 43898.999 | 101.25656 | 44331 | 100.07822
44334 | 100.22994 | 44334 | 100.02159 | 44334 | 100 | 43901.999 | 101.25759 | 44334 | 100.07771
44337 | 100.22994 | 44337 | 100.02159 | 44337 | 100 | 43904.999 | 101.25863 | 44337 | 100.07771
44340 | 100.22994 | 44340 | 100.02113 | 44340 | 100 | 43907.999 | 101.25967 | 44340 | 100.07771
44343 | 100.22994 | 44343 | 100.02113 | 44343 | 100 | 43910.999 | 101.2607 | 44343 | 100.07771
44346 | 100.22949 | 44346 | 100.02067 | 44346 | 100 | 43913.999 | 101.26174 | 44346 | 100.07771
44349 | 100.22949 | 44349 | 100.02067 | 44349 | 100 | 43916.999 | 101.2633 | 44349 | 100.07771
44352 | 100.22949 | 44352 | 100.02021 | 44352 | 100 | 43919.999 | 101.26433 | 44352 | 100.07771
44355 | 100.22949 | 44355 | 100.02021 | 44355 | 100 | 43922.999 | 101.26537 | 44355 | 100.07771
44358 | 100.22949 | 44358 | 100.01975 | 44358 | 100 | 43925.999 | 101.26693 | 44358 | 100.07771
44361 | 100.22903 | 44361 | 100.01975 | 44361 | 100 | 43928.999 | 101.26796 | 44361 | 100.07822
44364 | 100.22903 | 44364 | 100.01975 | 44364 | 100 | 43931.999 | 101.269 | 44364 | 100.07822
44367 | 100.22903 | 44367 | 100.01929 | 44367 | 100 | 43934.999 | 101.26952 | 44367 | 100.07822
44370 | 100.22858 | 44370 | 100.01884 | 44370 | 100 | 43937.999 | 101.27055 | 44370 | 100.07873
44373 | 100.22903 | 44373 | 100.01884 | 44373 | 100.00047 | 43940.999 | 101.27107 | 44373 | 100.07873
44376 | 100.22858 | 44376 | 100.01838 | 44376 | 100.00047 | 43943.999 | 101.27159 | 44376 | 100.07873
44379 | 100.22858 | 44379 | 100.01838 | 44379 | 100.00095 | 43946.999 | 101.27211 | 44379 | 100.07873
44382 | 100.22858 | 44382 | 100.01792 | 44382 | 100.00142 | 43949.999 | 101.27263 | 44382 | 100.07873
44385 | 100.22812 | 44385 | 100.01792 | 44385 | 100.00142 | 43952.999 | 101.27315 | 44385 | 100.07873
44388 | 100.22812 | 44388 | 100.01792 | 44388 | 100 | 43955.999 | 101.27366 | 44388 | 100.07873
44391 | 100.22812 | 44391 | 100.01792 | 44391 | 99.99858 | 43958.999 | 101.27418 | 44391 | 100.07873
44394 | 100.22767 | 44394 | 100.01792 | 44394 | 99.9981 | 43961.999 | 101.27522 | 44394 | 100.07873
44397 | 100.22767 | 44397 | 100.01792 | 44397 | 99.9981 | 43964.999 | 101.27574 | 44397 | 100.07873
44400 | 100.22767 | 44400 | 100.01746 | 44400 | 99.9981 | 43967.999 | 101.27729 | 44400 | 100.07873
44403 | 100.22767 | 44403 | 100.01746 | 44403 | 99.9981 | 43970.999 | 101.27781 | 44403 | 100.07873
44406 | 100.22767 | 44406 | 100.01746 | 44406 | 99.99953 | 43973.999 | 101.27885 | 44406 | 100.07873
44409 | 100.22767 | 44409 | 100.01746 | 44409 | 100 | 43976.999 | 101.27937 | 44409 | 100.07873
44412 | 100.22767 | 44412 | 100.01746 | 44412 | 100.00047 | 43979.999 | 101.27988 | 44412 | 100.07873
44415 | 100.22767 | 44415 | 100.017 | 44415 | 100.00095 | 43982.999 | 101.2804 | 44415 | 100.07873
44418 | 100.22767 | 44418 | 100.017 | 44418 | 100 | 43985.999 | 101.28144 | 44418 | 100.07873
44421 | 100.22767 | 44421 | 100.017 | 44421 | 100.00427 | 43988.999 | 101.28196 | 44421 | 100.07925
44424 | 100.22767 | 44424 | 100.017 | 44424 | 100.04845 | 43991.999 | 101.28248 | 44424 | 100.07925
44427 | 100.22767 | 44427 | 100.01746 | 44427 | 100.16767 | 43994.999 | 101.28351 | 44427 | 100.07925
44430 | 100.22767 | 44430 | 100.01792 | 44430 | 100.78563 | 43997.999 | 101.28403 | 44430 | 100.07925
44433 | 100.22767 | 44433 | 100.01746 | 44433 | 101.39646 | 44000.999 | 101.28455 | 44433 | 100.07925
44436 | 100.22721 | 44436 | 100.01608 | 44436 | 101.78024 | 44003.999 | 101.28559 | 44436 | 100.07873
44439 | 100.22721 | 44439 | 100.01516 | 44439 | 102.03911 | 44006.999 | 101.28611 | 44439 | 100.07873
44442 | 100.22721 | 44442 | 100.0147 | 44442 | 102.16308 | 44009.999 | 101.28714 | 44442 | 100.07873
44445 | 100.22721 | 44445 | 100.04089 | 44445 | 102.27565 | 44012.999 | 101.28766 | 44445 | 100.07873
44448 | 100.22721 | 44448 | 100 | 44448 | 102.37065 | 44015.999 | 101.2887 | 44448 | 100.07873
44451 | 100.22721 | 44451 | 100 | 44451 | 102.45045 | 44018.999 | 101.28922 | 44451 | 100.07873
44454 | 100.22676 | 44454 | 100.0023 | 44454 | 102.51742 | 44021.999 | 101.29025 | 44454 | 100.07873
44457 | 100.22676 | 44457 | 100.00505 | 44457 | 102.57917 | 44024.999 | 101.29129 | 44457 | 100.07873
44460 | 100.22676 | 44460 | 100.00735 | 44460 | 102.63284 | 44027.999 | 101.29181 | 44460 | 100.07873
44463 | 100.22676 | 44463 | 100.01194 | 44463 | 102.68604 | 44030.999 | 101.29284 | 44463 | 100.07873
44466 | 100.22676 | 44466 | 100.01884 | 44466 | 102.72404 | 44033.999 | 101.29336 | 44466 | 100.07925
44469 | 100.22676 | 44469 | 100.08407 | 44469 | 102.76679 | 44036.999 | 101.2944 | 44469 | 100.07925
44472 | 100.22676 | 44472 | 100.25496 | 44472 | 102.80384 | 44039.999 | 101.29492 | 44472 | 100.07925
44475 | 100.22631 | 44475 | 101.04191 | 44475 | 102.84041 | 44042.999 | 101.29595 | 44475 | 100.07976
44478 | 100.22631 | 44478 | 102.06774 | 44478 | 102.86796 | 44045.999 | 101.29647 | 44478 | 100.07976
44481 | 100.22631 | 44481 | 103.06785 | 44481 | 102.89741 | 44048.999 | 101.29699 | 44481 | 100.07976
44484 | 100.22585 | 44484 | 103.79875 | 44484 | 102.92591 | 44051.999 | 101.29803 | 44484 | 100.08027
44487 | 100.22585 | 44487 | 104.07071 | 44487 | 102.95298 | 44054.999 | 101.29855 | 44487 | 100.08027
44490 | 100.22585 | 44490 | 104.29719 | 44490 | 102.97293 | 44057.999 | 101.29958 | 44490 | 100.08027
44493 | 100.2254 | 44493 | 104.4929 | 44493 | 102.99478 | 44060.999 | 101.3001 | 44493 | 100.08078
44496 | 100.2254 | 44496 | 104.66655 | 44496 | 103.01568 | 44063.999 | 101.30114 | 44496 | 100.08078
44499 | 100.2254 | 44499 | 104.80023 | 44499 | 103.0361 | 44066.999 | 101.30166 | 44499 | 100.08129
44502 | 100.22494 | 44502 | 104.92105 | 44502 | 103.0513 | 44069.999 | 101.30269 | 44502 | 100.08129
44505 | 100.22494 | 44505 | 105.0258 | 44505 | 103.06745 | 44072.999 | 101.30373 | 44505 | 100.08129
44508 | 100.22494 | 44508 | 105.12548 | 44508 | 103.0836 | 44075.999 | 101.30425 | 44508 | 100.08129
44511 | 100.22494 | 44511 | 105.20588 | 44511 | 103.0988 | 44078.999 | 101.30529 | 44511 | 100.08129
44514 | 100.22494 | 44514 | 105.28398 | 44514 | 103.11068 | 44081.999 | 101.3058 | 44514 | 100.08129
44517 | 100.22494 | 44517 | 105.35243 | 44517 | 103.1235 | 44084.999 | 101.30632 | 44517 | 100.08129
44520 | 100.22449 | 44520 | 105.41215 | 44520 | 103.13633 | 44087.999 | 101.30736 | 44520 | 100.08129
44523 | 100.22494 | 44523 | 105.4636 | 44523 | 103.14915 | 44090.999 | 101.30788 | 44523 | 100.08129
44526 | 100.22494 | 44526 | 105.51459 | 44526 | 103.16007 | 44093.999 | 101.30891 | 44526 | 100.08129
44529 | 100.22494 | 44529 | 105.56007 | 44529 | 103.17147 | 44096.999 | 101.30943 | 44529 | 100.08129
44532 | 100.22494 | 44532 | 105.59958 | 44532 | 103.18287 | 44099.999 | 101.30995 | 44532 | 100.08129
44535 | 100.22494 | 44535 | 105.63358 | 44535 | 103.1938 | 44102.999 | 101.31099 | 44535 | 100.08129
44538 | 100.22494 | 44538 | 105.66849 | 44538 | 103.2033 | 44105.999 | 101.31151 | 44538 | 100.08129
44541 | 100.22494 | 44541 | 105.70157 | 44541 | 103.21327 | 44108.999 | 101.31202 | 44541 | 100.08129
44544 | 100.22494 | 44544 | 105.73281 | 44544 | 103.22277 | 44111.999 | 101.31254 | 44544 | 100.08078
44547 | 100.22494 | 44547 | 105.75624 | 44547 | 103.2318 | 44114.999 | 101.31306 | 44547 | 100.08078
44550 | 100.22494 | 44550 | 105.7815 | 44550 | 103.23892 | 44117.999 | 101.3141 | 44550 | 100.08078
44553 | 100.22494 | 44553 | 105.80585 | 44553 | 103.247 | 44120.999 | 101.31462 | 44553 | 100.08078
44556 | 100.22494 | 44556 | 105.82928 | 44556 | 103.2546 | 44123.999 | 101.31513 | 44556 | 100.08078
44559 | 100.2254 | 44559 | 105.8472 | 44559 | 103.2622 | 44126.999 | 101.31565 | 44559 | 100.08078
44562 | 100.2254 | 44562 | 105.86695 | 44562 | 103.26837 | 44129.999 | 101.31617 | 44562 | 100.08078
44565 | 100.22585 | 44565 | 105.88578 | 44565 | 103.27502 | 44132.999 | 101.31617 | 44565 | 100.08129
44568 | 100.22631 | 44568 | 105.90416 | 44568 | 103.2812 | 44135.999 | 101.31669 | 44568 | 100.0818
44571 | 100.22721 | 44571 | 105.91886 | 44571 | 103.28737 | 44138.999 | 101.31721 | 44571 | 100.08231
44574 | 100.22767 | 44574 | 105.93448 | 44574 | 103.29307 | 44141.999 | 101.31773 | 44574 | 100.08282
44577 | 100.22812 | 44577 | 105.9501 | 44577 | 103.29877 | 44144.999 | 101.31824 | 44577 | 100.08334
44580 | 100.22812 | 44580 | 105.9648 | 44580 | 103.30495 | 44147.999 | 101.31876 | 44580 | 100.08385
44583 | 100.22812 | 44583 | 105.97766 | 44583 | 103.31064 | 44150.999 | 101.31928 | 44583 | 100.08436
44586 | 100.22812 | 44586 | 105.99053 | 44586 | 103.31587 | 44153.999 | 101.3198 | 44586 | 100.08436
44589 | 100.22767 | 44589 | 106.00339 | 44589 | 103.32109 | 44156.999 | 101.32032 | 44589 | 100.08436
44592 | 100.22676 | 44592 | 106.01579 | 44592 | 103.32632 | 44159.999 | 101.32032 | 44592 | 100.08334
44595 | 100.22631 | 44595 | 106.02682 | 44595 | 103.33154 | 44162.999 | 101.32084 | 44595 | 100.08334
44598 | 100.22585 | 44598 | 106.03785 | 44598 | 103.33629 | 44165.999 | 101.32136 | 44598 | 100.08334
44601 | 100.22585 | 44601 | 106.04887 | 44601 | 103.34057 | 44168.999 | 101.32187 | 44601 | 100.08334
44604 | 100.22585 | 44604 | 106.05944 | 44604 | 103.34532 | 44171.999 | 101.32239 | 44604 | 100.08334
44607 | 100.22585 | 44607 | 106.06908 | 44607 | 103.34959 | 44174.999 | 101.32291 | 44607 | 100.08385
44610 | 100.22585 | 44610 | 106.07873 | 44610 | 103.35339 | 44177.999 | 101.32291 | 44610 | 100.08385
44613 | 100.22585 | 44613 | 106.08838 | 44613 | 103.35767 | 44180.999 | 101.32343 | 44613 | 100.08436
44616 | 100.22585 | 44616 | 106.09757 | 44616 | 103.36147 | 44183.999 | 101.32395 | 44616 | 100.08487
44619 | 100.22585 | 44619 | 106.1063 | 44619 | 103.36574 | 44186.999 | 101.32447 | 44619 | 100.08538
44622 | 100.22585 | 44622 | 106.11456 | 44622 | 103.36954 | 44189.999 | 101.32498 | 44622 | 100.08589
44625 | 100.22585 | 44625 | 106.12329 | 44625 | 103.37334 | 44192.999 | 101.32602 | 44625 | 100.0864
44628 | 100.22585 | 44628 | 106.13156 | 44628 | 103.37762 | 44195.999 | 101.32654 | 44628 | 100.08691
44631 | 100.22631 | 44631 | 106.13891 | 44631 | 103.38142 | 44198.999 | 101.32706 | 44631 | 100.08743
44634 | 100.22631 | 44634 | 106.14672 | 44634 | 103.38522 | 44201.999 | 101.32809 | 44634 | 100.08743
44637 | 100.22631 | 44637 | 106.15453 | 44637 | 103.38902 | 44204.999 | 101.32861 | 44637 | 100.08794
44640 | 100.22676 | 44640 | 106.16234 | 44640 | 103.39282 | 44207.999 | 101.32913 | 44640 | 100.08845
44643 | 100.22676 | 44643 | 106.16923 | 44643 | 103.39662 | 44210.999 | 101.32913 | 44643 | 100.08845
44646 | 100.22676 | 44646 | 106.17658 | 44646 | 103.40042 | 44213.999 | 101.32965 | 44646 | 100.08896
44649 | 100.22721 | 44649 | 106.18393 | 44649 | 103.40374 | 44216.999 | 101.33069 | 44649 | 100.08947
44652 | 100.22721 | 44652 | 106.19082 | 44652 | 103.40754 | 44219.999 | 101.3312 | 44652 | 100.08947
44655 | 100.22721 | 44655 | 106.19771 | 44655 | 103.41087 | 44222.999 | 101.33172 | 44655 | 100.08998
44658 | 100.22721 | 44658 | 106.20461 | 44658 | 103.41419 | 44225.999 | 101.33224 | 44658 | 100.09049
44661 | 100.22721 | 44661 | 106.2115 | 44661 | 103.41799 | 44228.999 | 101.33328 | 44661 | 100.091
44664 | 100.22721 | 44664 | 106.21793 | 44664 | 103.42132 | 44231.999 | 101.33431 | 44664 | 100.091
44667 | 100.22721 | 44667 | 106.22436 | 44667 | 103.42464 | 44234.999 | 101.33535 | 44667 | 100.09152
44670 | 100.22721 | 44670 | 106.23079 | 44670 | 103.42797 | 44237.999 | 101.33587 | 44670 | 100.09203
44673 | 100.22721 | 44673 | 106.23722 | 44673 | 103.43129 | 44240.999 | 101.33691 | 44673 | 100.09203
44676 | 100.22721 | 44676 | 106.2432 | 44676 | 103.43462 | 44243.999 | 101.33743 | 44676 | 100.09254
44679 | 100.22721 | 44679 | 106.24917 | 44679 | 103.43794 | 44246.999 | 101.33743 | 44679 | 100.09254
44682 | 100.22721 | 44682 | 106.2556 | 44682 | 103.44127 | 44249.999 | 101.33794 | 44682 | 100.09305
44685 | 100.22721 | 44685 | 106.26157 | 44685 | 103.44459 | 44252.999 | 101.33846 | 44685 | 100.09305
44688 | 100.22676 | 44688 | 106.26754 | 44688 | 103.44792 | 44255.999 | 101.33794 | 44688 | 100.09305
44691 | 100.22676 | 44691 | 106.27306 | 44691 | 103.45077 | 44258.999 | 101.33794 | 44691 | 100.09356
44694 | 100.22676 | 44694 | 106.27857 | 44694 | 103.45362 | 44261.999 | 101.33846 | 44694 | 100.09356
44697 | 100.22676 | 44697 | 106.28454 | 44697 | 103.45647 | 44264.999 | 101.33846 | 44697 | 100.09356
44700 | 100.22721 | 44700 | 106.29005 | 44700 | 103.45932 | 44267.999 | 101.33846 | 44700 | 100.09407
44703 | 100.22721 | 44703 | 106.29557 | 44703 | 103.46217 | 44270.999 | 101.33846 | 44703 | 100.09407
44706 | 100.22721 | 44706 | 106.30108 | 44706 | 103.46501 | 44273.999 | 101.33846 | 44706 | 100.09458
44709 | 100.22721 | 44709 | 106.30659 | 44709 | 103.46739 | 44276.999 | 101.33898 | 44709 | 100.09509
44712 | 100.22721 | 44712 | 106.3121 | 44712 | 103.47024 | 44279.999 | 101.33898 | 44712 | 100.09509
44715 | 100.22721 | 44715 | 106.31716 | 44715 | 103.47261 | 44282.999 | 101.3395 | 44715 | 100.09561
44718 | 100.22721 | 44718 | 106.32267 | 44718 | 103.47499 | 44285.999 | 101.3395 | 44718 | 100.09612
44721 | 100.22721 | 44721 | 106.32772 | 44721 | 103.47784 | 44288.999 | 101.34002 | 44721 | 100.09612
44724 | 100.22721 | 44724 | 106.33278 | 44724 | 103.48021 | 44291.999 | 101.34054 | 44724 | 100.09663
44727 | 100.22721 | 44727 | 106.33783 | 44727 | 103.48259 | 44294.999 | 101.34157 | 44727 | 100.09663
44730 | 100.22721 | 44730 | 106.34288 | 44730 | 103.48496 | 44297.999 | 101.34209 | 44730 | 100.09663
44733 | 100.22767 | 44733 | 106.34794 | 44733 | 103.48734 | 44300.999 | 101.34261 | 44733 | 100.09663
44736 | 100.22767 | 44736 | 106.35299 | 44736 | 103.49019 | 44303.999 | 101.34313 | 44736 | 100.09714
44739 | 100.22767 | 44739 | 106.35804 | 44739 | 103.49256 | 44306.999 | 101.34365 | 44739 | 100.09714
44742 | 100.22812 | 44742 | 106.36264 | 44742 | 103.49541 | 44309.999 | 101.34416 | 44742 | 100.09714
44745 | 100.22812 | 44745 | 106.36769 | 44745 | 103.49779 | 44312.999 | 101.34468 | 44745 | 100.09765
44748 | 100.22858 | 44748 | 106.37229 | 44748 | 103.50016 | 44315.999 | 101.3452 | 44748 | 100.09765
44751 | 100.22858 | 44751 | 106.37688 | 44751 | 103.50301 | 44318.999 | 101.3452 | 44751 | 100.09816
44754 | 100.22903 | 44754 | 106.38147 | 44754 | 103.50539 | 44321.999 | 101.34572 | 44754 | 100.09816
44757 | 100.22903 | 44757 | 106.38561 | 44757 | 103.50776 | 44324.999 | 101.34624 | 44757 | 100.09816
44760 | 100.22949 | 44760 | 106.3902 | 44760 | 103.51014 | 44327.999 | 101.34676 | 44760 | 100.09867
44763 | 100.22949 | 44763 | 106.39434 | 44763 | 103.51251 | 44330.999 | 101.34727 | 44763 | 100.09867
44766 | 100.22994 | 44766 | 106.39847 | 44766 | 103.51489 | 44333.999 | 101.34779 | 44766 | 100.09867
44769 | 100.22994 | 44769 | 106.40261 | 44769 | 103.51679 | 44336.999 | 101.34883 | 44769 | 100.09867
44772 | 100.23039 | 44772 | 106.40674 | 44772 | 103.51916 | 44339.999 | 101.34935 | 44772 | 100.09918
44775 | 100.23039 | 44775 | 106.41087 | 44775 | 103.52106 | 44342.999 | 101.35038 | 44775 | 100.09918
44778 | 100.23085 | 44778 | 106.41501 | 44778 | 103.52344 | 44345.999 | 101.3509 | 44778 | 100.0997
44781 | 100.23085 | 44781 | 106.41914 | 44781 | 103.52534 | 44348.999 | 101.35142 | 44781 | 100.0997
44784 | 100.2313 | 44784 | 106.42328 | 44784 | 103.52771 | 44351.999 | 101.35194 | 44784 | 100.10021
44787 | 100.2313 | 44787 | 106.42741 | 44787 | 103.52961 | 44354.999 | 101.35194 | 44787 | 100.10021
44790 | 100.23176 | 44790 | 106.43155 | 44790 | 103.53151 | 44357.999 | 101.35246 | 44790 | 100.10072
44793 | 100.23176 | 44793 | 106.43568 | 44793 | 103.53341 | 44360.999 | 101.35298 | 44793 | 100.10072
44796 | 100.23176 | 44796 | 106.43982 | 44796 | 103.53579 | 44363.999 | 101.35298 | 44796 | 100.10123
44799 | 100.23221 | 44799 | 106.44349 | 44799 | 103.53769 | 44366.999 | 101.35349 | 44799 | 100.10174
44802 | 100.23221 | 44802 | 106.44763 | 44802 | 103.53959 | 44369.999 | 101.35349 | 44802 | 100.10174
44805 | 100.23267 | 44805 | 106.45176 | 44805 | 103.54149 | 44372.999 | 101.35401 | 44805 | 100.10225
44808 | 100.23267 | 44808 | 106.4559 | 44808 | 103.54339 | 44375.999 | 101.35453 | 44808 | 100.10225
44811 | 100.23267 | 44811 | 106.45957 | 44811 | 103.54529 | 44378.999 | 101.35505 | 44811 | 100.10276
44814 | 100.23267 | 44814 | 106.46371 | 44814 | 103.54719 | 44381.999 | 101.35557 | 44814 | 100.10276
44817 | 100.23267 | 44817 | 106.46738 | 44817 | 103.54956 | 44384.999 | 101.35557 | 44817 | 100.10327
44820 | 100.23312 | 44820 | 106.47152 | 44820 | 103.55146 | 44387.999 | 101.35609 | 44820 | 100.10327
44823 | 100.23312 | 44823 | 106.47519 | 44823 | 103.55336 | 44390.999 | 101.35661 | 44823 | 100.10327
44826 | 100.23312 | 44826 | 106.47887 | 44826 | 103.55574 | 44393.999 | 101.35712 | 44826 | 100.10379
44829 | 100.23312 | 44829 | 106.48254 | 44829 | 103.55764 | 44396.999 | 101.35764 | 44829 | 100.10379
44832 | 100.23267 | 44832 | 106.48576 | 44832 | 103.56001 | 44399.999 | 101.35816 | 44832 | 100.1043
44835 | 100.23267 | 44835 | 106.48943 | 44835 | 103.56191 | 44402.999 | 101.35868 | 44835 | 100.1043
44838 | 100.23267 | 44838 | 106.49265 | 44838 | 103.56381 | 44405.999 | 101.3592 | 44838 | 100.1043
44841 | 100.23267 | 44841 | 106.49632 | 44841 | 103.56619 | 44408.999 | 101.3592 | 44841 | 100.10481
44844 | 100.23267 | 44844 | 106.49954 | 44844 | 103.56809 | 44411.999 | 101.35972 | 44844 | 100.10481
44847 | 100.23267 | 44847 | 106.50275 | 44847 | 103.57046 | 44414.999 | 101.36023 | 44847 | 100.10481
44850 | 100.23267 | 44850 | 106.50597 | 44850 | 103.57236 | 44417.999 | 101.36075 | 44850 | 100.10532
44853 | 100.23267 | 44853 | 106.50919 | 44853 | 103.57426 | 44420.999 | 101.36075 | 44853 | 100.10532
44856 | 100.23267 | 44856 | 106.51286 | 44856 | 103.57664 | 44423.999 | 101.36127 | 44856 | 100.10583
44859 | 100.23312 | 44859 | 106.51608 | 44859 | 103.57854 | 44426.999 | 101.36127 | 44859 | 100.10583
44862 | 100.23312 | 44862 | 106.51929 | 44862 | 103.58044 | 44429.999 | 101.36179 | 44862 | 100.10634
44865 | 100.23312 | 44865 | 106.52297 | 44865 | 103.58234 | 44432.999 | 101.36179 | 44865 | 100.10634
44868 | 100.23312 | 44868 | 106.52618 | 44868 | 103.58424 | 44435.999 | 101.36231 | 44868 | 100.10634
44871 | 100.23358 | 44871 | 106.52986 | 44871 | 103.58566 | 44438.999 | 101.36231 | 44871 | 100.10685
44874 | 100.23358 | 44874 | 106.53307 | 44874 | 103.58756 | 44441.999 | 101.36283 | 44874 | 100.10685
44877 | 100.23403 | 44877 | 106.53675 | 44877 | 103.58946 | 44444.999 | 101.36283 | 44877 | 100.10685
44880 | 100.23403 | 44880 | 106.53997 | 44880 | 103.59136 | 44447.999 | 101.36283 | 44880 | 100.10736
44883 | 100.23448 | 44883 | 106.54364 | 44883 | 103.59326 | 44450.999 | 101.36334 | 44883 | 100.10736
44886 | 100.23494 | 44886 | 106.54732 | 44886 | 103.59516 | 44453.999 | 101.36334 | 44886 | 100.10736
44889 | 100.23494 | 44889 | 106.55053 | 44889 | 103.59706 | 44456.999 | 101.36386 | 44889 | 100.10788
44892 | 100.23539 | 44892 | 106.55421 | 44892 | 103.59849 | 44459.999 | 101.36438 | 44892 | 100.10788
44895 | 100.23539 | 44895 | 106.55742 | 44895 | 103.60039 | 44462.999 | 101.36438 | 44895 | 100.10788
44898 | 100.23585 | 44898 | 106.5611 | 44898 | 103.60181 | 44465.999 | 101.3649 | 44898 | 100.10839
44901 | 100.2363 | 44901 | 106.56431 | 44901 | 103.60324 | 44468.999 | 101.36542 | 44901 | 100.10839
44904 | 100.23676 | 44904 | 106.56753 | 44904 | 103.60466 | 44471.999 | 101.36645 | 44904 | 100.10839
44907 | 100.23676 | 44907 | 106.57074 | 44907 | 103.60609 | 44474.999 | 101.36697 | 44907 | 100.10839
44910 | 100.23721 | 44910 | 106.57396 | 44910 | 103.60751 | 44477.999 | 101.36801 | 44910 | 100.10839
44913 | 100.23767 | 44913 | 106.57718 | 44913 | 103.60894 | 44480.999 | 101.36853 | 44913 | 100.10839
44916 | 100.23767 | 44916 | 106.57993 | 44916 | 103.61036 | 44483.999 | 101.36956 | 44916 | 100.10839
44919 | 100.23767 | 44919 | 106.58269 | 44919 | 103.61226 | 44486.999 | 101.37008 | 44919 | 100.1089
44922 | 100.23812 | 44922 | 106.58545 | 44922 | 103.61369 | 44489.999 | 101.3706 | 44922 | 100.1089
44925 | 100.23812 | 44925 | 106.58866 | 44925 | 103.61559 | 44492.999 | 101.37112 | 44925 | 100.1089
44928 | 100.23857 | 44928 | 106.59142 | 44928 | 103.61701 | 44495.999 | 101.37164 | 44928 | 100.10941
44931 | 100.23857 | 44931 | 106.59417 | 44931 | 103.61844 | 44498.999 | 101.37216 | 44931 | 100.10941
44934 | 100.23903 | 44934 | 106.59693 | 44934 | 103.61986 | 44501.999 | 101.37268 | 44934 | 100.10992
44937 | 100.23903 | 44937 | 106.59969 | 44937 | 103.62176 | 44504.999 | 101.37319 | 44937 | 100.10992
44940 | 100.23948 | 44940 | 106.6029 | 44940 | 103.62318 | 44507.999 | 101.37371 | 44940 | 100.10992
44943 | 100.23948 | 44943 | 106.60566 | 44943 | 103.62461 | 44510.999 | 101.37371 | 44943 | 100.11043
44946 | 100.23994 | 44946 | 106.60887 | 44946 | 103.62556 | 44513.999 | 101.37423 | 44946 | 100.11043
44949 | 100.23994 | 44949 | 106.61209 | 44949 | 103.62698 | 44516.999 | 101.37475 | 44949 | 100.11043
44952 | 100.23994 | 44952 | 106.61485 | 44952 | 103.62841 | 44519.999 | 101.37475 | 44952 | 100.11094
44955 | 100.23994 | 44955 | 106.61806 | 44955 | 103.62983 | 44522.999 | 101.37527 | 44955 | 100.11145
44958 | 100.24039 | 44958 | 106.62128 | 44958 | 103.63078 | 44525.999 | 101.37579 | 44958 | 100.11145
44961 | 100.24039 | 44961 | 106.62449 | 44961 | 103.63221 | 44528.999 | 101.3763 | 44961 | 100.11197
44964 | 100.24039 | 44964 | 106.62771 | 44964 | 103.63363 | 44531.999 | 101.37682 | 44964 | 100.11197
44967 | 100.24039 | 44967 | 106.63047 | 44967 | 103.63506 | 44534.999 | 101.37734 | 44967 | 100.11248
44970 | 100.24039 | 44970 | 106.63368 | 44970 | 103.63648 | 44537.999 | 101.37734 | 44970 | 100.11299
44973 | 100.24039 | 44973 | 106.63644 | 44973 | 103.63743 | 44540.999 | 101.37786 | 44973 | 100.11299
44976 | 100.24039 | 44976 | 106.63919 | 44976 | 103.63886 | 44543.999 | 101.37786 | 44976 | 100.1135
44979 | 100.24039 | 44979 | 106.64195 | 44979 | 103.63981 | 44546.999 | 101.37838 | 44979 | 100.1135
44982 | 100.24039 | 44982 | 106.64471 | 44982 | 103.64123 | 44549.999 | 101.37838 | 44982 | 100.11401
44985 | 100.24039 | 44985 | 106.647 | 44985 | 103.64218 | 44552.999 | 101.3789 | 44985 | 100.11452
44988 | 100.24039 | 44988 | 106.64976 | 44988 | 103.64313 | 44555.999 | 101.3789 | 44988 | 100.11452
44991 | 100.24039 | 44991 | 106.65252 | 44991 | 103.64456 | 44558.999 | 101.37941 | 44991 | 100.11503
44994 | 100.24039 | 44994 | 106.65481 | 44994 | 103.64551 | 44561.999 | 101.37941 | 44994 | 100.11503
44997 | 100.24039 | 44997 | 106.65757 | 44997 | 103.64646 | 44564.999 | 101.37941 | 44997 | 100.11554
45000 | 100.24039 | 45000 | 106.66033 | 45000 | 103.64741 | 44567.999 | 101.37993 | 45000 | 100.11554
45003 | 100.24039 | 45003 | 106.66262 | 45003 | 103.64883 | 44570.999 | 101.38045 | 45003 | 100.11554
45006 | 100.24039 | 45006 | 106.66538 | 45006 | 103.64978 | 44573.999 | 101.38149 | 45006 | 100.11606
45009 | 100.24039 | 45009 | 106.66768 | 45009 | 103.65073 | 44576.999 | 101.38201 | 45009 | 100.11606
45012 | 100.24085 | 45012 | 106.67043 | 45012 | 103.65216 | 44579.999 | 101.38304 | 45012 | 100.11606
45015 | 100.24085 | 45015 | 106.67273 | 45015 | 103.65311 | 44582.999 | 101.38356 | 45015 | 100.11606
45018 | 100.2413 | 45018 | 106.67549 | 45018 | 103.65406 | 44585.999 | 101.3846 | 45018 | 100.11606
45021 | 100.2413 | 45021 | 106.67778 | 45021 | 103.65501 | 44588.999 | 101.38512 | 45021 | 100.11657
45024 | 100.24176 | 45024 | 106.68008 | 45024 | 103.65643 | 44591.999 | 101.38563 | 45024 | 100.11657
45027 | 100.24176 | 45027 | 106.68238 | 45027 | 103.65738 | 44594.999 | 101.38563 | 45027 | 100.11657
45030 | 100.24176 | 45030 | 106.68468 | 45030 | 103.65833 | 44597.999 | 101.38615 | 45030 | 100.11708
45033 | 100.24221 | 45033 | 106.68697 | 45033 | 103.65928 | 44600.999 | 101.38667 | 45033 | 100.11708
45036 | 100.24221 | 45036 | 106.68927 | 45036 | 103.66071 | 44603.999 | 101.38667 | 45036 | 100.11708
45039 | 100.24221 | 45039 | 106.69157 | 45039 | 103.66166 | 44606.999 | 101.38719 | 45039 | 100.11759
45042 | 100.24266 | 45042 | 106.69432 | 45042 | 103.66261 | 44609.999 | 101.38719 | 45042 | 100.11759
45045 | 100.24266 | 45045 | 106.69662 | 45045 | 103.66403 | 44612.999 | 101.38771 | 45045 | 100.1181
45048 | 100.24312 | 45048 | 106.69892 | 45048 | 103.66498 | 44615.999 | 101.38823 | 45048 | 100.1181
45051 | 100.24312 | 45051 | 106.70167 | 45051 | 103.66641 | 44618.999 | 101.38874 | 45051 | 100.11861
45054 | 100.24312 | 45054 | 106.70397 | 45054 | 103.66783 | 44621.999 | 101.38926 | 45054 | 100.11861
45057 | 100.24312 | 45057 | 106.70627 | 45057 | 103.66926 | 44624.999 | 101.38978 | 45057 | 100.11912
45060 | 100.24357 | 45060 | 106.70902 | 45060 | 103.67116 | 44627.999 | 101.38978 | 45060 | 100.11963
45063 | 100.24357 | 45063 | 106.71132 | 45063 | 103.67258 | 44630.999 | 101.3903 | 45063 | 100.11963
45066 | 100.24357 | 45066 | 106.71408 | 45066 | 103.67401 | 44633.999 | 101.3903 | 45066 | 100.12015
45069 | 100.24403 | 45069 | 106.71683 | 45069 | 103.67543 | 44636.999 | 101.3903 | 45069 | 100.12066
45072 | 100.24403 | 45072 | 106.71913 | 45072 | 103.67733 | 44639.999 | 101.3903 | 45072 | 100.12066
45075 | 100.24448 | 45075 | 106.72189 | 45075 | 103.67876 | 44642.999 | 101.39082 | 45075 | 100.12117
45078 | 100.24448 | 45078 | 106.72464 | 45078 | 103.68018 | 44645.999 | 101.39082 | 45078 | 100.12117
45081 | 100.24494 | 45081 | 106.7274 | 45081 | 103.68161 | 44648.999 | 101.39082 | 45081 | 100.12168
45084 | 100.24494 | 45084 | 106.73016 | 45084 | 103.68303 | 44651.999 | 101.39082 | 45084 | 100.12168
45087 | 100.24494 | 45087 | 106.73245 | 45087 | 103.68493 | 44654.999 | 101.39082 | 45087 | 100.12219
45090 | 100.24494 | 45090 | 106.73521 | 45090 | 103.68636 | 44657.999 | 101.39082 | 45090 | 100.12219
45093 | 100.24539 | 45093 | 106.73796 | 45093 | 103.68731 | 44660.999 | 101.39134 | 45093 | 100.12219
45096 | 100.24539 | 45096 | 106.74072 | 45096 | 103.68873 | 44663.999 | 101.39082 | 45096 | 100.1227
45099 | 100.24539 | 45099 | 106.74302 | 45099 | 103.69016 | 44666.999 | 101.39082 | 45099 | 100.1227
45102 | 100.24585 | 45102 | 106.74577 | 45102 | 103.69063 | 44669.999 | 101.39134 | 45102 | 100.12321
45105 | 100.24585 | 45105 | 106.74853 | 45105 | 103.69206 | 44672.999 | 101.39134 | 45105 | 100.12373
45108 | 100.24585 | 45108 | 106.75083 | 45108 | 103.69301 | 44675.999 | 101.39134 | 45108 | 100.12373
45111 | 100.2463 | 45111 | 106.75313 | 45111 | 103.69396 | 44678.999 | 101.39186 | 45111 | 100.12424
45114 | 100.24675 | 45114 | 106.75542 | 45114 | 103.69491 | 44681.999 | 101.39186 | 45114 | 100.12424
45117 | 100.24675 | 45117 | 106.75772 | 45117 | 103.69586 | 44684.999 | 101.39237 | 45117 | 100.12475
45120 | 100.24721 | 45120 | 106.76002 | 45120 | 103.69681 | 44687.999 | 101.39289 | 45120 | 100.12475
45123 | 100.24766 | 45123 | 106.76231 | 45123 | 103.69776 | 44690.999 | 101.39341 | 45123 | 100.12475
45126 | 100.24812 | 45126 | 106.76415 | 45126 | 103.69918 | 44693.999 | 101.39341 | 45126 | 100.12475
45129 | 100.24857 | 45129 | 106.76645 | 45129 | 103.70013 | 44696.999 | 101.39393 | 45129 | 100.12475
45132 | 100.24903 | 45132 | 106.76874 | 45132 | 103.70156 | 44699.999 | 101.39393 | 45132 | 100.12475
45135 | 100.24903 | 45135 | 106.77104 | 45135 | 103.70251 | 44702.999 | 101.39445 | 45135 | 100.12526
45138 | 100.24948 | 45138 | 106.77288 | 45138 | 103.70393 | 44705.999 | 101.39445 | 45138 | 100.12526
45141 | 100.24948 | 45141 | 106.77518 | 45141 | 103.70488 | 44708.999 | 101.39497 | 45141 | 100.12526
45144 | 100.24994 | 45144 | 106.77747 | 45144 | 103.70583 | 44711.999 | 101.39548 | 45144 | 100.12577
45147 | 100.24994 | 45147 | 106.77931 | 45147 | 103.70726 | 44714.999 | 101.39548 | 45147 | 100.12577
45150 | 100.25039 | 45150 | 106.78161 | 45150 | 103.70821 | 44717.999 | 101.396 | 45150 | 100.12628
45153 | 100.25039 | 45153 | 106.7839 | 45153 | 103.70916 | 44720.999 | 101.39652 | 45153 | 100.12628
45156 | 100.25039 | 45156 | 106.78574 | 45156 | 103.71058 | 44723.999 | 101.39704 | 45156 | 100.12628
45159 | 100.25084 | 45159 | 106.78804 | 45159 | 103.71153 | 44726.999 | 101.39756 | 45159 | 100.12679
45162 | 100.25084 | 45162 | 106.78988 | 45162 | 103.71248 | 44729.999 | 101.39808 | 45162 | 100.12679
45165 | 100.25039 | 45165 | 106.79217 | 45165 | 103.71343 | 44732.999 | 101.39859 | 45165 | 100.12628
45168 | 100.24948 | 45168 | 106.79401 | 45168 | 103.71486 | 44735.999 | 101.39859 | 45168 | 100.12526
45171 | 100.24812 | 45171 | 106.79631 | 45171 | 103.71581 | 44738.999 | 101.39911 | 45171 | 100.12373
45174 | 100.24766 | 45174 | 106.79815 | 45174 | 103.71676 | 44741.999 | 101.39911 | 45174 | 100.12321
45177 | 100.24721 | 45177 | 106.80044 | 45177 | 103.71771 | 44744.999 | 101.39911 | 45177 | 100.1227
45180 | 100.24721 | 45180 | 106.80228 | 45180 | 103.71866 | 44747.999 | 101.39963 | 45180 | 100.1227
45183 | 100.24812 | 45183 | 106.80412 | 45183 | 103.71961 | 44750.999 | 101.39963 | 45183 | 100.12321
45186 | 100.24903 | 45186 | 106.80642 | 45186 | 103.72056 | 44753.999 | 101.40015 | 45186 | 100.12475
45189 | 100.25039 | 45189 | 106.80825 | 45189 | 103.72151 | 44756.999 | 101.40015 | 45189 | 100.12577
45192 | 100.25357 | 45192 | 106.81009 | 45192 | 103.72246 | 44759.999 | 101.40067 | 45192 | 100.12884
45195 | 100.25493 | 45195 | 106.81239 | 45195 | 103.72293 | 44762.999 | 101.40119 | 45195 | 100.13037
45198 | 100.2563 | 45198 | 106.81422 | 45198 | 103.72388 | 44765.999 | 101.4017 | 45198 | 100.13139
45201 | 100.25721 | 45201 | 106.81606 | 45201 | 103.72483 | 44768.999 | 101.40222 | 45201 | 100.13242
45204 | 100.25675 | 45204 | 106.81836 | 45204 | 103.72578 | 44771.999 | 101.40326 | 45204 | 100.13191
45207 | 100.25721 | 45207 | 106.82066 | 45207 | 103.72673 | 44774.999 | 101.40378 | 45207 | 100.13191
45210 | 100.25721 | 45210 | 106.82249 | 45210 | 103.72768 | 44777.999 | 101.40378 | 45210 | 100.13191
45213 | 100.25721 | 45213 | 106.82433 | 45213 | 103.72911 | 44780.999 | 101.4043 | 45213 | 100.13191
45216 | 100.25675 | 45216 | 106.82663 | 45216 | 103.73006 | 44783.999 | 101.4043 | 45216 | 100.13139
45219 | 100.2563 | 45219 | 106.82847 | 45219 | 103.73101 | 44786.999 | 101.4043 | 45219 | 100.13139
45222 | 100.2563 | 45222 | 106.8303 | 45222 | 103.73243 | 44789.999 | 101.4043 | 45222 | 100.13088
45225 | 100.25584 | 45225 | 106.83214 | 45225 | 103.73386 | 44792.999 | 101.4043 | 45225 | 100.13088
45228 | 100.25584 | 45228 | 106.83398 | 45228 | 103.73528 | 44795.999 | 101.40481 | 45228 | 100.13088
45231 | 100.25584 | 45231 | 106.83582 | 45231 | 103.73623 | 44798.999 | 101.40481 | 45231 | 100.13088
45234 | 100.25584 | 45234 | 106.83765 | 45234 | 103.73766 | 44801.999 | 101.40481 | 45234 | 100.13088
45237 | 100.25539 | 45237 | 106.83949 | 45237 | 103.73861 | 44804.999 | 101.40481 | 45237 | 100.13088
45240 | 100.25539 | 45240 | 106.84133 | 45240 | 103.74003 | 44807.999 | 101.40533 | 45240 | 100.13088
45243 | 100.25584 | 45243 | 106.84317 | 45243 | 103.74098 | 44810.999 | 101.40533 | 45243 | 100.13088
45246 | 100.25584 | 45246 | 106.845 | 45246 | 103.74193 | 44813.999 | 101.40585 | 45246 | 100.13088
45249 | 100.25584 | 45249 | 106.84684 | 45249 | 103.74288 | 44816.999 | 101.40637 | 45249 | 100.13088
45252 | 100.25584 | 45252 | 106.84868 | 45252 | 103.74383 | 44819.999 | 101.40689 | 45252 | 100.13088
45255 | 100.25584 | 45255 | 106.85098 | 45255 | 103.74478 | 44822.999 | 101.40689 | 45255 | 100.13139
45258 | 100.25584 | 45258 | 106.85281 | 45258 | 103.74573 | 44825.999 | 101.40741 | 45258 | 100.13139
45261 | 100.2563 | 45261 | 106.85465 | 45261 | 103.74621 | 44828.999 | 101.40793 | 45261 | 100.13139
45264 | 100.2563 | 45264 | 106.85695 | 45264 | 103.74716 | 44831.999 | 101.40844 | 45264 | 100.13139
45267 | 100.2563 | 45267 | 106.85879 | 45267 | 103.74763 | 44834.999 | 101.40896 | 45267 | 100.13139
45270 | 100.2563 | 45270 | 106.86062 | 45270 | 103.74811 | 44837.999 | 101.40896 | 45270 | 100.13139
45273 | 100.25675 | 45273 | 106.86292 | 45273 | 103.74906 | 44840.999 | 101.40948 | 45273 | 100.13139
45276 | 100.25675 | 45276 | 106.86476 | 45276 | 103.75001 | 44843.999 | 101.41 | 45276 | 100.13139
45279 | 100.25675 | 45279 | 106.86706 | 45279 | 103.75048 | 44846.999 | 101.41052 | 45279 | 100.13139
45282 | 100.25675 | 45282 | 106.86889 | 45282 | 103.75143 | 44849.999 | 101.41104 | 45282 | 100.13088
45285 | 100.25675 | 45285 | 106.87073 | 45285 | 103.75238 | 44852.999 | 101.41155 | 45285 | 100.13088
45288 | 100.25721 | 45288 | 106.87303 | 45288 | 103.75333 | 44855.999 | 101.41207 | 45288 | 100.13088
45291 | 100.25721 | 45291 | 106.87487 | 45291 | 103.75476 | 44858.999 | 101.41259 | 45291 | 100.13088
45294 | 100.25721 | 45294 | 106.8767 | 45294 | 103.75571 | 44861.999 | 101.41259 | 45294 | 100.13088
45297 | 100.25721 | 45297 | 106.87854 | 45297 | 103.75713 | 44864.999 | 101.41311 | 45297 | 100.13088
45300 | 100.25721 | 45300 | 106.87992 | 45300 | 103.75808 | 44867.999 | 101.41311 | 45300 | 100.13088
45303 | 100.25721 | 45303 | 106.8813 | 45303 | 103.75951 | 44870.999 | 101.41363 | 45303 | 100.13088
45306 | 100.25721 | 45306 | 106.88267 | 45306 | 103.76046 | 44873.999 | 101.41415 | 45306 | 100.13037
45309 | 100.25721 | 45309 | 106.88405 | 45309 | 103.76188 | 44876.999 | 101.41415 | 45309 | 100.13037
45312 | 100.25675 | 45312 | 106.88543 | 45312 | 103.76283 | 44879.999 | 101.41466 | 45312 | 100.13037
45315 | 100.25675 | 45315 | 106.88681 | 45315 | 103.76426 | 44882.999 | 101.41518 | 45315 | 100.12986
45318 | 100.25675 | 45318 | 106.88865 | 45318 | 103.76568 | 44885.999 | 101.4157 | 45318 | 100.12986
45321 | 100.25675 | 45321 | 106.89003 | 45321 | 103.76663 | 44888.999 | 101.4157 | 45321 | 100.12986
45324 | 100.25675 | 45324 | 106.8914 | 45324 | 103.76806 | 44891.999 | 101.41622 | 45324 | 100.12935
45327 | 100.2563 | 45327 | 106.89324 | 45327 | 103.76901 | 44894.999 | 101.41674 | 45327 | 100.12935
45330 | 100.2563 | 45330 | 106.89462 | 45330 | 103.77043 | 44897.999 | 101.41726 | 45330 | 100.12935
45333 | 100.2563 | 45333 | 106.89646 | 45333 | 103.77138 | 44900.999 | 101.41777 | 45333 | 100.12935
45336 | 100.2563 | 45336 | 106.89829 | 45336 | 103.77233 | 44903.999 | 101.41829 | 45336 | 100.12884
45339 | 100.2563 | 45339 | 106.90013 | 45339 | 103.77328 | 44906.999 | 101.41881 | 45339 | 100.12884
45342 | 100.2563 | 45342 | 106.90151 | 45342 | 103.77376 | 44909.999 | 101.41933 | 45342 | 100.12884
45345 | 100.2563 | 45345 | 106.90335 | 45345 | 103.77471 | 44912.999 | 101.41933 | 45345 | 100.12884
45348 | 100.2563 | 45348 | 106.90519 | 45348 | 103.77566 | 44915.999 | 101.41985 | 45348 | 100.12935
45351 | 100.2563 | 45351 | 106.90748 | 45351 | 103.77661 | 44918.999 | 101.42037 | 45351 | 100.12935
45354 | 100.25584 | 45354 | 106.90932 | 45354 | 103.77756 | 44921.999 | 101.42088 | 45354 | 100.12884
45357 | 100.25539 | 45357 | 106.91116 | 45357 | 103.77851 | 44924.999 | 101.42088 | 45357 | 100.12833
45360 | 100.25539 | 45360 | 106.91345 | 45360 | 103.77946 | 44927.999 | 101.4214 | 45360 | 100.12782
45363 | 100.25539 | 45363 | 106.91529 | 45363 | 103.7804 | 44930.999 | 101.4214 | 45363 | 100.12782
45366 | 100.25539 | 45366 | 106.91759 | 45366 | 103.78135 | 44933.999 | 101.42192 | 45366 | 100.12782
45369 | 100.25539 | 45369 | 106.91943 | 45369 | 103.7823 | 44936.999 | 101.42192 | 45369 | 100.12833
45372 | 100.25584 | 45372 | 106.92126 | 45372 | 103.78325 | 44939.999 | 101.42244 | 45372 | 100.12986
45375 | 100.2563 | 45375 | 106.9231 | 45375 | 103.7842 | 44942.999 | 101.42296 | 45375 | 100.13191
45378 | 100.25721 | 45378 | 106.92494 | 45378 | 103.78515 | 44945.999 | 101.42296 | 45378 | 100.13446
45381 | 100.25857 | 45381 | 106.92632 | 45381 | 103.78658 | 44948.999 | 101.42296 | 45381 | 100.13702
45384 | 100.2622 | 45384 | 106.92816 | 45384 | 103.78753 | 44951.999 | 101.42348 | 45384 | 100.14418
45387 | 100.26448 | 45387 | 106.92953 | 45387 | 103.78848 | 44954.999 | 101.42348 | 45387 | 100.14929
45390 | 100.26811 | 45390 | 106.93137 | 45390 | 103.78943 | 44957.999 | 101.42399 | 45390 | 100.15491
45393 | 100.27311 | 45393 | 106.93275 | 45393 | 103.7899 | 44960.999 | 101.42399 | 45393 | 100.16105
45396 | 100.30038 | 45396 | 106.93459 | 45396 | 103.79085 | 44963.999 | 101.42451 | 45396 | 100.20604
45399 | 100.43262 | 45399 | 106.93596 | 45399 | 103.79133 | 44966.999 | 101.42503 | 45399 | 100.35072
45402 | 100.88295 | 45402 | 106.9378 | 45402 | 103.79228 | 44969.999 | 101.42555 | 45402 | 100.63601
45405 | 101.65912 | 45405 | 106.93918 | 45405 | 103.79323 | 44972.999 | 101.42607 | 45405 | 101.00974
45408 | 103.32141 | 45408 | 106.94102 | 45408 | 103.79418 | 44975.999 | 101.42659 | 45408 | 101.5072
45411 | 105.39633 | 45411 | 106.9424 | 45411 | 103.79513 | 44978.999 | 101.42711 | 45411 | 102.02101
45414 | 107.87796 | 45414 | 106.94423 | 45414 | 103.79608 | 44981.999 | 101.42711 | 45414 | 102.54659
45417 | 110.59771 | 45417 | 106.94561 | 45417 | 103.79703 | 44984.999 | 101.42762 | 45417 | 103.06501
45420 | 113.70645 | 45420 | 106.94745 | 45420 | 103.79798 | 44987.999 | 101.42762 | 45420 | 103.58905
45423 | 116.85291 | 45423 | 106.94883 | 45423 | 103.79893 | 44990.999 | 101.42814 | 45423 | 104.1044
45426 | 119.92393 | 45426 | 106.95021 | 45426 | 103.7994 | 44993.999 | 101.42814 | 45426 | 104.59316
45429 | 122.83681 | 45429 | 106.95204 | 45429 | 103.79988 | 44996.999 | 101.42866 | 45429 | 105.0625
45432 | 124.53455 | 45432 | 106.95388 | 45432 | 103.80035 | 44999.999 | 101.42866 | 45432 | 105.47713
45435 | 125.41932 | 45435 | 106.95526 | 45435 | 103.8013 | 45002.999 | 101.42918 | 45435 | 105.82888
45438 | 125.85466 | 45438 | 106.9571 | 45438 | 103.80178 | 45005.999 | 101.42918 | 45438 | 106.1111
45441 | 126.1405 | 45441 | 106.95848 | 45441 | 103.80225 | 45008.999 | 101.42918 | 45441 | 106.34781
45444 | 126.32454 | 45444 | 106.96031 | 45444 | 103.8032 | 45011.999 | 101.42918 | 45444 | 106.53493
45447 | 126.49223 | 45447 | 106.96169 | 45447 | 103.80368 | 45014.999 | 101.42918 | 45447 | 106.70416
45450 | 126.64037 | 45450 | 106.96353 | 45450 | 103.80463 | 45017.999 | 101.42918 | 45450 | 106.85242
45453 | 126.78261 | 45453 | 106.96491 | 45453 | 103.8051 | 45020.999 | 101.42918 | 45453 | 106.99456
45456 | 126.9053 | 45456 | 106.96674 | 45456 | 103.80605 | 45023.999 | 101.42918 | 45456 | 107.11675
45459 | 127.02527 | 45459 | 106.96812 | 45459 | 103.807 | 45026.999 | 101.42918 | 45459 | 107.23382
45462 | 127.13615 | 45462 | 106.96996 | 45462 | 103.80748 | 45029.999 | 101.4297 | 45462 | 107.3417
45465 | 127.2384 | 45465 | 106.97134 | 45465 | 103.80843 | 45032.999 | 101.43022 | 45465 | 107.44753
45468 | 127.3311 | 45468 | 106.97318 | 45468 | 103.80938 | 45035.999 | 101.43125 | 45468 | 107.53905
45471 | 127.42335 | 45471 | 106.97455 | 45471 | 103.80985 | 45038.999 | 101.43177 | 45471 | 107.63056
45474 | 127.51196 | 45474 | 106.97639 | 45474 | 103.8108 | 45041.999 | 101.43229 | 45474 | 107.7185
45477 | 127.5974 | 45477 | 106.97823 | 45477 | 103.81128 | 45044.999 | 101.43281 | 45477 | 107.80337
45480 | 127.67101 | 45480 | 106.98007 | 45480 | 103.81223 | 45047.999 | 101.43333 | 45480 | 107.87239
45483 | 127.74554 | 45483 | 106.98144 | 45483 | 103.81318 | 45050.999 | 101.43384 | 45483 | 107.94601
45486 | 127.81552 | 45486 | 106.98328 | 45486 | 103.81365 | 45053.999 | 101.43436 | 45486 | 108.0135
45489 | 127.88096 | 45489 | 106.98512 | 45489 | 103.8146 | 45056.999 | 101.43436 | 45489 | 108.07996
45492 | 127.94185 | 45492 | 106.9865 | 45492 | 103.81555 | 45059.999 | 101.43436 | 45492 | 108.13722
45495 | 128.0032 | 45495 | 106.98834 | 45495 | 103.81603 | 45062.999 | 101.43488 | 45495 | 108.19602
45498 | 128.06273 | 45498 | 106.98971 | 45498 | 103.81698 | 45065.999 | 101.43488 | 45498 | 108.25226
45501 | 128.12044 | 45501 | 106.99109 | 45501 | 103.81793 | 45068.999 | 101.43488 | 45501 | 108.30747
45504 | 128.17088 | 45504 | 106.99247 | 45504 | 103.8184 | 45071.999 | 101.4354 | 45504 | 108.35349
45507 | 128.22269 | 45507 | 106.99385 | 45507 | 103.81935 | 45074.999 | 101.4354 | 45507 | 108.40103
45510 | 128.27358 | 45510 | 106.99523 | 45510 | 103.81983 | 45077.999 | 101.4354 | 45510 | 108.44705
45513 | 128.32266 | 45513 | 106.99706 | 45513 | 103.82078 | 45080.999 | 101.43488 | 45513 | 108.49204
45516 | 128.36583 | 45516 | 106.99844 | 45516 | 103.82125 | 45083.999 | 101.43488 | 45516 | 108.52936
45519 | 128.41082 | 45519 | 106.99982 | 45519 | 103.8222 | 45086.999 | 101.43488 | 45519 | 108.56821
45522 | 128.45445 | 45522 | 107.00166 | 45522 | 103.82268 | 45089.999 | 101.43488 | 45522 | 108.60656
45525 | 128.49762 | 45525 | 107.00304 | 45525 | 103.82363 | 45092.999 | 101.4354 | 45525 | 108.64337
45528 | 128.53624 | 45528 | 107.00441 | 45528 | 103.82458 | 45095.999 | 101.43592 | 45528 | 108.67405
45531 | 128.57623 | 45531 | 107.00625 | 45531 | 103.82553 | 45098.999 | 101.43644 | 45531 | 108.70626
45534 | 128.61531 | 45534 | 107.00763 | 45534 | 103.82695 | 45101.999 | 101.43695 | 45534 | 108.73795
45537 | 128.65349 | 45537 | 107.00901 | 45537 | 103.8279 | 45104.999 | 101.43799 | 45537 | 108.76863
45540 | 128.68848 | 45540 | 107.01085 | 45540 | 103.82885 | 45107.999 | 101.43903 | 45540 | 108.7947
45543 | 128.72438 | 45543 | 107.01222 | 45543 | 103.8298 | 45110.999 | 101.43955 | 45543 | 108.82129
45546 | 128.75891 | 45546 | 107.0136 | 45546 | 103.83075 | 45113.999 | 101.44006 | 45546 | 108.84736
45549 | 128.79345 | 45549 | 107.01544 | 45549 | 103.8317 | 45116.999 | 101.44058 | 45549 | 108.87293
45552 | 128.8248 | 45552 | 107.01682 | 45552 | 103.83265 | 45119.999 | 101.44058 | 45552 | 108.89491
45555 | 128.85616 | 45555 | 107.01866 | 45555 | 103.8336 | 45122.999 | 101.44058 | 45555 | 108.91792
45558 | 128.88752 | 45558 | 107.02003 | 45558 | 103.83408 | 45125.999 | 101.44058 | 45558 | 108.9399
45561 | 128.91842 | 45561 | 107.02187 | 45561 | 103.83503 | 45128.999 | 101.44058 | 45561 | 108.96137
45564 | 128.94659 | 45564 | 107.02325 | 45564 | 103.8355 | 45131.999 | 101.44058 | 45564 | 108.98029
45567 | 128.97567 | 45567 | 107.02509 | 45567 | 103.83645 | 45134.999 | 101.44006 | 45567 | 108.99972
45570 | 129.0043 | 45570 | 107.02647 | 45570 | 103.83693 | 45137.999 | 101.44006 | 45570 | 109.01864
45573 | 129.03293 | 45573 | 107.0283 | 45573 | 103.83788 | 45140.999 | 101.44006 | 45573 | 109.03653
45576 | 129.05929 | 45576 | 107.02968 | 45576 | 103.83835 | 45143.999 | 101.44058 | 45576 | 109.05289
45579 | 129.0861 | 45579 | 107.03106 | 45579 | 103.83883 | 45146.999 | 101.44058 | 45579 | 109.06925
45582 | 129.11291 | 45582 | 107.03244 | 45582 | 103.83978 | 45149.999 | 101.44058 | 45582 | 109.0851
45585 | 129.13881 | 45585 | 107.03428 | 45585 | 103.84073 | 45152.999 | 101.4411 | 45585 | 109.10044
45588 | 129.16335 | 45588 | 107.03565 | 45588 | 103.8412 | 45155.999 | 101.44162 | 45588 | 109.11424
45591 | 129.18789 | 45591 | 107.03703 | 45591 | 103.84215 | 45158.999 | 101.44214 | 45591 | 109.12805
45594 | 129.21243 | 45594 | 107.03841 | 45594 | 103.8431 | 45161.999 | 101.44214 | 45594 | 109.14185
45597 | 129.23652 | 45597 | 107.04025 | 45597 | 103.84405 | 45164.999 | 101.44266 | 45597 | 109.15514
45600 | 129.25878 | 45600 | 107.04163 | 45600 | 103.84453 | 45167.999 | 101.44317 | 45600 | 109.16741
45603 | 129.28196 | 45603 | 107.04346 | 45603 | 103.84548 | 45170.999 | 101.44317 | 45603 | 109.17917
45606 | 129.30423 | 45606 | 107.0453 | 45606 | 103.84595 | 45173.999 | 101.44369 | 45606 | 109.19093
45609 | 129.32695 | 45609 | 107.04714 | 45609 | 103.84643 | 45176.999 | 101.44421 | 45609 | 109.20269
45612 | 129.34831 | 45612 | 107.04852 | 45612 | 103.8469 | 45179.999 | 101.44421 | 45612 | 109.21291
45615 | 129.36966 | 45615 | 107.05035 | 45615 | 103.84785 | 45182.999 | 101.44473 | 45615 | 109.22365
45618 | 129.39102 | 45618 | 107.05173 | 45618 | 103.8488 | 45185.999 | 101.44473 | 45618 | 109.23388
45621 | 129.41238 | 45621 | 107.05311 | 45621 | 103.84928 | 45188.999 | 101.44525 | 45621 | 109.24359
45624 | 129.43237 | 45624 | 107.05449 | 45624 | 103.85023 | 45191.999 | 101.44525 | 45624 | 109.25279
45627 | 129.45282 | 45627 | 107.05587 | 45627 | 103.8507 | 45194.999 | 101.44577 | 45627 | 109.26148
45630 | 129.47282 | 45630 | 107.05679 | 45630 | 103.85165 | 45197.999 | 101.44577 | 45630 | 109.27069
45633 | 129.49281 | 45633 | 107.05816 | 45633 | 103.85213 | 45200.999 | 101.44577 | 45633 | 109.27938
45636 | 129.51144 | 45636 | 107.05908 | 45636 | 103.8526 | 45203.999 | 101.44577 | 45636 | 109.28705
45639 | 129.53053 | 45639 | 107.06 | 45639 | 103.85355 | 45206.999 | 101.44577 | 45639 | 109.29472
45642 | 129.54962 | 45642 | 107.06092 | 45642 | 103.85355 | 45209.999 | 101.44629 | 45642 | 109.3029
45645 | 129.56825 | 45645 | 107.0623 | 45645 | 103.85403 | 45212.999 | 101.44629 | 45645 | 109.31005
45648 | 129.58643 | 45648 | 107.06322 | 45648 | 103.8545 | 45215.999 | 101.44629 | 45648 | 109.31721
45651 | 129.60506 | 45651 | 107.0646 | 45651 | 103.85545 | 45218.999 | 101.4468 | 45651 | 109.32386
45654 | 129.62323 | 45654 | 107.06597 | 45654 | 103.85593 | 45221.999 | 101.4468 | 45654 | 109.33102
45657 | 129.64141 | 45657 | 107.06735 | 45657 | 103.8564 | 45224.999 | 101.44732 | 45657 | 109.33766
45660 | 129.65913 | 45660 | 107.06873 | 45660 | 103.85735 | 45227.999 | 101.44784 | 45660 | 109.3438
45663 | 129.67686 | 45663 | 107.07011 | 45663 | 103.85783 | 45230.999 | 101.44836 | 45663 | 109.34993
45666 | 129.69412 | 45666 | 107.07195 | 45666 | 103.85878 | 45233.999 | 101.44888 | 45666 | 109.35607
45669 | 129.71139 | 45669 | 107.07332 | 45669 | 103.85925 | 45236.999 | 101.4494 | 45669 | 109.3622
45672 | 129.72821 | 45672 | 107.07516 | 45672 | 103.8602 | 45239.999 | 101.44991 | 45672 | 109.36834
45675 | 129.74502 | 45675 | 107.07654 | 45675 | 103.86068 | 45242.999 | 101.45043 | 45675 | 109.37396
45678 | 129.76183 | 45678 | 107.07792 | 45678 | 103.86115 | 45245.999 | 101.45095 | 45678 | 109.3801
45681 | 129.77865 | 45681 | 107.07884 | 45681 | 103.8621 | 45248.999 | 101.45147 | 45681 | 109.38572
45684 | 129.79501 | 45684 | 107.08022 | 45684 | 103.86258 | 45251.999 | 101.45199 | 45684 | 109.39134
45687 | 129.81137 | 45687 | 107.08113 | 45687 | 103.86353 | 45254.999 | 101.45251 | 45687 | 109.39646
45690 | 129.82773 | 45690 | 107.08205 | 45690 | 103.86448 | 45257.999 | 101.45302 | 45690 | 109.40208
45693 | 129.84363 | 45693 | 107.08297 | 45693 | 103.86495 | 45260.999 | 101.45354 | 45693 | 109.40719
45696 | 129.85908 | 45696 | 107.08389 | 45696 | 103.8659 | 45263.999 | 101.45406 | 45696 | 109.41179
45699 | 129.87408 | 45699 | 107.08481 | 45699 | 103.86685 | 45266.999 | 101.45458 | 45699 | 109.4164
45702 | 129.88953 | 45702 | 107.08573 | 45702 | 103.86733 | 45269.999 | 101.4551 | 45702 | 109.421
45705 | 129.90498 | 45705 | 107.08665 | 45705 | 103.86828 | 45272.999 | 101.45562 | 45705 | 109.4256
45708 | 129.91998 | 45708 | 107.08757 | 45708 | 103.86923 | 45275.999 | 101.45562 | 45708 | 109.42969
45711 | 129.93497 | 45711 | 107.08848 | 45711 | 103.8697 | 45278.999 | 101.45613 | 45711 | 109.43429
45714 | 129.94997 | 45714 | 107.08986 | 45714 | 103.87065 | 45281.999 | 101.45665 | 45714 | 109.43838
45717 | 129.96542 | 45717 | 107.09078 | 45717 | 103.8716 | 45284.999 | 101.45665 | 45717 | 109.44247
45720 | 129.98087 | 45720 | 107.09216 | 45720 | 103.87255 | 45287.999 | 101.45665 | 45720 | 109.44656
45723 | 129.99586 | 45723 | 107.09308 | 45723 | 103.8735 | 45290.999 | 101.45665 | 45723 | 109.45065
45726 | 130.01132 | 45726 | 107.09446 | 45726 | 103.87398 | 45293.999 | 101.45665 | 45726 | 109.45474
45729 | 130.02631 | 45729 | 107.09538 | 45729 | 103.87493 | 45296.999 | 101.45717 | 45729 | 109.45832
45732 | 130.04085 | 45732 | 107.09675 | 45732 | 103.87588 | 45299.999 | 101.45717 | 45732 | 109.46241
45735 | 130.05585 | 45735 | 107.09767 | 45735 | 103.87635 | 45302.999 | 101.45769 | 45735 | 109.46599
45738 | 130.07039 | 45738 | 107.09905 | 45738 | 103.87683 | 45305.999 | 101.45769 | 45738 | 109.46957
45741 | 130.08448 | 45741 | 107.09997 | 45741 | 103.8773 | 45308.999 | 101.45821 | 45741 | 109.47366
45744 | 130.09857 | 45744 | 107.10135 | 45744 | 103.87825 | 45311.999 | 101.45873 | 45744 | 109.47672
45747 | 130.1122 | 45747 | 107.10227 | 45747 | 103.87873 | 45314.999 | 101.45924 | 45747 | 109.4803
45750 | 130.12629 | 45750 | 107.10364 | 45750 | 103.8792 | 45317.999 | 101.45924 | 45750 | 109.48388
45753 | 130.13992 | 45753 | 107.10502 | 45753 | 103.87968 | 45320.999 | 101.45976 | 45753 | 109.48695
45756 | 130.1531 | 45756 | 107.1064 | 45756 | 103.88015 | 45323.999 | 101.45976 | 45756 | 109.49002
45759 | 130.16673 | 45759 | 107.10778 | 45759 | 103.88063 | 45326.999 | 101.46028 | 45759 | 109.4936
45762 | 130.18036 | 45762 | 107.10916 | 45762 | 103.8811 | 45329.999 | 101.46028 | 45762 | 109.49666
45765 | 130.19354 | 45765 | 107.11054 | 45765 | 103.88205 | 45332.999 | 101.4608 | 45765 | 109.49973
45768 | 130.20717 | 45768 | 107.11191 | 45768 | 103.88253 | 45335.999 | 101.46132 | 45768 | 109.5028
45771 | 130.22035 | 45771 | 107.11329 | 45771 | 103.883 | 45338.999 | 101.46184 | 45771 | 109.50587
45774 | 130.23353 | 45774 | 107.11467 | 45774 | 103.88395 | 45341.999 | 101.46236 | 45774 | 109.50893
45777 | 130.24671 | 45777 | 107.11605 | 45777 | 103.88443 | 45344.999 | 101.46287 | 45777 | 109.512
45780 | 130.25989 | 45780 | 107.11697 | 45780 | 103.88538 | 45347.999 | 101.46287 | 45780 | 109.51507
45783 | 130.27261 | 45783 | 107.11835 | 45783 | 103.88585 | 45350.999 | 101.46339 | 45783 | 109.51763
45786 | 130.28579 | 45786 | 107.11926 | 45786 | 103.8868 | 45353.999 | 101.46391 | 45786 | 109.52069
45789 | 130.29897 | 45789 | 107.12018 | 45789 | 103.88775 | 45356.999 | 101.46443 | 45789 | 109.52376
45792 | 130.31124 | 45792 | 107.1211 | 45792 | 103.8887 | 45359.999 | 101.46443 | 45792 | 109.52632
45795 | 130.32442 | 45795 | 107.12202 | 45795 | 103.88918 | 45362.999 | 101.46495 | 45795 | 109.52887
45798 | 130.33669 | 45798 | 107.12248 | 45798 | 103.89013 | 45365.999 | 101.46495 | 45798 | 109.53143
45801 | 130.34941 | 45801 | 107.1234 | 45801 | 103.8906 | 45368.999 | 101.46547 | 45801 | 109.53399
45804 | 130.36213 | 45804 | 107.12432 | 45804 | 103.89155 | 45371.999 | 101.46547 | 45804 | 109.53654
45807 | 130.3744 | 45807 | 107.12524 | 45807 | 103.89203 | 45374.999 | 101.46598 | 45807 | 109.5391
45810 | 130.38667 | 45810 | 107.12661 | 45810 | 103.89298 | 45377.999 | 101.46598 | 45810 | 109.54165
45813 | 130.39894 | 45813 | 107.12799 | 45813 | 103.89345 | 45380.999 | 101.4665 | 45813 | 109.5437
45816 | 130.41121 | 45816 | 107.12937 | 45816 | 103.8944 | 45383.999 | 101.4665 | 45816 | 109.54626
45819 | 130.42303 | 45819 | 107.13121 | 45819 | 103.89488 | 45386.999 | 101.46702 | 45819 | 109.54881
45822 | 130.43484 | 45822 | 107.13259 | 45822 | 103.89583 | 45389.999 | 101.46702 | 45822 | 109.55086
45825 | 130.44666 | 45825 | 107.13442 | 45825 | 103.89678 | 45392.999 | 101.46702 | 45825 | 109.55341
45828 | 130.45802 | 45828 | 107.13534 | 45828 | 103.89725 | 45395.999 | 101.46754 | 45828 | 109.55546
45831 | 130.46983 | 45831 | 107.13672 | 45831 | 103.8982 | 45398.999 | 101.46754 | 45831 | 109.5575
45834 | 130.48119 | 45834 | 107.1381 | 45834 | 103.89868 | 45401.999 | 101.46806 | 45834 | 109.56006
45837 | 130.49301 | 45837 | 107.13902 | 45837 | 103.89963 | 45404.999 | 101.46806 | 45837 | 109.56211
45840 | 130.50482 | 45840 | 107.1404 | 45840 | 103.9001 | 45407.999 | 101.46858 | 45840 | 109.56466
45843 | 130.51664 | 45843 | 107.14177 | 45843 | 103.90105 | 45410.999 | 101.46858 | 45843 | 109.56671
45846 | 130.52845 | 45846 | 107.14269 | 45846 | 103.90153 | 45413.999 | 101.46858 | 45846 | 109.56875
45849 | 130.54027 | 45849 | 107.14407 | 45849 | 103.90248 | 45416.999 | 101.46909 | 45849 | 109.5708
45852 | 130.55254 | 45852 | 107.14499 | 45852 | 103.90343 | 45419.999 | 101.46909 | 45852 | 109.57284
45855 | 130.56435 | 45855 | 107.14591 | 45855 | 103.9039 | 45422.999 | 101.46909 | 45855 | 109.5754
45858 | 130.57617 | 45858 | 107.14729 | 45858 | 103.90438 | 45425.999 | 101.46961 | 45858 | 109.57744
45861 | 130.58844 | 45861 | 107.14821 | 45861 | 103.90485 | 45428.999 | 101.46961 | 45861 | 109.57949
45864 | 130.60025 | 45864 | 107.14912 | 45864 | 103.9058 | 45431.999 | 101.47013 | 45864 | 109.58153
45867 | 130.61207 | 45867 | 107.15004 | 45867 | 103.90628 | 45434.999 | 101.47065 | 45867 | 109.58358
45870 | 130.62388 | 45870 | 107.15142 | 45870 | 103.90675 | 45437.999 | 101.47065 | 45870 | 109.58562
45873 | 130.6357 | 45873 | 107.15234 | 45873 | 103.90723 | 45440.999 | 101.47117 | 45873 | 109.58716
45876 | 130.64706 | 45876 | 107.15372 | 45876 | 103.90818 | 45443.999 | 101.47169 | 45876 | 109.5892
45879 | 130.65842 | 45879 | 107.1551 | 45879 | 103.90865 | 45446.999 | 101.47169 | 45879 | 109.59125
45882 | 130.66978 | 45882 | 107.15602 | 45882 | 103.9096 | 45449.999 | 101.4722 | 45882 | 109.59329
45885 | 130.68114 | 45885 | 107.15739 | 45885 | 103.91055 | 45452.999 | 101.4722 | 45885 | 109.59534
45888 | 130.69205 | 45888 | 107.15877 | 45888 | 103.9115 | 45455.999 | 101.4722 | 45888 | 109.59687
45891 | 130.70341 | 45891 | 107.16015 | 45891 | 103.91245 | 45458.999 | 101.47272 | 45891 | 109.59892
45894 | 130.71477 | 45894 | 107.16153 | 45894 | 103.9134 | 45461.999 | 101.47272 | 45894 | 109.60096
45897 | 130.72613 | 45897 | 107.16291 | 45897 | 103.91388 | 45464.999 | 101.47272 | 45897 | 109.60249
45900 | 130.73795 | 45900 | 107.16428 | 45900 | 103.91483 | 45467.999 | 101.47272 | 45900 | 109.60454
45903 | 130.74931 | 45903 | 107.16566 | 45903 | 103.9153 | 45470.999 | 101.47272 | 45903 | 109.60659
45906 | 130.76021 | 45906 | 107.16704 | 45906 | 103.91625 | 45473.999 | 101.47272 | 45906 | 109.60812
45909 | 130.77157 | 45909 | 107.16842 | 45909 | 103.91673 | 45476.999 | 101.47272 | 45909 | 109.61016
45912 | 130.78248 | 45912 | 107.1698 | 45912 | 103.9172 | 45479.999 | 101.47272 | 45912 | 109.6117
45915 | 130.79339 | 45915 | 107.17118 | 45915 | 103.91768 | 45482.999 | 101.47272 | 45915 | 109.61374
45918 | 130.80429 | 45918 | 107.17255 | 45918 | 103.91815 | 45485.999 | 101.4722 | 45918 | 109.61579
45921 | 130.8152 | 45921 | 107.17393 | 45921 | 103.9191 | 45488.999 | 101.4722 | 45921 | 109.61732
45924 | 130.8252 | 45924 | 107.17485 | 45924 | 103.91958 | 45491.999 | 101.4722 | 45924 | 109.61937
45927 | 130.83565 | 45927 | 107.17623 | 45927 | 103.92005 | 45494.999 | 101.47272 | 45927 | 109.6209
45930 | 130.8461 | 45930 | 107.17761 | 45930 | 103.92053 | 45497.999 | 101.47272 | 45930 | 109.62295
45933 | 130.85655 | 45933 | 107.17899 | 45933 | 103.921 | 45500.999 | 101.47324 | 45933 | 109.62499
45936 | 130.867 | 45936 | 107.18036 | 45936 | 103.92148 | 45503.999 | 101.47376 | 45936 | 109.62652
45939 | 130.877 | 45939 | 107.18174 | 45939 | 103.92195 | 45506.999 | 101.47428 | 45939 | 109.62806
45942 | 130.887 | 45942 | 107.18312 | 45942 | 103.92243 | 45509.999 | 101.47428 | 45942 | 109.6301
45945 | 130.89699 | 45945 | 107.1845 | 45945 | 103.9229 | 45512.999 | 101.4748 | 45945 | 109.63164
45948 | 130.90654 | 45948 | 107.18588 | 45948 | 103.92338 | 45515.999 | 101.4748 | 45948 | 109.63368
45951 | 130.91654 | 45951 | 107.18725 | 45951 | 103.92385 | 45518.999 | 101.47531 | 45951 | 109.63522
45954 | 130.92608 | 45954 | 107.18863 | 45954 | 103.9248 | 45521.999 | 101.47531 | 45954 | 109.63675
45957 | 130.93608 | 45957 | 107.19001 | 45957 | 103.92528 | 45524.999 | 101.47583 | 45957 | 109.63828
45960 | 130.94607 | 45960 | 107.19093 | 45960 | 103.92623 | 45527.999 | 101.47583 | 45960 | 109.63982
45963 | 130.95607 | 45963 | 107.19231 | 45963 | 103.92718 | 45530.999 | 101.47635 | 45963 | 109.64135
45966 | 130.96652 | 45966 | 107.19323 | 45966 | 103.92765 | 45533.999 | 101.47635 | 45966 | 109.64288
45969 | 130.97652 | 45969 | 107.1946 | 45969 | 103.9286 | 45536.999 | 101.47687 | 45969 | 109.64442
45972 | 130.98743 | 45972 | 107.19552 | 45972 | 103.92955 | 45539.999 | 101.47739 | 45972 | 109.64595
45975 | 130.99788 | 45975 | 107.19644 | 45975 | 103.93003 | 45542.999 | 101.47739 | 45975 | 109.64749
45978 | 131.00788 | 45978 | 107.19782 | 45978 | 103.9305 | 45545.999 | 101.47739 | 45978 | 109.64902
45981 | 131.01833 | 45981 | 107.19874 | 45981 | 103.93098 | 45548.999 | 101.47739 | 45981 | 109.65055
45984 | 131.02832 | 45984 | 107.19966 | 45984 | 103.93145 | 45551.999 | 101.47739 | 45984 | 109.65209
45987 | 131.03878 | 45987 | 107.20058 | 45987 | 103.93193 | 45554.999 | 101.47739 | 45987 | 109.65311
45990 | 131.04877 | 45990 | 107.2015 | 45990 | 103.9324 | 45557.999 | 101.47739 | 45990 | 109.65464
45993 | 131.05923 | 45993 | 107.20241 | 45993 | 103.93288 | 45560.999 | 101.47739 | 45993 | 109.65618
45996 | 131.06922 | 45996 | 107.20333 | 45996 | 103.93383 | 45563.999 | 101.47739 | 45996 | 109.65771
45999 | 131.07922 | 45999 | 107.20425 | 45999 | 103.9343 | 45566.999 | 101.47791 | 45999 | 109.65873
46002 | 131.08922 | 46002 | 107.20517 | 46002 | 103.93478 | 45569.999 | 101.47791 | 46002 | 109.66027
46005 | 131.09922 | 46005 | 107.20609 | 46005 | 103.93525 | 45572.999 | 101.47791 | 46005 | 109.6618
46008 | 131.10921 | 46008 | 107.20701 | 46008 | 103.93573 | 45575.999 | 101.47842 | 46008 | 109.66282
46011 | 131.11921 | 46011 | 107.20839 | 46011 | 103.93668 | 45578.999 | 101.47894 | 46011 | 109.66436
46014 | 131.12875 | 46014 | 107.20931 | 46014 | 103.93715 | 45581.999 | 101.47946 | 46014 | 109.66538
46017 | 131.13875 | 46017 | 107.21022 | 46017 | 103.9381 | 45584.999 | 101.47946 | 46017 | 109.66691
46020 | 131.14784 | 46020 | 107.21114 | 46020 | 103.93857 | 45587.999 | 101.47998 | 46020 | 109.66794
46023 | 131.15784 | 46023 | 107.21206 | 46023 | 103.93952 | 45590.999 | 101.47998 | 46023 | 109.66947
46026 | 131.16738 | 46026 | 107.21298 | 46026 | 103.94047 | 45593.999 | 101.4805 | 46026 | 109.671
46029 | 131.17692 | 46029 | 107.2139 | 46029 | 103.94095 | 45596.999 | 101.4805 | 46029 | 109.67254
46032 | 131.18692 | 46032 | 107.21482 | 46032 | 103.9419 | 45599.999 | 101.4805 | 46032 | 109.67407
46035 | 131.19646 | 46035 | 107.21574 | 46035 | 103.94285 | 45602.999 | 101.48102 | 46035 | 109.67509
46038 | 131.20646 | 46038 | 107.21666 | 46038 | 103.94332 | 45605.999 | 101.48102 | 46038 | 109.67663
46041 | 131.216 | 46041 | 107.21757 | 46041 | 103.94427 | 45608.999 | 101.48102 | 46041 | 109.67816
46044 | 131.22555 | 46044 | 107.21849 | 46044 | 103.94475 | 45611.999 | 101.48154 | 46044 | 109.6797
46047 | 131.23509 | 46047 | 107.21941 | 46047 | 103.9457 | 45614.999 | 101.48205 | 46047 | 109.68072
46050 | 131.24463 | 46050 | 107.22033 | 46050 | 103.94617 | 45617.999 | 101.48205 | 46050 | 109.68225
46053 | 131.25372 | 46053 | 107.22125 | 46053 | 103.94712 | 45620.999 | 101.48205 | 46053 | 109.68379
46056 | 131.2619 | 46056 | 107.22217 | 46056 | 103.94807 | 45623.999 | 101.48257 | 46056 | 109.68532
46059 | 131.27099 | 46059 | 107.22309 | 46059 | 103.94902 | 45626.999 | 101.48257 | 46059 | 109.68685
46062 | 131.27962 | 46062 | 107.22447 | 46062 | 103.9495 | 45629.999 | 101.48309 | 46062 | 109.68788
46065 | 131.28871 | 46065 | 107.22538 | 46065 | 103.95045 | 45632.999 | 101.48309 | 46065 | 109.68941
46068 | 131.29735 | 46068 | 107.2263 | 46068 | 103.9514 | 45635.999 | 101.48309 | 46068 | 109.69043
46071 | 131.30643 | 46071 | 107.22768 | 46071 | 103.95235 | 45638.999 | 101.48361 | 46071 | 109.69145
46074 | 131.31552 | 46074 | 107.2286 | 46074 | 103.95282 | 45641.999 | 101.48361 | 46074 | 109.69248
46077 | 131.32461 | 46077 | 107.22952 | 46077 | 103.95377 | 45644.999 | 101.48361 | 46077 | 109.6935
46080 | 131.3337 | 46080 | 107.23044 | 46080 | 103.95425 | 45647.999 | 101.48413 | 46080 | 109.69503
46083 | 131.34279 | 46083 | 107.23136 | 46083 | 103.9552 | 45650.999 | 101.48413 | 46083 | 109.69606
46086 | 131.35188 | 46086 | 107.23273 | 46086 | 103.95567 | 45653.999 | 101.48465 | 46086 | 109.69708
46089 | 131.36051 | 46089 | 107.23365 | 46089 | 103.95662 | 45656.999 | 101.48465 | 46089 | 109.69861
46092 | 131.3696 | 46092 | 107.23457 | 46092 | 103.9571 | 45659.999 | 101.48516 | 46092 | 109.69963
46095 | 131.37869 | 46095 | 107.23549 | 46095 | 103.95757 | 45662.999 | 101.48516 | 46095 | 109.70117
46098 | 131.38778 | 46098 | 107.23687 | 46098 | 103.95805 | 45665.999 | 101.48568 | 46098 | 109.70219
46101 | 131.39687 | 46101 | 107.23779 | 46101 | 103.95852 | 45668.999 | 101.48568 | 46101 | 109.70321
46104 | 131.40595 | 46104 | 107.23871 | 46104 | 103.959 | 45671.999 | 101.48568 | 46104 | 109.70475
46107 | 131.41504 | 46107 | 107.24009 | 46107 | 103.95947 | 45674.999 | 101.4862 | 46107 | 109.70577
46110 | 131.42413 | 46110 | 107.241 | 46110 | 103.95947 | 45677.999 | 101.4862 | 46110 | 109.70679
46113 | 131.43277 | 46113 | 107.24238 | 46113 | 103.95995 | 45680.999 | 101.48672 | 46113 | 109.70833
46116 | 131.4414 | 46116 | 107.2433 | 46116 | 103.96042 | 45683.999 | 101.48672 | 46116 | 109.70935
46119 | 131.45049 | 46119 | 107.24468 | 46119 | 103.9609 | 45686.999 | 101.48672 | 46119 | 109.71037
46122 | 131.45912 | 46122 | 107.24606 | 46122 | 103.9609 | 45689.999 | 101.48672 | 46122 | 109.71139
46125 | 131.46776 | 46125 | 107.24698 | 46125 | 103.96137 | 45692.999 | 101.48672 | 46125 | 109.71293
46128 | 131.47639 | 46128 | 107.24835 | 46128 | 103.96185 | 45695.999 | 101.48672 | 46128 | 109.71395
46131 | 131.48502 | 46131 | 107.24973 | 46131 | 103.96232 | 45698.999 | 101.48672 | 46131 | 109.71548
46134 | 131.49366 | 46134 | 107.25065 | 46134 | 103.9628 | 45701.999 | 101.48672 | 46134 | 109.71651
46137 | 131.50229 | 46137 | 107.25203 | 46137 | 103.96327 | 45704.999 | 101.48672 | 46137 | 109.71753
46140 | 131.51093 | 46140 | 107.25295 | 46140 | 103.96422 | 45707.999 | 101.48724 | 46140 | 109.71906
46143 | 131.51956 | 46143 | 107.25387 | 46143 | 103.9647 | 45710.999 | 101.48724 | 46143 | 109.72008
46146 | 131.52819 | 46146 | 107.25525 | 46146 | 103.96565 | 45713.999 | 101.48776 | 46146 | 109.72162
46149 | 131.53728 | 46149 | 107.25616 | 46149 | 103.96612 | 45716.999 | 101.48776 | 46149 | 109.72264
46152 | 131.54637 | 46152 | 107.25708 | 46152 | 103.9666 | 45719.999 | 101.48776 | 46152 | 109.72366
46155 | 131.55501 | 46155 | 107.25754 | 46155 | 103.96707 | 45722.999 | 101.48827 | 46155 | 109.72469
46158 | 131.56364 | 46158 | 107.25846 | 46158 | 103.96802 | 45725.999 | 101.48827 | 46158 | 109.72622
46161 | 131.57273 | 46161 | 107.25938 | 46161 | 103.9685 | 45728.999 | 101.48879 | 46161 | 109.72724
46164 | 131.58091 | 46164 | 107.2603 | 46164 | 103.96897 | 45731.999 | 101.48931 | 46164 | 109.72827
46167 | 131.58954 | 46167 | 107.26076 | 46167 | 103.96992 | 45734.999 | 101.48931 | 46167 | 109.72929
46170 | 131.59772 | 46170 | 107.26168 | 46170 | 103.9704 | 45737.999 | 101.48983 | 46170 | 109.73082
46173 | 131.60636 | 46173 | 107.2626 | 46173 | 103.97135 | 45740.999 | 101.48983 | 46173 | 109.73184
46176 | 131.61454 | 46176 | 107.26351 | 46176 | 103.97182 | 45743.999 | 101.49035 | 46176 | 109.73338
46179 | 131.62272 | 46179 | 107.26489 | 46179 | 103.97277 | 45746.999 | 101.49035 | 46179 | 109.7344
46182 | 131.63135 | 46182 | 107.26581 | 46182 | 103.97372 | 45749.999 | 101.49035 | 46182 | 109.73542
46185 | 131.63953 | 46185 | 107.26673 | 46185 | 103.9742 | 45752.999 | 101.49035 | 46185 | 109.73696
46188 | 131.64862 | 46188 | 107.26811 | 46188 | 103.97467 | 45755.999 | 101.49035 | 46188 | 109.73798
46191 | 131.65725 | 46191 | 107.26903 | 46191 | 103.97515 | 45758.999 | 101.49035 | 46191 | 109.739
46194 | 131.66543 | 46194 | 107.27041 | 46194 | 103.97562 | 45761.999 | 101.49035 | 46194 | 109.74002
46197 | 131.67407 | 46197 | 107.27132 | 46197 | 103.9761 | 45764.999 | 101.49035 | 46197 | 109.74105
46200 | 131.6827 | 46200 | 107.27224 | 46200 | 103.97657 | 45767.999 | 101.49087 | 46200 | 109.74207
46203 | 131.69133 | 46203 | 107.27362 | 46203 | 103.97705 | 45770.999 | 101.49138 | 46203 | 109.74309
46206 | 131.69951 | 46206 | 107.27454 | 46206 | 103.97752 | 45773.999 | 101.4919 | 46206 | 109.74411
46209 | 131.70769 | 46209 | 107.27546 | 46209 | 103.97752 | 45776.999 | 101.4919 | 46209 | 109.74514
46212 | 131.71587 | 46212 | 107.27638 | 46212 | 103.978 | 45779.999 | 101.49294 | 46212 | 109.74616
46215 | 131.72405 | 46215 | 107.2773 | 46215 | 103.97847 | 45782.999 | 101.49294 | 46215 | 109.74718
46218 | 131.73178 | 46218 | 107.27867 | 46218 | 103.97942 | 45785.999 | 101.49346 | 46218 | 109.7482
46221 | 131.73996 | 46221 | 107.27959 | 46221 | 103.9799 | 45788.999 | 101.49398 | 46221 | 109.74974
46224 | 131.74768 | 46224 | 107.28051 | 46224 | 103.98037 | 45791.999 | 101.49398 | 46224 | 109.75076
46227 | 131.75541 | 46227 | 107.28143 | 46227 | 103.98085 | 45794.999 | 101.49398 | 46227 | 109.75178
46230 | 131.76313 | 46230 | 107.28235 | 46230 | 103.9818 | 45797.999 | 101.49398 | 46230 | 109.75281
46233 | 131.77131 | 46233 | 107.28327 | 46233 | 103.98227 | 45800.999 | 101.49449 | 46233 | 109.75383
46236 | 131.77949 | 46236 | 107.28419 | 46236 | 103.98322 | 45803.999 | 101.49449 | 46236 | 109.75434
46239 | 131.78767 | 46239 | 107.28511 | 46239 | 103.9837 | 45806.999 | 101.49449 | 46239 | 109.75536
46242 | 131.79585 | 46242 | 107.28602 | 46242 | 103.98417 | 45809.999 | 101.49449 | 46242 | 109.75638
46245 | 131.80403 | 46245 | 107.28694 | 46245 | 103.98512 | 45812.999 | 101.49449 | 46245 | 109.75741
46248 | 131.81267 | 46248 | 107.28786 | 46248 | 103.9856 | 45815.999 | 101.49398 | 46248 | 109.75843
46251 | 131.82085 | 46251 | 107.28832 | 46251 | 103.98655 | 45818.999 | 101.49398 | 46251 | 109.75945
46254 | 131.82903 | 46254 | 107.28924 | 46254 | 103.9875 | 45821.999 | 101.49346 | 46254 | 109.76047
46257 | 131.83721 | 46257 | 107.29016 | 46257 | 103.98845 | 45824.999 | 101.49346 | 46257 | 109.7615
46260 | 131.84493 | 46260 | 107.29154 | 46260 | 103.98892 | 45827.999 | 101.49346 | 46260 | 109.76252
46263 | 131.85311 | 46263 | 107.29246 | 46263 | 103.9894 | 45830.999 | 101.49346 | 46263 | 109.76354
46266 | 131.86084 | 46266 | 107.29383 | 46266 | 103.98987 | 45833.999 | 101.49346 | 46266 | 109.76456
46269 | 131.86902 | 46269 | 107.29521 | 46269 | 103.99035 | 45836.999 | 101.49398 | 46269 | 109.76559
46272 | 131.87674 | 46272 | 107.29613 | 46272 | 103.99082 | 45839.999 | 101.49449 | 46272 | 109.76661
46275 | 131.88492 | 46275 | 107.29751 | 46275 | 103.9913 | 45842.999 | 101.49501 | 46275 | 109.76763
46278 | 131.89265 | 46278 | 107.29889 | 46278 | 103.99177 | 45845.999 | 101.49553 | 46278 | 109.76865
46281 | 131.90083 | 46281 | 107.30027 | 46281 | 103.99177 | 45848.999 | 101.49605 | 46281 | 109.76968
46284 | 131.90901 | 46284 | 107.30164 | 46284 | 103.99225 | 45851.999 | 101.49657 | 46284 | 109.7707
46287 | 131.91719 | 46287 | 107.30256 | 46287 | 103.99272 | 45854.999 | 101.49657 | 46287 | 109.77172
46290 | 131.92491 | 46290 | 107.30394 | 46290 | 103.9932 | 45857.999 | 101.49709 | 46290 | 109.77223
46293 | 131.93264 | 46293 | 107.30486 | 46293 | 103.9932 | 45860.999 | 101.49709 | 46293 | 109.77326
46296 | 131.94036 | 46296 | 107.30624 | 46296 | 103.99367 | 45863.999 | 101.49761 | 46296 | 109.77428
46299 | 131.94809 | 46299 | 107.30716 | 46299 | 103.99415 | 45866.999 | 101.49761 | 46299 | 109.7753
46302 | 131.95536 | 46302 | 107.30808 | 46302 | 103.99462 | 45869.999 | 101.49761 | 46302 | 109.77632
46305 | 131.96308 | 46305 | 107.30945 | 46305 | 103.99462 | 45872.999 | 101.49761 | 46305 | 109.77735
46308 | 131.97081 | 46308 | 107.31037 | 46308 | 103.9951 | 45875.999 | 101.49812 | 46308 | 109.77837
46311 | 131.97853 | 46311 | 107.31129 | 46311 | 103.99557 | 45878.999 | 101.49812 | 46311 | 109.77939
46314 | 131.9858 | 46314 | 107.31221 | 46314 | 103.99652 | 45881.999 | 101.49864 | 46314 | 109.78041
46317 | 131.99307 | 46317 | 107.31313 | 46317 | 103.997 | 45884.999 | 101.49864 | 46317 | 109.78144
46320 | 132.00035 | 46320 | 107.31405 | 46320 | 103.99747 | 45887.999 | 101.49916 | 46320 | 109.78246
46323 | 132.00762 | 46323 | 107.31497 | 46323 | 103.99842 | 45890.999 | 101.49916 | 46323 | 109.78348
46326 | 132.01489 | 46326 | 107.31589 | 46326 | 103.9989 | 45893.999 | 101.49968 | 46326 | 109.7845
46329 | 132.02261 | 46329 | 107.3168 | 46329 | 103.99985 | 45896.999 | 101.49968 | 46329 | 109.78501
46332 | 132.02943 | 46332 | 107.31772 | 46332 | 104.00032 | 45899.999 | 101.5002 | 46332 | 109.78604
46335 | 132.0367 | 46335 | 107.31864 | 46335 | 104.00127 | 45902.999 | 101.5002 | 46335 | 109.78706
46338 | 132.04397 | 46338 | 107.32002 | 46338 | 104.00222 | 45905.999 | 101.5002 | 46338 | 109.78808
46341 | 132.0517 | 46341 | 107.32094 | 46341 | 104.0027 | 45908.999 | 101.50072 | 46341 | 109.78911
46344 | 132.05897 | 46344 | 107.32232 | 46344 | 104.00365 | 45911.999 | 101.50072 | 46344 | 109.79064
46347 | 132.06669 | 46347 | 107.32324 | 46347 | 104.00412 | 45914.999 | 101.50072 | 46347 | 109.79166
46350 | 132.07442 | 46350 | 107.32461 | 46350 | 104.00507 | 45917.999 | 101.50072 | 46350 | 109.79268
46353 | 132.08214 | 46353 | 107.32553 | 46353 | 104.00555 | 45920.999 | 101.50072 | 46353 | 109.7932
46356 | 132.08987 | 46356 | 107.32691 | 46356 | 104.00602 | 45923.999 | 101.50072 | 46356 | 109.79422
46359 | 132.09805 | 46359 | 107.32783 | 46359 | 104.00697 | 45926.999 | 101.50072 | 46359 | 109.79524
46362 | 132.10577 | 46362 | 107.32875 | 46362 | 104.00697 | 45929.999 | 101.50072 | 46362 | 109.79626
46365 | 132.1135 | 46365 | 107.33013 | 46365 | 104.00792 | 45932.999 | 101.50072 | 46365 | 109.79729
46368 | 132.12122 | 46368 | 107.33105 | 46368 | 104.00792 | 45935.999 | 101.50072 | 46368 | 109.7978
46371 | 132.12895 | 46371 | 107.33242 | 46371 | 104.0084 | 45938.999 | 101.50072 | 46371 | 109.79882
46374 | 132.13667 | 46374 | 107.33334 | 46374 | 104.00887 | 45941.999 | 101.50072 | 46374 | 109.79984
46377 | 132.14394 | 46377 | 107.33426 | 46377 | 104.00935 | 45944.999 | 101.50072 | 46377 | 109.80086
46380 | 132.15122 | 46380 | 107.33518 | 46380 | 104.00982 | 45947.999 | 101.5002 | 46380 | 109.80189
46383 | 132.15849 | 46383 | 107.3361 | 46383 | 104.00982 | 45950.999 | 101.5002 | 46383 | 109.80291
46386 | 132.16576 | 46386 | 107.33702 | 46386 | 104.0103 | 45953.999 | 101.5002 | 46386 | 109.80393
46389 | 132.17303 | 46389 | 107.33794 | 46389 | 104.01077 | 45956.999 | 101.49968 | 46389 | 109.80495
46392 | 132.1803 | 46392 | 107.33886 | 46392 | 104.01125 | 45959.999 | 101.49968 | 46392 | 109.80547
46395 | 132.18802 | 46395 | 107.33977 | 46395 | 104.01172 | 45962.999 | 101.49968 | 46395 | 109.80649
46398 | 132.19529 | 46398 | 107.34069 | 46398 | 104.01267 | 45965.999 | 101.49968 | 46398 | 109.80751
46401 | 132.20257 | 46401 | 107.34115 | 46401 | 104.01315 | 45968.999 | 101.49968 | 46401 | 109.80853
46404 | 132.21029 | 46404 | 107.34207 | 46404 | 104.0141 | 45971.999 | 101.49968 | 46404 | 109.80904
46407 | 132.21802 | 46407 | 107.34299 | 46407 | 104.01457 | 45974.999 | 101.49968 | 46407 | 109.81007
46410 | 132.22529 | 46410 | 107.34391 | 46410 | 104.01552 | 45977.999 | 101.49968 | 46410 | 109.81058
46413 | 132.23256 | 46413 | 107.34483 | 46413 | 104.016 | 45980.999 | 101.5002 | 46413 | 109.8116
46416 | 132.24028 | 46416 | 107.34621 | 46416 | 104.01647 | 45983.999 | 101.5002 | 46416 | 109.81211
46419 | 132.24755 | 46419 | 107.34712 | 46419 | 104.01695 | 45986.999 | 101.50072 | 46419 | 109.81313
46422 | 132.25528 | 46422 | 107.34804 | 46422 | 104.01742 | 45989.999 | 101.50123 | 46422 | 109.81416
46425 | 132.26255 | 46425 | 107.34896 | 46425 | 104.0179 | 45992.999 | 101.50123 | 46425 | 109.81467
46428 | 132.26982 | 46428 | 107.34988 | 46428 | 104.01837 | 45995.999 | 101.50175 | 46428 | 109.81569
46431 | 132.27755 | 46431 | 107.3508 | 46431 | 104.01885 | 45998.999 | 101.50175 | 46431 | 109.81671
46434 | 132.28482 | 46434 | 107.35172 | 46434 | 104.01932 | 46001.999 | 101.50227 | 46434 | 109.81774
46437 | 132.29254 | 46437 | 107.35264 | 46437 | 104.01932 | 46004.999 | 101.50227 | 46437 | 109.81876
46440 | 132.29981 | 46440 | 107.35356 | 46440 | 104.0198 | 46007.999 | 101.50279 | 46440 | 109.81927
46443 | 132.30708 | 46443 | 107.35447 | 46443 | 104.02027 | 46010.999 | 101.50331 | 46443 | 109.82029
46446 | 132.31435 | 46446 | 107.35493 | 46446 | 104.02075 | 46013.999 | 101.50331 | 46446 | 109.82131
46449 | 132.32117 | 46449 | 107.35585 | 46449 | 104.02122 | 46016.999 | 101.50383 | 46449 | 109.82234
46452 | 132.32799 | 46452 | 107.35677 | 46452 | 104.0217 | 46019.999 | 101.50434 | 46452 | 109.82336
46455 | 132.33526 | 46455 | 107.35769 | 46455 | 104.02217 | 46022.999 | 101.50486 | 46455 | 109.82438
46458 | 132.34208 | 46458 | 107.35815 | 46458 | 104.02265 | 46025.999 | 101.50538 | 46458 | 109.8254
46461 | 132.34889 | 46461 | 107.35907 | 46461 | 104.02312 | 46028.999 | 101.5059 | 46461 | 109.82643
46464 | 132.35571 | 46464 | 107.35999 | 46464 | 104.0236 | 46031.999 | 101.50642 | 46464 | 109.82745
46467 | 132.36298 | 46467 | 107.36091 | 46467 | 104.0236 | 46034.999 | 101.50694 | 46467 | 109.82847
46470 | 132.3698 | 46470 | 107.36183 | 46470 | 104.02407 | 46037.999 | 101.50694 | 46470 | 109.82898
46473 | 132.37661 | 46473 | 107.3632 | 46473 | 104.02407 | 46040.999 | 101.50745 | 46473 | 109.83001
46476 | 132.38388 | 46476 | 107.36412 | 46476 | 104.02455 | 46043.999 | 101.50745 | 46476 | 109.83103
46479 | 132.3907 | 46479 | 107.3655 | 46479 | 104.02455 | 46046.999 | 101.50745 | 46479 | 109.83205
46482 | 132.39706 | 46482 | 107.36642 | 46482 | 104.02502 | 46049.999 | 101.50745 | 46482 | 109.83307
46485 | 132.40388 | 46485 | 107.36734 | 46485 | 104.0255 | 46052.999 | 101.50694 | 46485 | 109.8341
46488 | 132.41024 | 46488 | 107.36826 | 46488 | 104.02597 | 46055.999 | 101.50642 | 46488 | 109.83512
46491 | 132.41706 | 46491 | 107.36918 | 46491 | 104.02645 | 46058.999 | 101.5059 | 46491 | 109.83563
46494 | 132.42342 | 46494 | 107.37009 | 46494 | 104.02692 | 46061.999 | 101.50538 | 46494 | 109.83665
46497 | 132.43023 | 46497 | 107.37055 | 46497 | 104.02787 | 46064.999 | 101.50434 | 46497 | 109.83767
46500 | 132.43705 | 46500 | 107.37147 | 46500 | 104.02835 | 46067.999 | 101.50279 | 46500 | 109.83819
46503 | 132.44432 | 46503 | 107.37193 | 46503 | 104.0293 | 46070.999 | 101.50072 | 46503 | 109.83921
46506 | 132.45114 | 46506 | 107.37239 | 46506 | 104.02977 | 46073.999 | 101.5002 | 46506 | 109.84023
46509 | 132.45841 | 46509 | 107.37331 | 46509 | 104.03072 | 46076.999 | 101.50072 | 46509 | 109.84074
46512 | 132.46568 | 46512 | 107.37377 | 46512 | 104.0312 | 46079.999 | 101.50331 | 46512 | 109.84176
46515 | 132.4725 | 46515 | 107.37423 | 46515 | 104.03215 | 46082.999 | 101.5059 | 46515 | 109.84279
46518 | 132.47931 | 46518 | 107.37469 | 46518 | 104.03262 | 46085.999 | 101.50797 | 46518 | 109.8433
46521 | 132.48658 | 46521 | 107.37561 | 46521 | 104.0331 | 46088.999 | 101.51005 | 46521 | 109.84381
46524 | 132.4934 | 46524 | 107.37607 | 46524 | 104.03357 | 46091.999 | 101.51419 | 46524 | 109.84432
46527 | 132.50022 | 46527 | 107.37653 | 46527 | 104.03405 | 46094.999 | 101.51523 | 46527 | 109.84534
46530 | 132.50749 | 46530 | 107.37699 | 46530 | 104.03452 | 46097.999 | 101.51471 | 46530 | 109.84585
46533 | 132.51476 | 46533 | 107.3779 | 46533 | 104.035 | 46100.999 | 101.51367 | 46533 | 109.84637
46536 | 132.52248 | 46536 | 107.37836 | 46536 | 104.03547 | 46103.999 | 101.50953 | 46536 | 109.84739
46539 | 132.52975 | 46539 | 107.37928 | 46539 | 104.03595 | 46106.999 | 101.50694 | 46539 | 109.8479
46542 | 132.53702 | 46542 | 107.3802 | 46542 | 104.03642 | 46109.999 | 101.50434 | 46542 | 109.84892
46545 | 132.5443 | 46545 | 107.38112 | 46545 | 104.0369 | 46112.999 | 101.50227 | 46545 | 109.84943
46548 | 132.55111 | 46548 | 107.38204 | 46548 | 104.03737 | 46115.999 | 101.5002 | 46548 | 109.85046
46551 | 132.55793 | 46551 | 107.38342 | 46551 | 104.03785 | 46118.999 | 101.49812 | 46551 | 109.85097
46554 | 132.5652 | 46554 | 107.38434 | 46554 | 104.03832 | 46121.999 | 101.49709 | 46554 | 109.85199
46557 | 132.57156 | 46557 | 107.38525 | 46557 | 104.0388 | 46124.999 | 101.49709 | 46557 | 109.85301
46560 | 132.57792 | 46560 | 107.38571 | 46560 | 104.03927 | 46127.999 | 101.49916 | 46560 | 109.85352
46563 | 132.58474 | 46563 | 107.38663 | 46563 | 104.04022 | 46130.999 | 101.50123 | 46563 | 109.85455
46566 | 132.5911 | 46566 | 107.38755 | 46566 | 104.0407 | 46133.999 | 101.50383 | 46566 | 109.85506
46569 | 132.59746 | 46569 | 107.38847 | 46569 | 104.04117 | 46136.999 | 101.50797 | 46569 | 109.85608
46572 | 132.60383 | 46572 | 107.38939 | 46572 | 104.04212 | 46139.999 | 101.51367 | 46572 | 109.85659
46575 | 132.61019 | 46575 | 107.39031 | 46575 | 104.0426 | 46142.999 | 101.5173 | 46575 | 109.85761
46578 | 132.617 | 46578 | 107.39123 | 46578 | 104.04307 | 46145.999 | 101.51886 | 46578 | 109.85813
46581 | 132.62337 | 46581 | 107.39215 | 46581 | 104.04355 | 46148.999 | 101.51886 | 46581 | 109.85864
46584 | 132.63018 | 46584 | 107.39306 | 46584 | 104.04355 | 46151.999 | 101.51627 | 46584 | 109.85966
46587 | 132.637 | 46587 | 107.39398 | 46587 | 104.04402 | 46154.999 | 101.51264 | 46587 | 109.86017
46590 | 132.64382 | 46590 | 107.39444 | 46590 | 104.0445 | 46157.999 | 101.50797 | 46590 | 109.86119
46593 | 132.65063 | 46593 | 107.39536 | 46593 | 104.0445 | 46160.999 | 101.50279 | 46593 | 109.8617
46596 | 132.65699 | 46596 | 107.39628 | 46596 | 104.04497 | 46163.999 | 101.49398 | 46596 | 109.86273
46599 | 132.66381 | 46599 | 107.3972 | 46599 | 104.04592 | 46166.999 | 101.48776 | 46599 | 109.86324
46602 | 132.67017 | 46602 | 107.39812 | 46602 | 104.0464 | 46169.999 | 101.48154 | 46602 | 109.86426
46605 | 132.67653 | 46605 | 107.39904 | 46605 | 104.04735 | 46172.999 | 101.47531 | 46605 | 109.86477
46608 | 132.6829 | 46608 | 107.39995 | 46608 | 104.04782 | 46175.999 | 101.47013 | 46608 | 109.86528
46611 | 132.68926 | 46611 | 107.40087 | 46611 | 104.04877 | 46178.999 | 101.46495 | 46611 | 109.86579
46614 | 132.69607 | 46614 | 107.40179 | 46614 | 104.04925 | 46181.999 | 101.46028 | 46614 | 109.86682
46617 | 132.70244 | 46617 | 107.40271 | 46617 | 104.04972 | 46184.999 | 101.4551 | 46617 | 109.86733
46620 | 132.7088 | 46620 | 107.40363 | 46620 | 104.0502 | 46187.999 | 101.45147 | 46620 | 109.86784
46623 | 132.71561 | 46623 | 107.40455 | 46623 | 104.05067 | 46190.999 | 101.44784 | 46623 | 109.86835
46626 | 132.72243 | 46626 | 107.40547 | 46626 | 104.05115 | 46193.999 | 101.44421 | 46626 | 109.86937
46629 | 132.72879 | 46629 | 107.40593 | 46629 | 104.05162 | 46196.999 | 101.44058 | 46629 | 109.86988
46632 | 132.73561 | 46632 | 107.40685 | 46632 | 104.05162 | 46199.999 | 101.43851 | 46632 | 109.87091
46635 | 132.74243 | 46635 | 107.40776 | 46635 | 104.0521 | 46202.999 | 101.43592 | 46635 | 109.87142
46638 | 132.74879 | 46638 | 107.40868 | 46638 | 104.05257 | 46205.999 | 101.43281 | 46638 | 109.87244
46641 | 132.75515 | 46641 | 107.4096 | 46641 | 104.05305 | 46208.999 | 101.43022 | 46641 | 109.87295
46644 | 132.76106 | 46644 | 107.41052 | 46644 | 104.05352 | 46211.999 | 101.42711 | 46644 | 109.87346
46647 | 132.76742 | 46647 | 107.41144 | 46647 | 104.054 | 46214.999 | 101.42348 | 46647 | 109.87449
46650 | 132.77333 | 46650 | 107.41236 | 46650 | 104.05447 | 46217.999 | 101.41933 | 46650 | 109.875
46653 | 132.77878 | 46653 | 107.41328 | 46653 | 104.05495 | 46220.999 | 101.41415 | 46653 | 109.87551
46656 | 132.78514 | 46656 | 107.4142 | 46656 | 104.05542 | 46223.999 | 101.40533 | 46656 | 109.87602
46659 | 132.7915 | 46659 | 107.41466 | 46659 | 104.0559 | 46226.999 | 101.39652 | 46659 | 109.87653
46662 | 132.79787 | 46662 | 107.41512 | 46662 | 104.05637 | 46229.999 | 101.38615 | 46662 | 109.87755
46665 | 132.80468 | 46665 | 107.41603 | 46665 | 104.05685 | 46232.999 | 101.37371 | 46665 | 109.87806
46668 | 132.81195 | 46668 | 107.41649 | 46668 | 104.05732 | 46235.999 | 101.35453 | 46668 | 109.87858
46671 | 132.81877 | 46671 | 107.41741 | 46671 | 104.0578 | 46238.999 | 101.33535 | 46671 | 109.8796
46674 | 132.82559 | 46674 | 107.41833 | 46674 | 104.05827 | 46241.999 | 101.31358 | 46674 | 109.88011
46677 | 132.8324 | 46677 | 107.41925 | 46677 | 104.05875 | 46244.999 | 101.28973 | 46677 | 109.88113
46680 | 132.83922 | 46680 | 107.42017 | 46680 | 104.05922 | 46247.999 | 101.255 | 46680 | 109.88164
46683 | 132.84513 | 46683 | 107.42155 | 46683 | 104.0597 | 46250.999 | 101.22338 | 46683 | 109.88215
46686 | 132.85149 | 46686 | 107.42247 | 46686 | 104.06017 | 46253.999 | 101.18917 | 46686 | 109.88318
46689 | 132.85785 | 46689 | 107.42338 | 46689 | 104.06065 | 46256.999 | 101.14718 | 46689 | 109.88369
46692 | 132.86421 | 46692 | 107.4243 | 46692 | 104.06112 | 46259.999 | 101.09845 | 46692 | 109.8842
46695 | 132.87103 | 46695 | 107.42476 | 46695 | 104.0616 | 46262.999 | 101.05128 | 46695 | 109.88471
46698 | 132.87694 | 46698 | 107.42522 | 46698 | 104.06207 | 46265.999 | 101.00255 | 46698 | 109.88573
46701 | 132.88375 | 46701 | 107.42614 | 46701 | 104.06255 | 46268.999 | 100.95175 | 46701 | 109.88624
46704 | 132.89011 | 46704 | 107.42706 | 46704 | 104.06255 | 46271.999 | 100.89317 | 46704 | 109.88676
46707 | 132.89648 | 46707 | 107.42798 | 46707 | 104.06302 | 46274.999 | 100.83667 | 46707 | 109.88727
46710 | 132.90284 | 46710 | 107.4289 | 46710 | 104.06397 | 46277.999 | 100.77965 | 46710 | 109.88778
46713 | 132.9092 | 46713 | 107.42936 | 46713 | 104.06445 | 46280.999 | 100.72211 | 46713 | 109.88829
46716 | 132.91556 | 46716 | 107.43028 | 46716 | 104.06492 | 46283.999 | 100.66094 | 46716 | 109.88931
46719 | 132.92192 | 46719 | 107.43119 | 46719 | 104.0654 | 46286.999 | 100.60184 | 46719 | 109.88982
46722 | 132.92829 | 46722 | 107.43165 | 46722 | 104.06635 | 46289.999 | 100.54326 | 46722 | 109.89033
46725 | 132.9351 | 46725 | 107.43257 | 46725 | 104.06682 | 46292.999 | 100.48572 | 46725 | 109.89136
46728 | 132.94147 | 46728 | 107.43349 | 46728 | 104.0673 | 46295.999 | 100.42974 | 46728 | 109.89187
46731 | 132.94828 | 46731 | 107.43441 | 46731 | 104.06777 | 46298.999 | 100.37531 | 46731 | 109.89238
46734 | 132.9551 | 46734 | 107.43533 | 46734 | 104.06825 | 46301.999 | 100.32295 | 46734 | 109.8934
46737 | 132.96191 | 46737 | 107.43579 | 46737 | 104.06872 | 46304.999 | 100.27267 | 46737 | 109.89391
46740 | 132.96919 | 46740 | 107.43671 | 46740 | 104.0692 | 46307.999 | 100.22912 | 46740 | 109.89442
46743 | 132.976 | 46743 | 107.43717 | 46743 | 104.06967 | 46310.999 | 100.18351 | 46743 | 109.89545
46746 | 132.98282 | 46746 | 107.43808 | 46746 | 104.07015 | 46313.999 | 100.14411 | 46746 | 109.89596
46749 | 132.98918 | 46749 | 107.43854 | 46749 | 104.07015 | 46316.999 | 100.10834 | 46749 | 109.89698
46752 | 132.99554 | 46752 | 107.43946 | 46752 | 104.07062 | 46319.999 | 100.08709 | 46752 | 109.89749
46755 | 133.0019 | 46755 | 107.43992 | 46755 | 104.0711 | 46322.999 | 100.06635 | 46755 | 109.89851
46758 | 133.00827 | 46758 | 107.44084 | 46758 | 104.07157 | 46325.999 | 100.0508 | 46758 | 109.89903
46761 | 133.01417 | 46761 | 107.4413 | 46761 | 104.07157 | 46328.999 | 100.04199 | 46761 | 109.90005
46764 | 133.02054 | 46764 | 107.44222 | 46764 | 104.07205 | 46331.999 | 100.03836 | 46764 | 109.90107
46767 | 133.02644 | 46767 | 107.44314 | 46767 | 104.07252 | 46334.999 | 100.03266 | 46767 | 109.90158
46770 | 133.03281 | 46770 | 107.4436 | 46770 | 104.073 | 46337.999 | 100.02799 | 46770 | 109.9026
46773 | 133.03871 | 46773 | 107.44452 | 46773 | 104.07347 | 46340.999 | 100.02385 | 46773 | 109.90312
46776 | 133.04507 | 46776 | 107.44544 | 46776 | 104.07347 | 46343.999 | 100.02436 | 46776 | 109.90414
46779 | 133.05098 | 46779 | 107.44635 | 46779 | 104.07395 | 46346.999 | 100.02281 | 46779 | 109.90516
46782 | 133.05689 | 46782 | 107.44773 | 46782 | 104.07395 | 46349.999 | 100.02177 | 46782 | 109.90618
46785 | 133.0628 | 46785 | 107.44865 | 46785 | 104.07442 | 46352.999 | 100.02022 | 46785 | 109.90669
46788 | 133.06825 | 46788 | 107.44957 | 46788 | 104.0749 | 46355.999 | 100.02022 | 46788 | 109.90772
46791 | 133.07416 | 46791 | 107.45049 | 46791 | 104.0749 | 46358.999 | 100.0197 | 46791 | 109.90823
46794 | 133.08007 | 46794 | 107.45095 | 46794 | 104.07537 | 46361.999 | 100.01866 | 46794 | 109.90925
46797 | 133.08643 | 46797 | 107.45187 | 46797 | 104.07585 | 46364.999 | 100.01814 | 46797 | 109.90976
46800 | 133.09279 | 46800 | 107.45233 | 46800 | 104.07632 | 46367.999 | 100.01762 | 46800 | 109.91079
46803 | 133.09915 | 46803 | 107.45279 | 46803 | 104.0768 | 46370.999 | 100.01711 | 46803 | 109.9113
46806 | 133.10551 | 46806 | 107.45324 | 46806 | 104.07727 | 46373.999 | 100.01607 | 46806 | 109.91232
46809 | 133.11233 | 46809 | 107.4537 | 46809 | 104.07775 | 46376.999 | 100.01555 | 46809 | 109.91334
46812 | 133.11915 | 46812 | 107.45416 | 46812 | 104.07822 | 46379.999 | 100.0114 | 46812 | 109.91385
46815 | 133.12551 | 46815 | 107.45462 | 46815 | 104.0787 | 46382.999 | 100.02229 | 46815 | 109.91488
46818 | 133.13232 | 46818 | 107.45508 | 46818 | 104.07965 | 46385.999 | 100.02229 | 46818 | 109.9159
46821 | 133.13869 | 46821 | 107.45554 | 46821 | 104.08012 | 46388.999 | 100.02177 | 46821 | 109.91641
46824 | 133.14505 | 46824 | 107.456 | 46824 | 104.0806 | 46391.999 | 100.02125 | 46824 | 109.91743
46827 | 133.15141 | 46827 | 107.45646 | 46827 | 104.08107 | 46394.999 | 100.02125 | 46827 | 109.91794
46830 | 133.15777 | 46830 | 107.45738 | 46830 | 104.08155 | 46397.999 | 100.02074 | 46830 | 109.91897
46833 | 133.16413 | 46833 | 107.45784 | 46833 | 104.08202 | 46400.999 | 100.02022 | 46833 | 109.91948
46836 | 133.1705 | 46836 | 107.45876 | 46836 | 104.0825 | 46403.999 | 100.02022 | 46836 | 109.9205
46839 | 133.1764 | 46839 | 107.45968 | 46839 | 104.08297 | 46406.999 | 100.0197 | 46839 | 109.92101
46842 | 133.18231 | 46842 | 107.4606 | 46842 | 104.08345 | 46409.999 | 100.0197 | 46842 | 109.92203
46845 | 133.18822 | 46845 | 107.46105 | 46845 | 104.08392 | 46412.999 | 100.0197 | 46845 | 109.92254
46848 | 133.19367 | 46848 | 107.46197 | 46848 | 104.08392 | 46415.999 | 100.01918 | 46848 | 109.92357
46851 | 133.19958 | 46851 | 107.46289 | 46851 | 104.0844 | 46418.999 | 100.01918 | 46851 | 109.92408
46854 | 133.20503 | 46854 | 107.46381 | 46854 | 104.08487 | 46421.999 | 100.01866 | 46854 | 109.9251
46857 | 133.21094 | 46857 | 107.46473 | 46857 | 104.08535 | 46424.999 | 100.01866 | 46857 | 109.92561
46860 | 133.21639 | 46860 | 107.46519 | 46860 | 104.08582 | 46427.999 | 100.01814 | 46860 | 109.92612
46863 | 133.22185 | 46863 | 107.46611 | 46863 | 104.0863 | 46430.999 | 100.01814 | 46863 | 109.92663
46866 | 133.22775 | 46866 | 107.46657 | 46866 | 104.08677 | 46433.999 | 100.01762 | 46866 | 109.92715
46869 | 133.23366 | 46869 | 107.46749 | 46869 | 104.08725 | 46436.999 | 100.01711 | 46869 | 109.92817
46872 | 133.23957 | 46872 | 107.46795 | 46872 | 104.08725 | 46439.999 | 100.01711 | 46872 | 109.92868
46875 | 133.24548 | 46875 | 107.46841 | 46875 | 104.08772 | 46442.999 | 100.01659 | 46875 | 109.92919
46878 | 133.25138 | 46878 | 107.46932 | 46878 | 104.0882 | 46445.999 | 100.01607 | 46878 | 109.9297
46881 | 133.25775 | 46881 | 107.47024 | 46881 | 104.08867 | 46448.999 | 100.01555 | 46881 | 109.93021
46884 | 133.26365 | 46884 | 107.47116 | 46884 | 104.08915 | 46451.999 | 100.01503 | 46884 | 109.93124
46887 | 133.27002 | 46887 | 107.47208 | 46887 | 104.08962 | 46454.999 | 100.01503 | 46887 | 109.93175
46890 | 133.27592 | 46890 | 107.473 | 46890 | 104.0901 | 46457.999 | 100.01451 | 46890 | 109.93226
46893 | 133.28183 | 46893 | 107.47392 | 46893 | 104.0901 | 46460.999 | 100.014 | 46893 | 109.93277
46896 | 133.28728 | 46896 | 107.47484 | 46896 | 104.09057 | 46463.999 | 100.01348 | 46896 | 109.93328
46899 | 133.29319 | 46899 | 107.47576 | 46899 | 104.09105 | 46466.999 | 100.01348 | 46899 | 109.93379
46902 | 133.29865 | 46902 | 107.47621 | 46902 | 104.09105 | 46469.999 | 100.01296 | 46902 | 109.93481
46905 | 133.30455 | 46905 | 107.47713 | 46905 | 104.09152 | 46472.999 | 100.01296 | 46905 | 109.93533
46908 | 133.31001 | 46908 | 107.47805 | 46908 | 104.09152 | 46475.999 | 100.01296 | 46908 | 109.93635
46911 | 133.31591 | 46911 | 107.47851 | 46911 | 104.092 | 46478.999 | 100.01244 | 46911 | 109.93737
46914 | 133.32182 | 46914 | 107.47943 | 46914 | 104.092 | 46481.999 | 100.01244 | 46914 | 109.93788
46917 | 133.32773 | 46917 | 107.47989 | 46917 | 104.092 | 46484.999 | 100.01244 | 46917 | 109.9389
46920 | 133.33409 | 46920 | 107.48081 | 46920 | 104.09247 | 46487.999 | 100.01244 | 46920 | 109.93993
46923 | 133.34045 | 46923 | 107.48127 | 46923 | 104.09247 | 46490.999 | 100.01244 | 46923 | 109.94044
46926 | 133.34636 | 46926 | 107.48219 | 46926 | 104.09247 | 46493.999 | 100.01244 | 46926 | 109.94146
46929 | 133.35272 | 46929 | 107.48311 | 46929 | 104.09247 | 46496.999 | 100.01244 | 46929 | 109.94248
46932 | 133.35908 | 46932 | 107.48402 | 46932 | 104.09247 | 46499.999 | 100.01244 | 46932 | 109.94299
46935 | 133.36499 | 46935 | 107.48494 | 46935 | 104.09247 | 46502.999 | 100.01296 | 46935 | 109.94351
46938 | 133.37135 | 46938 | 107.48586 | 46938 | 104.09247 | 46505.999 | 100.01296 | 46938 | 109.94453
46941 | 133.37772 | 46941 | 107.48678 | 46941 | 104.092 | 46508.999 | 100.01296 | 46941 | 109.94504
46944 | 133.38408 | 46944 | 107.4877 | 46944 | 104.092 | 46511.999 | 100.01296 | 46944 | 109.94555
46947 | 133.39044 | 46947 | 107.48862 | 46947 | 104.09247 | 46514.999 | 100.01244 | 46947 | 109.94657
46950 | 133.39635 | 46950 | 107.48908 | 46950 | 104.09247 | 46517.999 | 100.01244 | 46950 | 109.94708
46953 | 133.40225 | 46953 | 107.48954 | 46953 | 104.09295 | 46520.999 | 100.01244 | 46953 | 109.9476
46956 | 133.40771 | 46956 | 107.49046 | 46956 | 104.09295 | 46523.999 | 100.01244 | 46956 | 109.94862
46959 | 133.41316 | 46959 | 107.49092 | 46959 | 104.09342 | 46526.999 | 100.01192 | 46959 | 109.94913
46962 | 133.41861 | 46962 | 107.49137 | 46962 | 104.0939 | 46529.999 | 100.01192 | 46962 | 109.94964
46965 | 133.42361 | 46965 | 107.49183 | 46965 | 104.0939 | 46532.999 | 100.0114 | 46965 | 109.95015
46968 | 133.42816 | 46968 | 107.49183 | 46968 | 104.09437 | 46535.999 | 100.0114 | 46968 | 109.95117
46971 | 133.43316 | 46971 | 107.49229 | 46971 | 104.09437 | 46538.999 | 100.0114 | 46971 | 109.95169
46974 | 133.43861 | 46974 | 107.49321 | 46974 | 104.09484 | 46541.999 | 100.01089 | 46974 | 109.9522
46977 | 133.44406 | 46977 | 107.49367 | 46977 | 104.09484 | 46544.999 | 100.01089 | 46977 | 109.95271
46980 | 133.44997 | 46980 | 107.49459 | 46980 | 104.09532 | 46547.999 | 100.01037 | 46980 | 109.95322
46983 | 133.45588 | 46983 | 107.49551 | 46983 | 104.09579 | 46550.999 | 100.01037 | 46983 | 109.95424
46986 | 133.46178 | 46986 | 107.49597 | 46986 | 104.09627 | 46553.999 | 100.00985 | 46986 | 109.95475
46989 | 133.46815 | 46989 | 107.49643 | 46989 | 104.09674 | 46556.999 | 100.00985 | 46989 | 109.95526
46992 | 133.47451 | 46992 | 107.49689 | 46992 | 104.09722 | 46559.999 | 100.00985 | 46992 | 109.95629
46995 | 133.48087 | 46995 | 107.49735 | 46995 | 104.09769 | 46562.999 | 100.00985 | 46995 | 109.9568
46998 | 133.48678 | 46998 | 107.49781 | 46998 | 104.09817 | 46565.999 | 100.00933 | 46998 | 109.95782
47001 | 133.49314 | 47001 | 107.49827 | 47001 | 104.09864 | 46568.999 | 100.00933 | 47001 | 109.95833
47004 | 133.49905 | 47004 | 107.49918 | 47004 | 104.09912 | 46571.999 | 100.00933 | 47004 | 109.95935
47007 | 133.50541 | 47007 | 107.49964 | 47007 | 104.09959 | 46574.999 | 100.00933 | 47007 | 109.95987
47010 | 133.51132 | 47010 | 107.5001 | 47010 | 104.10007 | 46577.999 | 100.00933 | 47010 | 109.96089
47013 | 133.51768 | 47013 | 107.50056 | 47013 | 104.10054 | 46580.999 | 100.00933 | 47013 | 109.9614
47016 | 133.52359 | 47016 | 107.50102 | 47016 | 104.10054 | 46583.999 | 100.00933 | 47016 | 109.96191
47019 | 133.52949 | 47019 | 107.50148 | 47019 | 104.10102 | 46586.999 | 100.00933 | 47019 | 109.96293
47022 | 133.53495 | 47022 | 107.5024 | 47022 | 104.10102 | 46589.999 | 100.00933 | 47022 | 109.96344
47025 | 133.54086 | 47025 | 107.50286 | 47025 | 104.10102 | 46592.999 | 100.00933 | 47025 | 109.96396
47028 | 133.54585 | 47028 | 107.50378 | 47028 | 104.10149 | 46595.999 | 100.00881 | 47028 | 109.96498
47031 | 133.55131 | 47031 | 107.5047 | 47031 | 104.10149 | 46598.999 | 100.00881 | 47031 | 109.96549
47034 | 133.55676 | 47034 | 107.50562 | 47034 | 104.10149 | 46601.999 | 100.00881 | 47034 | 109.96651
47037 | 133.56221 | 47037 | 107.50653 | 47037 | 104.10197 | 46604.999 | 100.00881 | 47037 | 109.96702
47040 | 133.56767 | 47040 | 107.50745 | 47040 | 104.10197 | 46607.999 | 100.00829 | 47040 | 109.96753
47043 | 133.57312 | 47043 | 107.50791 | 47043 | 104.10244 | 46610.999 | 100.00829 | 47043 | 109.96856
47046 | 133.57857 | 47046 | 107.50883 | 47046 | 104.10244 | 46613.999 | 100.00829 | 47046 | 109.96907
47049 | 133.58403 | 47049 | 107.50929 | 47049 | 104.10244 | 46616.999 | 100.00778 | 47049 | 109.96958
47052 | 133.58948 | 47052 | 107.51021 | 47052 | 104.10197 | 46619.999 | 100.00778 | 47052 | 109.97009
47055 | 133.59493 | 47055 | 107.51113 | 47055 | 104.10102 | 46622.999 | 100.00778 | 47055 | 109.97111
47058 | 133.60084 | 47058 | 107.51205 | 47058 | 104.09912 | 46625.999 | 100.00778 | 47058 | 109.97163
47061 | 133.60675 | 47061 | 107.51297 | 47061 | 104.09769 | 46628.999 | 100.00726 | 47061 | 109.97214
47064 | 133.61265 | 47064 | 107.51389 | 47064 | 104.09769 | 46631.999 | 100.00726 | 47064 | 109.97316
47067 | 133.61811 | 47067 | 107.5148 | 47067 | 104.09864 | 46634.999 | 100.00726 | 47067 | 109.97367
47070 | 133.62356 | 47070 | 107.51572 | 47070 | 104.10244 | 46637.999 | 100.00674 | 47070 | 109.97418
47073 | 133.62901 | 47073 | 107.51618 | 47073 | 104.10672 | 46640.999 | 100.00674 | 47073 | 109.9752
47076 | 133.63401 | 47076 | 107.51664 | 47076 | 104.11099 | 46643.999 | 100.00622 | 47076 | 109.97572
47079 | 133.63901 | 47079 | 107.5171 | 47079 | 104.11527 | 46646.999 | 100.0057 | 47079 | 109.97623
47082 | 133.64446 | 47082 | 107.51756 | 47082 | 104.12192 | 46649.999 | 100.00518 | 47082 | 109.97725
47085 | 133.64946 | 47085 | 107.51802 | 47085 | 104.12477 | 46652.999 | 100.00467 | 47085 | 109.97776
47088 | 133.65492 | 47088 | 107.51848 | 47088 | 104.12572 | 46655.999 | 100.00415 | 47088 | 109.97827
47091 | 133.66037 | 47091 | 107.51894 | 47091 | 104.12572 | 46658.999 | 100.00363 | 47091 | 109.97878
47094 | 133.66582 | 47094 | 107.5194 | 47094 | 104.12049 | 46661.999 | 100.00311 | 47094 | 109.97929
47097 | 133.67128 | 47097 | 107.51894 | 47097 | 104.11764 | 46664.999 | 100.00311 | 47097 | 109.97981
47100 | 133.67673 | 47100 | 107.51848 | 47100 | 104.11479 | 46667.999 | 100.00259 | 47100 | 109.98083
47103 | 133.68264 | 47103 | 107.5171 | 47103 | 104.11147 | 46670.999 | 100.00259 | 47103 | 109.98134
47106 | 133.68809 | 47106 | 107.51618 | 47106 | 104.10767 | 46673.999 | 100.00207 | 47106 | 109.98185
47109 | 133.694 | 47109 | 107.51664 | 47109 | 104.10434 | 46676.999 | 100.00259 | 47109 | 109.98236
47112 | 133.69945 | 47112 | 107.51756 | 47112 | 104.10197 | 46679.999 | 100.00363 | 47112 | 109.98287
47115 | 133.7049 | 47115 | 107.51986 | 47115 | 104.09912 | 46682.999 | 100.00415 | 47115 | 109.98338
47118 | 133.71036 | 47118 | 107.52169 | 47118 | 104.09674 | 46685.999 | 100.00415 | 47118 | 109.9839
47121 | 133.71626 | 47121 | 107.52353 | 47121 | 104.09437 | 46688.999 | 100.00467 | 47121 | 109.98441
47124 | 133.72172 | 47124 | 107.52537 | 47124 | 104.09295 | 46691.999 | 100.00467 | 47124 | 109.98492
47127 | 133.72717 | 47127 | 107.52905 | 47127 | 104.09247 | 46694.999 | 100.00415 | 47127 | 109.98543
47130 | 133.73308 | 47130 | 107.52996 | 47130 | 104.09295 | 46697.999 | 100.00363 | 47130 | 109.98594
47133 | 133.73853 | 47133 | 107.52996 | 47133 | 104.0939 | 46700.999 | 100.00207 | 47133 | 109.98645
47136 | 133.74444 | 47136 | 107.52905 | 47136 | 104.09484 | 46703.999 | 100.00104 | 47136 | 109.98696
47139 | 133.75035 | 47139 | 107.52583 | 47139 | 104.09579 | 46706.999 | 100.00052 | 47139 | 109.98799
47142 | 133.75625 | 47142 | 107.52399 | 47142 | 104.09864 | 46709.999 | 100 | 47142 | 109.9885
47145 | 133.76216 | 47145 | 107.52307 | 47145 | 104.09959 | 46712.999 | 100 | 47145 | 109.98901
47148 | 133.76716 | 47148 | 107.52215 | 47148 | 104.10007 | 46715.999 | 100 | 47148 | 109.98952
47151 | 133.77261 | 47151 | 107.52078 | 47151 | 104.10054 | 46718.999 | 100 | 47151 | 109.99003
47154 | 133.77761 | 47154 | 107.52032 | 47154 | 104.09959 | 46721.999 | 100 | 47154 | 109.99054
47157 | 133.78261 | 47157 | 107.52124 | 47157 | 104.09912 | 46724.999 | 100.00052 | 47157 | 109.99156
47160 | 133.78716 | 47160 | 107.52399 | 47160 | 104.09864 | 46727.999 | 100.00104 | 47160 | 109.99156
47163 | 133.7917 | 47163 | 107.52859 | 47163 | 104.09769 | 46730.999 | 100.00104 | 47163 | 109.99208
47166 | 133.7967 | 47166 | 107.53272 | 47166 | 104.09722 | 46733.999 | 100.00104 | 47166 | 109.9931
47169 | 133.8017 | 47169 | 107.54421 | 47169 | 104.09627 | 46736.999 | 100.00156 | 47169 | 109.99361
47172 | 133.8076 | 47172 | 107.55385 | 47172 | 104.09484 | 46739.999 | 100.00156 | 47172 | 109.99412
47175 | 133.81306 | 47175 | 107.56396 | 47175 | 104.09295 | 46742.999 | 100.00156 | 47175 | 109.99463
47178 | 133.81897 | 47178 | 107.57223 | 47178 | 104.09105 | 46745.999 | 100.00156 | 47178 | 109.99514
47181 | 133.82442 | 47181 | 107.57958 | 47181 | 104.08915 | 46748.999 | 100.00156 | 47181 | 109.99565
47184 | 133.83123 | 47184 | 107.58371 | 47184 | 104.08725 | 46751.999 | 100.00156 | 47184 | 109.99617
47187 | 133.83714 | 47187 | 107.57361 | 47187 | 104.08487 | 46754.999 | 100.00207 | 47187 | 109.99668
47190 | 133.84305 | 47190 | 107.56718 | 47190 | 104.0825 | 46757.999 | 100.00207 | 47190 | 109.99719
47193 | 133.84896 | 47193 | 107.56074 | 47193 | 104.08012 | 46760.999 | 100.00207 | 47193 | 109.99821
47196 | 133.85441 | 47196 | 107.55339 | 47196 | 104.0768 | 46763.999 | 100.00259 | 47196 | 109.99872
47199 | 133.86032 | 47199 | 107.54145 | 47199 | 104.07347 | 46766.999 | 100.00259 | 47199 | 109.99923
47202 | 133.86623 | 47202 | 107.53272 | 47202 | 104.0673 | 46769.999 | 100.00259 | 47202 | 109.99974
47205 | 133.87168 | 47205 | 107.52445 | 47205 | 104.0597 | 46772.999 | 100.00259 | 47205 | 110.00026
47208 | 133.87668 | 47208 | 107.51618 | 47208 | 104.05067 | 46775.999 | 100.00311 | 47208 | 110.00077
47211 | 133.88213 | 47211 | 107.50975 | 47211 | 104.03975 | 46778.999 | 100.00311 | 47211 | 110.00128
47214 | 133.88713 | 47214 | 107.50332 | 47214 | 104.02122 | 46781.999 | 100.00311 | 47214 | 110.00179
47217 | 133.89213 | 47217 | 107.49643 | 47217 | 104.00412 | 46784.999 | 100.00311 | 47217 | 110.0023
47220 | 133.89667 | 47220 | 107.49046 | 47220 | 103.98512 | 46787.999 | 100.00311 | 47220 | 110.00281
47223 | 133.90167 | 47223 | 107.48494 | 47223 | 103.95852 | 46790.999 | 100.00311 | 47223 | 110.00332
47226 | 133.90667 | 47226 | 107.47989 | 47226 | 103.92623 | 46793.999 | 100.00363 | 47226 | 110.00435
47229 | 133.91167 | 47229 | 107.47438 | 47229 | 103.8963 | 46796.999 | 100.00311 | 47229 | 110.00486
47232 | 133.91667 | 47232 | 107.46886 | 47232 | 103.86068 | 46799.999 | 100.00311 | 47232 | 110.00537
47235 | 133.92212 | 47235 | 107.46335 | 47235 | 103.82173 | 46802.999 | 100.00363 | 47235 | 110.00588
47238 | 133.92712 | 47238 | 107.45692 | 47238 | 103.77043 | 46805.999 | 100.00363 | 47238 | 110.0069
47241 | 133.93257 | 47241 | 107.44911 | 47241 | 103.71913 | 46808.999 | 100.00363 | 47241 | 110.00741
47244 | 133.93848 | 47244 | 107.44084 | 47244 | 103.65786 | 46811.999 | 100.00363 | 47244 | 110.00792
47247 | 133.94393 | 47247 | 107.42798 | 47247 | 103.59516 | 46814.999 | 100.00363 | 47247 | 110.00895
47250 | 133.94939 | 47250 | 107.41374 | 47250 | 103.51869 | 46817.999 | 100.00415 | 47250 | 110.00946
47253 | 133.95484 | 47253 | 107.39858 | 47253 | 103.44269 | 46820.999 | 100.00415 | 47253 | 110.00997
47256 | 133.96029 | 47256 | 107.38479 | 47256 | 103.36242 | 46823.999 | 100.00467 | 47256 | 110.01099
47259 | 133.96575 | 47259 | 107.35677 | 47259 | 103.2793 | 46826.999 | 100.00467 | 47259 | 110.0115
47262 | 133.9712 | 47262 | 107.32967 | 47262 | 103.1843 | 46829.999 | 100.00467 | 47262 | 110.01253
47265 | 133.9762 | 47265 | 107.29843 | 47265 | 103.08835 | 46832.999 | 100.00518 | 47265 | 110.01304
47268 | 133.9812 | 47268 | 107.26076 | 47268 | 102.98813 | 46835.999 | 100.00518 | 47268 | 110.01406
47271 | 133.98665 | 47271 | 107.21849 | 47271 | 102.88791 | 46838.999 | 100.00518 | 47271 | 110.01457
47274 | 133.99165 | 47274 | 107.17807 | 47274 | 102.77914 | 46841.999 | 100.0057 | 47274 | 110.01559
47277 | 133.9971 | 47277 | 107.13259 | 47277 | 102.67179 | 46844.999 | 100.0057 | 47277 | 110.0161
47280 | 134.00255 | 47280 | 107.08435 | 47280 | 102.56254 | 46847.999 | 100.0057 | 47280 | 110.01713
47283 | 134.00755 | 47283 | 107.02371 | 47283 | 102.45235 | 46850.999 | 100.00622 | 47283 | 110.01764
47286 | 134.01301 | 47286 | 106.96307 | 47286 | 102.33455 | 46853.999 | 100.00622 | 47286 | 110.01815
47289 | 134.018 | 47289 | 106.89829 | 47289 | 102.21865 | 46856.999 | 100.00622 | 47289 | 110.01917
47292 | 134.023 | 47292 | 106.8303 | 47292 | 102.10181 | 46859.999 | 100.00622 | 47292 | 110.01968
47295 | 134.028 | 47295 | 106.74991 | 47295 | 101.98401 | 46862.999 | 100.0057 | 47295 | 110.02019
47298 | 134.033 | 47298 | 106.66951 | 47298 | 101.86099 | 46865.999 | 100.0057 | 47298 | 110.02071
47301 | 134.038 | 47301 | 106.58545 | 47301 | 101.73987 | 46868.999 | 100.0057 | 47301 | 110.02173
47304 | 134.043 | 47304 | 106.49816 | 47304 | 101.61875 | 46871.999 | 100.0057 | 47304 | 110.02224
47307 | 134.04754 | 47307 | 106.39801 | 47307 | 101.49668 | 46874.999 | 100.0057 | 47307 | 110.02275
47310 | 134.05254 | 47310 | 106.29832 | 47310 | 101.37318 | 46877.999 | 100.00518 | 47310 | 110.02326
47313 | 134.05754 | 47313 | 106.19358 | 47313 | 101.25111 | 46880.999 | 100.00518 | 47313 | 110.02428
47316 | 134.06299 | 47316 | 106.08287 | 47316 | 101.12951 | 46883.999 | 100.00518 | 47316 | 110.0248
47319 | 134.06799 | 47319 | 105.9694 | 47319 | 101.00887 | 46886.999 | 100.00518 | 47319 | 110.02531
47322 | 134.07344 | 47322 | 105.85317 | 47322 | 100.8906 | 46889.999 | 100.00518 | 47322 | 110.02582
47325 | 134.0789 | 47325 | 105.73327 | 47325 | 100.77423 | 46892.999 | 100.00518 | 47325 | 110.02633
47328 | 134.08481 | 47328 | 105.61107 | 47328 | 100.65928 | 46895.999 | 100.00518 | 47328 | 110.02735
47331 | 134.09026 | 47331 | 105.47417 | 47331 | 100.54291 | 46898.999 | 100.00518 | 47331 | 110.02786
47334 | 134.09617 | 47334 | 105.34094 | 47334 | 100.43889 | 46901.999 | 100.00518 | 47334 | 110.02837
47337 | 134.10162 | 47337 | 105.20542 | 47337 | 100.33391 | 46904.999 | 100.00518 | 47337 | 110.02889
47340 | 134.10707 | 47340 | 105.06806 | 47340 | 100.23892 | 46907.999 | 100.00518 | 47340 | 110.0294
47343 | 134.11207 | 47343 | 104.92105 | 47343 | 100.152 | 46910.999 | 100.00518 | 47343 | 110.02991
47346 | 134.11752 | 47346 | 104.77588 | 47346 | 100.08027 | 46913.999 | 100.00518 | 47346 | 110.03042
47349 | 134.12252 | 47349 | 104.62842 | 47349 | 100.0266 | 46916.999 | 100.00518 | 47349 | 110.03093
47352 | 134.12752 | 47352 | 104.47957 | 47352 | 99.99763 | 46919.999 | 100.0057 | 47352 | 110.03144
47355 | 134.13252 | 47355 | 104.32062 | 47355 | 99.98385 | 46922.999 | 100.0057 | 47355 | 110.03195
47358 | 134.13752 | 47358 | 104.16351 | 47358 | 99.98528 | 46925.999 | 100.0057 | 47358 | 110.03247
47361 | 134.14252 | 47361 | 104.00502 | 47361 | 99.98243 | 46928.999 | 100.00622 | 47361 | 110.03298
47364 | 134.14752 | 47364 | 103.84515 | 47364 | 99.97768 | 46931.999 | 100.00622 | 47364 | 110.03349
47367 | 134.15252 | 47367 | 103.67701 | 47367 | 99.97435 | 46934.999 | 100.00622 | 47367 | 110.034
47370 | 134.15797 | 47370 | 103.51025 | 47370 | 99.97435 | 46937.999 | 100.00622 | 47370 | 110.03451
47373 | 134.16297 | 47373 | 103.34211 | 47373 | 99.9734 | 46940.999 | 100.00622 | 47373 | 110.03451
47376 | 134.16842 | 47376 | 103.17305 | 47376 | 99.97198 | 46943.999 | 100.00622 | 47376 | 110.03502
47379 | 134.17387 | 47379 | 102.99894 | 47379 | 99.97103 | 46946.999 | 100.00622 | 47379 | 110.03553
47382 | 134.17933 | 47382 | 102.82621 | 47382 | 99.97055 | 46949.999 | 100.00622 | 47382 | 110.03604
47385 | 134.18478 | 47385 | 102.65301 | 47385 | 99.97008 | 46952.999 | 100.00622 | 47385 | 110.03656
47388 | 134.19023 | 47388 | 102.47844 | 47388 | 99.9696 | 46955.999 | 100.00622 | 47388 | 110.03707
47391 | 134.19523 | 47391 | 102.30203 | 47391 | 99.96865 | 46958.999 | 100.0057 | 47391 | 110.03758
47394 | 134.20023 | 47394 | 102.12655 | 47394 | 99.96865 | 46961.999 | 100.0057 | 47394 | 110.03809
47397 | 134.20523 | 47397 | 101.95197 | 47397 | 100 | 46964.999 | 100.0057 | 47397 | 110.0386
47400 | 134.20977 | 47400 | 101.77786 | 47400 | 100 | 46967.999 | 100.0057 | 47400 | 110.03911
47403 | 134.21432 | 47403 | 101.60467 | 47403 | 99.99953 | 46970.999 | 100.0057 | 47403 | 110.03962
47406 | 134.21886 | 47406 | 101.43332 | 47406 | 99.99905 | 46973.999 | 100.0057 | 47406 | 110.04013
47409 | 134.22295 | 47409 | 101.26426 | 47409 | 99.99858 | 46976.999 | 100.0057 | 47409 | 110.04065
47412 | 134.2275 | 47412 | 101.0975 | 47412 | 99.99858 | 46979.999 | 100.0057 | 47412 | 110.04167
47415 | 134.23159 | 47415 | 100.93303 | 47415 | 99.9981 | 46982.999 | 100.0057 | 47415 | 110.04218
47418 | 134.23613 | 47418 | 100.77041 | 47418 | 99.99763 | 46985.999 | 100.0057 | 47418 | 110.04269
47421 | 134.24113 | 47421 | 100.61697 | 47421 | 99.99763 | 46988.999 | 100.0057 | 47421 | 110.0432
47424 | 134.24567 | 47424 | 100.47088 | 47424 | 99.99715 | 46991.999 | 100.0057 | 47424 | 110.04371
47427 | 134.25067 | 47427 | 100.34179 | 47427 | 99.99668 | 46994.999 | 100.0057 | 47427 | 110.04422
47430 | 134.25567 | 47430 | 100.21729 | 47430 | 99.99668 | 46997.999 | 100.0057 | 47430 | 110.04474
47433 | 134.26067 | 47433 | 100.11531 | 47433 | 99.9962 | 47000.999 | 100.0057 | 47433 | 110.04525
47436 | 134.26612 | 47436 | 100.03078 | 47436 | 99.99573 | 47003.999 | 100.0057 | 47436 | 110.04525
47439 | 134.27158 | 47439 | 99.99357 | 47439 | 99.99573 | 47006.999 | 100.00622 | 47439 | 110.04576
47442 | 134.27657 | 47442 | 99.97014 | 47442 | 99.99525 | 47009.999 | 100.00622 | 47442 | 110.04627
47445 | 134.28203 | 47445 | 99.96095 | 47445 | 99.99478 | 47012.999 | 100.00674 | 47445 | 110.04627
47448 | 134.28748 | 47448 | 99.9559 | 47448 | 99.99478 | 47015.999 | 100.00674 | 47448 | 110.04678
47451 | 134.29293 | 47451 | 99.95682 | 47451 | 99.9943 | 47018.999 | 100.00726 | 47451 | 110.04729
47454 | 134.29793 | 47454 | 99.95406 | 47454 | 99.9943 | 47021.999 | 100.00726 | 47454 | 110.04729
47457 | 134.30339 | 47457 | 99.9513 | 47457 | 99.99383 | 47024.999 | 100.00726 | 47457 | 110.0478
47460 | 134.30838 | 47460 | 99.94947 | 47460 | 99.99335 | 47027.999 | 100.00778 | 47460 | 110.04831
47463 | 134.31384 | 47463 | 99.94947 | 47463 | 99.99335 | 47030.999 | 100.00778 | 47463 | 110.04883
47466 | 134.31929 | 47466 | 99.94855 | 47466 | 99.99288 | 47033.999 | 100.00829 | 47466 | 110.04934
47469 | 134.32474 | 47469 | 99.94763 | 47469 | 99.99288 | 47036.999 | 100.00778 | 47469 | 110.04985
47472 | 134.32974 | 47472 | 99.94671 | 47472 | 99.9924 | 47039.999 | 100.00829 | 47472 | 110.05087
47475 | 134.33519 | 47475 | 99.94625 | 47475 | 99.99193 | 47042.999 | 100.00829 | 47475 | 110.05138
47478 | 134.34065 | 47478 | 99.94579 | 47478 | 99.99193 | 47045.999 | 100.00829 | 47478 | 110.05189
47481 | 134.34565 | 47481 | 99.94533 | 47481 | 99.99145 | 47048.999 | 100.00829 | 47481 | 110.0524
47484 | 134.35065 | 47484 | 99.94487 | 47484 | 99.99098 | 47051.999 | 100.00829 | 47484 | 110.05292
47487 | 134.35564 | 47487 | 100 | 47487 | 99.99098 | 47054.999 | 100.00881 | 47487 | 110.05343
47490 | 134.36064 | 47490 | 100.03583 | 47490 | 99.9905 | 47057.999 | 100.00881 | 47490 | 110.05394
47493 | 134.36564 | 47493 | 100.03537 | 47493 | 99.9905 | 47060.999 | 100.00881 | 47493 | 110.05445
47496 | 134.37019 | 47496 | 100.03491 | 47496 | 99.99003 | 47063.999 | 100.00933 | 47496 | 110.05496
47499 | 134.37518 | 47499 | 100.03445 | 47499 | 99.99003 | 47066.999 | 100.00933 | 47499 | 110.05547
47502 | 134.38018 | 47502 | 100.034 | 47502 | 99.98955 | 47069.999 | 100.00933 | 47502 | 110.05598
47505 | 134.38473 | 47505 | 100.03354 | 47505 | 99.98955 | 47072.999 | 100.00985 | 47505 | 110.05598
47508 | 134.38927 | 47508 | 100.03308 | 47508 | 99.98908 | 47075.999 | 100.00985 | 47508 | 110.05649
47511 | 134.39427 | 47511 | 100.03262 | 47511 | 99.98908 | 47078.999 | 100.00985 | 47511 | 110.05649
47514 | 134.39881 | 47514 | 100.03216 | 47514 | 99.9886 | 47081.999 | 100.01037 | 47514 | 110.05701
47517 | 134.40336 | 47517 | 100.0317 | 47517 | 99.9886 | 47084.999 | 100.01037 | 47517 | 110.05752
47520 | 134.4079 | 47520 | 100.03124 | 47520 | 99.98813 | 47087.999 | 100.01037 | 47520 | 110.05803
47523 | 134.41245 | 47523 | 100.03078 | 47523 | 99.98765 | 47090.999 | 100.01037 | 47523 | 110.05854
47526 | 134.41699 | 47526 | 100.03032 | 47526 | 99.98765 | 47093.999 | 100.01089 | 47526 | 110.05905
47529 | 134.42154 | 47529 | 100.02986 | 47529 | 99.98718 | 47096.999 | 100.01089 | 47529 | 110.05956
47532 | 134.42608 | 47532 | 100.0294 | 47532 | 99.9867 | 47099.999 | 100.01089 | 47532 | 110.06007
47535 | 134.43062 | 47535 | 100.02894 | 47535 | 99.9867 | 47102.999 | 100.01089 | 47535 | 110.06058
47538 | 134.43562 | 47538 | 100.02848 | 47538 | 99.98623 | 47105.999 | 100.01089 | 47538 | 110.0611
47541 | 134.44017 | 47541 | 100.02756 | 47541 | 99.98575 | 47108.999 | 100.01089 | 47541 | 110.06161
47544 | 134.44562 | 47544 | 100.0271 | 47544 | 99.98575 | 47111.999 | 100.01089 | 47544 | 110.06212
47547 | 134.45062 | 47547 | 100.02664 | 47547 | 99.98528 | 47114.999 | 100.0114 | 47547 | 110.06263
47550 | 134.45562 | 47550 | 100.02619 | 47550 | 99.98528 | 47117.999 | 100.0114 | 47550 | 110.06314
47553 | 134.46062 | 47553 | 100.02619 | 47553 | 99.9848 | 47120.999 | 100.0114 | 47553 | 110.06365
47556 | 134.46562 | 47556 | 100.02573 | 47556 | 99.9848 | 47123.999 | 100.0114 | 47556 | 110.06416
47559 | 134.47061 | 47559 | 100.02527 | 47559 | 99.98433 | 47126.999 | 100.0114 | 47559 | 110.06467
47562 | 134.47516 | 47562 | 100.02481 | 47562 | 99.98433 | 47129.999 | 100.01192 | 47562 | 110.06519
47565 | 134.48016 | 47565 | 100.02481 | 47565 | 99.98433 | 47132.999 | 100.01192 | 47565 | 110.0657
47568 | 134.48516 | 47568 | 100.02435 | 47568 | 99.98385 | 47135.999 | 100.01192 | 47568 | 110.06621
47571 | 134.4897 | 47571 | 100.02389 | 47571 | 99.98385 | 47138.999 | 100.01192 | 47571 | 110.06672
47574 | 134.49424 | 47574 | 100.02389 | 47574 | 99.98385 | 47141.999 | 100.01244 | 47574 | 110.06723
47577 | 134.49924 | 47577 | 100.02343 | 47577 | 99.98385 | 47144.999 | 100.01244 | 47577 | 110.06723
47580 | 134.50379 | 47580 | 100.02297 | 47580 | 99.98338 | 47147.999 | 100.01244 | 47580 | 110.06774
47583 | 134.50833 | 47583 | 100.02251 | 47583 | 99.98338 | 47150.999 | 100.01296 | 47583 | 110.06825
47586 | 134.51333 | 47586 | 100.02251 | 47586 | 99.9829 | 47153.999 | 100.01296 | 47586 | 110.06876
47589 | 134.51787 | 47589 | 100.02205 | 47589 | 99.9829 | 47156.999 | 100.01296 | 47589 | 110.06928
47592 | 134.52287 | 47592 | 100.02159 | 47592 | 99.98243 | 47159.999 | 100.01296 | 47592 | 110.06979
47595 | 134.52787 | 47595 | 100.02159 | 47595 | 99.98243 | 47162.999 | 100.01296 | 47595 | 110.0703
47598 | 134.53287 | 47598 | 100.02113 | 47598 | 99.98195 | 47165.999 | 100.01296 | 47598 | 110.07081
47601 | 134.53787 | 47601 | 100.02067 | 47601 | 99.98148 | 47168.999 | 100.01296 | 47601 | 110.07132
47604 | 134.54287 | 47604 | 100.02067 | 47604 | 99.98148 | 47171.999 | 100.01296 | 47604 | 110.07234
47607 | 134.54787 | 47607 | 100.02021 | 47607 | 99.981 | 47174.999 | 100.01296 | 47607 | 110.07285
47610 | 134.55287 | 47610 | 100.02021 | 47610 | 99.98053 | 47177.999 | 100.01244 | 47610 | 110.07337
47613 | 134.55786 | 47613 | 100.01975 | 47613 | 99.98005 | 47180.999 | 100.01244 | 47613 | 110.07388
47616 | 134.56241 | 47616 | 100.01975 | 47616 | 99.98005 | 47183.999 | 100.01244 | 47616 | 110.07439
47619 | 134.56695 | 47619 | 100.01929 | 47619 | 99.97958 | 47186.999 | 100.01244 | 47619 | 110.0749
47622 | 134.57195 | 47622 | 100.01884 | 47622 | 99.97958 | 47189.999 | 100.01244 | 47622 | 110.07592
47625 | 134.5765 | 47625 | 100.01884 | 47625 | 99.9791 | 47192.999 | 100.01244 | 47625 | 110.07643
47628 | 134.58149 | 47628 | 100.01884 | 47628 | 99.9791 | 47195.999 | 100.01192 | 47628 | 110.07694
47631 | 134.58604 | 47631 | 100.01838 | 47631 | 99.97863 | 47198.999 | 100.01192 | 47631 | 110.07746
47634 | 134.59104 | 47634 | 100.01838 | 47634 | 99.97863 | 47201.999 | 100.01192 | 47634 | 110.07797
47637 | 134.59604 | 47637 | 100.01792 | 47637 | 99.97815 | 47204.999 | 100.01192 | 47637 | 110.07848
47640 | 134.60104 | 47640 | 100.01746 | 47640 | 99.97815 | 47207.999 | 100.01192 | 47640 | 110.07899
47643 | 134.60603 | 47643 | 100.017 | 47643 | 99.97768 | 47210.999 | 100.01192 | 47643 | 110.0795
47646 | 134.61058 | 47646 | 100.017 | 47646 | 99.97768 | 47213.999 | 100.01192 | 47646 | 110.08001
47649 | 134.61558 | 47649 | 100.01654 | 47649 | 99.97768 | 47216.999 | 100.01192 | 47649 | 110.08052
47652 | 134.62058 | 47652 | 100.01608 | 47652 | 99.9772 | 47219.999 | 100.01192 | 47652 | 110.08103
47655 | 134.62557 | 47655 | 100.01562 | 47655 | 99.9772 | 47222.999 | 100.01192 | 47655 | 110.08155
47658 | 134.63057 | 47658 | 100.01516 | 47658 | 99.97673 | 47225.999 | 100.01192 | 47658 | 110.08257
47661 | 134.63557 | 47661 | 100.0147 | 47661 | 99.97673 | 47228.999 | 100.01192 | 47661 | 110.08308
47664 | 134.64057 | 47664 | 100.01424 | 47664 | 99.97673 | 47231.999 | 100.01192 | 47664 | 110.08359
47667 | 134.64557 | 47667 | 100.01378 | 47667 | 99.97673 | 47234.999 | 100.01192 | 47667 | 110.0841
47670 | 134.65102 | 47670 | 100.01332 | 47670 | 99.97673 | 47237.999 | 100.01244 | 47670 | 110.08461
47673 | 134.65602 | 47673 | 100.01286 | 47673 | 99.9772 | 47240.999 | 100.01244 | 47673 | 110.08512
47676 | 134.66102 | 47676 | 100.0124 | 47676 | 99.97768 | 47243.999 | 100.01244 | 47676 | 110.08564
47679 | 134.66602 | 47679 | 100.0124 | 47679 | 99.97815 | 47246.999 | 100.01192 | 47679 | 110.08615
47682 | 134.67102 | 47682 | 100.01194 | 47682 | 99.97863 | 47249.999 | 100.01192 | 47682 | 110.08615
47685 | 134.67602 | 47685 | 100.01148 | 47685 | 99.9791 | 47252.999 | 100.01192 | 47685 | 110.08666
47688 | 134.68056 | 47688 | 100.01148 | 47688 | 99.97863 | 47255.999 | 100.01192 | 47688 | 110.08717
47691 | 134.6851 | 47691 | 100.01103 | 47691 | 99.97815 | 47258.999 | 100.01192 | 47691 | 110.08768
47694 | 134.68965 | 47694 | 100.01057 | 47694 | 99.97815 | 47261.999 | 100.0114 | 47694 | 110.08819
47697 | 134.69465 | 47697 | 100.01057 | 47697 | 99.97673 | 47264.999 | 100.0114 | 47697 | 110.0887
47700 | 134.69919 | 47700 | 100.01057 | 47700 | 99.97578 | 47267.999 | 100.0114 | 47700 | 110.08921
47703 | 134.70419 | 47703 | 100.01057 | 47703 | 99.9753 | 47270.999 | 100.0114 | 47703 | 110.08973
47706 | 134.70873 | 47706 | 100.01011 | 47706 | 99.9753 | 47273.999 | 100.0114 | 47706 | 110.09024
47709 | 134.71328 | 47709 | 100.01011 | 47709 | 99.9753 | 47276.999 | 100.01244 | 47709 | 110.09075
47712 | 134.71828 | 47712 | 100.01011 | 47712 | 99.97578 | 47279.999 | 100.01296 | 47712 | 110.09126
47715 | 134.72282 | 47715 | 100.01011 | 47715 | 99.97578 | 47282.999 | 100.014 | 47715 | 110.09177
47718 | 134.72691 | 47718 | 100.01011 | 47718 | 99.97578 | 47285.999 | 100.014 | 47718 | 110.09228
47721 | 134.73146 | 47721 | 100.01011 | 47721 | 99.97625 | 47288.999 | 100.01503 | 47721 | 110.09279
47724 | 134.73555 | 47724 | 100.01011 | 47724 | 99.97673 | 47291.999 | 100.01451 | 47724 | 110.09331
47727 | 134.73964 | 47727 | 100.01011 | 47727 | 99.9772 | 47294.999 | 100.01451 | 47727 | 110.09382
47730 | 134.74373 | 47730 | 100.01011 | 47730 | 99.9772 | 47297.999 | 100.014 | 47730 | 110.09433
47733 | 134.74827 | 47733 | 100.01057 | 47733 | 99.9772 | 47300.999 | 100.01244 | 47733 | 110.09484
47736 | 134.75281 | 47736 | 100.01148 | 47736 | 99.97768 | 47303.999 | 100.01192 | 47736 | 110.09535
47739 | 134.75736 | 47739 | 100.01194 | 47739 | 99.97768 | 47306.999 | 100.0114 | 47739 | 110.09586
47742 | 134.7619 | 47742 | 100.0124 | 47742 | 99.97768 | 47309.999 | 100.01089 | 47742 | 110.09637
47745 | 134.7669 | 47745 | 100.0124 | 47745 | 99.97768 | 47312.999 | 100.0114 | 47745 | 110.09688
47748 | 134.7719 | 47748 | 100.0124 | 47748 | 99.97768 | 47315.999 | 100.0114 | 47748 | 110.0974
47751 | 134.77644 | 47751 | 100.01194 | 47751 | 99.97768 | 47318.999 | 100.0114 | 47751 | 110.09791
47754 | 134.78099 | 47754 | 100.01148 | 47754 | 99.97815 | 47321.999 | 100.0114 | 47754 | 110.09791
47757 | 134.78553 | 47757 | 100.01011 | 47757 | 99.97768 | 47324.999 | 100.01192 | 47757 | 110.09842
47760 | 134.78962 | 47760 | 100.00919 | 47760 | 99.97768 | 47327.999 | 100.01244 | 47760 | 110.09893
47763 | 134.79371 | 47763 | 100.00919 | 47763 | 99.97768 | 47330.999 | 100.01244 | 47763 | 110.09944
47766 | 134.7978 | 47766 | 100.00873 | 47766 | 99.97768 | 47333.999 | 100.01296 | 47766 | 110.09995
47769 | 134.80235 | 47769 | 100.00873 | 47769 | 99.97768 | 47336.999 | 100.01296 | 47769 | 110.10046
47772 | 134.80644 | 47772 | 100.00919 | 47772 | 99.97768 | 47339.999 | 100.01348 | 47772 | 110.10097
47775 | 134.81098 | 47775 | 100.00919 | 47775 | 99.97768 | 47342.999 | 100.01348 | 47775 | 110.10097
47778 | 134.81553 | 47778 | 100.00919 | 47778 | 99.97768 | 47345.999 | 100.014 | 47778 | 110.10149
47781 | 134.82007 | 47781 | 100.00965 | 47781 | 99.97768 | 47348.999 | 100.014 | 47781 | 110.102
47784 | 134.82507 | 47784 | 100.01011 | 47784 | 99.97768 | 47351.999 | 100.01451 | 47784 | 110.102
47787 | 134.83007 | 47787 | 100.01011 | 47787 | 99.97768 | 47354.999 | 100.01451 | 47787 | 110.102
47790 | 134.83461 | 47790 | 100.01057 | 47790 | 99.97768 | 47357.999 | 100.01451 | 47790 | 110.10251
47793 | 134.83961 | 47793 | 100.01057 | 47793 | 99.97768 | 47360.999 | 100.01451 | 47793 | 110.10302
47796 | 134.84461 | 47796 | 100.01057 | 47796 | 99.97768 | 47363.999 | 100.01451 | 47796 | 110.10302
47799 | 134.84961 | 47799 | 100.01057 | 47799 | 99.97768 | 47366.999 | 100.01503 | 47799 | 110.10302
47802 | 134.85461 | 47802 | 100.01103 | 47802 | 99.97768 | 47369.999 | 100.01503 | 47802 | 110.10353
47805 | 134.8596 | 47805 | 100.01057 | 47805 | 99.97768 | 47372.999 | 100.01503 | 47805 | 110.10353
47808 | 134.8646 | 47808 | 100.01057 | 47808 | 99.97768 | 47375.999 | 100.01555 | 47808 | 110.10404
47811 | 134.86915 | 47811 | 100.01057 | 47811 | 99.9772 | 47378.999 | 100.01555 | 47811 | 110.10455
47814 | 134.87369 | 47814 | 100.01057 | 47814 | 99.9772 | 47381.999 | 100.01555 | 47814 | 110.10455
47817 | 134.87824 | 47817 | 100.01057 | 47817 | 99.9772 | 47384.999 | 100.01607 | 47817 | 110.10506
47820 | 134.88233 | 47820 | 100.01057 | 47820 | 99.9772 | 47387.999 | 100.01607 | 47820 | 110.10558
47823 | 134.88687 | 47823 | 100.01057 | 47823 | 99.9772 | 47390.999 | 100.01659 | 47823 | 110.10558
47826 | 134.89096 | 47826 | 100.01057 | 47826 | 99.9772 | 47393.999 | 100.01659 | 47826 | 110.10609
47829 | 134.8955 | 47829 | 100.01057 | 47829 | 99.9772 | 47396.999 | 100.01711 | 47829 | 110.1066
47832 | 134.89959 | 47832 | 100.01011 | 47832 | 99.9772 | 47399.999 | 100.01711 | 47832 | 110.1066
47835 | 134.90368 | 47835 | 100.01011 | 47835 | 99.97768 | 47402.999 | 100.01711 | 47835 | 110.10711
47838 | 134.90823 | 47838 | 100.01011 | 47838 | 99.97768 | 47405.999 | 100.01762 | 47838 | 110.10762
47841 | 134.91277 | 47841 | 100.01011 | 47841 | 99.97768 | 47408.999 | 100.01762 | 47841 | 110.10813
47844 | 134.91732 | 47844 | 100.01011 | 47844 | 99.97768 | 47411.999 | 100.01762 | 47844 | 110.10864
47847 | 134.92186 | 47847 | 100.00965 | 47847 | 99.97768 | 47414.999 | 100.01814 | 47847 | 110.10915
47850 | 134.92641 | 47850 | 100.00965 | 47850 | 99.97768 | 47417.999 | 100.01814 | 47850 | 110.10967
47853 | 134.93095 | 47853 | 100.00965 | 47853 | 99.97815 | 47420.999 | 100.01814 | 47853 | 110.11018
47856 | 134.93504 | 47856 | 100.00965 | 47856 | 99.97815 | 47423.999 | 100.01866 | 47856 | 110.11069
47859 | 134.93958 | 47859 | 100.00965 | 47859 | 99.97815 | 47426.999 | 100.01866 | 47859 | 110.11069
47862 | 134.94367 | 47862 | 100.00965 | 47862 | 99.97863 | 47429.999 | 100.01918 | 47862 | 110.1112
47865 | 134.94776 | 47865 | 100.00965 | 47865 | 99.9791 | 47432.999 | 100.01918 | 47865 | 110.11171
47868 | 134.95185 | 47868 | 100.00919 | 47868 | 99.97958 | 47435.999 | 100.0197 | 47868 | 110.11171
47871 | 134.95594 | 47871 | 100.00919 | 47871 | 99.97958 | 47438.999 | 100.02022 | 47871 | 110.11222
47874 | 134.96049 | 47874 | 100.00919 | 47874 | 99.98005 | 47441.999 | 100.02022 | 47874 | 110.11273
47877 | 134.96458 | 47877 | 100.00919 | 47877 | 99.98053 | 47444.999 | 100.02074 | 47877 | 110.11324
47880 | 134.96912 | 47880 | 100.00919 | 47880 | 99.981 | 47447.999 | 100.02074 | 47880 | 110.11376
47883 | 134.97367 | 47883 | 100.00919 | 47883 | 99.98148 | 47450.999 | 100.02125 | 47883 | 110.11427
47886 | 134.97821 | 47886 | 100.00919 | 47886 | 99.98148 | 47453.999 | 100.02125 | 47886 | 110.11478
47889 | 134.9823 | 47889 | 100.00873 | 47889 | 99.98195 | 47456.999 | 100.02177 | 47889 | 110.11529
47892 | 134.98684 | 47892 | 100.00873 | 47892 | 99.98243 | 47459.999 | 100.02177 | 47892 | 110.1158
47895 | 134.99139 | 47895 | 100.00873 | 47895 | 99.98243 | 47462.999 | 100.02229 | 47895 | 110.11631
47898 | 134.99593 | 47898 | 100.00873 | 47898 | 99.9829 | 47465.999 | 100.02229 | 47898 | 110.11682
47901 | 135.00002 | 47901 | 100.00827 | 47901 | 99.9829 | 47468.999 | 100.02229 | 47901 | 110.11733
47904 | 135.00457 | 47904 | 100.00827 | 47904 | 99.9829 | 47471.999 | 100.02281 | 47904 | 110.11785
47907 | 135.00911 | 47907 | 100.00827 | 47907 | 99.98338 | 47474.999 | 100.02281 | 47907 | 110.11836
47910 | 135.01366 | 47910 | 100.00827 | 47910 | 99.98338 | 47477.999 | 100.02333 | 47910 | 110.11887
47913 | 135.01865 | 47913 | 100.00827 | 47913 | 99.98338 | 47480.999 | 100.02333 | 47913 | 110.11887
47916 | 135.02365 | 47916 | 100.00827 | 47916 | 99.98338 | 47483.999 | 100.02333 | 47916 | 110.11938
47919 | 135.02865 | 47919 | 100.00827 | 47919 | 99.98385 | 47486.999 | 100.02385 | 47919 | 110.11989
47922 | 135.03365 | 47922 | 100.00827 | 47922 | 99.98385 | 47489.999 | 100.02385 | 47922 | 110.1204
47925 | 135.03865 | 47925 | 100.00781 | 47925 | 99.98385 | 47492.999 | 100.02436 | 47925 | 110.12091
47928 | 135.04365 | 47928 | 100.00781 | 47928 | 99.98385 | 47495.999 | 100.02436 | 47928 | 110.12142
47931 | 135.04819 | 47931 | 100.00781 | 47931 | 99.98433 | 47498.999 | 100.02488 | 47931 | 110.12194
47934 | 135.05274 | 47934 | 100.00781 | 47934 | 99.98433 | 47501.999 | 100.02488 | 47934 | 110.12245
47937 | 135.05728 | 47937 | 100.00735 | 47937 | 99.98433 | 47504.999 | 100.02488 | 47937 | 110.12296
47940 | 135.06137 | 47940 | 100.00735 | 47940 | 99.98433 | 47507.999 | 100.0254 | 47940 | 110.12398
47943 | 135.06591 | 47943 | 100.00735 | 47943 | 99.98433 | 47510.999 | 100.0254 | 47943 | 110.12449
47946 | 135.07 | 47946 | 100.00735 | 47946 | 99.98433 | 47513.999 | 100.0254 | 47946 | 110.125
47949 | 135.07455 | 47949 | 100.00735 | 47949 | 99.98433 | 47516.999 | 100.02592 | 47949 | 110.12551
47952 | 135.07955 | 47952 | 100.00689 | 47952 | 99.9848 | 47519.999 | 100.02592 | 47952 | 110.12603
47955 | 135.08409 | 47955 | 100.00689 | 47955 | 99.9848 | 47522.999 | 100.02592 | 47955 | 110.12654
47958 | 135.08909 | 47958 | 100.00689 | 47958 | 99.98528 | 47525.999 | 100.02592 | 47958 | 110.12705
47961 | 135.09363 | 47961 | 100.00643 | 47961 | 99.98528 | 47528.999 | 100.02592 | 47961 | 110.12756
47964 | 135.09818 | 47964 | 100.00643 | 47964 | 99.98575 | 47531.999 | 100.02644 | 47964 | 110.12756
47967 | 135.10318 | 47967 | 100.00597 | 47967 | 99.98575 | 47534.999 | 100.02644 | 47967 | 110.12807
47970 | 135.10727 | 47970 | 100.00597 | 47970 | 99.98575 | 47537.999 | 100.02644 | 47970 | 110.12858
47973 | 135.11181 | 47973 | 100.00597 | 47973 | 99.98623 | 47540.999 | 100.02644 | 47973 | 110.12909
47976 | 135.1159 | 47976 | 100.00551 | 47976 | 99.98623 | 47543.999 | 100.02644 | 47976 | 110.12909
47979 | 135.11999 | 47979 | 100.00551 | 47979 | 99.98623 | 47546.999 | 100.02644 | 47979 | 110.1296
47982 | 135.12363 | 47982 | 100.00505 | 47982 | 99.98623 | 47549.999 | 100.02644 | 47982 | 110.13012
47985 | 135.12772 | 47985 | 100.00505 | 47985 | 99.9867 | 47552.999 | 100.02696 | 47985 | 110.13012
47988 | 135.1309 | 47988 | 100.00459 | 47988 | 99.9867 | 47555.999 | 100.02696 | 47988 | 110.13063
47991 | 135.13499 | 47991 | 100.00459 | 47991 | 99.9867 | 47558.999 | 100.02696 | 47991 | 110.13114
47994 | 135.13908 | 47994 | 100.00413 | 47994 | 99.98718 | 47561.999 | 100.02696 | 47994 | 110.13114
47997 | 135.14271 | 47997 | 100.00413 | 47997 | 99.98718 | 47564.999 | 100.02696 | 47997 | 110.13165
48000 | 135.14726 | 48000 | 100.00368 | 48000 | 99.98765 | 47567.999 | 100.02696 | 48000 | 110.13216
48003 | 135.1518 | 48003 | 100.00368 | 48003 | 99.98765 | 47570.999 | 100.02696 | 48003 | 110.13267
48006 | 135.15589 | 48006 | 100.00368 | 48006 | 99.98765 | 47573.999 | 100.02747 | 48006 | 110.13318
48009 | 135.16044 | 48009 | 100.00322 | 48009 | 99.98813 | 47576.999 | 100.02747 | 48009 | 110.13318
48012 | 135.16498 | 48012 | 100.00322 | 48012 | 99.98813 | 47579.999 | 100.02799 | 48012 | 110.13369
48015 | 135.16952 | 48015 | 100.00322 | 48015 | 99.98813 | 47582.999 | 100.02799 | 48015 | 110.13421
48018 | 135.17407 | 48018 | 100.00322 | 48018 | 99.9886 | 47585.999 | 100.02799 | 48018 | 110.13472
48021 | 135.17861 | 48021 | 100.00322 | 48021 | 99.9886 | 47588.999 | 100.02851 | 48021 | 110.13523
48024 | 135.18316 | 48024 | 100.00368 | 48024 | 99.9886 | 47591.999 | 100.02851 | 48024 | 110.13523
48027 | 135.18725 | 48027 | 100.00368 | 48027 | 99.9886 | 47594.999 | 100.02851 | 48027 | 110.13574
48030 | 135.19134 | 48030 | 100.00368 | 48030 | 99.9886 | 47597.999 | 100.02903 | 48030 | 110.13625
48033 | 135.19588 | 48033 | 100.00368 | 48033 | 99.9886 | 47600.999 | 100.02903 | 48033 | 110.13676
48036 | 135.19952 | 48036 | 100.00368 | 48036 | 99.9886 | 47603.999 | 100.02955 | 48036 | 110.13727
48039 | 135.20361 | 48039 | 100.00413 | 48039 | 99.9886 | 47606.999 | 100.02955 | 48039 | 110.13727
48042 | 135.2077 | 48042 | 100.00413 | 48042 | 99.9886 | 47609.999 | 100.03007 | 48042 | 110.13727
48045 | 135.21179 | 48045 | 100.00413 | 48045 | 99.9886 | 47612.999 | 100.03058 | 48045 | 110.13676
48048 | 135.21497 | 48048 | 100.00459 | 48048 | 99.9886 | 47615.999 | 100.03058 | 48048 | 110.13472
48051 | 135.21815 | 48051 | 100.00459 | 48051 | 99.9886 | 47618.999 | 100.0311 | 48051 | 110.13318
48054 | 135.22178 | 48054 | 100.00459 | 48054 | 99.9886 | 47621.999 | 100.03162 | 48054 | 110.13267
48057 | 135.22678 | 48057 | 100.00459 | 48057 | 99.9886 | 47624.999 | 100.03214 | 48057 | 110.13267
48060 | 135.23269 | 48060 | 100.00505 | 48060 | 99.98908 | 47627.999 | 100.03214 | 48060 | 110.13267
48063 | 135.23996 | 48063 | 100.00505 | 48063 | 99.9886 | 47630.999 | 100.03266 | 48063 | 110.13421
48066 | 135.24678 | 48066 | 100.00505 | 48066 | 99.9886 | 47633.999 | 100.03318 | 48066 | 110.13574
48069 | 135.25359 | 48069 | 100.00505 | 48069 | 99.9886 | 47636.999 | 100.03318 | 48069 | 110.13727
48072 | 135.26314 | 48072 | 100.00505 | 48072 | 99.9886 | 47639.999 | 100.03369 | 48072 | 110.14136
48075 | 135.26995 | 48075 | 100.00505 | 48075 | 99.9886 | 47642.999 | 100.03369 | 48075 | 110.14341
48078 | 135.27495 | 48078 | 100.00505 | 48078 | 99.9886 | 47645.999 | 100.03421 | 48078 | 110.14443
48081 | 135.27995 | 48081 | 100.00505 | 48081 | 99.98813 | 47648.999 | 100.03421 | 48081 | 110.14494
48084 | 135.2804 | 48084 | 100.00459 | 48084 | 99.98813 | 47651.999 | 100.03473 | 48084 | 110.14239
48087 | 135.28086 | 48087 | 100.00459 | 48087 | 99.98813 | 47654.999 | 100.03473 | 48087 | 110.14136
48090 | 135.28177 | 48090 | 100.00459 | 48090 | 99.98813 | 47657.999 | 100.03473 | 48090 | 110.14034
48093 | 135.28313 | 48093 | 100.00459 | 48093 | 99.98813 | 47660.999 | 100.03525 | 48093 | 110.13983
48096 | 135.28222 | 48096 | 100.00413 | 48096 | 99.98813 | 47663.999 | 100.03525 | 48096 | 110.13983
48099 | 135.28495 | 48099 | 100.00413 | 48099 | 99.98765 | 47666.999 | 100.03577 | 48099 | 110.14034
48102 | 135.28858 | 48102 | 100.00413 | 48102 | 99.98765 | 47669.999 | 100.03577 | 48102 | 110.14187
48105 | 135.29267 | 48105 | 100.00413 | 48105 | 99.98765 | 47672.999 | 100.03629 | 48105 | 110.14341
48108 | 135.30131 | 48108 | 100.00413 | 48108 | 99.98718 | 47675.999 | 100.03629 | 48108 | 110.1475
48111 | 135.30903 | 48111 | 100.00368 | 48111 | 99.98718 | 47678.999 | 100.03629 | 48111 | 110.14954
48114 | 135.31676 | 48114 | 100.00368 | 48114 | 99.9867 | 47681.999 | 100.03681 | 48114 | 110.15108
48117 | 135.32448 | 48117 | 100.00368 | 48117 | 99.9867 | 47684.999 | 100.03681 | 48117 | 110.1521
48120 | 135.33403 | 48120 | 100.00368 | 48120 | 99.9867 | 47687.999 | 100.03681 | 48120 | 110.15159
48123 | 135.34221 | 48123 | 100.00368 | 48123 | 99.98623 | 47690.999 | 100.03732 | 48123 | 110.15108
48126 | 135.34902 | 48126 | 100.00368 | 48126 | 99.98623 | 47693.999 | 100.03732 | 48126 | 110.15005
48129 | 135.35584 | 48129 | 100.00322 | 48129 | 99.98623 | 47696.999 | 100.03784 | 48129 | 110.14852
48132 | 135.36084 | 48132 | 100.00322 | 48132 | 99.98575 | 47699.999 | 100.03836 | 48132 | 110.14545
48135 | 135.36538 | 48135 | 100.00322 | 48135 | 99.98575 | 47702.999 | 100.03836 | 48135 | 110.14239
48138 | 135.36902 | 48138 | 100.00276 | 48138 | 99.98575 | 47705.999 | 100.03888 | 48138 | 110.13881
48141 | 135.37174 | 48141 | 100.00276 | 48141 | 99.98528 | 47708.999 | 100.0394 | 48141 | 110.13421
48144 | 135.37174 | 48144 | 100.00276 | 48144 | 99.98528 | 47711.999 | 100.03992 | 48144 | 110.12654
48147 | 135.3722 | 48147 | 100.0023 | 48147 | 99.9848 | 47714.999 | 100.04043 | 48147 | 110.11733
48150 | 135.3722 | 48150 | 100.0023 | 48150 | 99.9848 | 47717.999 | 100.04043 | 48150 | 110.10506
48153 | 135.37129 | 48153 | 100.0023 | 48153 | 99.9848 | 47720.999 | 100.04095 | 48153 | 110.09126
48156 | 135.36765 | 48156 | 100.0023 | 48156 | 99.98433 | 47723.999 | 100.04147 | 48156 | 110.07234
48159 | 135.36493 | 48159 | 100.0023 | 48159 | 99.98433 | 47726.999 | 100.04199 | 48159 | 110.04985
48162 | 135.36129 | 48162 | 100.0023 | 48162 | 99.98385 | 47729.999 | 100.04251 | 48162 | 110.02275
48165 | 135.3572 | 48165 | 100.0023 | 48165 | 99.98385 | 47732.999 | 100.04303 | 48165 | 109.99259
48168 | 135.35039 | 48168 | 100.0023 | 48168 | 99.98385 | 47735.999 | 100.04303 | 48168 | 109.94811
48171 | 135.34312 | 48171 | 100.0023 | 48171 | 99.98338 | 47738.999 | 100.04303 | 48171 | 109.90465
48174 | 135.33494 | 48174 | 100.0023 | 48174 | 99.98338 | 47741.999 | 100.04354 | 48174 | 109.85659
48177 | 135.32585 | 48177 | 100.0023 | 48177 | 99.9829 | 47744.999 | 100.04354 | 48177 | 109.80291
48180 | 135.31131 | 48180 | 100.0023 | 48180 | 99.98243 | 47747.999 | 100.04406 | 48180 | 109.74309
48183 | 135.29676 | 48183 | 100.0023 | 48183 | 99.98243 | 47750.999 | 100.04406 | 48183 | 109.68379
48186 | 135.2795 | 48186 | 100.00276 | 48186 | 99.98195 | 47753.999 | 100.04458 | 48186 | 109.62192
48189 | 135.26041 | 48189 | 100.00276 | 48189 | 99.98195 | 47756.999 | 100.0451 | 48189 | 109.55853
48192 | 135.23269 | 48192 | 100.00276 | 48192 | 99.98148 | 47759.999 | 100.04562 | 48192 | 109.48491
48195 | 135.20679 | 48195 | 100.00276 | 48195 | 99.98148 | 47762.999 | 100.04562 | 48195 | 109.41333
48198 | 135.17907 | 48198 | 100.00276 | 48198 | 99.98148 | 47765.999 | 100.04614 | 48198 | 109.3392
48201 | 135.14362 | 48201 | 100.00276 | 48201 | 99.981 | 47768.999 | 100.04665 | 48201 | 109.26353
48204 | 135.10181 | 48204 | 100.00276 | 48204 | 99.981 | 47771.999 | 100.04665 | 48204 | 109.17815
48207 | 135.06228 | 48207 | 100.00276 | 48207 | 99.981 | 47774.999 | 100.04717 | 48207 | 109.09481
48210 | 135.02093 | 48210 | 100.00276 | 48210 | 99.981 | 47777.999 | 100.04769 | 48210 | 109.00892
48213 | 134.9723 | 48213 | 100.00276 | 48213 | 99.981 | 47780.999 | 100.04769 | 48213 | 108.92201
48216 | 134.91732 | 48216 | 100.00276 | 48216 | 99.981 | 47783.999 | 100.04821 | 48216 | 108.82589
48219 | 134.86324 | 48219 | 100.00276 | 48219 | 99.98053 | 47786.999 | 100.04873 | 48219 | 108.7308
48222 | 134.80689 | 48222 | 100.00276 | 48222 | 99.98053 | 47789.999 | 100.04925 | 48222 | 108.63468
48225 | 134.74827 | 48225 | 100.0023 | 48225 | 99.98053 | 47792.999 | 100.04925 | 48225 | 108.53652
48228 | 134.68147 | 48228 | 100.0023 | 48228 | 99.98053 | 47795.999 | 100.04976 | 48228 | 108.42966
48231 | 134.61739 | 48231 | 100.0023 | 48231 | 99.98053 | 47798.999 | 100.05028 | 48231 | 108.32383
48234 | 134.54741 | 48234 | 100.00184 | 48234 | 99.98053 | 47801.999 | 100.05028 | 48234 | 108.21698
48237 | 134.47152 | 48237 | 100.00138 | 48237 | 99.98053 | 47804.999 | 100.0508 | 48237 | 108.10808
48240 | 134.39064 | 48240 | 100.00138 | 48240 | 99.98005 | 47807.999 | 100.05132 | 48240 | 107.991
48243 | 134.31247 | 48243 | 100.00092 | 48243 | 99.98005 | 47810.999 | 100.05184 | 48243 | 107.87495
48246 | 134.22886 | 48246 | 100.00092 | 48246 | 99.98005 | 47813.999 | 100.05184 | 48246 | 107.75736
48249 | 134.14297 | 48249 | 100.00046 | 48249 | 99.98005 | 47816.999 | 100.05236 | 48249 | 107.63823
48252 | 134.04572 | 48252 | 100.00046 | 48252 | 99.98005 | 47819.999 | 100.05236 | 48252 | 107.51144
48255 | 133.94848 | 48255 | 100.00046 | 48255 | 99.98005 | 47822.999 | 100.05287 | 48255 | 107.38567
48258 | 133.84805 | 48258 | 100 | 48258 | 99.98005 | 47825.999 | 100.05339 | 48258 | 107.25837
48261 | 133.74489 | 48261 | 100 | 48261 | 99.98005 | 47828.999 | 100.05339 | 48261 | 107.12953
48264 | 133.63083 | 48264 | 100 | 48264 | 99.98053 | 47831.999 | 100.05391 | 48264 | 106.99302
48267 | 133.51677 | 48267 | 100 | 48267 | 99.98053 | 47834.999 | 100.05391 | 48267 | 106.85754
48270 | 133.39907 | 48270 | 100 | 48270 | 99.981 | 47837.999 | 100.05443 | 48270 | 106.72052
48273 | 133.27865 | 48273 | 100.00046 | 48273 | 99.98148 | 47840.999 | 100.05443 | 48273 | 106.58248
48276 | 133.14641 | 48276 | 100.00046 | 48276 | 99.98243 | 47843.999 | 100.05443 | 48276 | 106.43677
48279 | 133.01417 | 48279 | 100.00046 | 48279 | 99.98338 | 47846.999 | 100.05443 | 48279 | 106.29259
48282 | 132.87875 | 48282 | 100.00046 | 48282 | 99.98385 | 47849.999 | 100.05443 | 48282 | 106.14637
48285 | 132.7397 | 48285 | 100.00092 | 48285 | 99.98433 | 47852.999 | 100.05495 | 48285 | 105.99862
48288 | 132.58928 | 48288 | 100.00092 | 48288 | 99.98433 | 47855.999 | 100.05495 | 48288 | 105.84422
48291 | 132.43887 | 48291 | 100.00092 | 48291 | 99.98433 | 47858.999 | 100.05547 | 48291 | 105.69084
48294 | 132.28482 | 48294 | 100.00138 | 48294 | 99.98385 | 47861.999 | 100.05547 | 48294 | 105.53593
48297 | 132.12759 | 48297 | 100.00138 | 48297 | 99.98243 | 47864.999 | 100.0565 | 48297 | 105.37948
48300 | 131.95808 | 48300 | 100.00138 | 48300 | 99.98148 | 47867.999 | 100.0565 | 48300 | 105.21639
48303 | 131.78858 | 48303 | 100.00184 | 48303 | 99.981 | 47870.999 | 100.0565 | 48303 | 105.05432
48306 | 131.61545 | 48306 | 100.00184 | 48306 | 99.981 | 47873.999 | 100.0565 | 48306 | 104.89072
48309 | 131.43913 | 48309 | 100.00184 | 48309 | 99.981 | 47876.999 | 100.05495 | 48309 | 104.72558
48312 | 131.25054 | 48312 | 100.00184 | 48312 | 99.981 | 47879.999 | 100.05287 | 48312 | 104.55431
48315 | 131.06195 | 48315 | 100.0023 | 48315 | 99.981 | 47882.999 | 100.05132 | 48315 | 104.38355
48318 | 130.86927 | 48318 | 100.0023 | 48318 | 99.981 | 47885.999 | 100.05132 | 48318 | 104.21228
48321 | 130.67342 | 48321 | 100.0023 | 48321 | 99.981 | 47888.999 | 100.0508 | 48321 | 104.03947
48324 | 130.46438 | 48324 | 100.0023 | 48324 | 99.98148 | 47891.999 | 100.05184 | 48324 | 103.86053
48327 | 130.25534 | 48327 | 100.00276 | 48327 | 99.98148 | 47894.999 | 100.05287 | 48327 | 103.68261
48330 | 130.04222 | 48330 | 100.00276 | 48330 | 99.98148 | 47897.999 | 100.05443 | 48330 | 103.50367
48333 | 129.82545 | 48333 | 100.00368 | 48333 | 99.98148 | 47900.999 | 100.05858 | 48333 | 103.3237
48336 | 129.59551 | 48336 | 100.00459 | 48336 | 99.98195 | 47903.999 | 100.06065 | 48336 | 103.13914
48339 | 129.36603 | 48339 | 100.00551 | 48339 | 99.98195 | 47906.999 | 100.06221 | 48339 | 102.9556
48342 | 129.132 | 48342 | 100.00597 | 48342 | 99.98195 | 47909.999 | 100.06324 | 48342 | 102.77205
48345 | 128.89479 | 48345 | 100.00643 | 48345 | 99.98195 | 47912.999 | 100.06272 | 48345 | 102.58749
48348 | 128.6444 | 48348 | 100.00643 | 48348 | 99.98195 | 47915.999 | 100.06324 | 48348 | 102.40088
48351 | 128.39446 | 48351 | 100.00643 | 48351 | 99.98195 | 47918.999 | 100.06324 | 48351 | 102.2158
48354 | 128.13998 | 48354 | 100.00597 | 48354 | 99.98195 | 47921.999 | 100.06324 | 48354 | 102.03124
48357 | 127.88187 | 48357 | 100.00459 | 48357 | 99.98195 | 47924.999 | 100.06272 | 48357 | 101.84718
48360 | 127.61057 | 48360 | 100.00413 | 48360 | 99.98195 | 47927.999 | 100.06221 | 48360 | 101.66569
48363 | 127.33883 | 48363 | 100.00368 | 48363 | 99.98195 | 47930.999 | 100.06221 | 48363 | 101.48675
48366 | 127.06344 | 48366 | 100.00368 | 48366 | 99.98195 | 47933.999 | 100.06221 | 48366 | 101.30883
48369 | 126.78442 | 48369 | 100.00368 | 48369 | 99.98195 | 47936.999 | 100.06169 | 48369 | 101.12937
48372 | 126.49177 | 48372 | 100.00368 | 48372 | 99.98195 | 47939.999 | 100.06169 | 48372 | 100.96475
48375 | 126.19912 | 48375 | 100.00368 | 48375 | 99.98243 | 47942.999 | 100.06169 | 48375 | 100.79859
48378 | 125.90283 | 48378 | 100.00368 | 48378 | 99.98243 | 47945.999 | 100.06169 | 48378 | 100.64214
48381 | 125.60291 | 48381 | 100.00413 | 48381 | 99.9829 | 47948.999 | 100.06169 | 48381 | 100.48928
48384 | 125.28936 | 48384 | 100.00459 | 48384 | 99.9829 | 47951.999 | 100.06169 | 48384 | 100.36913
48387 | 124.9758 | 48387 | 100.00459 | 48387 | 99.98338 | 47954.999 | 100.06117 | 48387 | 100.2679
48390 | 124.6577 | 48390 | 100.00459 | 48390 | 99.98338 | 47957.999 | 100.06117 | 48390 | 100.19581
48393 | 124.33642 | 48393 | 100.00459 | 48393 | 99.98385 | 47960.999 | 100.06117 | 48393 | 100.14571
48396 | 124.00105 | 48396 | 100.00505 | 48396 | 99.98385 | 47963.999 | 100.06065 | 48396 | 100.136
48399 | 123.66569 | 48399 | 100.00505 | 48399 | 99.98385 | 47966.999 | 100.06065 | 48399 | 100.13344
48402 | 123.32623 | 48402 | 100.00505 | 48402 | 99.98433 | 47969.999 | 100.06065 | 48402 | 100.13344
48405 | 122.98268 | 48405 | 100.00505 | 48405 | 99.98433 | 47972.999 | 100.06013 | 48405 | 100.12833
48408 | 122.62505 | 48408 | 100.00505 | 48408 | 99.98433 | 47975.999 | 100.06013 | 48408 | 100.12782
48411 | 122.26787 | 48411 | 100.00505 | 48411 | 99.9848 | 47978.999 | 100.06013 | 48411 | 100.12679
48414 | 121.90569 | 48414 | 100.00551 | 48414 | 99.9848 | 47981.999 | 100.06013 | 48414 | 100.12526
48417 | 121.53987 | 48417 | 100.00551 | 48417 | 99.9848 | 47984.999 | 100.06013 | 48417 | 100.12424
48420 | 121.16179 | 48420 | 100.00551 | 48420 | 99.98528 | 47987.999 | 100.06013 | 48420 | 100.12373
48423 | 120.78416 | 48423 | 100.00597 | 48423 | 99.98528 | 47990.999 | 100.06013 | 48423 | 100.12321
48426 | 120.39653 | 48426 | 100.00597 | 48426 | 99.98528 | 47993.999 | 100.06013 | 48426 | 100.1227
48429 | 120.00663 | 48429 | 100.00643 | 48429 | 99.98528 | 47996.999 | 100.06013 | 48429 | 100.12168
48432 | 119.60447 | 48432 | 100.00643 | 48432 | 99.98528 | 47999.999 | 100.06013 | 48432 | 100.12168
48435 | 119.20093 | 48435 | 100.00689 | 48435 | 99.98575 | 48002.999 | 100.06013 | 48435 | 100.12117
48438 | 118.79377 | 48438 | 100.00735 | 48438 | 99.98575 | 48005.999 | 100.05961 | 48438 | 100.12066
48441 | 118.38251 | 48441 | 100.00781 | 48441 | 99.98575 | 48008.999 | 100.05961 | 48441 | 100.12015
48444 | 117.95853 | 48444 | 100.00781 | 48444 | 99.98623 | 48011.999 | 100.05961 | 48444 | 100.11963
48447 | 117.53455 | 48447 | 100.00827 | 48447 | 99.98623 | 48014.999 | 100.05961 | 48447 | 100.11963
48450 | 117.10102 | 48450 | 100.00873 | 48450 | 99.98623 | 48017.999 | 100.05961 | 48450 | 100.11912
48453 | 116.66568 | 48453 | 100.00919 | 48453 | 99.9867 | 48020.999 | 100.05961 | 48453 | 100.11861
48456 | 116.21762 | 48456 | 100.00965 | 48456 | 99.9867 | 48023.999 | 100.05961 | 48456 | 100.1181
48459 | 115.76864 | 48459 | 100.00965 | 48459 | 99.9867 | 48026.999 | 100.06013 | 48459 | 100.11759
48462 | 115.31558 | 48462 | 100.01011 | 48462 | 99.9867 | 48029.999 | 100.06013 | 48462 | 100.11759
48465 | 114.85888 | 48465 | 100.01057 | 48465 | 99.9867 | 48032.999 | 100.06065 | 48465 | 100.11708
48468 | 114.389 | 48468 | 100.01103 | 48468 | 99.98718 | 48035.999 | 100.06065 | 48468 | 100.11657
48471 | 113.91912 | 48471 | 100.01103 | 48471 | 99.98718 | 48038.999 | 100.06065 | 48471 | 100.11606
48474 | 113.44606 | 48474 | 100.01148 | 48474 | 99.98765 | 48041.999 | 100.06117 | 48474 | 100.11606
48477 | 112.96937 | 48477 | 100.01148 | 48477 | 99.98813 | 48044.999 | 100.06117 | 48477 | 100.11554
48480 | 112.48131 | 48480 | 100.01194 | 48480 | 99.98813 | 48047.999 | 100.06169 | 48480 | 100.11503
48483 | 111.99417 | 48483 | 100.01194 | 48483 | 99.9886 | 48050.999 | 100.06221 | 48483 | 100.11452
48486 | 111.50247 | 48486 | 100.0124 | 48486 | 99.9886 | 48053.999 | 100.06272 | 48486 | 100.11452
48489 | 111.00533 | 48489 | 100.0124 | 48489 | 99.98908 | 48056.999 | 100.06376 | 48489 | 100.11401
48492 | 110.50364 | 48492 | 100.0124 | 48492 | 99.98908 | 48059.999 | 100.06376 | 48492 | 100.1135
48495 | 110.00286 | 48495 | 100.0124 | 48495 | 99.98908 | 48062.999 | 100.06221 | 48495 | 100.1135
48498 | 109.50072 | 48498 | 100.0124 | 48498 | 99.98908 | 48065.999 | 100.06117 | 48498 | 100.11299
48501 | 108.99767 | 48501 | 100.0124 | 48501 | 99.98908 | 48068.999 | 100.03162 | 48501 | 100.11248
48504 | 108.48871 | 48504 | 100.0124 | 48504 | 99.98908 | 48071.999 | 100.02955 | 48504 | 100.11248
48507 | 107.98248 | 48507 | 100.0124 | 48507 | 99.98908 | 48074.999 | 100.02799 | 48507 | 100.11197
48510 | 107.47624 | 48510 | 100.0124 | 48510 | 99.98908 | 48077.999 | 100.0114 | 48510 | 100.11197
48513 | 106.97047 | 48513 | 100.0124 | 48513 | 99.98908 | 48080.999 | 100.0114 | 48513 | 100.11145
48516 | 106.46605 | 48516 | 100.0124 | 48516 | 99.98955 | 48083.999 | 100.0114 | 48516 | 100.11145
48519 | 105.963 | 48519 | 100.0124 | 48519 | 99.98955 | 48086.999 | 100.01192 | 48519 | 100.11094
48522 | 105.46086 | 48522 | 100.01286 | 48522 | 99.98955 | 48089.999 | 100.01244 | 48522 | 100.11094
48525 | 104.96281 | 48525 | 100.01286 | 48525 | 99.98955 | 48092.999 | 100.01296 | 48525 | 100.11043
48528 | 104.47248 | 48528 | 100.01286 | 48528 | 99.98955 | 48095.999 | 100.01348 | 48528 | 100.11043
48531 | 103.98851 | 48531 | 100.01332 | 48531 | 99.98955 | 48098.999 | 100.014 | 48531 | 100.10992
48534 | 103.51273 | 48534 | 100.01332 | 48534 | 99.98955 | 48101.999 | 100.01503 | 48534 | 100.10941
48537 | 103.04058 | 48537 | 100.01378 | 48537 | 99.98955 | 48104.999 | 100.01555 | 48537 | 100.10941
48540 | 102.59887 | 48540 | 100.01378 | 48540 | 99.98908 | 48107.999 | 100.01659 | 48540 | 100.1089
48543 | 102.17262 | 48543 | 100.01378 | 48543 | 99.98908 | 48110.999 | 100.01814 | 48543 | 100.1089
48546 | 101.77136 | 48546 | 100.01424 | 48546 | 99.98908 | 48113.999 | 100.05391 | 48546 | 100.10839
48549 | 101.38964 | 48549 | 100.01424 | 48549 | 99.98908 | 48116.999 | 100.15655 | 48549 | 100.10839
48552 | 101.05745 | 48552 | 100.01424 | 48552 | 99.98908 | 48119.999 | 100.28304 | 48552 | 100.10788
48555 | 100.77662 | 48555 | 100.01424 | 48555 | 99.98908 | 48122.999 | 100.35613 | 48555 | 100.10736
48558 | 100.56122 | 48558 | 100.01424 | 48558 | 99.98955 | 48125.999 | 100.41004 | 48558 | 100.10685
48561 | 100.3949 | 48561 | 100.01424 | 48561 | 99.98955 | 48128.999 | 100.45721 | 48561 | 100.10685
48564 | 100.36354 | 48564 | 100.01424 | 48564 | 99.98955 | 48131.999 | 100.49661 | 48564 | 100.10634
48567 | 100.344 | 48567 | 100.01424 | 48567 | 99.98955 | 48134.999 | 100.5329 | 48567 | 100.10583
48570 | 100.32991 | 48570 | 100.01424 | 48570 | 99.98955 | 48137.999 | 100.56918 | 48570 | 100.10532
48573 | 100.32219 | 48573 | 100.0147 | 48573 | 99.98955 | 48140.999 | 100.60391 | 48573 | 100.10481
48576 | 100.32128 | 48576 | 100.0147 | 48576 | 99.99003 | 48143.999 | 100.6288 | 48576 | 100.1043
48579 | 100.31674 | 48579 | 100.0147 | 48579 | 99.99003 | 48146.999 | 100.65627 | 48579 | 100.10379
48582 | 100.31265 | 48582 | 100.0147 | 48582 | 99.99003 | 48149.999 | 100.68271 | 48582 | 100.10379
48585 | 100.30901 | 48585 | 100.0147 | 48585 | 99.99003 | 48152.999 | 100.70811 | 48585 | 100.10327
48588 | 100.3081 | 48588 | 100.0147 | 48588 | 99.9905 | 48155.999 | 100.72729 | 48588 | 100.10276
48591 | 100.30583 | 48591 | 100.0147 | 48591 | 99.9905 | 48158.999 | 100.74751 | 48591 | 100.10225
48594 | 100.30401 | 48594 | 100.0147 | 48594 | 99.9905 | 48161.999 | 100.76772 | 48594 | 100.10174
48597 | 100.30219 | 48597 | 100.0147 | 48597 | 99.9905 | 48164.999 | 100.7869 | 48597 | 100.10123
48600 | 100.30129 | 48600 | 100.0147 | 48600 | 99.99098 | 48167.999 | 100.80194 | 48600 | 100.10072
48603 | 100.29992 | 48603 | 100.0147 | 48603 | 99.99098 | 48170.999 | 100.81801 | 48603 | 100.10021
48606 | 100.29856 | 48606 | 100.0147 | 48606 | 99.99098 | 48173.999 | 100.83356 | 48606 | 100.10021
48609 | 100.2972 | 48609 | 100.0147 | 48609 | 99.99145 | 48176.999 | 100.84859 | 48609 | 100.0997
48612 | 100.29629 | 48612 | 100.0147 | 48612 | 99.99145 | 48179.999 | 100.86 | 48612 | 100.09918
48615 | 100.29538 | 48615 | 100.0147 | 48615 | 99.99145 | 48182.999 | 100.87244 | 48615 | 100.09867
48618 | 100.29401 | 48618 | 100.0147 | 48618 | 99.99145 | 48185.999 | 100.88436 | 48618 | 100.09816
48621 | 100.29311 | 48621 | 100.0147 | 48621 | 99.99145 | 48188.999 | 100.89576 | 48621 | 100.09765
48624 | 100.2922 | 48624 | 100.0147 | 48624 | 99.99193 | 48191.999 | 100.90509 | 48624 | 100.09765
48627 | 100.29129 | 48627 | 100.0147 | 48627 | 99.99193 | 48194.999 | 100.91494 | 48627 | 100.09714
48630 | 100.29038 | 48630 | 100.0147 | 48630 | 99.99193 | 48197.999 | 100.92427 | 48630 | 100.09663
48633 | 100.28947 | 48633 | 100.0147 | 48633 | 99.99193 | 48200.999 | 100.93309 | 48633 | 100.09612
48636 | 100.28856 | 48636 | 100.0147 | 48636 | 99.9924 | 48203.999 | 100.94034 | 48636 | 100.09561
48639 | 100.28765 | 48639 | 100.01516 | 48639 | 99.9924 | 48206.999 | 100.94812 | 48639 | 100.09509
48642 | 100.2872 | 48642 | 100.01516 | 48642 | 99.9924 | 48209.999 | 100.95538 | 48642 | 100.09509
48645 | 100.28629 | 48645 | 100.01516 | 48645 | 99.9924 | 48212.999 | 100.96315 | 48645 | 100.09458
48648 | 100.28584 | 48648 | 100.01516 | 48648 | 99.9924 | 48215.999 | 100.96937 | 48648 | 100.09458
48651 | 100.28584 | 48651 | 100.01562 | 48651 | 99.9924 | 48218.999 | 100.97611 | 48651 | 100.09458
48654 | 100.28538 | 48654 | 100.01562 | 48654 | 99.9924 | 48221.999 | 100.98233 | 48654 | 100.09458
48657 | 100.28493 | 48657 | 100.01562 | 48657 | 99.9924 | 48224.999 | 100.98804 | 48657 | 100.09458
48660 | 100.28447 | 48660 | 100.01562 | 48660 | 99.9924 | 48227.999 | 100.99322 | 48660 | 100.09458
48663 | 100.28356 | 48663 | 100.01562 | 48663 | 99.9924 | 48230.999 | 100.9984 | 48663 | 100.09407
48666 | 100.28265 | 48666 | 100.01562 | 48666 | 99.9924 | 48233.999 | 101.00359 | 48666 | 100.09305
48669 | 100.28129 | 48669 | 100.01562 | 48669 | 99.9924 | 48236.999 | 101.00877 | 48669 | 100.09254
48672 | 100.27993 | 48672 | 100.01562 | 48672 | 99.99193 | 48239.999 | 101.01344 | 48672 | 100.09152
48675 | 100.27902 | 48675 | 100.01562 | 48675 | 99.99193 | 48242.999 | 101.0181 | 48675 | 100.09049
48678 | 100.27811 | 48678 | 100.01562 | 48678 | 99.99193 | 48245.999 | 101.02277 | 48678 | 100.08998
48681 | 100.2772 | 48681 | 100.01562 | 48681 | 99.99193 | 48248.999 | 101.02795 | 48681 | 100.08896
48684 | 100.27675 | 48684 | 100.01562 | 48684 | 99.99193 | 48251.999 | 101.0321 | 48684 | 100.08896
48687 | 100.27629 | 48687 | 100.01562 | 48687 | 99.99193 | 48254.999 | 101.03676 | 48687 | 100.08845
48690 | 100.27584 | 48690 | 100.01562 | 48690 | 99.99193 | 48257.999 | 101.04143 | 48690 | 100.08794
48693 | 100.27538 | 48693 | 100.01608 | 48693 | 99.9924 | 48260.999 | 101.04558 | 48693 | 100.08794
48696 | 100.27493 | 48696 | 100.01608 | 48696 | 99.9924 | 48263.999 | 101.04972 | 48696 | 100.08794
48699 | 100.27493 | 48699 | 100.01608 | 48699 | 99.99288 | 48266.999 | 101.05387 | 48699 | 100.08743
48702 | 100.27447 | 48702 | 100.01608 | 48702 | 99.99288 | 48269.999 | 101.05802 | 48702 | 100.08743
48705 | 100.27402 | 48705 | 100.01608 | 48705 | 99.99335 | 48272.999 | 101.06216 | 48705 | 100.08743
48708 | 100.27402 | 48708 | 100.01608 | 48708 | 99.99383 | 48275.999 | 101.06579 | 48708 | 100.08743
48711 | 100.27402 | 48711 | 100.01608 | 48711 | 99.99383 | 48278.999 | 101.06942 | 48711 | 100.08691
48714 | 100.27357 | 48714 | 100.01608 | 48714 | 99.9943 | 48281.999 | 101.07357 | 48714 | 100.08691
48717 | 100.27357 | 48717 | 100.01608 | 48717 | 99.9943 | 48284.999 | 101.0772 | 48717 | 100.08691
48720 | 100.27357 | 48720 | 100.01562 | 48720 | 99.99478 | 48287.999 | 101.08031 | 48720 | 100.0864
48723 | 100.27311 | 48723 | 100.01562 | 48723 | 99.99478 | 48290.999 | 101.08342 | 48723 | 100.0864
48726 | 100.27311 | 48726 | 100.01562 | 48726 | 99.99525 | 48293.999 | 101.08705 | 48726 | 100.0864
48729 | 100.27311 | 48729 | 100.01516 | 48729 | 99.99525 | 48296.999 | 101.09016 | 48729 | 100.08589
48732 | 100.27311 | 48732 | 100.01516 | 48732 | 99.99525 | 48299.999 | 101.09327 | 48732 | 100.08589
48735 | 100.27266 | 48735 | 100.01516 | 48735 | 99.99573 | 48302.999 | 101.09638 | 48735 | 100.08589
48738 | 100.27266 | 48738 | 100.0147 | 48738 | 99.99573 | 48305.999 | 101.10001 | 48738 | 100.08538
48741 | 100.27266 | 48741 | 100.0147 | 48741 | 99.99573 | 48308.999 | 101.10312 | 48741 | 100.08538
48744 | 100.27266 | 48744 | 100.0147 | 48744 | 99.9962 | 48311.999 | 101.10675 | 48744 | 100.08538
48747 | 100.2722 | 48747 | 100.0147 | 48747 | 99.9962 | 48314.999 | 101.10986 | 48747 | 100.08487
48750 | 100.2722 | 48750 | 100.0147 | 48750 | 99.9962 | 48317.999 | 101.11297 | 48750 | 100.08487
48753 | 100.2722 | 48753 | 100.0147 | 48753 | 99.9962 | 48320.999 | 101.11608 | 48753 | 100.08487
48756 | 100.2722 | 48756 | 100.01516 | 48756 | 99.9962 | 48323.999 | 101.11919 | 48756 | 100.08487
48759 | 100.2722 | 48759 | 100.01516 | 48759 | 99.9962 | 48326.999 | 101.12178 | 48759 | 100.08436
48762 | 100.2722 | 48762 | 100.01516 | 48762 | 99.9962 | 48329.999 | 101.12489 | 48762 | 100.08436
48765 | 100.2722 | 48765 | 100.01516 | 48765 | 99.9962 | 48332.999 | 101.12748 | 48765 | 100.08436
48768 | 100.2722 | 48768 | 100.01562 | 48768 | 99.9962 | 48335.999 | 101.13007 | 48768 | 100.08436
48771 | 100.2722 | 48771 | 100.01562 | 48771 | 99.9962 | 48338.999 | 101.13266 | 48771 | 100.08436
48774 | 100.2722 | 48774 | 100.01608 | 48774 | 99.9962 | 48341.999 | 101.13526 | 48774 | 100.08436
48777 | 100.2722 | 48777 | 100.01608 | 48777 | 99.9962 | 48344.999 | 101.13785 | 48777 | 100.08436
48780 | 100.2722 | 48780 | 100.01654 | 48780 | 99.9962 | 48347.999 | 101.14044 | 48780 | 100.08487
48783 | 100.2722 | 48783 | 100.01654 | 48783 | 99.9962 | 48350.999 | 101.14355 | 48783 | 100.08487
48786 | 100.2722 | 48786 | 100.01654 | 48786 | 99.99668 | 48353.999 | 101.14614 | 48786 | 100.08487
48789 | 100.2722 | 48789 | 100.017 | 48789 | 99.99668 | 48356.999 | 101.14873 | 48789 | 100.08487
48792 | 100.2722 | 48792 | 100.017 | 48792 | 99.99715 | 48359.999 | 101.15133 | 48792 | 100.08538
48795 | 100.2722 | 48795 | 100.017 | 48795 | 99.99715 | 48362.999 | 101.15392 | 48795 | 100.08538
48798 | 100.2722 | 48798 | 100.017 | 48798 | 99.99763 | 48365.999 | 101.15651 | 48798 | 100.08538
48801 | 100.2722 | 48801 | 100.017 | 48801 | 99.9981 | 48368.999 | 101.1591 | 48801 | 100.08589
48804 | 100.27175 | 48804 | 100.017 | 48804 | 99.9981 | 48371.999 | 101.16118 | 48804 | 100.08589
48807 | 100.27175 | 48807 | 100.017 | 48807 | 99.99858 | 48374.999 | 101.16377 | 48807 | 100.08589
48810 | 100.27175 | 48810 | 100.017 | 48810 | 99.99858 | 48377.999 | 101.16636 | 48810 | 100.08589
48813 | 100.27175 | 48813 | 100.017 | 48813 | 99.99858 | 48380.999 | 101.16843 | 48813 | 100.08589
48816 | 100.27175 | 48816 | 100.017 | 48816 | 99.99905 | 48383.999 | 101.17102 | 48816 | 100.08589
48819 | 100.27175 | 48819 | 100.017 | 48819 | 99.99905 | 48386.999 | 101.1731 | 48819 | 100.08589
48822 | 100.27129 | 48822 | 100.017 | 48822 | 99.99953 | 48389.999 | 101.17517 | 48822 | 100.08589
48825 | 100.27129 | 48825 | 100.017 | 48825 | 99.99953 | 48392.999 | 101.17725 | 48825 | 100.08589
48828 | 100.27129 | 48828 | 100.017 | 48828 | 99.99953 | 48395.999 | 101.17932 | 48828 | 100.08589
48831 | 100.27084 | 48831 | 100.017 | 48831 | 100 | 48398.999 | 101.18139 | 48831 | 100.0864
48834 | 100.27084 | 48834 | 100.017 | 48834 | 100 | 48401.999 | 101.18295 | 48834 | 100.0864
48837 | 100.27084 | 48837 | 100.017 | 48837 | 100 | 48404.999 | 101.18502 | 48837 | 100.0864
48840 | 100.27084 | 48840 | 100.017 | 48840 | 100 | 48407.999 | 101.18709 | 48840 | 100.0864
48843 | 100.27084 | 48843 | 100.01746 | 48843 | 100.00047 | 48410.999 | 101.18865 | 48843 | 100.0864
48846 | 100.27084 | 48846 | 100.01746 | 48846 | 100.00047 | 48413.999 | 101.19072 | 48846 | 100.0864
48849 | 100.27038 | 48849 | 100.01792 | 48849 | 100.00047 | 48416.999 | 101.1928 | 48849 | 100.0864
48852 | 100.27038 | 48852 | 100.01792 | 48852 | 100.00047 | 48419.999 | 101.19435 | 48852 | 100.0864
48855 | 100.27038 | 48855 | 100.01838 | 48855 | 100.00095 | 48422.999 | 101.19643 | 48855 | 100.08691
48858 | 100.27038 | 48858 | 100.01884 | 48858 | 100.00095 | 48425.999 | 101.19798 | 48858 | 100.08691
48861 | 100.27038 | 48861 | 100.01929 | 48861 | 100.00095 | 48428.999 | 101.20005 | 48861 | 100.08691
48864 | 100.26993 | 48864 | 100.01929 | 48864 | 100.00142 | 48431.999 | 101.20161 | 48864 | 100.08691
48867 | 100.26993 | 48867 | 100.01975 | 48867 | 100.00095 | 48434.999 | 101.20316 | 48867 | 100.08743
48870 | 100.26993 | 48870 | 100.01975 | 48870 | 100.00095 | 48437.999 | 101.20472 | 48870 | 100.08743
48873 | 100.26993 | 48873 | 100.02021 | 48873 | 99.99953 | 48440.999 | 101.20627 | 48873 | 100.08743
48876 | 100.26993 | 48876 | 100.02021 | 48876 | 99.99763 | 48443.999 | 101.20783 | 48876 | 100.08743
48879 | 100.26993 | 48879 | 100.02021 | 48879 | 99.99668 | 48446.999 | 101.20887 | 48879 | 100.08743
48882 | 100.26948 | 48882 | 100.02021 | 48882 | 99.9962 | 48449.999 | 101.21042 | 48882 | 100.08743
48885 | 100.26948 | 48885 | 100.02021 | 48885 | 99.9962 | 48452.999 | 101.21146 | 48885 | 100.08743
48888 | 100.26948 | 48888 | 100.02021 | 48888 | 99.99668 | 48455.999 | 101.2125 | 48888 | 100.08743
48891 | 100.26948 | 48891 | 100.02021 | 48891 | 99.9981 | 48458.999 | 101.21353 | 48891 | 100.08743
48894 | 100.26948 | 48894 | 100.02021 | 48894 | 99.99953 | 48461.999 | 101.21509 | 48894 | 100.08743
48897 | 100.26902 | 48897 | 100.02067 | 48897 | 100.00332 | 48464.999 | 101.21612 | 48897 | 100.08743
48900 | 100.26902 | 48900 | 100.02067 | 48900 | 100.00522 | 48467.999 | 101.21716 | 48900 | 100.08691
48903 | 100.26902 | 48903 | 100.02067 | 48903 | 100.00617 | 48470.999 | 101.2182 | 48903 | 100.08691
48906 | 100.26902 | 48906 | 100.02113 | 48906 | 100.00712 | 48473.999 | 101.21975 | 48906 | 100.08691
48909 | 100.26857 | 48909 | 100.02113 | 48909 | 100.00665 | 48476.999 | 101.22079 | 48909 | 100.0864
48912 | 100.26857 | 48912 | 100.02113 | 48912 | 100.00617 | 48479.999 | 101.22234 | 48912 | 100.0864
48915 | 100.26857 | 48915 | 100.02159 | 48915 | 100.00617 | 48482.999 | 101.2239 | 48915 | 100.08589
48918 | 100.26857 | 48918 | 100.02159 | 48918 | 100.0057 | 48485.999 | 101.22545 | 48918 | 100.08589
48921 | 100.26902 | 48921 | 100.02205 | 48921 | 100.00522 | 48488.999 | 101.22701 | 48921 | 100.08538
48924 | 100.26902 | 48924 | 100.02205 | 48924 | 100.00475 | 48491.999 | 101.22856 | 48924 | 100.08538
48927 | 100.26902 | 48927 | 100.02205 | 48927 | 100.00427 | 48494.999 | 101.23012 | 48927 | 100.08538
48930 | 100.26902 | 48930 | 100.02205 | 48930 | 100.0038 | 48497.999 | 101.23168 | 48930 | 100.08538
48933 | 100.26902 | 48933 | 100.02067 | 48933 | 100.0038 | 48500.999 | 101.23271 | 48933 | 100.08487
48936 | 100.26948 | 48936 | 100.01929 | 48936 | 100.00332 | 48503.999 | 101.23427 | 48936 | 100.08487
48939 | 100.26948 | 48939 | 100.01792 | 48939 | 100.00285 | 48506.999 | 101.2353 | 48939 | 100.08487
48942 | 100.26948 | 48942 | 100.01746 | 48942 | 100.00237 | 48509.999 | 101.23634 | 48942 | 100.08487
48945 | 100.26948 | 48945 | 100.01746 | 48945 | 100.00237 | 48512.999 | 101.2379 | 48945 | 100.08487
48948 | 100.26948 | 48948 | 100.01838 | 48948 | 100.0019 | 48515.999 | 101.23841 | 48948 | 100.08487
48951 | 100.26948 | 48951 | 100.01929 | 48951 | 100.0019 | 48518.999 | 101.23945 | 48951 | 100.08436
48954 | 100.26948 | 48954 | 100.02067 | 48954 | 100.0019 | 48521.999 | 101.24049 | 48954 | 100.08436
48957 | 100.26948 | 48957 | 100.02389 | 48957 | 100.00142 | 48524.999 | 101.24152 | 48957 | 100.08436
48960 | 100.26948 | 48960 | 100.02573 | 48960 | 100.00142 | 48527.999 | 101.24256 | 48960 | 100.08436
48963 | 100.26948 | 48963 | 100.0271 | 48963 | 100.00142 | 48530.999 | 101.2436 | 48963 | 100.08436
48966 | 100.26948 | 48966 | 100.02802 | 48966 | 100.00095 | 48533.999 | 101.24463 | 48966 | 100.08436
48969 | 100.26948 | 48969 | 100.0271 | 48969 | 100.00095 | 48536.999 | 101.24567 | 48969 | 100.08436
48972 | 100.26948 | 48972 | 100.0271 | 48972 | 100.00095 | 48539.999 | 101.24671 | 48972 | 100.08436
48975 | 100.26948 | 48975 | 100.0271 | 48975 | 100.00095 | 48542.999 | 101.24723 | 48975 | 100.08385
48978 | 100.26948 | 48978 | 100.02664 | 48978 | 100.00095 | 48545.999 | 101.24826 | 48978 | 100.08385
48981 | 100.26948 | 48981 | 100.02573 | 48981 | 100.00095 | 48548.999 | 101.24878 | 48981 | 100.08385
48984 | 100.26948 | 48984 | 100.02527 | 48984 | 100.00047 | 48551.999 | 101.2493 | 48984 | 100.08334
48987 | 100.26948 | 48987 | 100.02481 | 48987 | 100.00047 | 48554.999 | 101.24982 | 48987 | 100.08334
48990 | 100.26948 | 48990 | 100.02435 | 48990 | 100.00047 | 48557.999 | 101.25034 | 48990 | 100.08334
48993 | 100.26948 | 48993 | 100.02389 | 48993 | 100 | 48560.999 | 101.25137 | 48993 | 100.08282
48996 | 100.26948 | 48996 | 100.02343 | 48996 | 100 | 48563.999 | 101.25241 | 48996 | 100.08282
48999 | 100.26948 | 48999 | 100.02297 | 48999 | 100 | 48566.999 | 101.25345 | 48999 | 100.08282
49002 | 100.26948 | 49002 | 100.02297 | 49002 | 100 | 48569.999 | 101.25448 | 49002 | 100.08282
49005 | 100.26948 | 49005 | 100.02251 | 49005 | 100 | 48572.999 | 101.25552 | 49005 | 100.08282
49008 | 100.26948 | 49008 | 100.02251 | 49008 | 100 | 48575.999 | 101.25656 | 49008 | 100.08282
49011 | 100.26948 | 49011 | 100.02205 | 49011 | 100 | 48578.999 | 101.25811 | 49011 | 100.08231
49014 | 100.26948 | 49014 | 100.02205 | 49014 | 100 | 48581.999 | 101.25915 | 49014 | 100.08231
49017 | 100.26948 | 49017 | 100.02159 | 49017 | 100 | 48584.999 | 101.26019 | 49017 | 100.08231
49020 | 100.26902 | 49020 | 100.02159 | 49020 | 100 | 48587.999 | 101.26122 | 49020 | 100.08231
49023 | 100.26902 | 49023 | 100.02113 | 49023 | 100 | 48590.999 | 101.26278 | 49023 | 100.08231
49026 | 100.26902 | 49026 | 100.02113 | 49026 | 100 | 48593.999 | 101.26381 | 49026 | 100.08231
49029 | 100.26857 | 49029 | 100.02067 | 49029 | 100 | 48596.999 | 101.26485 | 49029 | 100.0818
49032 | 100.26857 | 49032 | 100.02067 | 49032 | 100 | 48599.999 | 101.26537 | 49032 | 100.0818
49035 | 100.26857 | 49035 | 100.02021 | 49035 | 100 | 48602.999 | 101.26641 | 49035 | 100.0818
49038 | 100.26857 | 49038 | 100.02021 | 49038 | 100 | 48605.999 | 101.26744 | 49038 | 100.0818
49041 | 100.26857 | 49041 | 100.01975 | 49041 | 100 | 48608.999 | 101.26848 | 49041 | 100.0818
49044 | 100.26811 | 49044 | 100.01975 | 49044 | 100.00047 | 48611.999 | 101.26952 | 49044 | 100.0818
49047 | 100.26811 | 49047 | 100.01975 | 49047 | 100.00047 | 48614.999 | 101.27004 | 49047 | 100.0818
49050 | 100.26811 | 49050 | 100.01929 | 49050 | 100.00095 | 48617.999 | 101.27107 | 49050 | 100.0818
49053 | 100.26811 | 49053 | 100.01884 | 49053 | 100.00142 | 48620.999 | 101.27211 | 49053 | 100.08129
49056 | 100.26811 | 49056 | 100.01884 | 49056 | 100.00142 | 48623.999 | 101.27315 | 49056 | 100.08129
49059 | 100.26811 | 49059 | 100.01838 | 49059 | 100 | 48626.999 | 101.27418 | 49059 | 100.08129
49062 | 100.26811 | 49062 | 100.01838 | 49062 | 99.99858 | 48629.999 | 101.2747 | 49062 | 100.08129
49065 | 100.26811 | 49065 | 100.01792 | 49065 | 99.9981 | 48632.999 | 101.27574 | 49065 | 100.08129
49068 | 100.26811 | 49068 | 100.01792 | 49068 | 99.9981 | 48635.999 | 101.27677 | 49068 | 100.08078
49071 | 100.26811 | 49071 | 100.01792 | 49071 | 99.9981 | 48638.999 | 101.27729 | 49071 | 100.08078
49074 | 100.26766 | 49074 | 100.01792 | 49074 | 99.9981 | 48641.999 | 101.27833 | 49074 | 100.08078
49077 | 100.26766 | 49077 | 100.01792 | 49077 | 99.99953 | 48644.999 | 101.27885 | 49077 | 100.08078
49080 | 100.26766 | 49080 | 100.01792 | 49080 | 100 | 48647.999 | 101.27937 | 49080 | 100.08078
49083 | 100.26766 | 49083 | 100.01746 | 49083 | 100.00047 | 48650.999 | 101.27988 | 49083 | 100.08078
49086 | 100.26766 | 49086 | 100.01746 | 49086 | 100.00095 | 48653.999 | 101.28092 | 49086 | 100.08078
49089 | 100.26766 | 49089 | 100.01746 | 49089 | 100 | 48656.999 | 101.28144 | 49089 | 100.08027
49092 | 100.26766 | 49092 | 100.01746 | 49092 | 100.00047 | 48659.999 | 101.28248 | 49092 | 100.08027
49095 | 100.26766 | 49095 | 100.01746 | 49095 | 100.00095 | 48662.999 | 101.283 | 49095 | 100.08027
49098 | 100.26766 | 49098 | 100.017 | 49098 | 100.00142 | 48665.999 | 101.28403 | 49098 | 100.07976
49101 | 100.26811 | 49101 | 100.017 | 49101 | 100.00285 | 48668.999 | 101.28507 | 49101 | 100.07976
49104 | 100.26766 | 49104 | 100.017 | 49104 | 100.00475 | 48671.999 | 101.28611 | 49104 | 100.07976
49107 | 100.26766 | 49107 | 100.017 | 49107 | 100.00665 | 48674.999 | 101.28714 | 49107 | 100.07976
49110 | 100.26766 | 49110 | 100.01746 | 49110 | 100.00855 | 48677.999 | 101.28818 | 49110 | 100.07976
49113 | 100.26766 | 49113 | 100.01792 | 49113 | 100.01235 | 48680.999 | 101.28922 | 49113 | 100.07925
49116 | 100.26766 | 49116 | 100.01746 | 49116 | 100.01662 | 48683.999 | 101.29025 | 49116 | 100.07925
49119 | 100.26766 | 49119 | 100.01608 | 49119 | 100.05842 | 48686.999 | 101.29077 | 49119 | 100.07925
49122 | 100.26766 | 49122 | 100.01516 | 49122 | 100.17099 | 48689.999 | 101.29181 | 49122 | 100.07925
49125 | 100.26766 | 49125 | 100.0147 | 49125 | 100.75998 | 48692.999 | 101.29233 | 49125 | 100.07925
49128 | 100.26766 | 49128 | 100.04089 | 49128 | 101.33518 | 48695.999 | 101.29284 | 49128 | 100.07925
49131 | 100.26811 | 49131 | 100 | 49131 | 101.6919 | 48698.999 | 101.29388 | 49131 | 100.07925
49134 | 100.26811 | 49134 | 100 | 49134 | 101.93509 | 48701.999 | 101.2944 | 49134 | 100.07925
49137 | 100.26811 | 49137 | 100.00046 | 49137 | 102.05478 | 48704.999 | 101.29492 | 49137 | 100.07873
49140 | 100.26811 | 49140 | 100.00046 | 49140 | 102.16403 | 48707.999 | 101.29544 | 49140 | 100.07873
49143 | 100.26811 | 49143 | 100.00046 | 49143 | 102.25713 | 48710.999 | 101.29595 | 49143 | 100.07873
49146 | 100.26811 | 49146 | 100.00092 | 49146 | 102.33645 | 48713.999 | 101.29699 | 49146 | 100.07873
49149 | 100.26811 | 49149 | 100.00184 | 49149 | 102.40057 | 48716.999 | 101.29751 | 49149 | 100.07873
49152 | 100.26811 | 49152 | 100.00184 | 49152 | 102.45947 | 48719.999 | 101.29803 | 49152 | 100.07873
49155 | 100.26857 | 49155 | 100.00046 | 49155 | 102.51647 | 48722.999 | 101.29855 | 49155 | 100.07873
49158 | 100.26857 | 49158 | 99.99954 | 49158 | 102.57014 | 48725.999 | 101.29906 | 49158 | 100.07873
49161 | 100.26857 | 49161 | 99.99908 | 49161 | 102.60862 | 48728.999 | 101.3001 | 49161 | 100.07873
49164 | 100.26902 | 49164 | 99.99908 | 49164 | 102.65137 | 48731.999 | 101.30062 | 49164 | 100.07873
49167 | 100.26902 | 49167 | 99.99908 | 49167 | 102.68889 | 48734.999 | 101.30166 | 49167 | 100.07873
49170 | 100.26948 | 49170 | 99.99908 | 49170 | 102.72594 | 48737.999 | 101.30269 | 49170 | 100.07873
49173 | 100.26948 | 49173 | 100 | 49173 | 102.75444 | 48740.999 | 101.30321 | 49173 | 100.07873
49176 | 100.26948 | 49176 | 100 | 49176 | 102.78484 | 48743.999 | 101.30425 | 49176 | 100.07873
49179 | 100.26993 | 49179 | 100 | 49179 | 102.81381 | 48746.999 | 101.30477 | 49179 | 100.07873
49182 | 100.26993 | 49182 | 100 | 49182 | 102.84136 | 48749.999 | 101.3058 | 49182 | 100.07873
49185 | 100.26993 | 49185 | 100 | 49185 | 102.86273 | 48752.999 | 101.30632 | 49185 | 100.07873
49188 | 100.26993 | 49188 | 100 | 49188 | 102.88506 | 48755.999 | 101.30684 | 49188 | 100.07873
49191 | 100.26993 | 49191 | 100.00046 | 49191 | 102.90691 | 48758.999 | 101.30736 | 49191 | 100.07925
49194 | 100.27038 | 49194 | 100.00092 | 49194 | 102.92828 | 48761.999 | 101.3084 | 49194 | 100.07925
49197 | 100.27038 | 49197 | 100.00184 | 49197 | 102.94443 | 48764.999 | 101.30891 | 49197 | 100.07925
49200 | 100.27038 | 49200 | 100.00322 | 49200 | 102.96153 | 48767.999 | 101.30943 | 49200 | 100.07925
49203 | 100.27038 | 49203 | 100.00597 | 49203 | 102.97863 | 48770.999 | 101.30995 | 49203 | 100.07925
49206 | 100.27038 | 49206 | 100.00781 | 49206 | 102.9943 | 48773.999 | 101.31099 | 49206 | 100.07976
49209 | 100.27038 | 49209 | 100.0124 | 49209 | 103.00713 | 48776.999 | 101.31151 | 49209 | 100.07976
49212 | 100.27038 | 49212 | 100.01884 | 49212 | 103.0209 | 48779.999 | 101.31202 | 49212 | 100.07976
49215 | 100.27038 | 49215 | 100.08499 | 49215 | 103.0342 | 48782.999 | 101.31254 | 49215 | 100.07976
49218 | 100.27038 | 49218 | 100.25634 | 49218 | 103.04703 | 48785.999 | 101.31306 | 49218 | 100.07976
49221 | 100.27084 | 49221 | 101.04237 | 49221 | 103.05795 | 48788.999 | 101.31358 | 49221 | 100.08027
49224 | 100.27084 | 49224 | 102.04983 | 49224 | 103.06935 | 48791.999 | 101.31462 | 49224 | 100.08027
49227 | 100.27084 | 49227 | 103.00307 | 49227 | 103.08028 | 48794.999 | 101.31513 | 49227 | 100.08027
49230 | 100.27084 | 49230 | 103.67701 | 49230 | 103.0912 | 48797.999 | 101.31565 | 49230 | 100.08027
49233 | 100.27084 | 49233 | 103.92922 | 49233 | 103.10023 | 48800.999 | 101.31617 | 49233 | 100.08027
49236 | 100.27084 | 49236 | 104.15432 | 49236 | 103.10925 | 48803.999 | 101.31669 | 49236 | 100.08027
49239 | 100.27084 | 49239 | 104.34497 | 49239 | 103.11875 | 48806.999 | 101.31721 | 49239 | 100.08027
49242 | 100.27084 | 49242 | 104.51357 | 49242 | 103.1273 | 48809.999 | 101.31773 | 49242 | 100.08078
49245 | 100.27129 | 49245 | 104.64358 | 49245 | 103.13538 | 48812.999 | 101.31824 | 49245 | 100.08078
49248 | 100.27175 | 49248 | 104.76072 | 49248 | 103.14298 | 48815.999 | 101.31876 | 49248 | 100.08129
49251 | 100.2722 | 49251 | 104.86225 | 49251 | 103.15105 | 48818.999 | 101.31928 | 49251 | 100.0818
49254 | 100.27266 | 49254 | 104.95872 | 49254 | 103.15865 | 48821.999 | 101.3198 | 49254 | 100.08231
49257 | 100.27266 | 49257 | 105.03682 | 49257 | 103.1653 | 48824.999 | 101.32032 | 49257 | 100.08282
49260 | 100.27311 | 49260 | 105.11262 | 49260 | 103.17242 | 48827.999 | 101.32136 | 49260 | 100.08334
49263 | 100.27266 | 49263 | 105.17923 | 49263 | 103.17955 | 48830.999 | 101.32187 | 49263 | 100.08334
49266 | 100.27266 | 49266 | 105.23758 | 49266 | 103.1862 | 48833.999 | 101.32239 | 49266 | 100.08282
49269 | 100.2722 | 49269 | 105.28811 | 49269 | 103.19237 | 48836.999 | 101.32291 | 49269 | 100.08282
49272 | 100.27129 | 49272 | 105.33773 | 49272 | 103.19855 | 48839.999 | 101.32343 | 49272 | 100.0818
49275 | 100.27084 | 49275 | 105.38229 | 49275 | 103.20472 | 48842.999 | 101.32395 | 49275 | 100.0818
49278 | 100.27084 | 49278 | 105.42088 | 49278 | 103.2109 | 48845.999 | 101.32447 | 49278 | 100.08129
49281 | 100.27038 | 49281 | 105.45441 | 49281 | 103.2166 | 48848.999 | 101.32498 | 49281 | 100.08129
49284 | 100.27084 | 49284 | 105.48841 | 49284 | 103.22277 | 48851.999 | 101.3255 | 49284 | 100.08129
49287 | 100.27084 | 49287 | 105.52102 | 49287 | 103.22847 | 48854.999 | 101.3255 | 49287 | 100.08129
49290 | 100.27084 | 49290 | 105.5518 | 49290 | 103.2337 | 48857.999 | 101.3255 | 49290 | 100.08129
49293 | 100.27084 | 49293 | 105.57477 | 49293 | 103.23892 | 48860.999 | 101.32602 | 49293 | 100.0818
49296 | 100.27129 | 49296 | 105.59958 | 49296 | 103.24462 | 48863.999 | 101.32602 | 49296 | 100.0818
49299 | 100.27129 | 49299 | 105.62347 | 49299 | 103.24937 | 48866.999 | 101.32654 | 49299 | 100.0818
49302 | 100.27129 | 49302 | 105.64598 | 49302 | 103.2546 | 48869.999 | 101.32706 | 49302 | 100.08231
49305 | 100.27175 | 49305 | 105.6639 | 49305 | 103.25935 | 48872.999 | 101.32706 | 49305 | 100.08231
49308 | 100.27175 | 49308 | 105.68273 | 49308 | 103.2641 | 48875.999 | 101.32758 | 49308 | 100.08231
49311 | 100.27175 | 49311 | 105.70065 | 49311 | 103.26837 | 48878.999 | 101.32809 | 49311 | 100.08231
49314 | 100.27175 | 49314 | 105.71811 | 49314 | 103.27265 | 48881.999 | 101.32861 | 49314 | 100.08282
49317 | 100.27175 | 49317 | 105.73235 | 49317 | 103.27692 | 48884.999 | 101.32861 | 49317 | 100.08282
49320 | 100.27175 | 49320 | 105.74705 | 49320 | 103.28072 | 48887.999 | 101.32913 | 49320 | 100.08282
49323 | 100.27129 | 49323 | 105.76129 | 49323 | 103.285 | 48890.999 | 101.32913 | 49323 | 100.08334
49326 | 100.27129 | 49326 | 105.77507 | 49326 | 103.2888 | 48893.999 | 101.32965 | 49326 | 100.08334
49329 | 100.27129 | 49329 | 105.78656 | 49329 | 103.2926 | 48896.999 | 101.33017 | 49329 | 100.08334
49332 | 100.27084 | 49332 | 105.79896 | 49332 | 103.2964 | 48899.999 | 101.33017 | 49332 | 100.08334
49335 | 100.27084 | 49335 | 105.81044 | 49335 | 103.3002 | 48902.999 | 101.33069 | 49335 | 100.08385
49338 | 100.27084 | 49338 | 105.82193 | 49338 | 103.304 | 48905.999 | 101.3312 | 49338 | 100.08385
49341 | 100.27084 | 49341 | 105.83204 | 49341 | 103.30779 | 48908.999 | 101.33172 | 49341 | 100.08385
49344 | 100.27038 | 49344 | 105.8426 | 49344 | 103.31159 | 48911.999 | 101.33224 | 49344 | 100.08436
49347 | 100.27038 | 49347 | 105.85271 | 49347 | 103.31539 | 48914.999 | 101.33328 | 49347 | 100.08436
49350 | 100.27038 | 49350 | 105.86282 | 49350 | 103.31872 | 48917.999 | 101.3338 | 49350 | 100.08487
49353 | 100.27038 | 49353 | 105.872 | 49353 | 103.32252 | 48920.999 | 101.33483 | 49353 | 100.08487
49356 | 100.27038 | 49356 | 105.88165 | 49356 | 103.32584 | 48923.999 | 101.33587 | 49356 | 100.08487
49359 | 100.27038 | 49359 | 105.89084 | 49359 | 103.32964 | 48926.999 | 101.33691 | 49359 | 100.08538
49362 | 100.27038 | 49362 | 105.90003 | 49362 | 103.33297 | 48929.999 | 101.33743 | 49362 | 100.08538
49365 | 100.27038 | 49365 | 105.9083 | 49365 | 103.33629 | 48932.999 | 101.33846 | 49365 | 100.08538
49368 | 100.27038 | 49368 | 105.91702 | 49368 | 103.33962 | 48935.999 | 101.33846 | 49368 | 100.08538
49371 | 100.27038 | 49371 | 105.92529 | 49371 | 103.34294 | 48938.999 | 101.3395 | 49371 | 100.08589
49374 | 100.27038 | 49374 | 105.93356 | 49374 | 103.34627 | 48941.999 | 101.34002 | 49374 | 100.08589
49377 | 100.27038 | 49377 | 105.94137 | 49377 | 103.34912 | 48944.999 | 101.34054 | 49377 | 100.0864
49380 | 100.27038 | 49380 | 105.94918 | 49380 | 103.35244 | 48947.999 | 101.34054 | 49380 | 100.08691
49383 | 100.27038 | 49383 | 105.95699 | 49383 | 103.35529 | 48950.999 | 101.34105 | 49383 | 100.08691
49386 | 100.27038 | 49386 | 105.9648 | 49386 | 103.35862 | 48953.999 | 101.34157 | 49386 | 100.08691
49389 | 100.27038 | 49389 | 105.97169 | 49389 | 103.36099 | 48956.999 | 101.34209 | 49389 | 100.08743
49392 | 100.27084 | 49392 | 105.97904 | 49392 | 103.36384 | 48959.999 | 101.34209 | 49392 | 100.08743
49395 | 100.27084 | 49395 | 105.98639 | 49395 | 103.36669 | 48962.999 | 101.34261 | 49395 | 100.08743
49398 | 100.27084 | 49398 | 105.99328 | 49398 | 103.36907 | 48965.999 | 101.34261 | 49398 | 100.08794
49401 | 100.27129 | 49401 | 105.99972 | 49401 | 103.37192 | 48968.999 | 101.34313 | 49401 | 100.08794
49404 | 100.27129 | 49404 | 106.00661 | 49404 | 103.37429 | 48971.999 | 101.34313 | 49404 | 100.08794
49407 | 100.27175 | 49407 | 106.01304 | 49407 | 103.37714 | 48974.999 | 101.34313 | 49407 | 100.08845
49410 | 100.27175 | 49410 | 106.01993 | 49410 | 103.37999 | 48977.999 | 101.34365 | 49410 | 100.08845
49413 | 100.27175 | 49413 | 106.0259 | 49413 | 103.38284 | 48980.999 | 101.34365 | 49413 | 100.08896
49416 | 100.2722 | 49416 | 106.03187 | 49416 | 103.38522 | 48983.999 | 101.34416 | 49416 | 100.08896
49419 | 100.2722 | 49419 | 106.0383 | 49419 | 103.38807 | 48986.999 | 101.34468 | 49419 | 100.08947
49422 | 100.27266 | 49422 | 106.04428 | 49422 | 103.39044 | 48989.999 | 101.34468 | 49422 | 100.08947
49425 | 100.27266 | 49425 | 106.04979 | 49425 | 103.39329 | 48992.999 | 101.3452 | 49425 | 100.08998
49428 | 100.27266 | 49428 | 106.05576 | 49428 | 103.39567 | 48995.999 | 101.34572 | 49428 | 100.08998
49431 | 100.27311 | 49431 | 106.06127 | 49431 | 103.39804 | 48998.999 | 101.34624 | 49431 | 100.09049
49434 | 100.27311 | 49434 | 106.06725 | 49434 | 103.40042 | 49001.999 | 101.34676 | 49434 | 100.09049
49437 | 100.27311 | 49437 | 106.0723 | 49437 | 103.40232 | 49004.999 | 101.34727 | 49437 | 100.091
49440 | 100.27357 | 49440 | 106.07781 | 49440 | 103.40469 | 49007.999 | 101.34779 | 49440 | 100.091
49443 | 100.27357 | 49443 | 106.08333 | 49443 | 103.40707 | 49010.999 | 101.34831 | 49443 | 100.09152
49446 | 100.27402 | 49446 | 106.08884 | 49446 | 103.40897 | 49013.999 | 101.34935 | 49446 | 100.09152
49449 | 100.27402 | 49449 | 106.09389 | 49449 | 103.41134 | 49016.999 | 101.34987 | 49449 | 100.09203
49452 | 100.27447 | 49452 | 106.09894 | 49452 | 103.41372 | 49019.999 | 101.35038 | 49452 | 100.09203
49455 | 100.27447 | 49455 | 106.10446 | 49455 | 103.41562 | 49022.999 | 101.35142 | 49455 | 100.09254
49458 | 100.27493 | 49458 | 106.10951 | 49458 | 103.41799 | 49025.999 | 101.35194 | 49458 | 100.09254
49461 | 100.27538 | 49461 | 106.11456 | 49461 | 103.41989 | 49028.999 | 101.35246 | 49461 | 100.09305
49464 | 100.27538 | 49464 | 106.11962 | 49464 | 103.42227 | 49031.999 | 101.35349 | 49464 | 100.09305
49467 | 100.27584 | 49467 | 106.12467 | 49467 | 103.42464 | 49034.999 | 101.35401 | 49467 | 100.09356
49470 | 100.27584 | 49470 | 106.12972 | 49470 | 103.42654 | 49037.999 | 101.35453 | 49470 | 100.09356
49473 | 100.27629 | 49473 | 106.13478 | 49473 | 103.42892 | 49040.999 | 101.35505 | 49473 | 100.09407
49476 | 100.27629 | 49476 | 106.13983 | 49476 | 103.43082 | 49043.999 | 101.35557 | 49476 | 100.09407
49479 | 100.27675 | 49479 | 106.14488 | 49479 | 103.43319 | 49046.999 | 101.35609 | 49479 | 100.09458
49482 | 100.27675 | 49482 | 106.14994 | 49482 | 103.43509 | 49049.999 | 101.35661 | 49482 | 100.09458
49485 | 100.2772 | 49485 | 106.15453 | 49485 | 103.43747 | 49052.999 | 101.35712 | 49485 | 100.09509
49488 | 100.2772 | 49488 | 106.15959 | 49488 | 103.43937 | 49055.999 | 101.35764 | 49488 | 100.09509
49491 | 100.2772 | 49491 | 106.16418 | 49491 | 103.44174 | 49058.999 | 101.35764 | 49491 | 100.09561
49494 | 100.27766 | 49494 | 106.16877 | 49494 | 103.44364 | 49061.999 | 101.35816 | 49494 | 100.09561
49497 | 100.27766 | 49497 | 106.17291 | 49497 | 103.44602 | 49064.999 | 101.35868 | 49497 | 100.09612
49500 | 100.27766 | 49500 | 106.1775 | 49500 | 103.44839 | 49067.999 | 101.3592 | 49500 | 100.09612
49503 | 100.27766 | 49503 | 106.1821 | 49503 | 103.45077 | 49070.999 | 101.3592 | 49503 | 100.09663
49506 | 100.27811 | 49506 | 106.18623 | 49506 | 103.45314 | 49073.999 | 101.35972 | 49506 | 100.09663
49509 | 100.27811 | 49509 | 106.19036 | 49509 | 103.45504 | 49076.999 | 101.35972 | 49509 | 100.09714
49512 | 100.27811 | 49512 | 106.19496 | 49512 | 103.45742 | 49079.999 | 101.36023 | 49512 | 100.09765
49515 | 100.27856 | 49515 | 106.19909 | 49515 | 103.45979 | 49082.999 | 101.36075 | 49515 | 100.09816
49518 | 100.27856 | 49518 | 106.20323 | 49518 | 103.46169 | 49085.999 | 101.36075 | 49518 | 100.09867
49521 | 100.27856 | 49521 | 106.20736 | 49521 | 103.46359 | 49088.999 | 101.36127 | 49521 | 100.09867
49524 | 100.27902 | 49524 | 106.2115 | 49524 | 103.46549 | 49091.999 | 101.36127 | 49524 | 100.09918
49527 | 100.27902 | 49527 | 106.21563 | 49527 | 103.46786 | 49094.999 | 101.36127 | 49527 | 100.0997
49530 | 100.27902 | 49530 | 106.21931 | 49530 | 103.46976 | 49097.999 | 101.36179 | 49530 | 100.10021
49533 | 100.27902 | 49533 | 106.22344 | 49533 | 103.47166 | 49100.999 | 101.36231 | 49533 | 100.10072
49536 | 100.27902 | 49536 | 106.22712 | 49536 | 103.47356 | 49103.999 | 101.36283 | 49536 | 100.10072
49539 | 100.27902 | 49539 | 106.23079 | 49539 | 103.47499 | 49106.999 | 101.36334 | 49539 | 100.10123
49542 | 100.27902 | 49542 | 106.23447 | 49542 | 103.47689 | 49109.999 | 101.36386 | 49542 | 100.10123
49545 | 100.27902 | 49545 | 106.23814 | 49545 | 103.47831 | 49112.999 | 101.3649 | 49545 | 100.10174
49548 | 100.27902 | 49548 | 106.24136 | 49548 | 103.48021 | 49115.999 | 101.36594 | 49548 | 100.10174
49551 | 100.27947 | 49551 | 106.24503 | 49551 | 103.48211 | 49118.999 | 101.36645 | 49551 | 100.10174
49554 | 100.27947 | 49554 | 106.24871 | 49554 | 103.48401 | 49121.999 | 101.36749 | 49554 | 100.10225
49557 | 100.27947 | 49557 | 106.25192 | 49557 | 103.48544 | 49124.999 | 101.36801 | 49557 | 100.10225
49560 | 100.27947 | 49560 | 106.25514 | 49560 | 103.48734 | 49127.999 | 101.36853 | 49560 | 100.10225
49563 | 100.27993 | 49563 | 106.25881 | 49563 | 103.48924 | 49130.999 | 101.36905 | 49563 | 100.10276
49566 | 100.27993 | 49566 | 106.26249 | 49566 | 103.49066 | 49133.999 | 101.36956 | 49566 | 100.10276
49569 | 100.27993 | 49569 | 106.26571 | 49569 | 103.49209 | 49136.999 | 101.36956 | 49569 | 100.10327
49572 | 100.27993 | 49572 | 106.26892 | 49572 | 103.49351 | 49139.999 | 101.37008 | 49572 | 100.10327
49575 | 100.28038 | 49575 | 106.2726 | 49575 | 103.49494 | 49142.999 | 101.3706 | 49575 | 100.10327
49578 | 100.28038 | 49578 | 106.27627 | 49578 | 103.49589 | 49145.999 | 101.3706 | 49578 | 100.10327
49581 | 100.28038 | 49581 | 106.27949 | 49581 | 103.49731 | 49148.999 | 101.37112 | 49581 | 100.10327
49584 | 100.28084 | 49584 | 106.28316 | 49584 | 103.49826 | 49151.999 | 101.37112 | 49584 | 100.10327
49587 | 100.28084 | 49587 | 106.28684 | 49587 | 103.49969 | 49154.999 | 101.37164 | 49587 | 100.10327
49590 | 100.28084 | 49590 | 106.29005 | 49590 | 103.50111 | 49157.999 | 101.37164 | 49590 | 100.10327
49593 | 100.28084 | 49593 | 106.29373 | 49593 | 103.50254 | 49160.999 | 101.37216 | 49593 | 100.10327
49596 | 100.28129 | 49596 | 106.29694 | 49596 | 103.50444 | 49163.999 | 101.37216 | 49596 | 100.10379
49599 | 100.28129 | 49599 | 106.30062 | 49599 | 103.50586 | 49166.999 | 101.37216 | 49599 | 100.10379
49602 | 100.28129 | 49602 | 106.30384 | 49602 | 103.50729 | 49169.999 | 101.37216 | 49602 | 100.10379
49605 | 100.28175 | 49605 | 106.30705 | 49605 | 103.50919 | 49172.999 | 101.37268 | 49605 | 100.10379
49608 | 100.28175 | 49608 | 106.31073 | 49608 | 103.51061 | 49175.999 | 101.37268 | 49608 | 100.10379
49611 | 100.28175 | 49611 | 106.31394 | 49611 | 103.51251 | 49178.999 | 101.37268 | 49611 | 100.10379
49614 | 100.2822 | 49614 | 106.31762 | 49614 | 103.51394 | 49181.999 | 101.37268 | 49614 | 100.10379
49617 | 100.2822 | 49617 | 106.32083 | 49617 | 103.51584 | 49184.999 | 101.37319 | 49617 | 100.10379
49620 | 100.2822 | 49620 | 106.32405 | 49620 | 103.51774 | 49187.999 | 101.37319 | 49620 | 100.10379
49623 | 100.2822 | 49623 | 106.32772 | 49623 | 103.51916 | 49190.999 | 101.37371 | 49623 | 100.10379
49626 | 100.2822 | 49626 | 106.33048 | 49626 | 103.52106 | 49193.999 | 101.37423 | 49626 | 100.1043
49629 | 100.2822 | 49629 | 106.3337 | 49629 | 103.52249 | 49196.999 | 101.37423 | 49629 | 100.1043
49632 | 100.28265 | 49632 | 106.33691 | 49632 | 103.52439 | 49199.999 | 101.37475 | 49632 | 100.1043
49635 | 100.28265 | 49635 | 106.33967 | 49635 | 103.52581 | 49202.999 | 101.37527 | 49635 | 100.1043
49638 | 100.28265 | 49638 | 106.34242 | 49638 | 103.52771 | 49205.999 | 101.37579 | 49638 | 100.10481
49641 | 100.28311 | 49641 | 106.34564 | 49641 | 103.52961 | 49208.999 | 101.3763 | 49641 | 100.10481
49644 | 100.28311 | 49644 | 106.3484 | 49644 | 103.53104 | 49211.999 | 101.3763 | 49644 | 100.10481
49647 | 100.28356 | 49647 | 106.35115 | 49647 | 103.53294 | 49214.999 | 101.37682 | 49647 | 100.10532
49650 | 100.28356 | 49650 | 106.35437 | 49650 | 103.53436 | 49217.999 | 101.37682 | 49650 | 100.10532
49653 | 100.28402 | 49653 | 106.35758 | 49653 | 103.53626 | 49220.999 | 101.37734 | 49653 | 100.10583
49656 | 100.28402 | 49656 | 106.36034 | 49656 | 103.53769 | 49223.999 | 101.37786 | 49656 | 100.10634
49659 | 100.28447 | 49659 | 106.36356 | 49659 | 103.53911 | 49226.999 | 101.37838 | 49659 | 100.10634
49662 | 100.28447 | 49662 | 106.36631 | 49662 | 103.54054 | 49229.999 | 101.3789 | 49662 | 100.10685
49665 | 100.28447 | 49665 | 106.36953 | 49665 | 103.54196 | 49232.999 | 101.37941 | 49665 | 100.10685
49668 | 100.28493 | 49668 | 106.37229 | 49668 | 103.54339 | 49235.999 | 101.37993 | 49668 | 100.10685
49671 | 100.28493 | 49671 | 106.37504 | 49671 | 103.54481 | 49238.999 | 101.37993 | 49671 | 100.10736
49674 | 100.28538 | 49674 | 106.3778 | 49674 | 103.54624 | 49241.999 | 101.37993 | 49674 | 100.10736
49677 | 100.28584 | 49677 | 106.38055 | 49677 | 103.54766 | 49244.999 | 101.38045 | 49677 | 100.10736
49680 | 100.28584 | 49680 | 106.38331 | 49680 | 103.54909 | 49247.999 | 101.38045 | 49680 | 100.10736
49683 | 100.28629 | 49683 | 106.38607 | 49683 | 103.55051 | 49250.999 | 101.38045 | 49683 | 100.10788
49686 | 100.28629 | 49686 | 106.38882 | 49686 | 103.55194 | 49253.999 | 101.38097 | 49686 | 100.10788
49689 | 100.28674 | 49689 | 106.39204 | 49689 | 103.55384 | 49256.999 | 101.38097 | 49689 | 100.10788
49692 | 100.28674 | 49692 | 106.3948 | 49692 | 103.55526 | 49259.999 | 101.38149 | 49692 | 100.10839
49695 | 100.28674 | 49695 | 106.39755 | 49695 | 103.55669 | 49262.999 | 101.38201 | 49695 | 100.10839
49698 | 100.2872 | 49698 | 106.40031 | 49698 | 103.55811 | 49265.999 | 101.38252 | 49698 | 100.10839
49701 | 100.28765 | 49701 | 106.40307 | 49701 | 103.55906 | 49268.999 | 101.38304 | 49701 | 100.1089
49704 | 100.28765 | 49704 | 106.40628 | 49704 | 103.56049 | 49271.999 | 101.38304 | 49704 | 100.1089
49707 | 100.28811 | 49707 | 106.40904 | 49707 | 103.56191 | 49274.999 | 101.38356 | 49707 | 100.10941
49710 | 100.28856 | 49710 | 106.41179 | 49710 | 103.56286 | 49277.999 | 101.38408 | 49710 | 100.10941
49713 | 100.28856 | 49713 | 106.41455 | 49713 | 103.56429 | 49280.999 | 101.38408 | 49713 | 100.10941
49716 | 100.28902 | 49716 | 106.41731 | 49716 | 103.56524 | 49283.999 | 101.3846 | 49716 | 100.10941
49719 | 100.28902 | 49719 | 106.42006 | 49719 | 103.56666 | 49286.999 | 101.3846 | 49719 | 100.10941
49722 | 100.28947 | 49722 | 106.42282 | 49722 | 103.56761 | 49289.999 | 101.38512 | 49722 | 100.1089
49725 | 100.28947 | 49725 | 106.42558 | 49725 | 103.56904 | 49292.999 | 101.38512 | 49725 | 100.1089
49728 | 100.28992 | 49728 | 106.42833 | 49728 | 103.56999 | 49295.999 | 101.38512 | 49728 | 100.1089
49731 | 100.28992 | 49731 | 106.43109 | 49731 | 103.57094 | 49298.999 | 101.38563 | 49731 | 100.10839
49734 | 100.28992 | 49734 | 106.43339 | 49734 | 103.57236 | 49301.999 | 101.38563 | 49734 | 100.10839
49737 | 100.28992 | 49737 | 106.43568 | 49737 | 103.57331 | 49304.999 | 101.38563 | 49737 | 100.10839
49740 | 100.28992 | 49740 | 106.43844 | 49740 | 103.57474 | 49307.999 | 101.38615 | 49740 | 100.10788
49743 | 100.28992 | 49743 | 106.44074 | 49743 | 103.57569 | 49310.999 | 101.38615 | 49743 | 100.10788
49746 | 100.28992 | 49746 | 106.44303 | 49746 | 103.57711 | 49313.999 | 101.38667 | 49746 | 100.10788
49749 | 100.28992 | 49749 | 106.44579 | 49749 | 103.57806 | 49316.999 | 101.38667 | 49749 | 100.10736
49752 | 100.28992 | 49752 | 106.44809 | 49752 | 103.57901 | 49319.999 | 101.38667 | 49752 | 100.10736
49755 | 100.28992 | 49755 | 106.45084 | 49755 | 103.58044 | 49322.999 | 101.38667 | 49755 | 100.10736
49758 | 100.28992 | 49758 | 106.45314 | 49758 | 103.58139 | 49325.999 | 101.38719 | 49758 | 100.10736
49761 | 100.28992 | 49761 | 106.45544 | 49761 | 103.58281 | 49328.999 | 101.38719 | 49761 | 100.10736
49764 | 100.29038 | 49764 | 106.45773 | 49764 | 103.58376 | 49331.999 | 101.38719 | 49764 | 100.10736
49767 | 100.29038 | 49767 | 106.46003 | 49767 | 103.58519 | 49334.999 | 101.38771 | 49767 | 100.10736
49770 | 100.29083 | 49770 | 106.46279 | 49770 | 103.58614 | 49337.999 | 101.38771 | 49770 | 100.10736
49773 | 100.29083 | 49773 | 106.46508 | 49773 | 103.58756 | 49340.999 | 101.38771 | 49773 | 100.10736
49776 | 100.29129 | 49776 | 106.46738 | 49776 | 103.58851 | 49343.999 | 101.38823 | 49776 | 100.10788
49779 | 100.29129 | 49779 | 106.47014 | 49779 | 103.58994 | 49346.999 | 101.38823 | 49779 | 100.10839
49782 | 100.29129 | 49782 | 106.47243 | 49782 | 103.59089 | 49349.999 | 101.38874 | 49782 | 100.10839
49785 | 100.29129 | 49785 | 106.47473 | 49785 | 103.59231 | 49352.999 | 101.38874 | 49785 | 100.10839
49788 | 100.29129 | 49788 | 106.47749 | 49788 | 103.59326 | 49355.999 | 101.38874 | 49788 | 100.1089
49791 | 100.29174 | 49791 | 106.47978 | 49791 | 103.59421 | 49358.999 | 101.38926 | 49791 | 100.10941
49794 | 100.29174 | 49794 | 106.48208 | 49794 | 103.59564 | 49361.999 | 101.38926 | 49794 | 100.10941
49797 | 100.29174 | 49797 | 106.48438 | 49797 | 103.59659 | 49364.999 | 101.38978 | 49797 | 100.10992
49800 | 100.2922 | 49800 | 106.48668 | 49800 | 103.59754 | 49367.999 | 101.38978 | 49800 | 100.11043
49803 | 100.2922 | 49803 | 106.48851 | 49803 | 103.59896 | 49370.999 | 101.38978 | 49803 | 100.11043
49806 | 100.29265 | 49806 | 106.49081 | 49806 | 103.59991 | 49373.999 | 101.38978 | 49806 | 100.11094
49809 | 100.29311 | 49809 | 106.49311 | 49809 | 103.60086 | 49376.999 | 101.38978 | 49809 | 100.11094
49812 | 100.29311 | 49812 | 106.4954 | 49812 | 103.60181 | 49379.999 | 101.38978 | 49812 | 100.11094
49815 | 100.29356 | 49815 | 106.4977 | 49815 | 103.60276 | 49382.999 | 101.38926 | 49815 | 100.11145
49818 | 100.29401 | 49818 | 106.5 | 49818 | 103.60419 | 49385.999 | 101.38926 | 49818 | 100.11145
49821 | 100.29401 | 49821 | 106.50229 | 49821 | 103.60514 | 49388.999 | 101.38874 | 49821 | 100.11197
49824 | 100.29447 | 49824 | 106.50505 | 49824 | 103.60656 | 49391.999 | 101.38823 | 49824 | 100.11197
49827 | 100.29492 | 49827 | 106.50735 | 49827 | 103.60751 | 49394.999 | 101.38823 | 49827 | 100.11248
49830 | 100.29492 | 49830 | 106.50965 | 49830 | 103.60894 | 49397.999 | 101.38771 | 49830 | 100.11248
49833 | 100.29538 | 49833 | 106.51194 | 49833 | 103.61084 | 49400.999 | 101.38771 | 49833 | 100.11299
49836 | 100.29583 | 49836 | 106.5147 | 49836 | 103.61226 | 49403.999 | 101.38823 | 49836 | 100.11299
49839 | 100.29583 | 49839 | 106.517 | 49839 | 103.61369 | 49406.999 | 101.38874 | 49839 | 100.11299
49842 | 100.29583 | 49842 | 106.51929 | 49842 | 103.61511 | 49409.999 | 101.38874 | 49842 | 100.11299
49845 | 100.29538 | 49845 | 106.52159 | 49845 | 103.61606 | 49412.999 | 101.38926 | 49845 | 100.11248
49848 | 100.29447 | 49848 | 106.52435 | 49848 | 103.61749 | 49415.999 | 101.38978 | 49848 | 100.11145
49851 | 100.29311 | 49851 | 106.52664 | 49851 | 103.61844 | 49418.999 | 101.3903 | 49851 | 100.10992
49854 | 100.2922 | 49854 | 106.52894 | 49854 | 103.61939 | 49421.999 | 101.39082 | 49854 | 100.1089
49857 | 100.29174 | 49857 | 106.53124 | 49857 | 103.61986 | 49424.999 | 101.39082 | 49857 | 100.10839
49860 | 100.29174 | 49860 | 106.53307 | 49860 | 103.62081 | 49427.999 | 101.39082 | 49860 | 100.10839
49863 | 100.2922 | 49863 | 106.53537 | 49863 | 103.62176 | 49430.999 | 101.39134 | 49863 | 100.1089
49866 | 100.29311 | 49866 | 106.53767 | 49866 | 103.62271 | 49433.999 | 101.39134 | 49866 | 100.10992
49869 | 100.29447 | 49869 | 106.53997 | 49869 | 103.62366 | 49436.999 | 101.39186 | 49869 | 100.11094
49872 | 100.2972 | 49872 | 106.54226 | 49872 | 103.62461 | 49439.999 | 101.39186 | 49872 | 100.1135
49875 | 100.29856 | 49875 | 106.54456 | 49875 | 103.62556 | 49442.999 | 101.39237 | 49875 | 100.11503
49878 | 100.29992 | 49878 | 106.54686 | 49878 | 103.62698 | 49445.999 | 101.39237 | 49878 | 100.11606
49881 | 100.30038 | 49881 | 106.54869 | 49881 | 103.62841 | 49448.999 | 101.39289 | 49881 | 100.11657
49884 | 100.30038 | 49884 | 106.55099 | 49884 | 103.62983 | 49451.999 | 101.39289 | 49884 | 100.11657
49887 | 100.30038 | 49887 | 106.55283 | 49887 | 103.63078 | 49454.999 | 101.39341 | 49887 | 100.11606
49890 | 100.30038 | 49890 | 106.55513 | 49890 | 103.63173 | 49457.999 | 101.39341 | 49890 | 100.11606
49893 | 100.30038 | 49893 | 106.5565 | 49893 | 103.63268 | 49460.999 | 101.39393 | 49893 | 100.11554
49896 | 100.29992 | 49896 | 106.55834 | 49896 | 103.63363 | 49463.999 | 101.39393 | 49896 | 100.11503
49899 | 100.29947 | 49899 | 106.56018 | 49899 | 103.63458 | 49466.999 | 101.39445 | 49899 | 100.11452
49902 | 100.29947 | 49902 | 106.56202 | 49902 | 103.63553 | 49469.999 | 101.39497 | 49902 | 100.11452
49905 | 100.29947 | 49905 | 106.56385 | 49905 | 103.63648 | 49472.999 | 101.39548 | 49905 | 100.11401
49908 | 100.29947 | 49908 | 106.56569 | 49908 | 103.63743 | 49475.999 | 101.39548 | 49908 | 100.1135
49911 | 100.29947 | 49911 | 106.56799 | 49911 | 103.63838 | 49478.999 | 101.396 | 49911 | 100.1135
49914 | 100.29901 | 49914 | 106.56983 | 49914 | 103.63933 | 49481.999 | 101.39652 | 49914 | 100.11299
49917 | 100.29901 | 49917 | 106.57212 | 49917 | 103.64028 | 49484.999 | 101.39704 | 49917 | 100.11299
49920 | 100.29901 | 49920 | 106.57442 | 49920 | 103.64123 | 49487.999 | 101.39704 | 49920 | 100.11248
49923 | 100.29901 | 49923 | 106.57672 | 49923 | 103.64218 | 49490.999 | 101.39756 | 49923 | 100.11248
49926 | 100.29901 | 49926 | 106.57855 | 49926 | 103.64313 | 49493.999 | 101.39808 | 49926 | 100.11197
49929 | 100.29856 | 49929 | 106.58085 | 49929 | 103.64408 | 49496.999 | 101.39808 | 49929 | 100.11197
49932 | 100.29856 | 49932 | 106.58315 | 49932 | 103.64551 | 49499.999 | 101.39859 | 49932 | 100.11197
49935 | 100.29856 | 49935 | 106.58499 | 49935 | 103.64646 | 49502.999 | 101.39859 | 49935 | 100.11145
49938 | 100.29856 | 49938 | 106.58682 | 49938 | 103.64741 | 49505.999 | 101.39859 | 49938 | 100.11145
49941 | 100.29856 | 49941 | 106.5882 | 49941 | 103.64836 | 49508.999 | 101.39859 | 49941 | 100.11145
49944 | 100.29856 | 49944 | 106.59004 | 49944 | 103.64931 | 49511.999 | 101.39911 | 49944 | 100.11145
49947 | 100.29856 | 49947 | 106.59142 | 49947 | 103.65073 | 49514.999 | 101.39963 | 49947 | 100.11094
49950 | 100.29901 | 49950 | 106.59326 | 49950 | 103.65168 | 49517.999 | 101.39963 | 49950 | 100.11094
49953 | 100.29901 | 49953 | 106.59463 | 49953 | 103.65263 | 49520.999 | 101.40015 | 49953 | 100.11043
49956 | 100.29901 | 49956 | 106.59647 | 49956 | 103.65358 | 49523.999 | 101.40067 | 49956 | 100.11043
49959 | 100.29901 | 49959 | 106.59785 | 49959 | 103.65453 | 49526.999 | 101.40119 | 49959 | 100.10992
49962 | 100.29901 | 49962 | 106.59969 | 49962 | 103.65548 | 49529.999 | 101.4017 | 49962 | 100.10992
49965 | 100.29901 | 49965 | 106.60198 | 49965 | 103.65643 | 49532.999 | 101.4017 | 49965 | 100.10941
49968 | 100.29901 | 49968 | 106.60382 | 49968 | 103.65738 | 49535.999 | 101.40222 | 49968 | 100.10941
49971 | 100.29901 | 49971 | 106.60566 | 49971 | 103.65833 | 49538.999 | 101.40274 | 49971 | 100.1089
49974 | 100.29901 | 49974 | 106.6075 | 49974 | 103.65928 | 49541.999 | 101.40274 | 49974 | 100.1089
49977 | 100.29901 | 49977 | 106.60933 | 49977 | 103.66023 | 49544.999 | 101.40326 | 49977 | 100.1089
49980 | 100.29947 | 49980 | 106.61117 | 49980 | 103.66118 | 49547.999 | 101.40326 | 49980 | 100.10839
49983 | 100.29947 | 49983 | 106.61301 | 49983 | 103.66213 | 49550.999 | 101.40378 | 49983 | 100.10839
49986 | 100.29947 | 49986 | 106.61485 | 49986 | 103.66356 | 49553.999 | 101.40378 | 49986 | 100.10839
49989 | 100.29947 | 49989 | 106.61668 | 49989 | 103.66498 | 49556.999 | 101.4043 | 49989 | 100.10788
49992 | 100.29947 | 49992 | 106.61806 | 49992 | 103.66593 | 49559.999 | 101.40481 | 49992 | 100.10788
49995 | 100.29947 | 49995 | 106.6199 | 49995 | 103.66736 | 49562.999 | 101.40481 | 49995 | 100.10788
49998 | 100.29947 | 49998 | 106.62174 | 49998 | 103.66831 | 49565.999 | 101.40533 | 49998 | 100.10788
50001 | 100.29947 | 50001 | 106.62312 | 50001 | 103.66926 | 49568.999 | 101.40533 | 50001 | 100.10736
50004 | 100.29992 | 50004 | 106.62495 | 50004 | 103.67021 | 49571.999 | 101.40585 | 50004 | 100.10736
50007 | 100.29992 | 50007 | 106.62679 | 50007 | 103.67163 | 49574.999 | 101.40637 | 50007 | 100.10736
50010 | 100.29992 | 50010 | 106.62863 | 50010 | 103.67258 | 49577.999 | 101.40637 | 50010 | 100.10788
50013 | 100.30038 | 50013 | 106.63047 | 50013 | 103.67353 | 49580.999 | 101.40689 | 50013 | 100.10788
50016 | 100.30038 | 50016 | 106.6323 | 50016 | 103.67448 | 49583.999 | 101.40741 | 50016 | 100.10788
50019 | 100.30038 | 50019 | 106.63368 | 50019 | 103.67543 | 49586.999 | 101.40741 | 50019 | 100.10788
50022 | 100.30083 | 50022 | 106.63552 | 50022 | 103.67638 | 49589.999 | 101.40793 | 50022 | 100.10839
50025 | 100.30083 | 50025 | 106.63736 | 50025 | 103.67733 | 49592.999 | 101.40793 | 50025 | 100.10839
50028 | 100.30129 | 50028 | 106.63874 | 50028 | 103.67828 | 49595.999 | 101.40844 | 50028 | 100.1089
50031 | 100.30129 | 50031 | 106.64057 | 50031 | 103.67923 | 49598.999 | 101.40844 | 50031 | 100.10941
50034 | 100.30083 | 50034 | 106.64195 | 50034 | 103.68018 | 49601.999 | 101.40896 | 50034 | 100.1089
50037 | 100.30083 | 50037 | 106.64379 | 50037 | 103.68113 | 49604.999 | 101.40896 | 50037 | 100.10839
50040 | 100.30038 | 50040 | 106.64517 | 50040 | 103.68208 | 49607.999 | 101.40896 | 50040 | 100.10839
50043 | 100.30038 | 50043 | 106.647 | 50043 | 103.68303 | 49610.999 | 101.40948 | 50043 | 100.10788
50046 | 100.30038 | 50046 | 106.64884 | 50046 | 103.68351 | 49613.999 | 101.40948 | 50046 | 100.10839
50049 | 100.30083 | 50049 | 106.65068 | 50049 | 103.68446 | 49616.999 | 101.41 | 50049 | 100.10839
50052 | 100.30129 | 50052 | 106.65206 | 50052 | 103.68541 | 49619.999 | 101.41 | 50052 | 100.11043
50055 | 100.30219 | 50055 | 106.6539 | 50055 | 103.68636 | 49622.999 | 101.41052 | 50055 | 100.11248
50058 | 100.3031 | 50058 | 106.65573 | 50058 | 103.68731 | 49625.999 | 101.41052 | 50058 | 100.11503
50061 | 100.30447 | 50061 | 106.65757 | 50061 | 103.68873 | 49628.999 | 101.41104 | 50061 | 100.1181
50064 | 100.3081 | 50064 | 106.65941 | 50064 | 103.68968 | 49631.999 | 101.41104 | 50064 | 100.12475
50067 | 100.31083 | 50067 | 106.66125 | 50067 | 103.69063 | 49634.999 | 101.41155 | 50067 | 100.12986
50070 | 100.31446 | 50070 | 106.66308 | 50070 | 103.69158 | 49637.999 | 101.41155 | 50070 | 100.13548
50073 | 100.31946 | 50073 | 106.66538 | 50073 | 103.69253 | 49640.999 | 101.41104 | 50073 | 100.14162
50076 | 100.34673 | 50076 | 106.66722 | 50076 | 103.69348 | 49643.999 | 101.41104 | 50076 | 100.1861
50079 | 100.48033 | 50079 | 106.66906 | 50079 | 103.69443 | 49646.999 | 101.41052 | 50079 | 100.32976
50082 | 100.93339 | 50082 | 106.67089 | 50082 | 103.69538 | 49649.999 | 101.41052 | 50082 | 100.61249
50085 | 101.71137 | 50085 | 106.67273 | 50085 | 103.69633 | 49652.999 | 101.41052 | 50085 | 100.98418
50088 | 103.37004 | 50088 | 106.67411 | 50088 | 103.69728 | 49655.999 | 101.41052 | 50088 | 101.47703
50091 | 105.44132 | 50091 | 106.67595 | 50091 | 103.69823 | 49658.999 | 101.41052 | 50091 | 101.98522
50094 | 107.9184 | 50094 | 106.67732 | 50094 | 103.69871 | 49661.999 | 101.41104 | 50094 | 102.50415
50097 | 110.64042 | 50097 | 106.67916 | 50097 | 103.69966 | 49664.999 | 101.41155 | 50097 | 103.02002
50100 | 113.71145 | 50100 | 106.68054 | 50100 | 103.70061 | 49667.999 | 101.41259 | 50100 | 103.52923
50103 | 116.82064 | 50103 | 106.68238 | 50103 | 103.70156 | 49670.999 | 101.41311 | 50103 | 104.03078
50106 | 119.81305 | 50106 | 106.68376 | 50106 | 103.70251 | 49673.999 | 101.41415 | 50106 | 104.50216
50109 | 122.63232 | 50109 | 106.68513 | 50109 | 103.70346 | 49676.999 | 101.41466 | 50109 | 104.94951
50112 | 124.08649 | 50112 | 106.68697 | 50112 | 103.70393 | 49679.999 | 101.41518 | 50112 | 105.33194
50115 | 124.82357 | 50115 | 106.68881 | 50115 | 103.70488 | 49682.999 | 101.4157 | 50115 | 105.64227
50118 | 125.20438 | 50118 | 106.69019 | 50118 | 103.70583 | 49685.999 | 101.4157 | 50118 | 105.88819
50121 | 125.46749 | 50121 | 106.69203 | 50121 | 103.70678 | 49688.999 | 101.4157 | 50121 | 106.10905
50124 | 125.64608 | 50124 | 106.69386 | 50124 | 103.70773 | 49691.999 | 101.4157 | 50124 | 106.28084
50127 | 125.80968 | 50127 | 106.69524 | 50127 | 103.70868 | 49694.999 | 101.4157 | 50127 | 106.43779
50130 | 125.95464 | 50130 | 106.69708 | 50130 | 103.70963 | 49697.999 | 101.4157 | 50130 | 106.57686
50133 | 126.0946 | 50133 | 106.69846 | 50133 | 103.71058 | 49700.999 | 101.4157 | 50133 | 106.71081
50136 | 126.21457 | 50136 | 106.69984 | 50136 | 103.71201 | 49703.999 | 101.41622 | 50136 | 106.82686
50139 | 126.33227 | 50139 | 106.70167 | 50139 | 103.71296 | 49706.999 | 101.41674 | 50139 | 106.93781
50142 | 126.44088 | 50142 | 106.70305 | 50142 | 103.71391 | 49709.999 | 101.41726 | 50142 | 107.04006
50145 | 126.5404 | 50145 | 106.70443 | 50145 | 103.71486 | 49712.999 | 101.41829 | 50145 | 107.14129
50148 | 126.63174 | 50148 | 106.70581 | 50148 | 103.71581 | 49715.999 | 101.41881 | 50148 | 107.22871
50151 | 126.72217 | 50151 | 106.70719 | 50151 | 103.71676 | 49718.999 | 101.41933 | 50151 | 107.31614
50154 | 126.80896 | 50154 | 106.70902 | 50154 | 103.71771 | 49721.999 | 101.41985 | 50154 | 107.39794
50157 | 126.89303 | 50157 | 106.7104 | 50157 | 103.71866 | 49724.999 | 101.42037 | 50157 | 107.47361
50160 | 126.96529 | 50160 | 106.71224 | 50160 | 103.71961 | 49727.999 | 101.42037 | 50160 | 107.54263
50163 | 127.03709 | 50163 | 106.71408 | 50163 | 103.72056 | 49730.999 | 101.42088 | 50163 | 107.61267
50166 | 127.1048 | 50166 | 106.71545 | 50166 | 103.72151 | 49733.999 | 101.42088 | 50166 | 107.67964
50169 | 127.17205 | 50169 | 106.71729 | 50169 | 103.72293 | 49736.999 | 101.42088 | 50169 | 107.74509
50172 | 127.23158 | 50172 | 106.71867 | 50172 | 103.72388 | 49739.999 | 101.42088 | 50172 | 107.79979
50175 | 127.29157 | 50175 | 106.72051 | 50175 | 103.72483 | 49742.999 | 101.42037 | 50175 | 107.85603
50178 | 127.35019 | 50178 | 106.72189 | 50178 | 103.72578 | 49745.999 | 101.42037 | 50178 | 107.91073
50181 | 127.40744 | 50181 | 106.72326 | 50181 | 103.72626 | 49748.999 | 101.42037 | 50181 | 107.96391
50184 | 127.45698 | 50184 | 106.7251 | 50184 | 103.72673 | 49751.999 | 101.42037 | 50184 | 108.00838
50187 | 127.50833 | 50187 | 106.72648 | 50187 | 103.72721 | 49754.999 | 101.42037 | 50187 | 108.0544
50190 | 127.55831 | 50190 | 106.72786 | 50190 | 103.72768 | 49757.999 | 101.42088 | 50190 | 108.09888
50193 | 127.60694 | 50193 | 106.72924 | 50193 | 103.72768 | 49760.999 | 101.42088 | 50193 | 108.14233
50196 | 127.65011 | 50196 | 106.73061 | 50196 | 103.72816 | 49763.999 | 101.4214 | 50196 | 108.17915
50199 | 127.69464 | 50199 | 106.73199 | 50199 | 103.72863 | 49766.999 | 101.42192 | 50199 | 108.21698
50202 | 127.73781 | 50202 | 106.73337 | 50202 | 103.72911 | 49769.999 | 101.42244 | 50202 | 108.25379
50205 | 127.78053 | 50205 | 106.73475 | 50205 | 103.73006 | 49772.999 | 101.42296 | 50205 | 108.28958
50208 | 127.8187 | 50208 | 106.73613 | 50208 | 103.73053 | 49775.999 | 101.42348 | 50208 | 108.32025
50211 | 127.85778 | 50211 | 106.73751 | 50211 | 103.73101 | 49778.999 | 101.42399 | 50211 | 108.35144
50214 | 127.89595 | 50214 | 106.73888 | 50214 | 103.73196 | 49781.999 | 101.42451 | 50214 | 108.38212
50217 | 127.93322 | 50217 | 106.74072 | 50217 | 103.73243 | 49784.999 | 101.42503 | 50217 | 108.41177
50220 | 127.9673 | 50220 | 106.7421 | 50220 | 103.73291 | 49787.999 | 101.42555 | 50220 | 108.43733
50223 | 128.00184 | 50223 | 106.74348 | 50223 | 103.73338 | 49790.999 | 101.42607 | 50223 | 108.46341
50226 | 128.03546 | 50226 | 106.74486 | 50226 | 103.73433 | 49793.999 | 101.42659 | 50226 | 108.48897
50229 | 128.06909 | 50229 | 106.74669 | 50229 | 103.73481 | 49796.999 | 101.42711 | 50229 | 108.51402
50232 | 128.09954 | 50232 | 106.74807 | 50232 | 103.73528 | 49799.999 | 101.42762 | 50232 | 108.53549
50235 | 128.13044 | 50235 | 106.74945 | 50235 | 103.73576 | 49802.999 | 101.42814 | 50235 | 108.55799
50238 | 128.16089 | 50238 | 106.75083 | 50238 | 103.73671 | 49805.999 | 101.42814 | 50238 | 108.57946
50241 | 128.19088 | 50241 | 106.75267 | 50241 | 103.73718 | 49808.999 | 101.42814 | 50241 | 108.60042
50244 | 128.2186 | 50244 | 106.75404 | 50244 | 103.73766 | 49811.999 | 101.42814 | 50244 | 108.61883
50247 | 128.24677 | 50247 | 106.75588 | 50247 | 103.73813 | 49814.999 | 101.42814 | 50247 | 108.63775
50250 | 128.27449 | 50250 | 106.75726 | 50250 | 103.73861 | 49817.999 | 101.42814 | 50250 | 108.65615
50253 | 128.30176 | 50253 | 106.75864 | 50253 | 103.73908 | 49820.999 | 101.42814 | 50253 | 108.67405
50256 | 128.32721 | 50256 | 106.76048 | 50256 | 103.73956 | 49823.999 | 101.42814 | 50256 | 108.68938
50259 | 128.35265 | 50259 | 106.76185 | 50259 | 103.74003 | 49826.999 | 101.42866 | 50259 | 108.70574
50262 | 128.37856 | 50262 | 106.76369 | 50262 | 103.74051 | 49829.999 | 101.42866 | 50262 | 108.72159
50265 | 128.40355 | 50265 | 106.76507 | 50265 | 103.74098 | 49832.999 | 101.42918 | 50265 | 108.73642
50268 | 128.42763 | 50268 | 106.76645 | 50268 | 103.74146 | 49835.999 | 101.4297 | 50268 | 108.75022
50271 | 128.45126 | 50271 | 106.76829 | 50271 | 103.74241 | 49838.999 | 101.4297 | 50271 | 108.76352
50274 | 128.4749 | 50274 | 106.76966 | 50274 | 103.74288 | 49841.999 | 101.43022 | 50274 | 108.77732
50277 | 128.49807 | 50277 | 106.77104 | 50277 | 103.74431 | 49844.999 | 101.43073 | 50277 | 108.7901
50280 | 128.51988 | 50280 | 106.77242 | 50280 | 103.74573 | 49847.999 | 101.43125 | 50280 | 108.80186
50283 | 128.54215 | 50283 | 106.77426 | 50283 | 103.74668 | 49850.999 | 101.43177 | 50283 | 108.81362
50286 | 128.56396 | 50286 | 106.77564 | 50286 | 103.74763 | 49853.999 | 101.43229 | 50286 | 108.82487
50289 | 128.58578 | 50289 | 106.77701 | 50289 | 103.74906 | 49856.999 | 101.43281 | 50289 | 108.83663
50292 | 128.60668 | 50292 | 106.77839 | 50292 | 103.75048 | 49859.999 | 101.43333 | 50292 | 108.84634
50295 | 128.62758 | 50295 | 106.77977 | 50295 | 103.75143 | 49862.999 | 101.43384 | 50295 | 108.85708
50298 | 128.64803 | 50298 | 106.78115 | 50298 | 103.75238 | 49865.999 | 101.43436 | 50298 | 108.8673
50301 | 128.66848 | 50301 | 106.78253 | 50301 | 103.75333 | 49868.999 | 101.43488 | 50301 | 108.87702
50304 | 128.68802 | 50304 | 106.7839 | 50304 | 103.75381 | 49871.999 | 101.4354 | 50304 | 108.88622
50307 | 128.70756 | 50307 | 106.78528 | 50307 | 103.75476 | 49874.999 | 101.4354 | 50307 | 108.89542
50310 | 128.7271 | 50310 | 106.78666 | 50310 | 103.75523 | 49877.999 | 101.4354 | 50310 | 108.90462
50313 | 128.74664 | 50313 | 106.78758 | 50313 | 103.75571 | 49880.999 | 101.43592 | 50313 | 108.91383
50316 | 128.76482 | 50316 | 106.78896 | 50316 | 103.75618 | 49883.999 | 101.4354 | 50316 | 108.9215
50319 | 128.78345 | 50319 | 106.79034 | 50319 | 103.75666 | 49886.999 | 101.4354 | 50319 | 108.92968
50322 | 128.80254 | 50322 | 106.79171 | 50322 | 103.75713 | 49889.999 | 101.4354 | 50322 | 108.93786
50325 | 128.82071 | 50325 | 106.79263 | 50325 | 103.75761 | 49892.999 | 101.43592 | 50325 | 108.94553
50328 | 128.83889 | 50328 | 106.79401 | 50328 | 103.75808 | 49895.999 | 101.43592 | 50328 | 108.95268
50331 | 128.85707 | 50331 | 106.79493 | 50331 | 103.75856 | 49898.999 | 101.43592 | 50331 | 108.95984
50334 | 128.87479 | 50334 | 106.79631 | 50334 | 103.75903 | 49901.999 | 101.43592 | 50334 | 108.967
50337 | 128.89251 | 50337 | 106.79769 | 50337 | 103.75951 | 49904.999 | 101.43592 | 50337 | 108.97364
50340 | 128.90933 | 50340 | 106.79906 | 50340 | 103.75998 | 49907.999 | 101.43644 | 50340 | 108.98029
50343 | 128.92569 | 50343 | 106.79998 | 50343 | 103.76046 | 49910.999 | 101.43695 | 50343 | 108.98643
50346 | 128.9425 | 50346 | 106.80136 | 50346 | 103.76093 | 49913.999 | 101.43695 | 50346 | 108.99256
50349 | 128.95886 | 50349 | 106.80274 | 50349 | 103.76141 | 49916.999 | 101.43747 | 50349 | 108.99921
50352 | 128.97431 | 50352 | 106.80366 | 50352 | 103.76188 | 49919.999 | 101.43799 | 50352 | 109.00483
50355 | 128.99022 | 50355 | 106.80504 | 50355 | 103.76283 | 49922.999 | 101.43851 | 50355 | 109.01046
50358 | 129.00612 | 50358 | 106.80642 | 50358 | 103.76331 | 49925.999 | 101.43851 | 50358 | 109.01608
50361 | 129.02157 | 50361 | 106.80733 | 50361 | 103.76378 | 49928.999 | 101.43903 | 50361 | 109.0217
50364 | 129.03748 | 50364 | 106.80871 | 50364 | 103.76473 | 49931.999 | 101.43903 | 50364 | 109.02682
50367 | 129.05293 | 50367 | 106.81009 | 50367 | 103.76521 | 49934.999 | 101.43903 | 50367 | 109.03244
50370 | 129.06838 | 50370 | 106.81147 | 50370 | 103.76568 | 49937.999 | 101.43903 | 50370 | 109.03755
50373 | 129.08383 | 50373 | 106.81331 | 50373 | 103.76663 | 49940.999 | 101.43903 | 50373 | 109.04266
50376 | 129.09928 | 50376 | 106.81468 | 50376 | 103.76711 | 49943.999 | 101.43903 | 50376 | 109.04727
50379 | 129.11473 | 50379 | 106.81652 | 50379 | 103.76806 | 49946.999 | 101.43903 | 50379 | 109.05238
50382 | 129.12973 | 50382 | 106.8179 | 50382 | 103.76853 | 49949.999 | 101.43903 | 50382 | 109.05698
50385 | 129.14472 | 50385 | 106.81928 | 50385 | 103.76901 | 49952.999 | 101.43903 | 50385 | 109.06158
50388 | 129.15926 | 50388 | 106.82112 | 50388 | 103.76996 | 49955.999 | 101.43903 | 50388 | 109.06618
50391 | 129.17426 | 50391 | 106.82295 | 50391 | 103.77043 | 49958.999 | 101.43903 | 50391 | 109.07027
50394 | 129.1888 | 50394 | 106.82433 | 50394 | 103.77091 | 49961.999 | 101.43955 | 50394 | 109.07487
50397 | 129.2038 | 50397 | 106.82571 | 50397 | 103.77186 | 49964.999 | 101.43955 | 50397 | 109.07948
50400 | 129.21788 | 50400 | 106.82709 | 50400 | 103.77281 | 49967.999 | 101.44006 | 50400 | 109.08357
50403 | 129.23243 | 50403 | 106.82893 | 50403 | 103.77328 | 49970.999 | 101.44006 | 50403 | 109.08766
50406 | 129.24697 | 50406 | 106.8303 | 50406 | 103.77423 | 49973.999 | 101.44058 | 50406 | 109.09123
50409 | 129.26106 | 50409 | 106.83168 | 50409 | 103.77518 | 49976.999 | 101.44058 | 50409 | 109.09532
50412 | 129.27514 | 50412 | 106.83306 | 50412 | 103.77613 | 49979.999 | 101.44058 | 50412 | 109.09839
50415 | 129.28923 | 50415 | 106.83444 | 50415 | 103.77661 | 49982.999 | 101.4411 | 50415 | 109.10197
50418 | 129.30286 | 50418 | 106.83582 | 50418 | 103.77756 | 49985.999 | 101.4411 | 50418 | 109.10555
50421 | 129.3165 | 50421 | 106.83674 | 50421 | 103.77803 | 49988.999 | 101.4411 | 50421 | 109.10913
50424 | 129.33013 | 50424 | 106.83811 | 50424 | 103.77851 | 49991.999 | 101.4411 | 50424 | 109.1122
50427 | 129.34331 | 50427 | 106.83949 | 50427 | 103.77898 | 49994.999 | 101.44162 | 50427 | 109.11526
50430 | 129.35694 | 50430 | 106.84087 | 50430 | 103.77946 | 49997.999 | 101.44214 | 50430 | 109.11833
50433 | 129.37012 | 50433 | 106.84225 | 50433 | 103.7804 | 50000.999 | 101.44214 | 50433 | 109.1214
50436 | 129.3833 | 50436 | 106.84363 | 50436 | 103.78088 | 50003.999 | 101.44266 | 50436 | 109.12447
50439 | 129.39647 | 50439 | 106.84454 | 50439 | 103.78183 | 50006.999 | 101.44266 | 50439 | 109.12753
50442 | 129.40965 | 50442 | 106.84592 | 50442 | 103.78278 | 50009.999 | 101.44266 | 50442 | 109.1306
50445 | 129.42283 | 50445 | 106.8473 | 50445 | 103.78373 | 50012.999 | 101.44266 | 50445 | 109.13367
50448 | 129.43556 | 50448 | 106.84868 | 50448 | 103.78468 | 50015.999 | 101.44266 | 50448 | 109.13674
50451 | 129.44873 | 50451 | 106.85006 | 50451 | 103.78563 | 50018.999 | 101.44266 | 50451 | 109.1398
50454 | 129.46146 | 50454 | 106.85144 | 50454 | 103.78658 | 50021.999 | 101.44266 | 50454 | 109.14236
50457 | 129.47464 | 50457 | 106.85235 | 50457 | 103.78705 | 50024.999 | 101.44266 | 50457 | 109.14543
50460 | 129.48691 | 50460 | 106.85327 | 50460 | 103.78753 | 50027.999 | 101.44266 | 50460 | 109.14798
50463 | 129.49963 | 50463 | 106.85465 | 50463 | 103.78848 | 50030.999 | 101.44266 | 50463 | 109.15105
50466 | 129.5119 | 50466 | 106.85603 | 50466 | 103.78895 | 50033.999 | 101.44266 | 50466 | 109.15361
50469 | 129.52417 | 50469 | 106.85695 | 50469 | 103.78943 | 50036.999 | 101.44266 | 50469 | 109.15616
50472 | 129.53598 | 50472 | 106.85833 | 50472 | 103.79038 | 50039.999 | 101.44266 | 50472 | 109.15923
50475 | 129.54825 | 50475 | 106.85925 | 50475 | 103.79085 | 50042.999 | 101.44317 | 50475 | 109.16179
50478 | 129.56052 | 50478 | 106.86062 | 50478 | 103.79133 | 50045.999 | 101.44317 | 50478 | 109.16434
50481 | 129.57234 | 50481 | 106.862 | 50481 | 103.79228 | 50048.999 | 101.44266 | 50481 | 109.1669
50484 | 129.58415 | 50484 | 106.86338 | 50484 | 103.79275 | 50051.999 | 101.44317 | 50484 | 109.16946
50487 | 129.59597 | 50487 | 106.86476 | 50487 | 103.7937 | 50054.999 | 101.44317 | 50487 | 109.17201
50490 | 129.60778 | 50490 | 106.86568 | 50490 | 103.79465 | 50057.999 | 101.44317 | 50490 | 109.17508
50493 | 129.6196 | 50493 | 106.86706 | 50493 | 103.79513 | 50060.999 | 101.44369 | 50493 | 109.17764
50496 | 129.63141 | 50496 | 106.86843 | 50496 | 103.79608 | 50063.999 | 101.44369 | 50496 | 109.18019
50499 | 129.64323 | 50499 | 106.86981 | 50499 | 103.79655 | 50066.999 | 101.44421 | 50499 | 109.18275
50502 | 129.65504 | 50502 | 106.87119 | 50502 | 103.7975 | 50069.999 | 101.44473 | 50502 | 109.1848
50505 | 129.66686 | 50505 | 106.87211 | 50505 | 103.79798 | 50072.999 | 101.44473 | 50505 | 109.18735
50508 | 129.67867 | 50508 | 106.87349 | 50508 | 103.79845 | 50075.999 | 101.44577 | 50508 | 109.18991
50511 | 129.69049 | 50511 | 106.87487 | 50511 | 103.79893 | 50078.999 | 101.44629 | 50511 | 109.19195
50514 | 129.7023 | 50514 | 106.87578 | 50514 | 103.79988 | 50081.999 | 101.4468 | 50514 | 109.19451
50517 | 129.71367 | 50517 | 106.8767 | 50517 | 103.80035 | 50084.999 | 101.44732 | 50517 | 109.19707
50520 | 129.72548 | 50520 | 106.87808 | 50520 | 103.80083 | 50087.999 | 101.44836 | 50520 | 109.19911
50523 | 129.73684 | 50523 | 106.879 | 50523 | 103.8013 | 50090.999 | 101.44888 | 50523 | 109.20167
50526 | 129.7482 | 50526 | 106.88038 | 50526 | 103.80178 | 50093.999 | 101.4494 | 50526 | 109.20371
50529 | 129.75956 | 50529 | 106.8813 | 50529 | 103.80273 | 50096.999 | 101.44991 | 50529 | 109.20627
50532 | 129.77047 | 50532 | 106.88267 | 50532 | 103.80368 | 50099.999 | 101.44991 | 50532 | 109.20831
50535 | 129.78183 | 50535 | 106.88359 | 50535 | 103.80415 | 50102.999 | 101.45043 | 50535 | 109.21087
50538 | 129.79274 | 50538 | 106.88497 | 50538 | 103.8051 | 50105.999 | 101.45043 | 50538 | 109.21291
50541 | 129.80364 | 50541 | 106.88635 | 50541 | 103.80558 | 50108.999 | 101.45043 | 50541 | 109.21547
50544 | 129.81455 | 50544 | 106.88727 | 50544 | 103.80653 | 50111.999 | 101.44991 | 50544 | 109.21752
50547 | 129.82545 | 50547 | 106.88865 | 50547 | 103.807 | 50114.999 | 101.44991 | 50547 | 109.21956
50550 | 129.83591 | 50550 | 106.88957 | 50550 | 103.80795 | 50117.999 | 101.44991 | 50550 | 109.22161
50553 | 129.84681 | 50553 | 106.89048 | 50553 | 103.80843 | 50120.999 | 101.45043 | 50553 | 109.22365
50556 | 129.85772 | 50556 | 106.8914 | 50556 | 103.8089 | 50123.999 | 101.45043 | 50556 | 109.2257
50559 | 129.86817 | 50559 | 106.89232 | 50559 | 103.80985 | 50126.999 | 101.45095 | 50559 | 109.22774
50562 | 129.87908 | 50562 | 106.89324 | 50562 | 103.81033 | 50129.999 | 101.45147 | 50562 | 109.22979
50565 | 129.88998 | 50565 | 106.89416 | 50565 | 103.8108 | 50132.999 | 101.45199 | 50565 | 109.23183
50568 | 129.90043 | 50568 | 106.89508 | 50568 | 103.81128 | 50135.999 | 101.45302 | 50568 | 109.23388
50571 | 129.91134 | 50571 | 106.89646 | 50571 | 103.81175 | 50138.999 | 101.45302 | 50571 | 109.23592
50574 | 129.92225 | 50574 | 106.89738 | 50574 | 103.81223 | 50141.999 | 101.45302 | 50574 | 109.23797
50577 | 129.93315 | 50577 | 106.89875 | 50577 | 103.8127 | 50144.999 | 101.45302 | 50577 | 109.24001
50580 | 129.94406 | 50580 | 106.89967 | 50580 | 103.81318 | 50147.999 | 101.45302 | 50580 | 109.24206
50583 | 129.95451 | 50583 | 106.90105 | 50583 | 103.81365 | 50150.999 | 101.45302 | 50583 | 109.24359
50586 | 129.96496 | 50586 | 106.90243 | 50586 | 103.81413 | 50153.999 | 101.45302 | 50586 | 109.24564
50589 | 129.97542 | 50589 | 106.90335 | 50589 | 103.8146 | 50156.999 | 101.45302 | 50589 | 109.24717
50592 | 129.98541 | 50592 | 106.90473 | 50592 | 103.81508 | 50159.999 | 101.45302 | 50592 | 109.24921
50595 | 129.99541 | 50595 | 106.9061 | 50595 | 103.81555 | 50162.999 | 101.45354 | 50595 | 109.25075
50598 | 130.00541 | 50598 | 106.90702 | 50598 | 103.81603 | 50165.999 | 101.45406 | 50598 | 109.25228
50601 | 130.01586 | 50601 | 106.9084 | 50601 | 103.8165 | 50168.999 | 101.45458 | 50601 | 109.25433
50604 | 130.0254 | 50604 | 106.90978 | 50604 | 103.81698 | 50171.999 | 101.4551 | 50604 | 109.25586
50607 | 130.0354 | 50607 | 106.91116 | 50607 | 103.81745 | 50174.999 | 101.45562 | 50607 | 109.25739
50610 | 130.0454 | 50610 | 106.91208 | 50610 | 103.81793 | 50177.999 | 101.45562 | 50610 | 109.25893
50613 | 130.05539 | 50613 | 106.91345 | 50613 | 103.8184 | 50180.999 | 101.45613 | 50613 | 109.26097
50616 | 130.06539 | 50616 | 106.91437 | 50616 | 103.81935 | 50183.999 | 101.45613 | 50616 | 109.26251
50619 | 130.07539 | 50619 | 106.91575 | 50619 | 103.81983 | 50186.999 | 101.45613 | 50619 | 109.26404
50622 | 130.08539 | 50622 | 106.91713 | 50622 | 103.8203 | 50189.999 | 101.45613 | 50622 | 109.26557
50625 | 130.09538 | 50625 | 106.91805 | 50625 | 103.82078 | 50192.999 | 101.45613 | 50625 | 109.26762
50628 | 130.10493 | 50628 | 106.91943 | 50628 | 103.82125 | 50195.999 | 101.45665 | 50628 | 109.26915
50631 | 130.11492 | 50631 | 106.9208 | 50631 | 103.82173 | 50198.999 | 101.45665 | 50631 | 109.27069
50634 | 130.12492 | 50634 | 106.92172 | 50634 | 103.8222 | 50201.999 | 101.45717 | 50634 | 109.27222
50637 | 130.13447 | 50637 | 106.9231 | 50637 | 103.82268 | 50204.999 | 101.45717 | 50637 | 109.27375
50640 | 130.14446 | 50640 | 106.92448 | 50640 | 103.82268 | 50207.999 | 101.45769 | 50640 | 109.2758
50643 | 130.15446 | 50643 | 106.9254 | 50643 | 103.82315 | 50210.999 | 101.45821 | 50643 | 109.27733
50646 | 130.16446 | 50646 | 106.92678 | 50646 | 103.8241 | 50213.999 | 101.45821 | 50646 | 109.27887
50649 | 130.174 | 50649 | 106.9277 | 50649 | 103.82458 | 50216.999 | 101.45873 | 50649 | 109.2804
50652 | 130.18354 | 50652 | 106.92861 | 50652 | 103.82505 | 50219.999 | 101.45873 | 50652 | 109.28193
50655 | 130.19309 | 50655 | 106.92953 | 50655 | 103.826 | 50222.999 | 101.45924 | 50655 | 109.28398
50658 | 130.20263 | 50658 | 106.93045 | 50658 | 103.82648 | 50225.999 | 101.45924 | 50658 | 109.28551
50661 | 130.21217 | 50661 | 106.93183 | 50661 | 103.82743 | 50228.999 | 101.45976 | 50661 | 109.28705
50664 | 130.22126 | 50664 | 106.93275 | 50664 | 103.8279 | 50231.999 | 101.46028 | 50664 | 109.28858
50667 | 130.2308 | 50667 | 106.93367 | 50667 | 103.82838 | 50234.999 | 101.4608 | 50667 | 109.29011
50670 | 130.23989 | 50670 | 106.93459 | 50670 | 103.82885 | 50237.999 | 101.4608 | 50670 | 109.29165
50673 | 130.24944 | 50673 | 106.93596 | 50673 | 103.8298 | 50240.999 | 101.46132 | 50673 | 109.29318
50676 | 130.25852 | 50676 | 106.93688 | 50676 | 103.83028 | 50243.999 | 101.46184 | 50676 | 109.29472
50679 | 130.26761 | 50679 | 106.9378 | 50679 | 103.83075 | 50246.999 | 101.46184 | 50679 | 109.29625
50682 | 130.27716 | 50682 | 106.93918 | 50682 | 103.8317 | 50249.999 | 101.46236 | 50682 | 109.29727
50685 | 130.28624 | 50685 | 106.9401 | 50685 | 103.83218 | 50252.999 | 101.46287 | 50685 | 109.29881
50688 | 130.29533 | 50688 | 106.94102 | 50688 | 103.83265 | 50255.999 | 101.46339 | 50688 | 109.30034
50691 | 130.30442 | 50691 | 106.94194 | 50691 | 103.8336 | 50258.999 | 101.46339 | 50691 | 109.30187
50694 | 130.31351 | 50694 | 106.94332 | 50694 | 103.83408 | 50261.999 | 101.46391 | 50694 | 109.3029
50697 | 130.3226 | 50697 | 106.94423 | 50697 | 103.83503 | 50264.999 | 101.46443 | 50697 | 109.30443
50700 | 130.33214 | 50700 | 106.94515 | 50700 | 103.8355 | 50267.999 | 101.46495 | 50700 | 109.30596
50703 | 130.34123 | 50703 | 106.94607 | 50703 | 103.83598 | 50270.999 | 101.46547 | 50703 | 109.3075
50706 | 130.35032 | 50706 | 106.94699 | 50706 | 103.83645 | 50273.999 | 101.46598 | 50706 | 109.30852
50709 | 130.35941 | 50709 | 106.94791 | 50709 | 103.8374 | 50276.999 | 101.46598 | 50709 | 109.31005
50712 | 130.3685 | 50712 | 106.94883 | 50712 | 103.83788 | 50279.999 | 101.4665 | 50712 | 109.31159
50715 | 130.37758 | 50715 | 106.94975 | 50715 | 103.83883 | 50282.999 | 101.4665 | 50715 | 109.31312
50718 | 130.38667 | 50718 | 106.95067 | 50718 | 103.8393 | 50285.999 | 101.46702 | 50718 | 109.31414
50721 | 130.39576 | 50721 | 106.95158 | 50721 | 103.83978 | 50288.999 | 101.46754 | 50721 | 109.31568
50724 | 130.4044 | 50724 | 106.9525 | 50724 | 103.84073 | 50291.999 | 101.46754 | 50724 | 109.3167
50727 | 130.41348 | 50727 | 106.95342 | 50727 | 103.8412 | 50294.999 | 101.46806 | 50727 | 109.31772
50730 | 130.42212 | 50730 | 106.95434 | 50730 | 103.84168 | 50297.999 | 101.46858 | 50730 | 109.31875
50733 | 130.43121 | 50733 | 106.95526 | 50733 | 103.84215 | 50300.999 | 101.46858 | 50733 | 109.31977
50736 | 130.4403 | 50736 | 106.95618 | 50736 | 103.8431 | 50303.999 | 101.46909 | 50736 | 109.32079
50739 | 130.44938 | 50739 | 106.9571 | 50739 | 103.84358 | 50306.999 | 101.46909 | 50739 | 109.32232
50742 | 130.45847 | 50742 | 106.95848 | 50742 | 103.84405 | 50309.999 | 101.46961 | 50742 | 109.32335
50745 | 130.46711 | 50745 | 106.95939 | 50745 | 103.84453 | 50312.999 | 101.47013 | 50745 | 109.32437
50748 | 130.47619 | 50748 | 106.96031 | 50748 | 103.845 | 50315.999 | 101.47013 | 50748 | 109.32539
50751 | 130.48528 | 50751 | 106.96169 | 50751 | 103.84548 | 50318.999 | 101.47013 | 50751 | 109.32693
50754 | 130.49392 | 50754 | 106.96261 | 50754 | 103.84548 | 50321.999 | 101.47013 | 50754 | 109.32795
50757 | 130.50255 | 50757 | 106.96399 | 50757 | 103.84595 | 50324.999 | 101.47013 | 50757 | 109.32897
50760 | 130.51073 | 50760 | 106.96491 | 50760 | 103.84643 | 50327.999 | 101.47013 | 50760 | 109.3305
50763 | 130.51937 | 50763 | 106.96583 | 50763 | 103.8469 | 50330.999 | 101.47013 | 50763 | 109.33204
50766 | 130.52755 | 50766 | 106.9672 | 50766 | 103.84738 | 50333.999 | 101.47013 | 50766 | 109.33306
50769 | 130.53572 | 50769 | 106.96812 | 50769 | 103.84833 | 50336.999 | 101.46961 | 50769 | 109.33459
50772 | 130.54436 | 50772 | 106.9695 | 50772 | 103.8488 | 50339.999 | 101.46961 | 50772 | 109.33613
50775 | 130.55254 | 50775 | 106.97042 | 50775 | 103.84928 | 50342.999 | 101.46961 | 50775 | 109.33715
50778 | 130.56117 | 50778 | 106.9718 | 50778 | 103.85023 | 50345.999 | 101.46961 | 50778 | 109.33868
50781 | 130.56981 | 50781 | 106.97272 | 50781 | 103.85118 | 50348.999 | 101.46961 | 50781 | 109.33971
50784 | 130.57844 | 50784 | 106.97364 | 50784 | 103.85165 | 50351.999 | 101.46961 | 50784 | 109.34073
50787 | 130.58708 | 50787 | 106.97455 | 50787 | 103.8526 | 50354.999 | 101.47013 | 50787 | 109.34175
50790 | 130.59571 | 50790 | 106.97547 | 50790 | 103.85308 | 50357.999 | 101.47013 | 50790 | 109.34277
50793 | 130.60434 | 50793 | 106.97639 | 50793 | 103.85403 | 50360.999 | 101.47013 | 50793 | 109.3438
50796 | 130.61343 | 50796 | 106.97731 | 50796 | 103.8545 | 50363.999 | 101.47013 | 50796 | 109.34482
50799 | 130.62207 | 50799 | 106.97823 | 50799 | 103.85498 | 50366.999 | 101.47013 | 50799 | 109.34584
50802 | 130.63025 | 50802 | 106.97915 | 50802 | 103.85545 | 50369.999 | 101.47013 | 50802 | 109.34686
50805 | 130.63888 | 50805 | 106.98053 | 50805 | 103.85593 | 50372.999 | 101.47013 | 50805 | 109.34789
50808 | 130.64706 | 50808 | 106.98144 | 50808 | 103.8564 | 50375.999 | 101.46961 | 50808 | 109.3484
50811 | 130.65524 | 50811 | 106.98236 | 50811 | 103.85688 | 50378.999 | 101.46961 | 50811 | 109.34993
50814 | 130.66342 | 50814 | 106.98374 | 50814 | 103.85735 | 50381.999 | 101.46961 | 50814 | 109.35095
50817 | 130.6716 | 50817 | 106.98466 | 50817 | 103.85783 | 50384.999 | 101.46961 | 50817 | 109.35198
50820 | 130.67932 | 50820 | 106.98604 | 50820 | 103.8583 | 50387.999 | 101.46961 | 50820 | 109.353
50823 | 130.6875 | 50823 | 106.98696 | 50823 | 103.85878 | 50390.999 | 101.46961 | 50823 | 109.35453
50826 | 130.69568 | 50826 | 106.98788 | 50826 | 103.85925 | 50393.999 | 101.46961 | 50826 | 109.35556
50829 | 130.70341 | 50829 | 106.9888 | 50829 | 103.8602 | 50396.999 | 101.46961 | 50829 | 109.35709
50832 | 130.71159 | 50832 | 106.98971 | 50832 | 103.86115 | 50399.999 | 101.47013 | 50832 | 109.35811
50835 | 130.71977 | 50835 | 106.99063 | 50835 | 103.86163 | 50402.999 | 101.47013 | 50835 | 109.35965
50838 | 130.72749 | 50838 | 106.99155 | 50838 | 103.8621 | 50405.999 | 101.47013 | 50838 | 109.36067
50841 | 130.73567 | 50841 | 106.99247 | 50841 | 103.86305 | 50408.999 | 101.47013 | 50841 | 109.36169
50844 | 130.74385 | 50844 | 106.99293 | 50844 | 103.864 | 50411.999 | 101.47013 | 50844 | 109.36323
50847 | 130.75203 | 50847 | 106.99385 | 50847 | 103.86448 | 50414.999 | 101.47013 | 50847 | 109.36425
50850 | 130.76021 | 50850 | 106.99431 | 50850 | 103.86543 | 50417.999 | 101.47013 | 50850 | 109.36578
50853 | 130.76839 | 50853 | 106.99523 | 50853 | 103.86638 | 50420.999 | 101.47013 | 50853 | 109.3668
50856 | 130.77612 | 50856 | 106.99615 | 50856 | 103.86685 | 50423.999 | 101.47013 | 50856 | 109.36783
50859 | 130.7843 | 50859 | 106.99661 | 50859 | 103.8678 | 50426.999 | 101.47013 | 50859 | 109.36885
50862 | 130.79248 | 50862 | 106.99752 | 50862 | 103.86875 | 50429.999 | 101.47013 | 50862 | 109.36987
50865 | 130.80066 | 50865 | 106.99844 | 50865 | 103.86923 | 50432.999 | 101.47013 | 50865 | 109.37089
50868 | 130.80884 | 50868 | 106.99982 | 50868 | 103.87018 | 50435.999 | 101.47065 | 50868 | 109.37141
50871 | 130.81702 | 50871 | 107.00074 | 50871 | 103.87065 | 50438.999 | 101.47013 | 50871 | 109.37243
50874 | 130.8252 | 50874 | 107.00166 | 50874 | 103.87113 | 50441.999 | 101.47013 | 50874 | 109.37345
50877 | 130.83337 | 50877 | 107.00258 | 50877 | 103.8716 | 50444.999 | 101.47013 | 50877 | 109.37498
50880 | 130.84201 | 50880 | 107.0035 | 50880 | 103.87255 | 50447.999 | 101.47013 | 50880 | 109.37601
50883 | 130.85019 | 50883 | 107.00487 | 50883 | 103.87303 | 50450.999 | 101.47013 | 50883 | 109.37703
50886 | 130.85837 | 50886 | 107.00579 | 50886 | 103.8735 | 50453.999 | 101.47065 | 50886 | 109.37856
50889 | 130.86655 | 50889 | 107.00671 | 50889 | 103.87398 | 50456.999 | 101.47065 | 50889 | 109.37959
50892 | 130.87518 | 50892 | 107.00809 | 50892 | 103.87445 | 50459.999 | 101.47065 | 50892 | 109.38061
50895 | 130.88336 | 50895 | 107.00901 | 50895 | 103.87493 | 50462.999 | 101.47065 | 50895 | 109.38163
50898 | 130.89109 | 50898 | 107.00993 | 50898 | 103.8754 | 50465.999 | 101.47117 | 50898 | 109.38316
50901 | 130.89927 | 50901 | 107.01085 | 50901 | 103.87588 | 50468.999 | 101.47117 | 50901 | 109.38419
50904 | 130.90699 | 50904 | 107.01177 | 50904 | 103.87635 | 50471.999 | 101.47169 | 50904 | 109.38521
50907 | 130.91426 | 50907 | 107.01268 | 50907 | 103.87683 | 50474.999 | 101.47169 | 50907 | 109.38674
50910 | 130.92199 | 50910 | 107.0136 | 50910 | 103.8773 | 50477.999 | 101.4722 | 50910 | 109.38777
50913 | 130.92971 | 50913 | 107.01498 | 50913 | 103.87778 | 50480.999 | 101.4722 | 50913 | 109.38879
50916 | 130.93698 | 50916 | 107.0159 | 50916 | 103.87825 | 50483.999 | 101.4722 | 50916 | 109.38981
50919 | 130.9438 | 50919 | 107.01682 | 50919 | 103.87873 | 50486.999 | 101.47272 | 50919 | 109.39083
50922 | 130.95107 | 50922 | 107.01774 | 50922 | 103.8792 | 50489.999 | 101.47272 | 50922 | 109.39186
50925 | 130.95834 | 50925 | 107.01866 | 50925 | 103.87968 | 50492.999 | 101.47272 | 50925 | 109.39288
50928 | 130.96561 | 50928 | 107.02003 | 50928 | 103.88015 | 50495.999 | 101.47272 | 50928 | 109.39441
50931 | 130.97288 | 50931 | 107.02095 | 50931 | 103.88063 | 50498.999 | 101.47324 | 50931 | 109.39543
50934 | 130.98016 | 50934 | 107.02233 | 50934 | 103.8811 | 50501.999 | 101.47324 | 50934 | 109.39646
50937 | 130.98743 | 50937 | 107.02371 | 50937 | 103.88158 | 50504.999 | 101.47324 | 50937 | 109.39748
50940 | 130.99515 | 50940 | 107.02463 | 50940 | 103.88205 | 50507.999 | 101.47376 | 50940 | 109.39799
50943 | 131.00242 | 50943 | 107.02601 | 50943 | 103.88253 | 50510.999 | 101.47376 | 50943 | 109.39901
50946 | 131.00969 | 50946 | 107.02738 | 50946 | 103.883 | 50513.999 | 101.47428 | 50946 | 109.40004
50949 | 131.01742 | 50949 | 107.02876 | 50949 | 103.88395 | 50516.999 | 101.47428 | 50949 | 109.40106
50952 | 131.02514 | 50952 | 107.02968 | 50952 | 103.8849 | 50519.999 | 101.4748 | 50952 | 109.40208
50955 | 131.03241 | 50955 | 107.03106 | 50955 | 103.88538 | 50522.999 | 101.4748 | 50955 | 109.4031
50958 | 131.04014 | 50958 | 107.03198 | 50958 | 103.88585 | 50525.999 | 101.47531 | 50958 | 109.40413
50961 | 131.04741 | 50961 | 107.0329 | 50961 | 103.8868 | 50528.999 | 101.47531 | 50961 | 109.40464
50964 | 131.05514 | 50964 | 107.03382 | 50964 | 103.88728 | 50531.999 | 101.47531 | 50964 | 109.40566
50967 | 131.06241 | 50967 | 107.03519 | 50967 | 103.88775 | 50534.999 | 101.47583 | 50967 | 109.40668
50970 | 131.06968 | 50970 | 107.03611 | 50970 | 103.88823 | 50537.999 | 101.47583 | 50970 | 109.4077
50973 | 131.0774 | 50973 | 107.03703 | 50973 | 103.8887 | 50540.999 | 101.47583 | 50973 | 109.40873
50976 | 131.08422 | 50976 | 107.03795 | 50976 | 103.88918 | 50543.999 | 101.47583 | 50976 | 109.40924
50979 | 131.09149 | 50979 | 107.03887 | 50979 | 103.88965 | 50546.999 | 101.47635 | 50979 | 109.41026
50982 | 131.09876 | 50982 | 107.03933 | 50982 | 103.89013 | 50549.999 | 101.47635 | 50982 | 109.41077
50985 | 131.10603 | 50985 | 107.04025 | 50985 | 103.89013 | 50552.999 | 101.47635 | 50985 | 109.41179
50988 | 131.11285 | 50988 | 107.04117 | 50988 | 103.8906 | 50555.999 | 101.47687 | 50988 | 109.41282
50991 | 131.12012 | 50991 | 107.04209 | 50991 | 103.8906 | 50558.999 | 101.47687 | 50991 | 109.41384
50994 | 131.12739 | 50994 | 107.043 | 50994 | 103.89108 | 50561.999 | 101.47687 | 50994 | 109.41435
50997 | 131.13466 | 50997 | 107.04392 | 50997 | 103.89155 | 50564.999 | 101.47739 | 50997 | 109.41537
51000 | 131.14193 | 51000 | 107.04484 | 51000 | 103.89203 | 50567.999 | 101.47791 | 51000 | 109.4164
51003 | 131.14966 | 51003 | 107.04576 | 51003 | 103.8925 | 50570.999 | 101.47791 | 51003 | 109.41742
51006 | 131.15693 | 51006 | 107.04714 | 51006 | 103.89298 | 50573.999 | 101.47842 | 51006 | 109.41844
51009 | 131.1642 | 51009 | 107.04806 | 51009 | 103.89345 | 50576.999 | 101.47842 | 51009 | 109.41946
51012 | 131.17192 | 51012 | 107.04898 | 51012 | 103.89393 | 50579.999 | 101.47894 | 51012 | 109.42049
51015 | 131.17919 | 51015 | 107.0499 | 51015 | 103.8944 | 50582.999 | 101.47894 | 51015 | 109.421
51018 | 131.18647 | 51018 | 107.05127 | 51018 | 103.89488 | 50585.999 | 101.47946 | 51018 | 109.42202
51021 | 131.19374 | 51021 | 107.05219 | 51021 | 103.89535 | 50588.999 | 101.47946 | 51021 | 109.42304
51024 | 131.20101 | 51024 | 107.05311 | 51024 | 103.89583 | 50591.999 | 101.47998 | 51024 | 109.42407
51027 | 131.20828 | 51027 | 107.05403 | 51027 | 103.8963 | 50594.999 | 101.47998 | 51027 | 109.42458
51030 | 131.21555 | 51030 | 107.05449 | 51030 | 103.89678 | 50597.999 | 101.47998 | 51030 | 109.4256
51033 | 131.22237 | 51033 | 107.05541 | 51033 | 103.89725 | 50600.999 | 101.4805 | 51033 | 109.42662
51036 | 131.22918 | 51036 | 107.05633 | 51036 | 103.89773 | 50603.999 | 101.4805 | 51036 | 109.42713
51039 | 131.23645 | 51039 | 107.05725 | 51039 | 103.8982 | 50606.999 | 101.4805 | 51039 | 109.42816
51042 | 131.24327 | 51042 | 107.0577 | 51042 | 103.89868 | 50609.999 | 101.4805 | 51042 | 109.42918
51045 | 131.25009 | 51045 | 107.05862 | 51045 | 103.89915 | 50612.999 | 101.48102 | 51045 | 109.4302
51048 | 131.2569 | 51048 | 107.05954 | 51048 | 103.89963 | 50615.999 | 101.48102 | 51048 | 109.43122
51051 | 131.26326 | 51051 | 107.06046 | 51051 | 103.9001 | 50618.999 | 101.48102 | 51051 | 109.43173
51054 | 131.27008 | 51054 | 107.06138 | 51054 | 103.90058 | 50621.999 | 101.4805 | 51054 | 109.43276
51057 | 131.2769 | 51057 | 107.0623 | 51057 | 103.90058 | 50624.999 | 101.4805 | 51057 | 109.43378
51060 | 131.28371 | 51060 | 107.06322 | 51060 | 103.90105 | 50627.999 | 101.4805 | 51060 | 109.4348
51063 | 131.29053 | 51063 | 107.06414 | 51063 | 103.90153 | 50630.999 | 101.4805 | 51063 | 109.43582
51066 | 131.2978 | 51066 | 107.06506 | 51066 | 103.902 | 50633.999 | 101.4805 | 51066 | 109.43685
51069 | 131.30462 | 51069 | 107.06597 | 51069 | 103.90248 | 50636.999 | 101.4805 | 51069 | 109.43787
51072 | 131.31189 | 51072 | 107.06689 | 51072 | 103.90295 | 50639.999 | 101.48102 | 51072 | 109.43889
51075 | 131.3187 | 51075 | 107.06781 | 51075 | 103.90343 | 50642.999 | 101.48154 | 51075 | 109.43991
51078 | 131.32552 | 51078 | 107.06873 | 51078 | 103.9039 | 50645.999 | 101.48154 | 51078 | 109.44094
51081 | 131.33234 | 51081 | 107.06965 | 51081 | 103.90438 | 50648.999 | 101.48205 | 51081 | 109.44196
51084 | 131.33915 | 51084 | 107.07057 | 51084 | 103.90533 | 50651.999 | 101.48205 | 51084 | 109.44298
51087 | 131.34597 | 51087 | 107.07149 | 51087 | 103.9058 | 50654.999 | 101.48205 | 51087 | 109.444
51090 | 131.35279 | 51090 | 107.07241 | 51090 | 103.90628 | 50657.999 | 101.48205 | 51090 | 109.44503
51093 | 131.36006 | 51093 | 107.07332 | 51093 | 103.90723 | 50660.999 | 101.48205 | 51093 | 109.44605
51096 | 131.36687 | 51096 | 107.07378 | 51096 | 103.9077 | 50663.999 | 101.48154 | 51096 | 109.44656
51099 | 131.37369 | 51099 | 107.0747 | 51099 | 103.90818 | 50666.999 | 101.48154 | 51099 | 109.44758
51102 | 131.38051 | 51102 | 107.07516 | 51102 | 103.90865 | 50669.999 | 101.48154 | 51102 | 109.44861
51105 | 131.38732 | 51105 | 107.07562 | 51105 | 103.90913 | 50672.999 | 101.48154 | 51105 | 109.44963
51108 | 131.39414 | 51108 | 107.07654 | 51108 | 103.9096 | 50675.999 | 101.48205 | 51108 | 109.45065
51111 | 131.40096 | 51111 | 107.07746 | 51111 | 103.91008 | 50678.999 | 101.48205 | 51111 | 109.45167
51114 | 131.40732 | 51114 | 107.07792 | 51114 | 103.91055 | 50681.999 | 101.48257 | 51114 | 109.4527
51117 | 131.41368 | 51117 | 107.07884 | 51117 | 103.91103 | 50684.999 | 101.48257 | 51117 | 109.45372
51120 | 131.42004 | 51120 | 107.07976 | 51120 | 103.91103 | 50687.999 | 101.48309 | 51120 | 109.45474
51123 | 131.4264 | 51123 | 107.08067 | 51123 | 103.9115 | 50690.999 | 101.48309 | 51123 | 109.45576
51126 | 131.43277 | 51126 | 107.08159 | 51126 | 103.9115 | 50693.999 | 101.48309 | 51126 | 109.45679
51129 | 131.43913 | 51129 | 107.08205 | 51129 | 103.91198 | 50696.999 | 101.48361 | 51129 | 109.45781
51132 | 131.44549 | 51132 | 107.08297 | 51132 | 103.91198 | 50699.999 | 101.48361 | 51132 | 109.45883
51135 | 131.45231 | 51135 | 107.08389 | 51135 | 103.91245 | 50702.999 | 101.48361 | 51135 | 109.45985
51138 | 131.45867 | 51138 | 107.08435 | 51138 | 103.91293 | 50705.999 | 101.48413 | 51138 | 109.46088
51141 | 131.46548 | 51141 | 107.08527 | 51141 | 103.9134 | 50708.999 | 101.48413 | 51141 | 109.4619
51144 | 131.4723 | 51144 | 107.08573 | 51144 | 103.9134 | 50711.999 | 101.48465 | 51144 | 109.46241
51147 | 131.47912 | 51147 | 107.08665 | 51147 | 103.91388 | 50714.999 | 101.48465 | 51147 | 109.46343
51150 | 131.48593 | 51150 | 107.08757 | 51150 | 103.91435 | 50717.999 | 101.48516 | 51150 | 109.46445
51153 | 131.49275 | 51153 | 107.08848 | 51153 | 103.91483 | 50720.999 | 101.48516 | 51153 | 109.46548
51156 | 131.49957 | 51156 | 107.0894 | 51156 | 103.9153 | 50723.999 | 101.48568 | 51156 | 109.46599
51159 | 131.50638 | 51159 | 107.09078 | 51159 | 103.91578 | 50726.999 | 101.48568 | 51159 | 109.4665
51162 | 131.51274 | 51162 | 107.0917 | 51162 | 103.91625 | 50729.999 | 101.48568 | 51162 | 109.46752
51165 | 131.51956 | 51165 | 107.09262 | 51165 | 103.91673 | 50732.999 | 101.48568 | 51165 | 109.46803
51168 | 131.52592 | 51168 | 107.09354 | 51168 | 103.9172 | 50735.999 | 101.48568 | 51168 | 109.46906
51171 | 131.53228 | 51171 | 107.09492 | 51171 | 103.91768 | 50738.999 | 101.48568 | 51171 | 109.46957
51174 | 131.5391 | 51174 | 107.09583 | 51174 | 103.91863 | 50741.999 | 101.48465 | 51174 | 109.47008
51177 | 131.54546 | 51177 | 107.09629 | 51177 | 103.9191 | 50744.999 | 101.48361 | 51177 | 109.4711
51180 | 131.55228 | 51180 | 107.09721 | 51180 | 103.91958 | 50747.999 | 101.48154 | 51180 | 109.47161
51183 | 131.55864 | 51183 | 107.09813 | 51183 | 103.92005 | 50750.999 | 101.47946 | 51183 | 109.47263
51186 | 131.56546 | 51186 | 107.09905 | 51186 | 103.92053 | 50753.999 | 101.47842 | 51186 | 109.47315
51189 | 131.57182 | 51189 | 107.09951 | 51189 | 103.921 | 50756.999 | 101.47894 | 51189 | 109.47366
51192 | 131.57818 | 51192 | 107.10043 | 51192 | 103.92148 | 50759.999 | 101.4805 | 51192 | 109.47468
51195 | 131.585 | 51195 | 107.10135 | 51195 | 103.92195 | 50762.999 | 101.48257 | 51195 | 109.47519
51198 | 131.59136 | 51198 | 107.10227 | 51198 | 103.92243 | 50765.999 | 101.48413 | 51198 | 109.47621
51201 | 131.59818 | 51201 | 107.10273 | 51201 | 103.9229 | 50768.999 | 101.48568 | 51201 | 109.47672
51204 | 131.60454 | 51204 | 107.10364 | 51204 | 103.92338 | 50771.999 | 101.48879 | 51204 | 109.47775
51207 | 131.6109 | 51207 | 107.10456 | 51207 | 103.92385 | 50774.999 | 101.48931 | 51207 | 109.47826
51210 | 131.61772 | 51210 | 107.10548 | 51210 | 103.92433 | 50777.999 | 101.48827 | 51210 | 109.47877
51213 | 131.62408 | 51213 | 107.10594 | 51213 | 103.92433 | 50780.999 | 101.48724 | 51213 | 109.47979
51216 | 131.63044 | 51216 | 107.10686 | 51216 | 103.9248 | 50783.999 | 101.48257 | 51216 | 109.4803
51219 | 131.6368 | 51219 | 107.10732 | 51219 | 103.9248 | 50786.999 | 101.47998 | 51219 | 109.48081
51222 | 131.64317 | 51222 | 107.10824 | 51222 | 103.9248 | 50789.999 | 101.47739 | 51222 | 109.48133
51225 | 131.64998 | 51225 | 107.1087 | 51225 | 103.9248 | 50792.999 | 101.4748 | 51225 | 109.48235
51228 | 131.65634 | 51228 | 107.10962 | 51228 | 103.92528 | 50795.999 | 101.47272 | 51228 | 109.48286
51231 | 131.66316 | 51231 | 107.11008 | 51231 | 103.92528 | 50798.999 | 101.47065 | 51231 | 109.48337
51234 | 131.66998 | 51234 | 107.11099 | 51234 | 103.92528 | 50801.999 | 101.47065 | 51234 | 109.48439
51237 | 131.67634 | 51237 | 107.11145 | 51237 | 103.92528 | 50804.999 | 101.4722 | 51237 | 109.48491
51240 | 131.68315 | 51240 | 107.11237 | 51240 | 103.92575 | 50807.999 | 101.47739 | 51240 | 109.48542
51243 | 131.68952 | 51243 | 107.11329 | 51243 | 103.92623 | 50810.999 | 101.48257 | 51243 | 109.48593
51246 | 131.69588 | 51246 | 107.11421 | 51246 | 103.92623 | 50813.999 | 101.48931 | 51246 | 109.48695
51249 | 131.70224 | 51249 | 107.11513 | 51249 | 103.92718 | 50816.999 | 101.49709 | 51249 | 109.48746
51252 | 131.7086 | 51252 | 107.11651 | 51252 | 103.92765 | 50819.999 | 101.50797 | 51252 | 109.48797
51255 | 131.71451 | 51255 | 107.11743 | 51255 | 103.9286 | 50822.999 | 101.51419 | 51255 | 109.489
51258 | 131.72042 | 51258 | 107.11835 | 51258 | 103.92908 | 50825.999 | 101.51938 | 51258 | 109.48951
51261 | 131.72633 | 51261 | 107.1188 | 51261 | 103.93003 | 50828.999 | 101.52612 | 51261 | 109.49053
51264 | 131.73223 | 51264 | 107.11972 | 51264 | 103.9305 | 50831.999 | 101.51679 | 51264 | 109.49104
51267 | 131.7386 | 51267 | 107.12064 | 51267 | 103.93145 | 50834.999 | 101.51108 | 51267 | 109.49155
51270 | 131.7445 | 51270 | 107.12156 | 51270 | 103.93193 | 50837.999 | 101.50434 | 51270 | 109.49257
51273 | 131.75086 | 51273 | 107.12248 | 51273 | 103.9324 | 50840.999 | 101.49709 | 51273 | 109.49309
51276 | 131.75723 | 51276 | 107.12294 | 51276 | 103.9324 | 50843.999 | 101.48413 | 51276 | 109.4936
51279 | 131.76359 | 51279 | 107.12386 | 51279 | 103.93288 | 50846.999 | 101.4748 | 51279 | 109.49462
51282 | 131.76995 | 51282 | 107.12478 | 51282 | 103.93335 | 50849.999 | 101.46547 | 51282 | 109.49513
51285 | 131.77631 | 51285 | 107.1257 | 51285 | 103.93335 | 50852.999 | 101.45665 | 51285 | 109.49564
51288 | 131.78267 | 51288 | 107.12615 | 51288 | 103.93383 | 50855.999 | 101.4494 | 51288 | 109.49666
51291 | 131.78904 | 51291 | 107.12707 | 51291 | 103.9343 | 50858.999 | 101.44266 | 51291 | 109.49718
51294 | 131.7954 | 51294 | 107.12799 | 51294 | 103.93478 | 50861.999 | 101.4354 | 51294 | 109.4982
51297 | 131.80176 | 51297 | 107.12891 | 51297 | 103.93573 | 50864.999 | 101.42918 | 51297 | 109.49922
51300 | 131.80812 | 51300 | 107.12983 | 51300 | 103.9362 | 50867.999 | 101.42503 | 51300 | 109.50024
51303 | 131.81403 | 51303 | 107.13121 | 51303 | 103.93715 | 50870.999 | 101.42037 | 51303 | 109.50075
51306 | 131.82039 | 51306 | 107.13213 | 51306 | 103.93762 | 50873.999 | 101.4157 | 51306 | 109.50178
51309 | 131.8263 | 51309 | 107.13305 | 51309 | 103.93857 | 50876.999 | 101.41155 | 51309 | 109.5028
51312 | 131.83221 | 51312 | 107.13396 | 51312 | 103.93905 | 50879.999 | 101.40896 | 51312 | 109.50382
51315 | 131.83857 | 51315 | 107.13488 | 51315 | 103.94 | 50882.999 | 101.40585 | 51315 | 109.50433
51318 | 131.84448 | 51318 | 107.1358 | 51318 | 103.94047 | 50885.999 | 101.40274 | 51318 | 109.50536
51321 | 131.85038 | 51321 | 107.13672 | 51321 | 103.94047 | 50888.999 | 101.39911 | 51321 | 109.50587
51324 | 131.85629 | 51324 | 107.13764 | 51324 | 103.94095 | 50891.999 | 101.396 | 51324 | 109.50638
51327 | 131.86265 | 51327 | 107.13856 | 51327 | 103.94142 | 50894.999 | 101.39134 | 51327 | 109.5074
51330 | 131.86856 | 51330 | 107.13948 | 51330 | 103.94142 | 50897.999 | 101.38615 | 51330 | 109.50791
51333 | 131.87492 | 51333 | 107.14086 | 51333 | 103.9419 | 50900.999 | 101.38045 | 51333 | 109.50893
51336 | 131.88129 | 51336 | 107.14177 | 51336 | 103.9419 | 50903.999 | 101.37112 | 51336 | 109.50996
51339 | 131.8881 | 51339 | 107.14269 | 51339 | 103.94237 | 50906.999 | 101.36127 | 51339 | 109.51047
51342 | 131.89446 | 51342 | 107.14361 | 51342 | 103.94285 | 50909.999 | 101.34987 | 51342 | 109.51149
51345 | 131.90083 | 51345 | 107.14453 | 51345 | 103.94285 | 50912.999 | 101.33691 | 51345 | 109.512
51348 | 131.90719 | 51348 | 107.14545 | 51348 | 103.94332 | 50915.999 | 101.31617 | 51348 | 109.51302
51351 | 131.91355 | 51351 | 107.14683 | 51351 | 103.94332 | 50918.999 | 101.29595 | 51351 | 109.51354
51354 | 131.91991 | 51354 | 107.14775 | 51354 | 103.9438 | 50921.999 | 101.27263 | 51354 | 109.51405
51357 | 131.92627 | 51357 | 107.14867 | 51357 | 103.9438 | 50924.999 | 101.24723 | 51357 | 109.51507
51360 | 131.93218 | 51360 | 107.14958 | 51360 | 103.9438 | 50927.999 | 101.21094 | 51360 | 109.51558
51363 | 131.93809 | 51363 | 107.1505 | 51363 | 103.9438 | 50930.999 | 101.17621 | 51363 | 109.5166
51366 | 131.944 | 51366 | 107.15142 | 51366 | 103.94427 | 50933.999 | 101.1394 | 51366 | 109.51711
51369 | 131.94945 | 51369 | 107.15234 | 51369 | 103.94427 | 50936.999 | 101.10052 | 51369 | 109.51763
51372 | 131.95536 | 51372 | 107.15326 | 51372 | 103.94427 | 50939.999 | 101.05076 | 51372 | 109.51865
51375 | 131.96081 | 51375 | 107.15418 | 51375 | 103.94475 | 50942.999 | 101.00359 | 51375 | 109.51967
51378 | 131.96672 | 51378 | 107.15464 | 51378 | 103.94475 | 50945.999 | 100.95434 | 51378 | 109.52018
51381 | 131.97263 | 51381 | 107.1551 | 51381 | 103.94522 | 50948.999 | 100.90406 | 51381 | 109.52069
51384 | 131.97853 | 51384 | 107.15602 | 51384 | 103.94522 | 50951.999 | 100.846 | 51384 | 109.52172
51387 | 131.98489 | 51387 | 107.15647 | 51387 | 103.9457 | 50954.999 | 100.79053 | 51387 | 109.52223
51390 | 131.9908 | 51390 | 107.15739 | 51390 | 103.94617 | 50957.999 | 100.73455 | 51390 | 109.52325
51393 | 131.99716 | 51393 | 107.15785 | 51393 | 103.94665 | 50960.999 | 100.67753 | 51393 | 109.52376
51396 | 132.00353 | 51396 | 107.15831 | 51396 | 103.94712 | 50963.999 | 100.61791 | 51396 | 109.52427
51399 | 132.00989 | 51399 | 107.15923 | 51399 | 103.9476 | 50966.999 | 100.56037 | 51399 | 109.52529
51402 | 132.01625 | 51402 | 107.15969 | 51402 | 103.94807 | 50969.999 | 100.50335 | 51402 | 109.52581
51405 | 132.02216 | 51405 | 107.16061 | 51405 | 103.94855 | 50972.999 | 100.44685 | 51405 | 109.52632
51408 | 132.02852 | 51408 | 107.16153 | 51408 | 103.94902 | 50975.999 | 100.39293 | 51408 | 109.52683
51411 | 132.03443 | 51411 | 107.16245 | 51411 | 103.9495 | 50978.999 | 100.34058 | 51411 | 109.52785
51414 | 132.04034 | 51414 | 107.16337 | 51414 | 103.94997 | 50981.999 | 100.29029 | 51414 | 109.52836
51417 | 132.0467 | 51417 | 107.16383 | 51417 | 103.95045 | 50984.999 | 100.24208 | 51417 | 109.52938
51420 | 132.0526 | 51420 | 107.16474 | 51420 | 103.95045 | 50987.999 | 100.20113 | 51420 | 109.5299
51423 | 132.05851 | 51423 | 107.1652 | 51423 | 103.95092 | 50990.999 | 100.15811 | 51423 | 109.53092
51426 | 132.06442 | 51426 | 107.16566 | 51426 | 103.9514 | 50993.999 | 100.1213 | 51426 | 109.53194
51429 | 132.07033 | 51429 | 107.16612 | 51429 | 103.9514 | 50996.999 | 100.08761 | 51429 | 109.53245
51432 | 132.07623 | 51432 | 107.16704 | 51432 | 103.95187 | 50999.999 | 100.06894 | 51432 | 109.53296
51435 | 132.0826 | 51435 | 107.1675 | 51435 | 103.95235 | 51002.999 | 100.04976 | 51435 | 109.53399
51438 | 132.0885 | 51438 | 107.16842 | 51438 | 103.95235 | 51005.999 | 100.03629 | 51438 | 109.53501
51441 | 132.09441 | 51441 | 107.1698 | 51441 | 103.95282 | 51008.999 | 100.02851 | 51441 | 109.53552
51444 | 132.10077 | 51444 | 107.17072 | 51444 | 103.95282 | 51011.999 | 100.02592 | 51444 | 109.53654
51447 | 132.10668 | 51447 | 107.17209 | 51447 | 103.9533 | 51014.999 | 100.02074 | 51447 | 109.53756
51450 | 132.11304 | 51450 | 107.17301 | 51450 | 103.9533 | 51017.999 | 100.01711 | 51450 | 109.53808
51453 | 132.11895 | 51453 | 107.17393 | 51453 | 103.9533 | 51020.999 | 100.01348 | 51453 | 109.5391
51456 | 132.12531 | 51456 | 107.17485 | 51456 | 103.95377 | 51023.999 | 100.014 | 51456 | 109.54012
51459 | 132.13122 | 51459 | 107.17577 | 51459 | 103.95425 | 51026.999 | 100.01296 | 51459 | 109.54063
51462 | 132.13713 | 51462 | 107.17669 | 51462 | 103.95425 | 51029.999 | 100.01244 | 51462 | 109.54165
51465 | 132.14304 | 51465 | 107.17669 | 51465 | 103.95472 | 51032.999 | 100.0114 | 51465 | 109.54268
51468 | 132.14894 | 51468 | 107.17715 | 51468 | 103.9552 | 51035.999 | 100.0114 | 51468 | 109.5437
51471 | 132.15485 | 51471 | 107.17761 | 51471 | 103.95567 | 51038.999 | 100.0114 | 51471 | 109.54472
51474 | 132.16076 | 51474 | 107.17853 | 51474 | 103.95615 | 51041.999 | 100.0114 | 51474 | 109.54523
51477 | 132.16712 | 51477 | 107.17899 | 51477 | 103.95662 | 51044.999 | 100.02229 | 51477 | 109.54626
51480 | 132.17303 | 51480 | 107.1799 | 51480 | 103.9571 | 51047.999 | 100.02229 | 51480 | 109.54728
51483 | 132.17894 | 51483 | 107.18036 | 51483 | 103.95805 | 51050.999 | 100.02177 | 51483 | 109.54779
51486 | 132.1853 | 51486 | 107.18128 | 51486 | 103.95852 | 51053.999 | 100.02125 | 51486 | 109.54881
51489 | 132.19121 | 51489 | 107.1822 | 51489 | 103.959 | 51056.999 | 100.02125 | 51489 | 109.54932
51492 | 132.19711 | 51492 | 107.18312 | 51492 | 103.95947 | 51059.999 | 100.02074 | 51492 | 109.54984
51495 | 132.20347 | 51495 | 107.18404 | 51495 | 103.95947 | 51062.999 | 100.02022 | 51495 | 109.55086
51498 | 132.20893 | 51498 | 107.1845 | 51498 | 103.95995 | 51065.999 | 100.02022 | 51498 | 109.55137
51501 | 132.21484 | 51501 | 107.18542 | 51501 | 103.95995 | 51068.999 | 100.0197 | 51501 | 109.55239
51504 | 132.22029 | 51504 | 107.18588 | 51504 | 103.96042 | 51071.999 | 100.0197 | 51504 | 109.5529
51507 | 132.2262 | 51507 | 107.1868 | 51507 | 103.9609 | 51074.999 | 100.0197 | 51507 | 109.55341
51510 | 132.23165 | 51510 | 107.18725 | 51510 | 103.96137 | 51077.999 | 100.01918 | 51510 | 109.55444
51513 | 132.23756 | 51513 | 107.18771 | 51513 | 103.96137 | 51080.999 | 100.01918 | 51513 | 109.55495
51516 | 132.24301 | 51516 | 107.18817 | 51516 | 103.96185 | 51083.999 | 100.01866 | 51516 | 109.55546
51519 | 132.24892 | 51519 | 107.18863 | 51519 | 103.96232 | 51086.999 | 100.01866 | 51519 | 109.55597
51522 | 132.25437 | 51522 | 107.18909 | 51522 | 103.9628 | 51089.999 | 100.01814 | 51522 | 109.55699
51525 | 132.25982 | 51525 | 107.18955 | 51525 | 103.96327 | 51092.999 | 100.01814 | 51525 | 109.5575
51528 | 132.26573 | 51528 | 107.19047 | 51528 | 103.96375 | 51095.999 | 100.01762 | 51528 | 109.55802
51531 | 132.27118 | 51531 | 107.19093 | 51531 | 103.96422 | 51098.999 | 100.01711 | 51531 | 109.55853
51534 | 132.27664 | 51534 | 107.19139 | 51534 | 103.9647 | 51101.999 | 100.01711 | 51534 | 109.55904
51537 | 132.28209 | 51537 | 107.19231 | 51537 | 103.96517 | 51104.999 | 100.01659 | 51537 | 109.55955
51540 | 132.28754 | 51540 | 107.19323 | 51540 | 103.96565 | 51107.999 | 100.01607 | 51540 | 109.56006
51543 | 132.29345 | 51543 | 107.19369 | 51543 | 103.96612 | 51110.999 | 100.01555 | 51543 | 109.56057
51546 | 132.2989 | 51546 | 107.1946 | 51546 | 103.96612 | 51113.999 | 100.01503 | 51546 | 109.56108
51549 | 132.30481 | 51549 | 107.19552 | 51549 | 103.9666 | 51116.999 | 100.01503 | 51549 | 109.56159
51552 | 132.31072 | 51552 | 107.19598 | 51552 | 103.96707 | 51119.999 | 100.01451 | 51552 | 109.56262
51555 | 132.31663 | 51555 | 107.19644 | 51555 | 103.96755 | 51122.999 | 100.014 | 51555 | 109.56313
51558 | 132.32253 | 51558 | 107.19736 | 51558 | 103.96802 | 51125.999 | 100.01348 | 51558 | 109.56364
51561 | 132.3289 | 51561 | 107.19782 | 51561 | 103.96897 | 51128.999 | 100.01348 | 51561 | 109.56466
51564 | 132.3348 | 51564 | 107.19828 | 51564 | 103.96945 | 51131.999 | 100.01296 | 51564 | 109.56517
51567 | 132.34071 | 51567 | 107.1992 | 51567 | 103.9704 | 51134.999 | 100.01296 | 51567 | 109.56568
51570 | 132.34662 | 51570 | 107.20012 | 51570 | 103.97087 | 51137.999 | 100.01296 | 51570 | 109.56671
51573 | 132.35253 | 51573 | 107.20058 | 51573 | 103.97135 | 51140.999 | 100.01244 | 51573 | 109.56722
51576 | 132.35798 | 51576 | 107.2015 | 51576 | 103.9723 | 51143.999 | 100.01244 | 51576 | 109.56773
51579 | 132.36298 | 51579 | 107.20241 | 51579 | 103.97277 | 51146.999 | 100.01244 | 51579 | 109.56824
51582 | 132.36843 | 51582 | 107.20333 | 51582 | 103.97325 | 51149.999 | 100.01244 | 51582 | 109.56875
51585 | 132.37388 | 51585 | 107.20425 | 51585 | 103.97325 | 51152.999 | 100.01244 | 51585 | 109.56926
51588 | 132.37934 | 51588 | 107.20517 | 51588 | 103.97372 | 51155.999 | 100.01244 | 51588 | 109.56977
51591 | 132.38479 | 51591 | 107.20609 | 51591 | 103.9742 | 51158.999 | 100.01244 | 51591 | 109.5708
51594 | 132.39024 | 51594 | 107.20701 | 51594 | 103.97467 | 51161.999 | 100.01244 | 51594 | 109.57131
51597 | 132.3957 | 51597 | 107.20793 | 51597 | 103.97467 | 51164.999 | 100.01296 | 51597 | 109.57182
51600 | 132.40161 | 51600 | 107.20839 | 51600 | 103.97515 | 51167.999 | 100.01296 | 51600 | 109.57233
51603 | 132.40751 | 51603 | 107.20931 | 51603 | 103.97562 | 51170.999 | 100.01296 | 51603 | 109.57335
51606 | 132.41297 | 51606 | 107.21022 | 51606 | 103.97562 | 51173.999 | 100.01296 | 51606 | 109.57386
51609 | 132.41887 | 51609 | 107.21068 | 51609 | 103.97562 | 51176.999 | 100.01244 | 51609 | 109.57489
51612 | 132.42433 | 51612 | 107.2116 | 51612 | 103.9761 | 51179.999 | 100.01244 | 51612 | 109.5754
51615 | 132.42978 | 51615 | 107.21206 | 51615 | 103.97657 | 51182.999 | 100.01244 | 51615 | 109.57642
51618 | 132.43569 | 51618 | 107.21298 | 51618 | 103.97657 | 51185.999 | 100.01244 | 51618 | 109.57693
51621 | 132.44114 | 51621 | 107.2139 | 51621 | 103.97705 | 51188.999 | 100.01192 | 51621 | 109.57795
51624 | 132.44705 | 51624 | 107.21436 | 51624 | 103.97752 | 51191.999 | 100.01192 | 51624 | 109.57847
51627 | 132.45296 | 51627 | 107.21528 | 51627 | 103.978 | 51194.999 | 100.0114 | 51627 | 109.57898
51630 | 132.45886 | 51630 | 107.2162 | 51630 | 103.978 | 51197.999 | 100.0114 | 51630 | 109.58
51633 | 132.46522 | 51633 | 107.21712 | 51633 | 103.97847 | 51200.999 | 100.0114 | 51633 | 109.58051
51636 | 132.47113 | 51636 | 107.21803 | 51636 | 103.97895 | 51203.999 | 100.01089 | 51636 | 109.58102
51639 | 132.47749 | 51639 | 107.21849 | 51639 | 103.97895 | 51206.999 | 100.01089 | 51639 | 109.58153
51642 | 132.4834 | 51642 | 107.21895 | 51642 | 103.97895 | 51209.999 | 100.01037 | 51642 | 109.58204
51645 | 132.48931 | 51645 | 107.21987 | 51645 | 103.97895 | 51212.999 | 100.01037 | 51645 | 109.58256
51648 | 132.49476 | 51648 | 107.22033 | 51648 | 103.97942 | 51215.999 | 100.00985 | 51648 | 109.58307
51651 | 132.50067 | 51651 | 107.22125 | 51651 | 103.97942 | 51218.999 | 100.00985 | 51651 | 109.58358
51654 | 132.50612 | 51654 | 107.22171 | 51654 | 103.9799 | 51221.999 | 100.00985 | 51654 | 109.58409
51657 | 132.51158 | 51657 | 107.22263 | 51657 | 103.98037 | 51224.999 | 100.00985 | 51657 | 109.5846
51660 | 132.51658 | 51660 | 107.22355 | 51660 | 103.98037 | 51227.999 | 100.00933 | 51660 | 109.58511
51663 | 132.52203 | 51663 | 107.22401 | 51663 | 103.98085 | 51230.999 | 100.00933 | 51663 | 109.58562
51666 | 132.52703 | 51666 | 107.22493 | 51666 | 103.98132 | 51233.999 | 100.00933 | 51666 | 109.58613
51669 | 132.53203 | 51669 | 107.22584 | 51669 | 103.9818 | 51236.999 | 100.00933 | 51669 | 109.58716
51672 | 132.53748 | 51672 | 107.22676 | 51672 | 103.98227 | 51239.999 | 100.00933 | 51672 | 109.58767
51675 | 132.54248 | 51675 | 107.22768 | 51675 | 103.98275 | 51242.999 | 100.00933 | 51675 | 109.58818
51678 | 132.54793 | 51678 | 107.2286 | 51678 | 103.98275 | 51245.999 | 100.00933 | 51678 | 109.58869
51681 | 132.55338 | 51681 | 107.22906 | 51681 | 103.98322 | 51248.999 | 100.00933 | 51681 | 109.5892
51684 | 132.55929 | 51684 | 107.22998 | 51684 | 103.9837 | 51251.999 | 100.00933 | 51684 | 109.58971
51687 | 132.56474 | 51687 | 107.23044 | 51687 | 103.9837 | 51254.999 | 100.00933 | 51687 | 109.59022
51690 | 132.5702 | 51690 | 107.23136 | 51690 | 103.98417 | 51257.999 | 100.00881 | 51690 | 109.59074
51693 | 132.57611 | 51693 | 107.23182 | 51693 | 103.98417 | 51260.999 | 100.00881 | 51693 | 109.59176
51696 | 132.58156 | 51696 | 107.23228 | 51696 | 103.98465 | 51263.999 | 100.00881 | 51696 | 109.59227
51699 | 132.58747 | 51699 | 107.23273 | 51699 | 103.98465 | 51266.999 | 100.00881 | 51699 | 109.59278
51702 | 132.59292 | 51702 | 107.23365 | 51702 | 103.98465 | 51269.999 | 100.00829 | 51702 | 109.59329
51705 | 132.59883 | 51705 | 107.23411 | 51705 | 103.98512 | 51272.999 | 100.00829 | 51705 | 109.5938
51708 | 132.60383 | 51708 | 107.23457 | 51708 | 103.98512 | 51275.999 | 100.00829 | 51708 | 109.59431
51711 | 132.60928 | 51711 | 107.23503 | 51711 | 103.98512 | 51278.999 | 100.00778 | 51711 | 109.59483
51714 | 132.61473 | 51714 | 107.23549 | 51714 | 103.98512 | 51281.999 | 100.00778 | 51714 | 109.59534
51717 | 132.61973 | 51717 | 107.23641 | 51717 | 103.98512 | 51284.999 | 100.00778 | 51717 | 109.59585
51720 | 132.62473 | 51720 | 107.23687 | 51720 | 103.9856 | 51287.999 | 100.00778 | 51720 | 109.59636
51723 | 132.63018 | 51723 | 107.23779 | 51723 | 103.9856 | 51290.999 | 100.00726 | 51723 | 109.59687
51726 | 132.63518 | 51726 | 107.23825 | 51726 | 103.98607 | 51293.999 | 100.00726 | 51726 | 109.59789
51729 | 132.64063 | 51729 | 107.23917 | 51729 | 103.98655 | 51296.999 | 100.00726 | 51729 | 109.5984
51732 | 132.64563 | 51732 | 107.24009 | 51732 | 103.98702 | 51299.999 | 100.00674 | 51732 | 109.59892
51735 | 132.65063 | 51735 | 107.24054 | 51735 | 103.98702 | 51302.999 | 100.00674 | 51735 | 109.59943
51738 | 132.65608 | 51738 | 107.241 | 51738 | 103.9875 | 51305.999 | 100.00622 | 51738 | 109.60045
51741 | 132.66108 | 51741 | 107.24192 | 51741 | 103.98797 | 51308.999 | 100.0057 | 51741 | 109.60096
51744 | 132.66654 | 51744 | 107.24238 | 51744 | 103.98797 | 51311.999 | 100.00518 | 51744 | 109.60147
51747 | 132.67154 | 51747 | 107.24284 | 51747 | 103.98797 | 51314.999 | 100.00467 | 51747 | 109.60198
51750 | 132.67653 | 51750 | 107.2433 | 51750 | 103.9875 | 51317.999 | 100.00415 | 51750 | 109.60249
51753 | 132.68199 | 51753 | 107.24422 | 51753 | 103.98607 | 51320.999 | 100.00363 | 51753 | 109.60352
51756 | 132.68699 | 51756 | 107.24468 | 51756 | 103.98465 | 51323.999 | 100.00311 | 51756 | 109.60403
51759 | 132.69244 | 51759 | 107.24514 | 51759 | 103.98465 | 51326.999 | 100.00311 | 51759 | 109.60454
51762 | 132.69789 | 51762 | 107.24606 | 51762 | 103.9856 | 51329.999 | 100.00259 | 51762 | 109.60505
51765 | 132.70289 | 51765 | 107.24698 | 51765 | 103.98892 | 51332.999 | 100.00259 | 51765 | 109.60556
51768 | 132.70834 | 51768 | 107.24744 | 51768 | 103.99225 | 51335.999 | 100.00207 | 51768 | 109.60659
51771 | 132.7138 | 51771 | 107.24835 | 51771 | 103.99605 | 51338.999 | 100.00259 | 51771 | 109.6071
51774 | 132.7188 | 51774 | 107.24927 | 51774 | 103.99985 | 51341.999 | 100.00363 | 51774 | 109.60812
51777 | 132.72379 | 51777 | 107.25019 | 51777 | 104.00602 | 51344.999 | 100.00415 | 51777 | 109.60863
51780 | 132.72879 | 51780 | 107.25065 | 51780 | 104.0084 | 51347.999 | 100.00415 | 51780 | 109.60914
51783 | 132.73379 | 51783 | 107.25157 | 51783 | 104.00887 | 51350.999 | 100.00467 | 51783 | 109.60965
51786 | 132.73879 | 51786 | 107.25203 | 51786 | 104.00887 | 51353.999 | 100.00467 | 51786 | 109.61068
51789 | 132.74379 | 51789 | 107.25295 | 51789 | 104.00365 | 51356.999 | 100.00415 | 51789 | 109.61119
51792 | 132.74879 | 51792 | 107.25341 | 51792 | 104.0008 | 51359.999 | 100.00363 | 51792 | 109.6117
51795 | 132.75424 | 51795 | 107.25433 | 51795 | 103.99795 | 51362.999 | 100.00207 | 51795 | 109.61272
51798 | 132.75924 | 51798 | 107.25479 | 51798 | 103.99462 | 51365.999 | 100.00104 | 51798 | 109.61323
51801 | 132.76469 | 51801 | 107.2557 | 51801 | 103.99082 | 51368.999 | 100.00052 | 51801 | 109.61374
51804 | 132.76969 | 51804 | 107.25662 | 51804 | 103.9875 | 51371.999 | 100 | 51804 | 109.61477
51807 | 132.77514 | 51807 | 107.25708 | 51807 | 103.98465 | 51374.999 | 100 | 51807 | 109.61579
51810 | 132.7806 | 51810 | 107.258 | 51810 | 103.9818 | 51377.999 | 100 | 51810 | 109.6163
51813 | 132.7856 | 51813 | 107.25846 | 51813 | 103.9799 | 51380.999 | 100 | 51813 | 109.61732
51816 | 132.79105 | 51816 | 107.25938 | 51816 | 103.97752 | 51383.999 | 100 | 51816 | 109.61783
51819 | 132.7965 | 51819 | 107.25984 | 51819 | 103.97657 | 51386.999 | 100.00052 | 51819 | 109.61886
51822 | 132.8015 | 51822 | 107.2603 | 51822 | 103.97657 | 51389.999 | 100.00104 | 51822 | 109.61937
51825 | 132.8065 | 51825 | 107.26076 | 51825 | 103.978 | 51392.999 | 100.00104 | 51825 | 109.62039
51828 | 132.81195 | 51828 | 107.26168 | 51828 | 103.9799 | 51395.999 | 100.00104 | 51828 | 109.6209
51831 | 132.81695 | 51831 | 107.26214 | 51831 | 103.98132 | 51398.999 | 100.00156 | 51831 | 109.62141
51834 | 132.82241 | 51834 | 107.2626 | 51834 | 103.98275 | 51401.999 | 100.00156 | 51834 | 109.62192
51837 | 132.82831 | 51837 | 107.26305 | 51837 | 103.98607 | 51404.999 | 100.00156 | 51837 | 109.62295
51840 | 132.83377 | 51840 | 107.26351 | 51840 | 103.98702 | 51407.999 | 100.00156 | 51840 | 109.62346
51843 | 132.83967 | 51843 | 107.26351 | 51843 | 103.9875 | 51410.999 | 100.00156 | 51843 | 109.62397
51846 | 132.84558 | 51846 | 107.26351 | 51846 | 103.9875 | 51413.999 | 100.00156 | 51846 | 109.62448
51849 | 132.85103 | 51849 | 107.2626 | 51849 | 103.98607 | 51416.999 | 100.00207 | 51849 | 109.6255
51852 | 132.85649 | 51852 | 107.26122 | 51852 | 103.98512 | 51419.999 | 100.00207 | 51852 | 109.62601
51855 | 132.86194 | 51855 | 107.26122 | 51855 | 103.98417 | 51422.999 | 100.00207 | 51855 | 109.62652
51858 | 132.86694 | 51858 | 107.26214 | 51858 | 103.98275 | 51425.999 | 100.00259 | 51858 | 109.62704
51861 | 132.87194 | 51861 | 107.26351 | 51861 | 103.98132 | 51428.999 | 100.00259 | 51861 | 109.62755
51864 | 132.87648 | 51864 | 107.26535 | 51864 | 103.97942 | 51431.999 | 100.00259 | 51864 | 109.62806
51867 | 132.88148 | 51867 | 107.26719 | 51867 | 103.97752 | 51434.999 | 100.00259 | 51867 | 109.62857
51870 | 132.88602 | 51870 | 107.26857 | 51870 | 103.97562 | 51437.999 | 100.00311 | 51870 | 109.62908
51873 | 132.89102 | 51873 | 107.27086 | 51873 | 103.97277 | 51440.999 | 100.00311 | 51873 | 109.62959
51876 | 132.89602 | 51876 | 107.27178 | 51876 | 103.9704 | 51443.999 | 100.00311 | 51876 | 109.6301
51879 | 132.90057 | 51879 | 107.27132 | 51879 | 103.96802 | 51446.999 | 100.00311 | 51879 | 109.63061
51882 | 132.90557 | 51882 | 107.27041 | 51882 | 103.96565 | 51449.999 | 100.00311 | 51882 | 109.63113
51885 | 132.91056 | 51885 | 107.26765 | 51885 | 103.9628 | 51452.999 | 100.00311 | 51885 | 109.63164
51888 | 132.91556 | 51888 | 107.26581 | 51888 | 103.95995 | 51455.999 | 100.00363 | 51888 | 109.63266
51891 | 132.92056 | 51891 | 107.26443 | 51891 | 103.95662 | 51458.999 | 100.00311 | 51891 | 109.63317
51894 | 132.92556 | 51894 | 107.26305 | 51894 | 103.95282 | 51461.999 | 100.00311 | 51894 | 109.63368
51897 | 132.93056 | 51897 | 107.2626 | 51897 | 103.94665 | 51464.999 | 100.00363 | 51897 | 109.63419
51900 | 132.93601 | 51900 | 107.26214 | 51900 | 103.93952 | 51467.999 | 100.00363 | 51900 | 109.6347
51903 | 132.94101 | 51903 | 107.26305 | 51903 | 103.9305 | 51470.999 | 100.00363 | 51903 | 109.6347
51906 | 132.94601 | 51906 | 107.26581 | 51906 | 103.92005 | 51473.999 | 100.00363 | 51906 | 109.63573
51909 | 132.95146 | 51909 | 107.27178 | 51909 | 103.90248 | 51476.999 | 100.00363 | 51909 | 109.63624
51912 | 132.95646 | 51912 | 107.27821 | 51912 | 103.88585 | 51479.999 | 100.00415 | 51912 | 109.63675
51915 | 132.96146 | 51915 | 107.28511 | 51915 | 103.86733 | 51482.999 | 100.00415 | 51915 | 109.63726
51918 | 132.96646 | 51918 | 107.29292 | 51918 | 103.84168 | 51485.999 | 100.00467 | 51918 | 109.63777
51921 | 132.97191 | 51921 | 107.30302 | 51921 | 103.81033 | 51488.999 | 100.00467 | 51921 | 109.63828
51924 | 132.97691 | 51924 | 107.30945 | 51924 | 103.78135 | 51491.999 | 100.00467 | 51924 | 109.63879
51927 | 132.98191 | 51927 | 107.31451 | 51927 | 103.74621 | 51494.999 | 100.00518 | 51927 | 109.63931
51930 | 132.98736 | 51930 | 107.32094 | 51930 | 103.70773 | 51497.999 | 100.00518 | 51930 | 109.63982
51933 | 132.99236 | 51933 | 107.31129 | 51933 | 103.65691 | 51500.999 | 100.00518 | 51933 | 109.64033
51936 | 132.99827 | 51936 | 107.30578 | 51936 | 103.60609 | 51503.999 | 100.0057 | 51936 | 109.64084
51939 | 133.00372 | 51939 | 107.29981 | 51939 | 103.54529 | 51506.999 | 100.0057 | 51939 | 109.64135
51942 | 133.00917 | 51942 | 107.29338 | 51942 | 103.48259 | 51509.999 | 100.0057 | 51942 | 109.64186
51945 | 133.01463 | 51945 | 107.28143 | 51945 | 103.40754 | 51512.999 | 100.00622 | 51945 | 109.64237
51948 | 133.02008 | 51948 | 107.27224 | 51948 | 103.33202 | 51515.999 | 100.00622 | 51948 | 109.64288
51951 | 133.02553 | 51951 | 107.26397 | 51951 | 103.25317 | 51518.999 | 100.00622 | 51951 | 109.6434
51954 | 133.03053 | 51954 | 107.2557 | 51954 | 103.171 | 51521.999 | 100.00622 | 51954 | 109.64391
51957 | 133.03553 | 51957 | 107.24927 | 51957 | 103.07363 | 51524.999 | 100.0057 | 51957 | 109.64442
51960 | 133.03962 | 51960 | 107.24238 | 51960 | 102.98006 | 51527.999 | 100.0057 | 51960 | 109.64493
51963 | 133.04462 | 51963 | 107.23549 | 51963 | 102.88458 | 51530.999 | 100.0057 | 51963 | 109.64544
51966 | 133.04916 | 51966 | 107.2286 | 51966 | 102.78769 | 51533.999 | 100.0057 | 51966 | 109.64595
51969 | 133.05371 | 51969 | 107.22355 | 51969 | 102.68081 | 51536.999 | 100.0057 | 51969 | 109.64646
51972 | 133.05871 | 51972 | 107.21803 | 51972 | 102.57584 | 51539.999 | 100.00518 | 51972 | 109.64697
51975 | 133.06325 | 51975 | 107.21206 | 51975 | 102.46897 | 51542.999 | 100.00518 | 51975 | 109.64749
51978 | 133.0678 | 51978 | 107.20655 | 51978 | 102.36115 | 51545.999 | 100.00518 | 51978 | 109.648
51981 | 133.07234 | 51981 | 107.20104 | 51981 | 102.24573 | 51548.999 | 100.00518 | 51981 | 109.64851
51984 | 133.07688 | 51984 | 107.1946 | 51984 | 102.13221 | 51551.999 | 100.00518 | 51984 | 109.64902
51987 | 133.08143 | 51987 | 107.18725 | 51987 | 102.01774 | 51554.999 | 100.00518 | 51987 | 109.64953
51990 | 133.08597 | 51990 | 107.17899 | 51990 | 101.90231 | 51557.999 | 100.00518 | 51990 | 109.65004
51993 | 133.09052 | 51993 | 107.16704 | 51993 | 101.78214 | 51560.999 | 100.00518 | 51993 | 109.65055
51996 | 133.09506 | 51996 | 107.15372 | 51996 | 101.66387 | 51563.999 | 100.00518 | 51996 | 109.65106
51999 | 133.10006 | 51999 | 107.1381 | 51999 | 101.54513 | 51566.999 | 100.00518 | 51999 | 109.65158
52002 | 133.10506 | 52002 | 107.12064 | 52002 | 101.42638 | 51569.999 | 100.00518 | 52002 | 109.65209
52005 | 133.11006 | 52005 | 107.09538 | 52005 | 101.30621 | 51572.999 | 100.00518 | 52005 | 109.6526
52008 | 133.11506 | 52008 | 107.07241 | 52008 | 101.18699 | 51575.999 | 100.00518 | 52008 | 109.65311
52011 | 133.12051 | 52011 | 107.04484 | 52011 | 101.06919 | 51578.999 | 100.00518 | 52011 | 109.65362
52014 | 133.12551 | 52014 | 107.01452 | 52014 | 100.95187 | 51581.999 | 100.0057 | 52014 | 109.65362
52017 | 133.13096 | 52017 | 106.97272 | 52017 | 100.83787 | 51584.999 | 100.0057 | 52017 | 109.65413
52020 | 133.13641 | 52020 | 106.93183 | 52020 | 100.72578 | 51587.999 | 100.0057 | 52020 | 109.65464
52023 | 133.14141 | 52023 | 106.88727 | 52023 | 100.61511 | 51590.999 | 100.00622 | 52023 | 109.65515
52026 | 133.14687 | 52026 | 106.83995 | 52026 | 100.50301 | 51593.999 | 100.00622 | 52026 | 109.65567
52029 | 133.15187 | 52029 | 106.78161 | 52029 | 100.40469 | 51596.999 | 100.00622 | 52029 | 109.65618
52032 | 133.15686 | 52032 | 106.72326 | 52032 | 100.30542 | 51599.999 | 100.00622 | 52032 | 109.6572
52035 | 133.16186 | 52035 | 106.66079 | 52035 | 100.21517 | 51602.999 | 100.00622 | 52035 | 109.65771
52038 | 133.16686 | 52038 | 106.59509 | 52038 | 100.12825 | 51605.999 | 100.00622 | 52038 | 109.65771
52041 | 133.17186 | 52041 | 106.517 | 52041 | 100.07315 | 51608.999 | 100.00622 | 52041 | 109.65822
52044 | 133.17686 | 52044 | 106.43844 | 52044 | 100.03657 | 51611.999 | 100.00622 | 52044 | 109.65873
52047 | 133.18186 | 52047 | 106.35667 | 52047 | 100.02137 | 51614.999 | 100.00622 | 52047 | 109.65924
52050 | 133.18686 | 52050 | 106.27122 | 52050 | 100.01282 | 51617.999 | 100.00622 | 52050 | 109.65976
52053 | 133.19185 | 52053 | 106.17337 | 52053 | 100.01377 | 51620.999 | 100.0057 | 52053 | 109.65976
52056 | 133.19685 | 52056 | 106.07597 | 52056 | 100.00855 | 51623.999 | 100.0057 | 52056 | 109.66027
52059 | 133.20185 | 52059 | 105.97491 | 52059 | 100.00475 | 51626.999 | 100.0057 | 52059 | 109.66078
52062 | 133.2064 | 52062 | 105.87062 | 52062 | 100.0019 | 51629.999 | 100.0057 | 52062 | 109.66129
52065 | 133.2114 | 52065 | 105.75532 | 52065 | 100.0019 | 51632.999 | 100.0057 | 52065 | 109.6618
52068 | 133.21639 | 52068 | 105.64047 | 52068 | 100.00095 | 51635.999 | 100.0057 | 52068 | 109.66231
52071 | 133.22139 | 52071 | 105.52102 | 52071 | 100 | 51638.999 | 100.0057 | 52071 | 109.66231
52074 | 133.22639 | 52074 | 105.39607 | 52074 | 99.99905 | 51641.999 | 100.0057 | 52074 | 109.66282
52077 | 133.23094 | 52077 | 105.2656 | 52077 | 99.99858 | 51644.999 | 100.0057 | 52077 | 109.66333
52080 | 133.23593 | 52080 | 105.13651 | 52080 | 99.9981 | 51647.999 | 100.0057 | 52080 | 109.66385
52083 | 133.24048 | 52083 | 105.00558 | 52083 | 99.99763 | 51650.999 | 100.0057 | 52083 | 109.66436
52086 | 133.24502 | 52086 | 104.86776 | 52086 | 99.99715 | 51653.999 | 100.0057 | 52086 | 109.66487
52089 | 133.24957 | 52089 | 104.72305 | 52089 | 99.99668 | 51656.999 | 100.0057 | 52089 | 109.66538
52092 | 133.25366 | 52092 | 104.58018 | 52092 | 99.9962 | 51659.999 | 100.0057 | 52092 | 109.66589
52095 | 133.2582 | 52095 | 104.43455 | 52095 | 99.9962 | 51662.999 | 100.0057 | 52095 | 109.6664
52098 | 133.2632 | 52098 | 104.28755 | 52098 | 99.99573 | 51665.999 | 100.0057 | 52098 | 109.66691
52101 | 133.2682 | 52101 | 104.13181 | 52101 | 99.99525 | 51668.999 | 100.00622 | 52101 | 109.66743
52104 | 133.2732 | 52104 | 103.97745 | 52104 | 99.99478 | 51671.999 | 100.00622 | 52104 | 109.66794
52107 | 133.27865 | 52107 | 103.82126 | 52107 | 99.9943 | 51674.999 | 100.00674 | 52107 | 109.66845
52110 | 133.28365 | 52110 | 103.66369 | 52110 | 99.99383 | 51677.999 | 100.00674 | 52110 | 109.66896
52113 | 133.28865 | 52113 | 103.49876 | 52113 | 99.99335 | 51680.999 | 100.00726 | 52113 | 109.66896
52116 | 133.29365 | 52116 | 103.33568 | 52116 | 99.99288 | 51683.999 | 100.00726 | 52116 | 109.66947
52119 | 133.29819 | 52119 | 103.17121 | 52119 | 99.99288 | 51686.999 | 100.00726 | 52119 | 109.66998
52122 | 133.30319 | 52122 | 103.00583 | 52122 | 99.9924 | 51689.999 | 100.00778 | 52122 | 109.67049
52125 | 133.30773 | 52125 | 102.83493 | 52125 | 99.99193 | 51692.999 | 100.00778 | 52125 | 109.671
52128 | 133.31182 | 52128 | 102.66542 | 52128 | 99.99145 | 51695.999 | 100.00829 | 52128 | 109.67152
52131 | 133.31637 | 52131 | 102.4959 | 52131 | 99.99098 | 51698.999 | 100.00778 | 52131 | 109.67152
52134 | 133.32091 | 52134 | 102.32592 | 52134 | 99.9905 | 51701.999 | 100.00829 | 52134 | 109.67203
52137 | 133.32546 | 52137 | 102.15365 | 52137 | 99.9905 | 51704.999 | 100.00829 | 52137 | 109.67254
52140 | 133.33046 | 52140 | 101.98321 | 52140 | 99.99003 | 51707.999 | 100.00829 | 52140 | 109.67305
52143 | 133.33545 | 52143 | 101.81324 | 52143 | 99.98955 | 51710.999 | 100.00829 | 52143 | 109.67356
52146 | 133.34045 | 52146 | 101.64372 | 52146 | 99.98955 | 51713.999 | 100.00829 | 52146 | 109.67407
52149 | 133.34545 | 52149 | 101.47696 | 52149 | 99.98908 | 51716.999 | 100.00881 | 52149 | 109.67458
52152 | 133.35045 | 52152 | 101.31158 | 52152 | 99.98908 | 51719.999 | 100.00881 | 52152 | 109.67509
52155 | 133.35545 | 52155 | 101.14757 | 52155 | 99.9886 | 51722.999 | 100.00881 | 52155 | 109.67561
52158 | 133.36045 | 52158 | 100.98219 | 52158 | 99.9886 | 51725.999 | 100.00933 | 52158 | 109.67612
52161 | 133.36545 | 52161 | 100.82921 | 52161 | 99.9886 | 51728.999 | 100.00933 | 52161 | 109.67612
52164 | 133.36999 | 52164 | 100.67485 | 52164 | 100 | 51731.999 | 100.00933 | 52164 | 109.67612
52167 | 133.37453 | 52167 | 100.53014 | 52167 | 100 | 51734.999 | 100.00985 | 52167 | 109.67663
52170 | 133.37908 | 52170 | 100.39324 | 52170 | 99.99953 | 51737.999 | 100.00985 | 52170 | 109.67663
52173 | 133.38362 | 52173 | 100.26967 | 52173 | 99.99905 | 51740.999 | 100.00985 | 52173 | 109.67714
52176 | 133.38817 | 52176 | 100.16217 | 52176 | 99.99858 | 51743.999 | 100.01037 | 52176 | 109.67714
52179 | 133.39271 | 52179 | 100.0781 | 52179 | 99.99858 | 51746.999 | 100.01037 | 52179 | 109.67765
52182 | 133.3968 | 52182 | 100.01148 | 52182 | 99.9981 | 51749.999 | 100.01037 | 52182 | 109.67816
52185 | 133.40135 | 52185 | 99.98806 | 52185 | 99.99763 | 51752.999 | 100.01037 | 52185 | 109.67816
52188 | 133.40544 | 52188 | 99.97657 | 52188 | 99.99763 | 51755.999 | 100.01089 | 52188 | 109.67867
52191 | 133.40998 | 52191 | 99.97106 | 52191 | 99.99715 | 51758.999 | 100.01089 | 52191 | 109.67918
52194 | 133.41452 | 52194 | 99.96784 | 52194 | 99.99668 | 51761.999 | 100.01089 | 52194 | 109.67918
52197 | 133.41861 | 52197 | 99.966 | 52197 | 99.99668 | 51764.999 | 100.01089 | 52197 | 109.6797
52200 | 133.42316 | 52200 | 99.96325 | 52200 | 99.9962 | 51767.999 | 100.01089 | 52200 | 109.68021
52203 | 133.4277 | 52203 | 99.96141 | 52203 | 99.99573 | 51770.999 | 100.01089 | 52203 | 109.68072
52206 | 133.4327 | 52206 | 99.95957 | 52206 | 99.99573 | 51773.999 | 100.01089 | 52206 | 109.68072
52209 | 133.43725 | 52209 | 99.95911 | 52209 | 99.99525 | 51776.999 | 100.0114 | 52209 | 109.68123
52212 | 133.44224 | 52212 | 99.95819 | 52212 | 99.99478 | 51779.999 | 100.0114 | 52212 | 109.68123
52215 | 133.44724 | 52215 | 99.95728 | 52215 | 99.99478 | 51782.999 | 100.0114 | 52215 | 109.68174
52218 | 133.4527 | 52218 | 99.95636 | 52218 | 99.9943 | 51785.999 | 100.0114 | 52218 | 109.68225
52221 | 133.4577 | 52221 | 99.9559 | 52221 | 99.9943 | 51788.999 | 100.0114 | 52221 | 109.68276
52224 | 133.46269 | 52224 | 99.95544 | 52224 | 99.99383 | 51791.999 | 100.01192 | 52224 | 109.68276
52227 | 133.46769 | 52227 | 99.95452 | 52227 | 99.99335 | 51794.999 | 100.01192 | 52227 | 109.68327
52230 | 133.47224 | 52230 | 99.95406 | 52230 | 99.99335 | 51797.999 | 100.01192 | 52230 | 109.68379
52233 | 133.47724 | 52233 | 99.9536 | 52233 | 99.99288 | 51800.999 | 100.01192 | 52233 | 109.6843
52236 | 133.48133 | 52236 | 99.95314 | 52236 | 99.99288 | 51803.999 | 100.01244 | 52236 | 109.68481
52239 | 133.48587 | 52239 | 99.95268 | 52239 | 99.9924 | 51806.999 | 100.01244 | 52239 | 109.68481
52242 | 133.48996 | 52242 | 99.95222 | 52242 | 99.99193 | 51809.999 | 100.01244 | 52242 | 109.68532
52245 | 133.4945 | 52245 | 99.95176 | 52245 | 99.99193 | 51812.999 | 100.01296 | 52245 | 109.68583
52248 | 133.49814 | 52248 | 99.95176 | 52248 | 99.99145 | 51815.999 | 100.01296 | 52248 | 109.68583
52251 | 133.50223 | 52251 | 99.9513 | 52251 | 99.99098 | 51818.999 | 100.01296 | 52251 | 109.68634
52254 | 133.50632 | 52254 | 99.95084 | 52254 | 99.99098 | 51821.999 | 100.01296 | 52254 | 109.68685
52257 | 133.51041 | 52257 | 99.95039 | 52257 | 99.9905 | 51824.999 | 100.01296 | 52257 | 109.68685
52260 | 133.51495 | 52260 | 99.95039 | 52260 | 99.9905 | 51827.999 | 100.01296 | 52260 | 109.68736
52263 | 133.51904 | 52263 | 99.94993 | 52263 | 99.99003 | 51830.999 | 100.01296 | 52263 | 109.68736
52266 | 133.52359 | 52266 | 99.94947 | 52266 | 99.99003 | 51833.999 | 100.01296 | 52266 | 109.68788
52269 | 133.52768 | 52269 | 99.94947 | 52269 | 99.98955 | 51836.999 | 100.01296 | 52269 | 109.68788
52272 | 133.53222 | 52272 | 100 | 52272 | 99.98955 | 51839.999 | 100.01244 | 52272 | 109.68839
52275 | 133.53677 | 52275 | 100.03583 | 52275 | 99.98908 | 51842.999 | 100.01244 | 52275 | 109.6889
52278 | 133.54131 | 52278 | 100.03537 | 52278 | 99.98908 | 51845.999 | 100.01244 | 52278 | 109.6889
52281 | 133.54585 | 52281 | 100.03491 | 52281 | 99.9886 | 51848.999 | 100.01244 | 52281 | 109.68941
52284 | 133.55085 | 52284 | 100.03445 | 52284 | 99.9886 | 51851.999 | 100.01244 | 52284 | 109.68992
52287 | 133.5554 | 52287 | 100.034 | 52287 | 99.98813 | 51854.999 | 100.01244 | 52287 | 109.69043
52290 | 133.55994 | 52290 | 100.03354 | 52290 | 99.98765 | 51857.999 | 100.01192 | 52290 | 109.69094
52293 | 133.56449 | 52293 | 100.03308 | 52293 | 99.98765 | 51860.999 | 100.01192 | 52293 | 109.69145
52296 | 133.56948 | 52296 | 100.03262 | 52296 | 99.98718 | 51863.999 | 100.01192 | 52296 | 109.69197
52299 | 133.57448 | 52299 | 100.03216 | 52299 | 99.9867 | 51866.999 | 100.01192 | 52299 | 109.69248
52302 | 133.57948 | 52302 | 100.0317 | 52302 | 99.9867 | 51869.999 | 100.01192 | 52302 | 109.6935
52305 | 133.58448 | 52305 | 100.03124 | 52305 | 99.98623 | 51872.999 | 100.01192 | 52305 | 109.69401
52308 | 133.58993 | 52308 | 100.03078 | 52308 | 99.98575 | 51875.999 | 100.01192 | 52308 | 109.69452
52311 | 133.59493 | 52311 | 100.03032 | 52311 | 99.98575 | 51878.999 | 100.01192 | 52311 | 109.69503
52314 | 133.59993 | 52314 | 100.02986 | 52314 | 99.98528 | 51881.999 | 100.01192 | 52314 | 109.69606
52317 | 133.60493 | 52317 | 100.0294 | 52317 | 99.98528 | 51884.999 | 100.01192 | 52317 | 109.69657
52320 | 133.60902 | 52320 | 100.02894 | 52320 | 99.9848 | 51887.999 | 100.01192 | 52320 | 109.69708
52323 | 133.61356 | 52323 | 100.02848 | 52323 | 99.9848 | 51890.999 | 100.01192 | 52323 | 109.69759
52326 | 133.61811 | 52326 | 100.02756 | 52326 | 99.98433 | 51893.999 | 100.01192 | 52326 | 109.6981
52329 | 133.62265 | 52329 | 100.0271 | 52329 | 99.98433 | 51896.999 | 100.01192 | 52329 | 109.69912
52332 | 133.62629 | 52332 | 100.02664 | 52332 | 99.98433 | 51899.999 | 100.01244 | 52332 | 109.69963
52335 | 133.63038 | 52335 | 100.02619 | 52335 | 99.98385 | 51902.999 | 100.01244 | 52335 | 109.70015
52338 | 133.63492 | 52338 | 100.02619 | 52338 | 99.98385 | 51905.999 | 100.01244 | 52338 | 109.70066
52341 | 133.63901 | 52341 | 100.02573 | 52341 | 99.98385 | 51908.999 | 100.01192 | 52341 | 109.70117
52344 | 133.64356 | 52344 | 100.02527 | 52344 | 99.98385 | 51911.999 | 100.01192 | 52344 | 109.70117
52347 | 133.64765 | 52347 | 100.02481 | 52347 | 99.98338 | 51914.999 | 100.01192 | 52347 | 109.70168
52350 | 133.65219 | 52350 | 100.02481 | 52350 | 99.98338 | 51917.999 | 100.01192 | 52350 | 109.70219
52353 | 133.65673 | 52353 | 100.02435 | 52353 | 99.9829 | 51920.999 | 100.01192 | 52353 | 109.7027
52356 | 133.66128 | 52356 | 100.02389 | 52356 | 99.9829 | 51923.999 | 100.0114 | 52356 | 109.7027
52359 | 133.66628 | 52359 | 100.02389 | 52359 | 99.98243 | 51926.999 | 100.0114 | 52359 | 109.70321
52362 | 133.67082 | 52362 | 100.02343 | 52362 | 99.98243 | 51929.999 | 100.0114 | 52362 | 109.70372
52365 | 133.67582 | 52365 | 100.02297 | 52365 | 99.98195 | 51932.999 | 100.0114 | 52365 | 109.70424
52368 | 133.68082 | 52368 | 100.02251 | 52368 | 99.98148 | 51935.999 | 100.0114 | 52368 | 109.70475
52371 | 133.68536 | 52371 | 100.02251 | 52371 | 99.98148 | 51938.999 | 100.01244 | 52371 | 109.70526
52374 | 133.68991 | 52374 | 100.02205 | 52374 | 99.981 | 51941.999 | 100.01296 | 52374 | 109.70577
52377 | 133.69445 | 52377 | 100.02159 | 52377 | 99.98053 | 51944.999 | 100.014 | 52377 | 109.70628
52380 | 133.69854 | 52380 | 100.02159 | 52380 | 99.98005 | 51947.999 | 100.014 | 52380 | 109.7073
52383 | 133.70263 | 52383 | 100.02113 | 52383 | 99.98005 | 51950.999 | 100.01503 | 52383 | 109.70781
52386 | 133.70672 | 52386 | 100.02067 | 52386 | 99.97958 | 51953.999 | 100.01451 | 52386 | 109.70833
52389 | 133.71127 | 52389 | 100.02067 | 52389 | 99.97958 | 51956.999 | 100.01451 | 52389 | 109.70884
52392 | 133.71536 | 52392 | 100.02021 | 52392 | 99.9791 | 51959.999 | 100.014 | 52392 | 109.70884
52395 | 133.7199 | 52395 | 100.02021 | 52395 | 99.9791 | 51962.999 | 100.01244 | 52395 | 109.70935
52398 | 133.72399 | 52398 | 100.01975 | 52398 | 99.97863 | 51965.999 | 100.01192 | 52398 | 109.70986
52401 | 133.72808 | 52401 | 100.01975 | 52401 | 99.97863 | 51968.999 | 100.0114 | 52401 | 109.71037
52404 | 133.73262 | 52404 | 100.01929 | 52404 | 99.97815 | 51971.999 | 100.01089 | 52404 | 109.71088
52407 | 133.73671 | 52407 | 100.01884 | 52407 | 99.97815 | 51974.999 | 100.0114 | 52407 | 109.71139
52410 | 133.74126 | 52410 | 100.01884 | 52410 | 99.97768 | 51977.999 | 100.0114 | 52410 | 109.7119
52413 | 133.74535 | 52413 | 100.01884 | 52413 | 99.97768 | 51980.999 | 100.0114 | 52413 | 109.7119
52416 | 133.74989 | 52416 | 100.01838 | 52416 | 99.97768 | 51983.999 | 100.0114 | 52416 | 109.71242
52419 | 133.75398 | 52419 | 100.01838 | 52419 | 99.9772 | 51986.999 | 100.01192 | 52419 | 109.71293
52422 | 133.75853 | 52422 | 100.01792 | 52422 | 99.9772 | 51989.999 | 100.01244 | 52422 | 109.71344
52425 | 133.76262 | 52425 | 100.01746 | 52425 | 99.97673 | 51992.999 | 100.01244 | 52425 | 109.71395
52428 | 133.76716 | 52428 | 100.017 | 52428 | 99.97673 | 51995.999 | 100.01296 | 52428 | 109.71446
52431 | 133.7717 | 52431 | 100.017 | 52431 | 99.97673 | 51998.999 | 100.01296 | 52431 | 109.71497
52434 | 133.77625 | 52434 | 100.01654 | 52434 | 99.97673 | 52001.999 | 100.01348 | 52434 | 109.71548
52437 | 133.78079 | 52437 | 100.01608 | 52437 | 99.97673 | 52004.999 | 100.01348 | 52437 | 109.71548
52440 | 133.78534 | 52440 | 100.01562 | 52440 | 99.9772 | 52007.999 | 100.014 | 52440 | 109.71599
52443 | 133.78943 | 52443 | 100.01516 | 52443 | 99.97768 | 52010.999 | 100.014 | 52443 | 109.71651
52446 | 133.79397 | 52446 | 100.0147 | 52446 | 99.97815 | 52013.999 | 100.01451 | 52446 | 109.71702
52449 | 133.79806 | 52449 | 100.01424 | 52449 | 99.97863 | 52016.999 | 100.01451 | 52449 | 109.71702
52452 | 133.80215 | 52452 | 100.01378 | 52452 | 99.9791 | 52019.999 | 100.01451 | 52452 | 109.71753
52455 | 133.80624 | 52455 | 100.01332 | 52455 | 99.97863 | 52022.999 | 100.01451 | 52455 | 109.71804
52458 | 133.81033 | 52458 | 100.01286 | 52458 | 99.97815 | 52025.999 | 100.01451 | 52458 | 109.71804
52461 | 133.81442 | 52461 | 100.0124 | 52461 | 99.97815 | 52028.999 | 100.01503 | 52461 | 109.71855
52464 | 133.81851 | 52464 | 100.0124 | 52464 | 99.97673 | 52031.999 | 100.01503 | 52464 | 109.71906
52467 | 133.82305 | 52467 | 100.01194 | 52467 | 99.97578 | 52034.999 | 100.01503 | 52467 | 109.71957
52470 | 133.82714 | 52470 | 100.01148 | 52470 | 99.9753 | 52037.999 | 100.01555 | 52470 | 109.72008
52473 | 133.83169 | 52473 | 100.01148 | 52473 | 99.9753 | 52040.999 | 100.01555 | 52473 | 109.7206
52476 | 133.83578 | 52476 | 100.01103 | 52476 | 99.9753 | 52043.999 | 100.01555 | 52476 | 109.7206
52479 | 133.84032 | 52479 | 100.01057 | 52479 | 99.97578 | 52046.999 | 100.01607 | 52479 | 109.72111
52482 | 133.84487 | 52482 | 100.01057 | 52482 | 99.97578 | 52049.999 | 100.01607 | 52482 | 109.72162
52485 | 133.84896 | 52485 | 100.01057 | 52485 | 99.97578 | 52052.999 | 100.01659 | 52485 | 109.72213
52488 | 133.8535 | 52488 | 100.01057 | 52488 | 99.97625 | 52055.999 | 100.01659 | 52488 | 109.72264
52491 | 133.85805 | 52491 | 100.01011 | 52491 | 99.97673 | 52058.999 | 100.01711 | 52491 | 109.72264
52494 | 133.86259 | 52494 | 100.01011 | 52494 | 99.9772 | 52061.999 | 100.01711 | 52494 | 109.72315
52497 | 133.86713 | 52497 | 100.01011 | 52497 | 99.9772 | 52064.999 | 100.01711 | 52497 | 109.72366
52500 | 133.87122 | 52500 | 100.01011 | 52500 | 99.9772 | 52067.999 | 100.01762 | 52500 | 109.72366
52503 | 133.87577 | 52503 | 100.01011 | 52503 | 99.97768 | 52070.999 | 100.01762 | 52503 | 109.72417
52506 | 133.88031 | 52506 | 100.01011 | 52506 | 99.97768 | 52073.999 | 100.01762 | 52506 | 109.72469
52509 | 133.8844 | 52509 | 100.01011 | 52509 | 99.97768 | 52076.999 | 100.01814 | 52509 | 109.7252
52512 | 133.88895 | 52512 | 100.01011 | 52512 | 99.97768 | 52079.999 | 100.01814 | 52512 | 109.7252
52515 | 133.89304 | 52515 | 100.01011 | 52515 | 99.97768 | 52082.999 | 100.01814 | 52515 | 109.72571
52518 | 133.89713 | 52518 | 100.01057 | 52518 | 99.97768 | 52085.999 | 100.01866 | 52518 | 109.72622
52521 | 133.90122 | 52521 | 100.01148 | 52521 | 99.97815 | 52088.999 | 100.01866 | 52521 | 109.72673
52524 | 133.90531 | 52524 | 100.01194 | 52524 | 99.97768 | 52091.999 | 100.01918 | 52524 | 109.72775
52527 | 133.90894 | 52527 | 100.0124 | 52527 | 99.97768 | 52094.999 | 100.01918 | 52527 | 109.72827
52530 | 133.91303 | 52530 | 100.0124 | 52530 | 99.97768 | 52097.999 | 100.0197 | 52530 | 109.72878
52533 | 133.91712 | 52533 | 100.0124 | 52533 | 99.97768 | 52100.999 | 100.02022 | 52533 | 109.72929
52536 | 133.92121 | 52536 | 100.01194 | 52536 | 99.97768 | 52103.999 | 100.02022 | 52536 | 109.7298
52539 | 133.9253 | 52539 | 100.01148 | 52539 | 99.97768 | 52106.999 | 100.02074 | 52539 | 109.73031
52542 | 133.92939 | 52542 | 100.01011 | 52542 | 99.97768 | 52109.999 | 100.02074 | 52542 | 109.73082
52545 | 133.93348 | 52545 | 100.00919 | 52545 | 99.97768 | 52112.999 | 100.02125 | 52545 | 109.73133
52548 | 133.93848 | 52548 | 100.00919 | 52548 | 99.97768 | 52115.999 | 100.02125 | 52548 | 109.73184
52551 | 133.94257 | 52551 | 100.00873 | 52551 | 99.97768 | 52118.999 | 100.02177 | 52551 | 109.73236
52554 | 133.94711 | 52554 | 100.00873 | 52554 | 99.97768 | 52121.999 | 100.02177 | 52554 | 109.73236
52557 | 133.95166 | 52557 | 100.00919 | 52557 | 99.97768 | 52124.999 | 100.02229 | 52557 | 109.73287
52560 | 133.9562 | 52560 | 100.00919 | 52560 | 99.97768 | 52127.999 | 100.02229 | 52560 | 109.73338
52563 | 133.96075 | 52563 | 100.00919 | 52563 | 99.97768 | 52130.999 | 100.02229 | 52563 | 109.73389
52566 | 133.96529 | 52566 | 100.00965 | 52566 | 99.97768 | 52133.999 | 100.02281 | 52566 | 109.73389
52569 | 133.96938 | 52569 | 100.01011 | 52569 | 99.97768 | 52136.999 | 100.02281 | 52569 | 109.7344
52572 | 133.97347 | 52572 | 100.01011 | 52572 | 99.97768 | 52139.999 | 100.02333 | 52572 | 109.73491
52575 | 133.97756 | 52575 | 100.01057 | 52575 | 99.97768 | 52142.999 | 100.02333 | 52575 | 109.73542
52578 | 133.9821 | 52578 | 100.01057 | 52578 | 99.9772 | 52145.999 | 100.02333 | 52578 | 109.73542
52581 | 133.98619 | 52581 | 100.01057 | 52581 | 99.9772 | 52148.999 | 100.02385 | 52581 | 109.73593
52584 | 133.99074 | 52584 | 100.01057 | 52584 | 99.9772 | 52151.999 | 100.02385 | 52584 | 109.73645
52587 | 133.99483 | 52587 | 100.01103 | 52587 | 99.9772 | 52154.999 | 100.02436 | 52587 | 109.73645
52590 | 133.99937 | 52590 | 100.01057 | 52590 | 99.9772 | 52157.999 | 100.02436 | 52590 | 109.73696
52593 | 134.00392 | 52593 | 100.01057 | 52593 | 99.9772 | 52160.999 | 100.02488 | 52593 | 109.73747
52596 | 134.00801 | 52596 | 100.01057 | 52596 | 99.9772 | 52163.999 | 100.02488 | 52596 | 109.73798
52599 | 134.0121 | 52599 | 100.01057 | 52599 | 99.9772 | 52166.999 | 100.02488 | 52599 | 109.73798
52602 | 134.01619 | 52602 | 100.01057 | 52602 | 99.97768 | 52169.999 | 100.0254 | 52602 | 109.73849
52605 | 134.02028 | 52605 | 100.01057 | 52605 | 99.97768 | 52172.999 | 100.0254 | 52605 | 109.739
52608 | 134.02437 | 52608 | 100.01057 | 52608 | 99.97768 | 52175.999 | 100.0254 | 52608 | 109.74002
52611 | 134.028 | 52611 | 100.01057 | 52611 | 99.97768 | 52178.999 | 100.02592 | 52611 | 109.74054
52614 | 134.03209 | 52614 | 100.01057 | 52614 | 99.97768 | 52181.999 | 100.02592 | 52614 | 109.74105
52617 | 134.03664 | 52617 | 100.01011 | 52617 | 99.97768 | 52184.999 | 100.02592 | 52617 | 109.74156
52620 | 134.04073 | 52620 | 100.01011 | 52620 | 99.97815 | 52187.999 | 100.02592 | 52620 | 109.74207
52623 | 134.04482 | 52623 | 100.01011 | 52623 | 99.97815 | 52190.999 | 100.02592 | 52623 | 109.74258
52626 | 134.04891 | 52626 | 100.01011 | 52626 | 99.97815 | 52193.999 | 100.02644 | 52626 | 109.74309
52629 | 134.053 | 52629 | 100.01011 | 52629 | 99.97863 | 52196.999 | 100.02644 | 52629 | 109.7436
52632 | 134.05709 | 52632 | 100.00965 | 52632 | 99.9791 | 52199.999 | 100.02644 | 52632 | 109.74411
52635 | 134.06118 | 52635 | 100.00965 | 52635 | 99.97958 | 52202.999 | 100.02644 | 52635 | 109.74463
52638 | 134.06526 | 52638 | 100.00965 | 52638 | 99.97958 | 52205.999 | 100.02644 | 52638 | 109.74514
52641 | 134.06981 | 52641 | 100.00965 | 52641 | 99.98005 | 52208.999 | 100.02644 | 52641 | 109.74565
52644 | 134.0739 | 52644 | 100.00965 | 52644 | 99.98053 | 52211.999 | 100.02644 | 52644 | 109.74616
52647 | 134.07844 | 52647 | 100.00965 | 52647 | 99.981 | 52214.999 | 100.02696 | 52647 | 109.74667
52650 | 134.08253 | 52650 | 100.00965 | 52650 | 99.98148 | 52217.999 | 100.02696 | 52650 | 109.74718
52653 | 134.08708 | 52653 | 100.00919 | 52653 | 99.98148 | 52220.999 | 100.02696 | 52653 | 109.74769
52656 | 134.09162 | 52656 | 100.00919 | 52656 | 99.98195 | 52223.999 | 100.02696 | 52656 | 109.7482
52659 | 134.09571 | 52659 | 100.00919 | 52659 | 99.98243 | 52226.999 | 100.02696 | 52659 | 109.7482
52662 | 134.10026 | 52662 | 100.00919 | 52662 | 99.98243 | 52229.999 | 100.02696 | 52662 | 109.74872
52665 | 134.10435 | 52665 | 100.00919 | 52665 | 99.9829 | 52232.999 | 100.02696 | 52665 | 109.74923
52668 | 134.10844 | 52668 | 100.00919 | 52668 | 99.9829 | 52235.999 | 100.02747 | 52668 | 109.74974
52671 | 134.11253 | 52671 | 100.00919 | 52671 | 99.9829 | 52238.999 | 100.02747 | 52671 | 109.75025
52674 | 134.11662 | 52674 | 100.00873 | 52674 | 99.98338 | 52241.999 | 100.02799 | 52674 | 109.75025
52677 | 134.12071 | 52677 | 100.00873 | 52677 | 99.98338 | 52244.999 | 100.02799 | 52677 | 109.75076
52680 | 134.12479 | 52680 | 100.00873 | 52680 | 99.98338 | 52247.999 | 100.02799 | 52680 | 109.75127
52683 | 134.12888 | 52683 | 100.00873 | 52683 | 99.98338 | 52250.999 | 100.02851 | 52683 | 109.75178
52686 | 134.13297 | 52686 | 100.00827 | 52686 | 99.98385 | 52253.999 | 100.02851 | 52686 | 109.75229
52689 | 134.13752 | 52689 | 100.00827 | 52689 | 99.98385 | 52256.999 | 100.02851 | 52689 | 109.75281
52692 | 134.14161 | 52692 | 100.00827 | 52692 | 99.98385 | 52259.999 | 100.02903 | 52692 | 109.75332
52695 | 134.14615 | 52695 | 100.00827 | 52695 | 99.98385 | 52262.999 | 100.02903 | 52695 | 109.75383
52698 | 134.15024 | 52698 | 100.00827 | 52698 | 99.98433 | 52265.999 | 100.02955 | 52698 | 109.75434
52701 | 134.15433 | 52701 | 100.00827 | 52701 | 99.98433 | 52268.999 | 100.02955 | 52701 | 109.75485
52704 | 134.15888 | 52704 | 100.00827 | 52704 | 99.98433 | 52271.999 | 100.03007 | 52704 | 109.75536
52707 | 134.16297 | 52707 | 100.00827 | 52707 | 99.98433 | 52274.999 | 100.03058 | 52707 | 109.75587
52710 | 134.16751 | 52710 | 100.00781 | 52710 | 99.98433 | 52277.999 | 100.03058 | 52710 | 109.75638
52713 | 134.1716 | 52713 | 100.00781 | 52713 | 99.98433 | 52280.999 | 100.0311 | 52713 | 109.7569
52716 | 134.17615 | 52716 | 100.00781 | 52716 | 99.98433 | 52283.999 | 100.03162 | 52716 | 109.75741
52719 | 134.18024 | 52719 | 100.00781 | 52719 | 99.9848 | 52286.999 | 100.03214 | 52719 | 109.75792
52722 | 134.18387 | 52722 | 100.00735 | 52722 | 99.9848 | 52289.999 | 100.03214 | 52722 | 109.75792
52725 | 134.18796 | 52725 | 100.00735 | 52725 | 99.98528 | 52292.999 | 100.03266 | 52725 | 109.75741
52728 | 134.19069 | 52728 | 100.00735 | 52728 | 99.98528 | 52295.999 | 100.03318 | 52728 | 109.75587
52731 | 134.19387 | 52731 | 100.00735 | 52731 | 99.98575 | 52298.999 | 100.03318 | 52731 | 109.75383
52734 | 134.19705 | 52734 | 100.00735 | 52734 | 99.98575 | 52301.999 | 100.03369 | 52734 | 109.75332
52737 | 134.20068 | 52737 | 100.00689 | 52737 | 99.98575 | 52304.999 | 100.03369 | 52737 | 109.75332
52740 | 134.20614 | 52740 | 100.00689 | 52740 | 99.98623 | 52307.999 | 100.03421 | 52740 | 109.75383
52743 | 134.21205 | 52743 | 100.00689 | 52743 | 99.98623 | 52310.999 | 100.03421 | 52743 | 109.75536
52746 | 134.21795 | 52746 | 100.00643 | 52746 | 99.98623 | 52313.999 | 100.03473 | 52746 | 109.7569
52749 | 134.22386 | 52749 | 100.00643 | 52749 | 99.98623 | 52316.999 | 100.03473 | 52749 | 109.75843
52752 | 134.23295 | 52752 | 100.00597 | 52752 | 99.9867 | 52319.999 | 100.03473 | 52752 | 109.76252
52755 | 134.23931 | 52755 | 100.00597 | 52755 | 99.9867 | 52322.999 | 100.03525 | 52755 | 109.76456
52758 | 134.24431 | 52758 | 100.00597 | 52758 | 99.9867 | 52325.999 | 100.03525 | 52758 | 109.76559
52761 | 134.24931 | 52761 | 100.00551 | 52761 | 99.98718 | 52328.999 | 100.03577 | 52761 | 109.7661
52764 | 134.25022 | 52764 | 100.00551 | 52764 | 99.98718 | 52331.999 | 100.03577 | 52764 | 109.76354
52767 | 134.25113 | 52767 | 100.00505 | 52767 | 99.98765 | 52334.999 | 100.03629 | 52767 | 109.76201
52770 | 134.25249 | 52770 | 100.00505 | 52770 | 99.98765 | 52337.999 | 100.03629 | 52770 | 109.76099
52773 | 134.25385 | 52773 | 100.00459 | 52773 | 99.98765 | 52340.999 | 100.03629 | 52773 | 109.76099
52776 | 134.25385 | 52776 | 100.00459 | 52776 | 99.98813 | 52343.999 | 100.03681 | 52776 | 109.75996
52779 | 134.25658 | 52779 | 100.00413 | 52779 | 99.98813 | 52346.999 | 100.03681 | 52779 | 109.76099
52782 | 134.26112 | 52782 | 100.00413 | 52782 | 99.98813 | 52349.999 | 100.03681 | 52782 | 109.76201
52785 | 134.26612 | 52785 | 100.00368 | 52785 | 99.9886 | 52352.999 | 100.03732 | 52785 | 109.76354
52788 | 134.27521 | 52788 | 100.00368 | 52788 | 99.9886 | 52355.999 | 100.03732 | 52788 | 109.76763
52791 | 134.28248 | 52791 | 100.00368 | 52791 | 99.9886 | 52358.999 | 100.03784 | 52791 | 109.76968
52794 | 134.29021 | 52794 | 100.00322 | 52794 | 99.9886 | 52361.999 | 100.03836 | 52794 | 109.77121
52797 | 134.29748 | 52797 | 100.00322 | 52797 | 99.9886 | 52364.999 | 100.03836 | 52797 | 109.77172
52800 | 134.30611 | 52800 | 100.00322 | 52800 | 99.9886 | 52367.999 | 100.03888 | 52800 | 109.77121
52803 | 134.31338 | 52803 | 100.00322 | 52803 | 99.9886 | 52370.999 | 100.0394 | 52803 | 109.7707
52806 | 134.3202 | 52806 | 100.00322 | 52806 | 99.9886 | 52373.999 | 100.03992 | 52806 | 109.77019
52809 | 134.32656 | 52809 | 100.00368 | 52809 | 99.9886 | 52376.999 | 100.04043 | 52809 | 109.76865
52812 | 134.33156 | 52812 | 100.00368 | 52812 | 99.9886 | 52379.999 | 100.04043 | 52812 | 109.76559
52815 | 134.33565 | 52815 | 100.00368 | 52815 | 99.9886 | 52382.999 | 100.04095 | 52815 | 109.76252
52818 | 134.33928 | 52818 | 100.00368 | 52818 | 99.9886 | 52385.999 | 100.04147 | 52818 | 109.75894
52821 | 134.34201 | 52821 | 100.00368 | 52821 | 99.9886 | 52388.999 | 100.04199 | 52821 | 109.75434
52824 | 134.34201 | 52824 | 100.00413 | 52824 | 99.9886 | 52391.999 | 100.04251 | 52824 | 109.74667
52827 | 134.34247 | 52827 | 100.00413 | 52827 | 99.98908 | 52394.999 | 100.04303 | 52827 | 109.73798
52830 | 134.34201 | 52830 | 100.00413 | 52830 | 99.9886 | 52397.999 | 100.04303 | 52830 | 109.72673
52833 | 134.3411 | 52833 | 100.00459 | 52833 | 99.9886 | 52400.999 | 100.04303 | 52833 | 109.71293
52836 | 134.33792 | 52836 | 100.00459 | 52836 | 99.9886 | 52403.999 | 100.04354 | 52836 | 109.69197
52839 | 134.33519 | 52839 | 100.00459 | 52839 | 99.9886 | 52406.999 | 100.04354 | 52839 | 109.67254
52842 | 134.33156 | 52842 | 100.00459 | 52842 | 99.9886 | 52409.999 | 100.04406 | 52842 | 109.64697
52845 | 134.32792 | 52845 | 100.00505 | 52845 | 99.9886 | 52412.999 | 100.04406 | 52845 | 109.61783
52848 | 134.32111 | 52848 | 100.00505 | 52848 | 99.98813 | 52415.999 | 100.04458 | 52848 | 109.57438
52851 | 134.31429 | 52851 | 100.00505 | 52851 | 99.98813 | 52418.999 | 100.0451 | 52851 | 109.53143
52854 | 134.30657 | 52854 | 100.00505 | 52854 | 99.98813 | 52421.999 | 100.04562 | 52854 | 109.48388
52857 | 134.29748 | 52857 | 100.00505 | 52857 | 99.98813 | 52424.999 | 100.04562 | 52857 | 109.43071
52860 | 134.28384 | 52860 | 100.00505 | 52860 | 99.98813 | 52427.999 | 100.04614 | 52860 | 109.37141
52863 | 134.26976 | 52863 | 100.00505 | 52863 | 99.98813 | 52430.999 | 100.04665 | 52863 | 109.31312
52866 | 134.2534 | 52866 | 100.00505 | 52866 | 99.98765 | 52433.999 | 100.04665 | 52866 | 109.25228
52869 | 134.23522 | 52869 | 100.00459 | 52869 | 99.98765 | 52436.999 | 100.04717 | 52869 | 109.1894
52872 | 134.20977 | 52872 | 100.00459 | 52872 | 99.98765 | 52439.999 | 100.04769 | 52872 | 109.1168
52875 | 134.1866 | 52875 | 100.00459 | 52875 | 99.98718 | 52442.999 | 100.04769 | 52875 | 109.04522
52878 | 134.15706 | 52878 | 100.00459 | 52878 | 99.98718 | 52445.999 | 100.04821 | 52878 | 108.97211
52881 | 134.12207 | 52881 | 100.00413 | 52881 | 99.9867 | 52448.999 | 100.04873 | 52881 | 108.89696
52884 | 134.08117 | 52884 | 100.00413 | 52884 | 99.9867 | 52451.999 | 100.04925 | 52884 | 108.8126
52887 | 134.04209 | 52887 | 100.00413 | 52887 | 99.9867 | 52454.999 | 100.04925 | 52887 | 108.72977
52890 | 134.00119 | 52890 | 100.00413 | 52890 | 99.98623 | 52457.999 | 100.04976 | 52890 | 108.6449
52893 | 133.95348 | 52893 | 100.00413 | 52893 | 99.98623 | 52460.999 | 100.05028 | 52893 | 108.55799
52896 | 133.8994 | 52896 | 100.00368 | 52896 | 99.98623 | 52463.999 | 100.05028 | 52896 | 108.4629
52899 | 133.84623 | 52899 | 100.00368 | 52899 | 99.98575 | 52466.999 | 100.0508 | 52899 | 108.36882
52902 | 133.79124 | 52902 | 100.00368 | 52902 | 99.98575 | 52469.999 | 100.05132 | 52902 | 108.27271
52905 | 133.73353 | 52905 | 100.00368 | 52905 | 99.98575 | 52472.999 | 100.05184 | 52905 | 108.17557
52908 | 133.66628 | 52908 | 100.00368 | 52908 | 99.98528 | 52475.999 | 100.05184 | 52908 | 108.07025
52911 | 133.60175 | 52911 | 100.00368 | 52911 | 99.98528 | 52478.999 | 100.05236 | 52911 | 107.96595
52914 | 133.53495 | 52914 | 100.00322 | 52914 | 99.9848 | 52481.999 | 100.05236 | 52914 | 107.85961
52917 | 133.46133 | 52917 | 100.00322 | 52917 | 99.9848 | 52484.999 | 100.05287 | 52917 | 107.75224
52920 | 133.38181 | 52920 | 100.00322 | 52920 | 99.9848 | 52487.999 | 100.05339 | 52920 | 107.63619
52923 | 133.30501 | 52923 | 100.00276 | 52923 | 99.98433 | 52490.999 | 100.05339 | 52923 | 107.52166
52926 | 133.22321 | 52926 | 100.00276 | 52926 | 99.98433 | 52493.999 | 100.05391 | 52926 | 107.40561
52929 | 133.13823 | 52929 | 100.00276 | 52929 | 99.98385 | 52496.999 | 100.05391 | 52929 | 107.28802
52932 | 133.04189 | 52932 | 100.0023 | 52932 | 99.98385 | 52499.999 | 100.05443 | 52932 | 107.16225
52935 | 132.94601 | 52935 | 100.0023 | 52935 | 99.98385 | 52502.999 | 100.05443 | 52935 | 107.03801
52938 | 132.84649 | 52938 | 100.0023 | 52938 | 99.98338 | 52505.999 | 100.05443 | 52938 | 106.91224
52941 | 132.74424 | 52941 | 100.0023 | 52941 | 99.98338 | 52508.999 | 100.05443 | 52941 | 106.78494
52944 | 132.63109 | 52944 | 100.0023 | 52944 | 99.9829 | 52511.999 | 100.05443 | 52944 | 106.65048
52947 | 132.51748 | 52947 | 100.0023 | 52947 | 99.98243 | 52514.999 | 100.05495 | 52947 | 106.51653
52950 | 132.4007 | 52950 | 100.0023 | 52950 | 99.98243 | 52517.999 | 100.05495 | 52950 | 106.38155
52953 | 132.28118 | 52953 | 100.0023 | 52953 | 99.98195 | 52520.999 | 100.05547 | 52953 | 106.24505
52956 | 132.15031 | 52956 | 100.0023 | 52956 | 99.98195 | 52523.999 | 100.05547 | 52956 | 106.10138
52959 | 132.01898 | 52959 | 100.0023 | 52959 | 99.98148 | 52526.999 | 100.0565 | 52959 | 105.95874
52962 | 131.88401 | 52962 | 100.0023 | 52962 | 99.98148 | 52529.999 | 100.0565 | 52962 | 105.81508
52965 | 131.74632 | 52965 | 100.0023 | 52965 | 99.98148 | 52532.999 | 100.0565 | 52965 | 105.66937
52968 | 131.59681 | 52968 | 100.0023 | 52968 | 99.981 | 52535.999 | 100.0565 | 52968 | 105.51701
52971 | 131.44731 | 52971 | 100.00276 | 52971 | 99.981 | 52538.999 | 100.05495 | 52971 | 105.36568
52974 | 131.29416 | 52974 | 100.00276 | 52974 | 99.981 | 52541.999 | 100.05287 | 52974 | 105.21281
52977 | 131.13784 | 52977 | 100.00276 | 52977 | 99.981 | 52544.999 | 100.05132 | 52977 | 105.05892
52980 | 130.9697 | 52980 | 100.00276 | 52980 | 99.981 | 52547.999 | 100.05132 | 52980 | 104.89788
52983 | 130.80111 | 52983 | 100.00276 | 52983 | 99.981 | 52550.999 | 100.0508 | 52983 | 104.73785
52986 | 130.62934 | 52986 | 100.00276 | 52986 | 99.98053 | 52553.999 | 100.05184 | 52986 | 104.57629
52989 | 130.45438 | 52989 | 100.00276 | 52989 | 99.98053 | 52556.999 | 100.05287 | 52989 | 104.41371
52992 | 130.26716 | 52992 | 100.00276 | 52992 | 99.98053 | 52559.999 | 100.05443 | 52992 | 104.245
52995 | 130.07993 | 52995 | 100.00276 | 52995 | 99.98053 | 52562.999 | 100.05858 | 52995 | 104.07679
52998 | 129.88907 | 52998 | 100.00276 | 52998 | 99.98053 | 52565.999 | 100.06065 | 52998 | 103.90756
53001 | 129.69458 | 53001 | 100.00276 | 53001 | 99.98053 | 52568.999 | 100.06221 | 53001 | 103.73783
53004 | 129.48691 | 53004 | 100.00276 | 53004 | 99.98053 | 52571.999 | 100.06324 | 53004 | 103.56195
53007 | 129.27969 | 53007 | 100.00276 | 53007 | 99.98005 | 52574.999 | 100.06272 | 53007 | 103.3871
53010 | 129.06792 | 53010 | 100.0023 | 53010 | 99.98005 | 52577.999 | 100.06324 | 53010 | 103.21174
53013 | 128.85298 | 53013 | 100.0023 | 53013 | 99.98005 | 52580.999 | 100.06324 | 53013 | 103.03535
53016 | 128.62486 | 53016 | 100.0023 | 53016 | 99.98005 | 52583.999 | 100.06324 | 53016 | 102.85437
53019 | 128.39673 | 53019 | 100.00184 | 53019 | 99.98005 | 52586.999 | 100.06272 | 53019 | 102.67492
53022 | 128.16452 | 53022 | 100.00138 | 53022 | 99.98005 | 52589.999 | 100.06221 | 53022 | 102.49546
53025 | 127.92913 | 53025 | 100.00138 | 53025 | 99.98005 | 52592.999 | 100.06221 | 53025 | 102.3155
53028 | 127.68056 | 53028 | 100.00092 | 53028 | 99.98005 | 52595.999 | 100.06221 | 53028 | 102.13451
53031 | 127.43244 | 53031 | 100.00092 | 53031 | 99.98053 | 52598.999 | 100.06169 | 53031 | 101.95455
53034 | 127.17978 | 53034 | 100.00046 | 53034 | 99.98053 | 52601.999 | 100.06169 | 53034 | 101.77663
53037 | 126.92393 | 53037 | 100.00046 | 53037 | 99.981 | 52604.999 | 100.06169 | 53037 | 101.59922
53040 | 126.65537 | 53040 | 100.00046 | 53040 | 99.98148 | 52607.999 | 100.06169 | 53040 | 101.42642
53043 | 126.38635 | 53043 | 100 | 53043 | 99.98243 | 52610.999 | 100.06169 | 53043 | 101.25412
53046 | 126.11323 | 53046 | 100 | 53046 | 99.98338 | 52613.999 | 100.06169 | 53046 | 101.08285
53049 | 125.83649 | 53049 | 100 | 53049 | 99.98385 | 52616.999 | 100.06117 | 53049 | 100.91669
53052 | 125.54656 | 53052 | 100 | 53052 | 99.98433 | 52619.999 | 100.06117 | 53052 | 100.76024
53055 | 125.25664 | 53055 | 100 | 53055 | 99.98433 | 52622.999 | 100.06117 | 53055 | 100.61147
53058 | 124.96262 | 53058 | 100.00046 | 53058 | 99.98433 | 52625.999 | 100.06065 | 53058 | 100.4724
53061 | 124.66497 | 53061 | 100.00046 | 53061 | 99.98385 | 52628.999 | 100.06065 | 53061 | 100.33794
53064 | 124.35369 | 53064 | 100.00046 | 53064 | 99.98243 | 52631.999 | 100.06065 | 53064 | 100.24694
53067 | 124.04286 | 53067 | 100.00046 | 53067 | 99.98148 | 52634.999 | 100.06013 | 53067 | 100.17945
53070 | 123.72749 | 53070 | 100.00092 | 53070 | 99.981 | 52637.999 | 100.06013 | 53070 | 100.14315
53073 | 123.40848 | 53073 | 100.00092 | 53073 | 99.981 | 52640.999 | 100.06013 | 53073 | 100.12628
53076 | 123.07539 | 53076 | 100.00092 | 53076 | 99.981 | 52643.999 | 100.06013 | 53076 | 100.12833
53079 | 122.74274 | 53079 | 100.00138 | 53079 | 99.981 | 52646.999 | 100.06013 | 53079 | 100.12526
53082 | 122.40556 | 53082 | 100.00138 | 53082 | 99.981 | 52649.999 | 100.06013 | 53082 | 100.12015
53085 | 122.06474 | 53085 | 100.00138 | 53085 | 99.981 | 52652.999 | 100.06013 | 53085 | 100.11606
53088 | 121.71028 | 53088 | 100.00184 | 53088 | 99.981 | 52655.999 | 100.06013 | 53088 | 100.11708
53091 | 121.35583 | 53091 | 100.00184 | 53091 | 99.98148 | 52658.999 | 100.06013 | 53091 | 100.11606
53094 | 120.99683 | 53094 | 100.00184 | 53094 | 99.98148 | 52661.999 | 100.06013 | 53094 | 100.11452
53097 | 120.6342 | 53097 | 100.00184 | 53097 | 99.98148 | 52664.999 | 100.06013 | 53097 | 100.1135
53100 | 120.25793 | 53100 | 100.0023 | 53100 | 99.98148 | 52667.999 | 100.05961 | 53100 | 100.11299
53103 | 119.88121 | 53103 | 100.0023 | 53103 | 99.98195 | 52670.999 | 100.05961 | 53103 | 100.11248
53106 | 119.5004 | 53106 | 100.0023 | 53106 | 99.98195 | 52673.999 | 100.05961 | 53106 | 100.11197
53109 | 119.11596 | 53109 | 100.0023 | 53109 | 99.98195 | 52676.999 | 100.05961 | 53109 | 100.11145
53112 | 118.71924 | 53112 | 100.00276 | 53112 | 99.98195 | 52679.999 | 100.05961 | 53112 | 100.11094
53115 | 118.32253 | 53115 | 100.00276 | 53115 | 99.98195 | 52682.999 | 100.05961 | 53115 | 100.11043
53118 | 117.91581 | 53118 | 100.00368 | 53118 | 99.98195 | 52685.999 | 100.05961 | 53118 | 100.10992
53121 | 117.50774 | 53121 | 100.00459 | 53121 | 99.98195 | 52688.999 | 100.06013 | 53121 | 100.10992
53124 | 117.08694 | 53124 | 100.00551 | 53124 | 99.98195 | 52691.999 | 100.06013 | 53124 | 100.10941
53127 | 116.66568 | 53127 | 100.00597 | 53127 | 99.98195 | 52694.999 | 100.06065 | 53127 | 100.1089
53130 | 116.23988 | 53130 | 100.00643 | 53130 | 99.98195 | 52697.999 | 100.06065 | 53130 | 100.1089
53133 | 115.81136 | 53133 | 100.00643 | 53133 | 99.98195 | 52700.999 | 100.06065 | 53133 | 100.10839
53136 | 115.36875 | 53136 | 100.00643 | 53136 | 99.98195 | 52703.999 | 100.06117 | 53136 | 100.10788
53139 | 114.92613 | 53139 | 100.00597 | 53139 | 99.98195 | 52706.999 | 100.06117 | 53139 | 100.10736
53142 | 114.47988 | 53142 | 100.00459 | 53142 | 99.98243 | 52709.999 | 100.06169 | 53142 | 100.10685
53145 | 114.03 | 53145 | 100.00413 | 53145 | 99.98243 | 52712.999 | 100.06221 | 53145 | 100.10634
53148 | 113.56739 | 53148 | 100.00368 | 53148 | 99.9829 | 52715.999 | 100.06272 | 53148 | 100.10583
53151 | 113.10524 | 53151 | 100.00368 | 53151 | 99.9829 | 52718.999 | 100.06376 | 53151 | 100.10532
53154 | 112.63945 | 53154 | 100.00368 | 53154 | 99.98338 | 52721.999 | 100.06376 | 53154 | 100.10481
53157 | 112.17094 | 53157 | 100.00368 | 53157 | 99.98338 | 52724.999 | 100.06221 | 53157 | 100.10481
53160 | 111.69061 | 53160 | 100.00368 | 53160 | 99.98385 | 52727.999 | 100.06117 | 53160 | 100.1043
53163 | 111.20891 | 53163 | 100.00368 | 53163 | 99.98385 | 52730.999 | 100.03162 | 53163 | 100.10379
53166 | 110.72722 | 53166 | 100.00413 | 53166 | 99.98385 | 52733.999 | 100.02955 | 53166 | 100.10276
53169 | 110.24416 | 53169 | 100.00459 | 53169 | 99.98433 | 52736.999 | 100.02799 | 53169 | 100.10225
53172 | 109.75293 | 53172 | 100.00459 | 53172 | 99.98433 | 52739.999 | 100.0114 | 53172 | 100.10174
53175 | 109.26305 | 53175 | 100.00459 | 53175 | 99.98433 | 52742.999 | 100.0114 | 53175 | 100.10123
53178 | 108.77227 | 53178 | 100.00459 | 53178 | 99.9848 | 52745.999 | 100.0114 | 53178 | 100.10072
53181 | 108.28104 | 53181 | 100.00505 | 53181 | 99.9848 | 52748.999 | 100.01192 | 53181 | 100.10021
53184 | 107.78526 | 53184 | 100.00505 | 53184 | 99.9848 | 52751.999 | 100.01244 | 53184 | 100.0997
53187 | 107.2922 | 53187 | 100.00505 | 53187 | 99.98528 | 52754.999 | 100.01296 | 53187 | 100.09918
53190 | 106.80097 | 53190 | 100.00505 | 53190 | 99.98528 | 52757.999 | 100.01451 | 53190 | 100.09867
53193 | 106.31018 | 53193 | 100.00505 | 53193 | 99.98528 | 52760.999 | 100.01555 | 53193 | 100.09867
53196 | 105.82213 | 53196 | 100.00505 | 53196 | 99.98528 | 52763.999 | 100.01659 | 53196 | 100.09816
53199 | 105.33453 | 53199 | 100.00551 | 53199 | 99.98528 | 52766.999 | 100.01762 | 53199 | 100.09765
53202 | 104.85283 | 53202 | 100.00551 | 53202 | 99.98575 | 52769.999 | 100.01918 | 53202 | 100.09765
53205 | 104.37478 | 53205 | 100.00551 | 53205 | 99.98575 | 52772.999 | 100.02125 | 53205 | 100.09714
53208 | 103.90399 | 53208 | 100.00597 | 53208 | 99.98575 | 52775.999 | 100.05599 | 53208 | 100.09714
53211 | 103.43729 | 53211 | 100.00597 | 53211 | 99.98623 | 52778.999 | 100.155 | 53211 | 100.09663
53214 | 102.98832 | 53214 | 100.00643 | 53214 | 99.98623 | 52781.999 | 100.27837 | 53214 | 100.09663
53217 | 102.54934 | 53217 | 100.00643 | 53217 | 99.98623 | 52784.999 | 100.35043 | 53217 | 100.09663
53220 | 102.14217 | 53220 | 100.00689 | 53220 | 99.9867 | 52787.999 | 100.40382 | 53220 | 100.09612
53223 | 101.75409 | 53223 | 100.00735 | 53223 | 99.9867 | 52790.999 | 100.45151 | 53223 | 100.09612
53226 | 101.39737 | 53226 | 100.00781 | 53226 | 99.9867 | 52793.999 | 100.48676 | 53226 | 100.09612
53229 | 101.06472 | 53229 | 100.00781 | 53229 | 99.9867 | 52796.999 | 100.52668 | 53229 | 100.09561
53232 | 100.79434 | 53232 | 100.00827 | 53232 | 99.9867 | 52799.999 | 100.564 | 53232 | 100.09561
53235 | 100.58803 | 53235 | 100.00873 | 53235 | 99.98718 | 52802.999 | 100.59925 | 53235 | 100.09561
53238 | 100.46124 | 53238 | 100.00919 | 53238 | 99.98718 | 52805.999 | 100.62465 | 53238 | 100.09509
53241 | 100.39626 | 53241 | 100.00965 | 53241 | 99.98765 | 52808.999 | 100.65212 | 53241 | 100.09509
53244 | 100.38036 | 53244 | 100.00965 | 53244 | 99.98813 | 52811.999 | 100.67856 | 53244 | 100.09458
53247 | 100.37127 | 53247 | 100.01011 | 53247 | 99.98813 | 52814.999 | 100.70448 | 53247 | 100.09458
53250 | 100.36581 | 53250 | 100.01057 | 53250 | 99.9886 | 52817.999 | 100.72314 | 53250 | 100.09407
53253 | 100.36172 | 53253 | 100.01103 | 53253 | 99.9886 | 52820.999 | 100.74388 | 53253 | 100.09407
53256 | 100.35854 | 53256 | 100.01103 | 53256 | 99.98908 | 52823.999 | 100.76358 | 53256 | 100.09407
53259 | 100.35536 | 53259 | 100.01148 | 53259 | 99.98908 | 52826.999 | 100.78327 | 53259 | 100.09356
53262 | 100.35218 | 53262 | 100.01148 | 53262 | 99.98908 | 52829.999 | 100.79831 | 53262 | 100.09356
53265 | 100.34945 | 53265 | 100.01194 | 53265 | 99.98908 | 52832.999 | 100.81438 | 53265 | 100.09305
53268 | 100.34855 | 53268 | 100.01194 | 53268 | 99.98908 | 52835.999 | 100.82993 | 53268 | 100.09254
53271 | 100.34673 | 53271 | 100.0124 | 53271 | 99.98908 | 52838.999 | 100.84444 | 53271 | 100.09254
53274 | 100.34491 | 53274 | 100.0124 | 53274 | 99.98908 | 52841.999 | 100.85637 | 53274 | 100.09203
53277 | 100.34309 | 53277 | 100.0124 | 53277 | 99.98908 | 52844.999 | 100.86881 | 53277 | 100.09152
53280 | 100.34218 | 53280 | 100.0124 | 53280 | 99.98908 | 52847.999 | 100.88073 | 53280 | 100.091
53283 | 100.34082 | 53283 | 100.0124 | 53283 | 99.98955 | 52850.999 | 100.89214 | 53283 | 100.091
53286 | 100.33946 | 53286 | 100.0124 | 53286 | 99.98955 | 52853.999 | 100.90095 | 53286 | 100.09049
53289 | 100.33809 | 53289 | 100.0124 | 53289 | 99.98955 | 52856.999 | 100.9108 | 53289 | 100.08998
53292 | 100.33719 | 53292 | 100.0124 | 53292 | 99.98955 | 52859.999 | 100.92013 | 53292 | 100.08947
53295 | 100.33582 | 53295 | 100.0124 | 53295 | 99.98955 | 52862.999 | 100.92894 | 53295 | 100.08947
53298 | 100.33491 | 53298 | 100.0124 | 53298 | 99.98955 | 52865.999 | 100.93672 | 53298 | 100.08896
53301 | 100.334 | 53301 | 100.0124 | 53301 | 99.98955 | 52868.999 | 100.94397 | 53301 | 100.08845
53304 | 100.33264 | 53304 | 100.0124 | 53304 | 99.98955 | 52871.999 | 100.95175 | 53304 | 100.08794
53307 | 100.33173 | 53307 | 100.01286 | 53307 | 99.98908 | 52874.999 | 100.95901 | 53307 | 100.08743
53310 | 100.33082 | 53310 | 100.01286 | 53310 | 99.98908 | 52877.999 | 100.96471 | 53310 | 100.08691
53313 | 100.33037 | 53313 | 100.01286 | 53313 | 99.98908 | 52880.999 | 100.97145 | 53313 | 100.0864
53316 | 100.32946 | 53316 | 100.01332 | 53316 | 99.98908 | 52883.999 | 100.97767 | 53316 | 100.08589
53319 | 100.32901 | 53319 | 100.01332 | 53319 | 99.98908 | 52886.999 | 100.98337 | 53319 | 100.08589
53322 | 100.3281 | 53322 | 100.01378 | 53322 | 99.98908 | 52889.999 | 100.98855 | 53322 | 100.08538
53325 | 100.32764 | 53325 | 100.01378 | 53325 | 99.98955 | 52892.999 | 100.99426 | 53325 | 100.08487
53328 | 100.32719 | 53328 | 100.01378 | 53328 | 99.98955 | 52895.999 | 100.99944 | 53328 | 100.08538
53331 | 100.32719 | 53331 | 100.01424 | 53331 | 99.98955 | 52898.999 | 101.00462 | 53331 | 100.08538
53334 | 100.32673 | 53334 | 100.01424 | 53334 | 99.98955 | 52901.999 | 101.00929 | 53334 | 100.08538
53337 | 100.32628 | 53337 | 100.01424 | 53337 | 99.98955 | 52904.999 | 101.01447 | 53337 | 100.08538
53340 | 100.32582 | 53340 | 100.01424 | 53340 | 99.98955 | 52907.999 | 101.01914 | 53340 | 100.08538
53343 | 100.32492 | 53343 | 100.01424 | 53343 | 99.99003 | 52910.999 | 101.02432 | 53343 | 100.08487
53346 | 100.32401 | 53346 | 100.01424 | 53346 | 99.99003 | 52913.999 | 101.02847 | 53346 | 100.08487
53349 | 100.3231 | 53349 | 100.01424 | 53349 | 99.99003 | 52916.999 | 101.03313 | 53349 | 100.08436
53352 | 100.32173 | 53352 | 100.01424 | 53352 | 99.99003 | 52919.999 | 101.03728 | 53352 | 100.08282
53355 | 100.32083 | 53355 | 100.01424 | 53355 | 99.9905 | 52922.999 | 101.04143 | 53355 | 100.08231
53358 | 100.31992 | 53358 | 100.0147 | 53358 | 99.9905 | 52925.999 | 101.04558 | 53358 | 100.0818
53361 | 100.31901 | 53361 | 100.0147 | 53361 | 99.9905 | 52928.999 | 101.0492 | 53361 | 100.08129
53364 | 100.31855 | 53364 | 100.0147 | 53364 | 99.9905 | 52931.999 | 101.05335 | 53364 | 100.08129
53367 | 100.3181 | 53367 | 100.0147 | 53367 | 99.99098 | 52934.999 | 101.05698 | 53367 | 100.08129
53370 | 100.31764 | 53370 | 100.0147 | 53370 | 99.99098 | 52937.999 | 101.06061 | 53370 | 100.08078
53373 | 100.31719 | 53373 | 100.0147 | 53373 | 99.99098 | 52940.999 | 101.06372 | 53373 | 100.08078
53376 | 100.31674 | 53376 | 100.0147 | 53376 | 99.99145 | 52943.999 | 101.06735 | 53376 | 100.08027
53379 | 100.31628 | 53379 | 100.0147 | 53379 | 99.99145 | 52946.999 | 101.07046 | 53379 | 100.08027
53382 | 100.31628 | 53382 | 100.0147 | 53382 | 99.99145 | 52949.999 | 101.07357 | 53382 | 100.08027
53385 | 100.31583 | 53385 | 100.0147 | 53385 | 99.99145 | 52952.999 | 101.07668 | 53385 | 100.08027
53388 | 100.31537 | 53388 | 100.0147 | 53388 | 99.99145 | 52955.999 | 101.07927 | 53388 | 100.08027
53391 | 100.31537 | 53391 | 100.0147 | 53391 | 99.99193 | 52958.999 | 101.08238 | 53391 | 100.07976
53394 | 100.31492 | 53394 | 100.0147 | 53394 | 99.99193 | 52961.999 | 101.08497 | 53394 | 100.07976
53397 | 100.31446 | 53397 | 100.0147 | 53397 | 99.99193 | 52964.999 | 101.08808 | 53397 | 100.07976
53400 | 100.31446 | 53400 | 100.0147 | 53400 | 99.99193 | 52967.999 | 101.09119 | 53400 | 100.07925
53403 | 100.31401 | 53403 | 100.0147 | 53403 | 99.9924 | 52970.999 | 101.09482 | 53403 | 100.07925
53406 | 100.31356 | 53406 | 100.0147 | 53406 | 99.9924 | 52973.999 | 101.09793 | 53406 | 100.07925
53409 | 100.31356 | 53409 | 100.0147 | 53409 | 99.9924 | 52976.999 | 101.10156 | 53409 | 100.07873
53412 | 100.3131 | 53412 | 100.0147 | 53412 | 99.9924 | 52979.999 | 101.10415 | 53412 | 100.07873
53415 | 100.31265 | 53415 | 100.0147 | 53415 | 99.9924 | 52982.999 | 101.10726 | 53415 | 100.07873
53418 | 100.31219 | 53418 | 100.0147 | 53418 | 99.9924 | 52985.999 | 101.10986 | 53418 | 100.07822
53421 | 100.31219 | 53421 | 100.0147 | 53421 | 99.9924 | 52988.999 | 101.11245 | 53421 | 100.07822
53424 | 100.31174 | 53424 | 100.01516 | 53424 | 99.9924 | 52991.999 | 101.11452 | 53424 | 100.07771
53427 | 100.31128 | 53427 | 100.01516 | 53427 | 99.9924 | 52994.999 | 101.11711 | 53427 | 100.07771
53430 | 100.31083 | 53430 | 100.01516 | 53430 | 99.9924 | 52997.999 | 101.11919 | 53430 | 100.0772
53433 | 100.31083 | 53433 | 100.01516 | 53433 | 99.9924 | 53000.999 | 101.12178 | 53433 | 100.0772
53436 | 100.31037 | 53436 | 100.01562 | 53436 | 99.9924 | 53003.999 | 101.12385 | 53436 | 100.0772
53439 | 100.31037 | 53439 | 100.01562 | 53439 | 99.99193 | 53006.999 | 101.12644 | 53439 | 100.07669
53442 | 100.30992 | 53442 | 100.01562 | 53442 | 99.99193 | 53009.999 | 101.12904 | 53442 | 100.07669
53445 | 100.30947 | 53445 | 100.01562 | 53445 | 99.99193 | 53012.999 | 101.13163 | 53445 | 100.07618
53448 | 100.30947 | 53448 | 100.01562 | 53448 | 99.99193 | 53015.999 | 101.13422 | 53448 | 100.07618
53451 | 100.30901 | 53451 | 100.01562 | 53451 | 99.99193 | 53018.999 | 101.13629 | 53451 | 100.07567
53454 | 100.30856 | 53454 | 100.01562 | 53454 | 99.99193 | 53021.999 | 101.13837 | 53454 | 100.07567
53457 | 100.30856 | 53457 | 100.01562 | 53457 | 99.99193 | 53024.999 | 101.14044 | 53457 | 100.07516
53460 | 100.3081 | 53460 | 100.01562 | 53460 | 99.9924 | 53027.999 | 101.14251 | 53460 | 100.07516
53463 | 100.3081 | 53463 | 100.01562 | 53463 | 99.9924 | 53030.999 | 101.14459 | 53463 | 100.07464
53466 | 100.30765 | 53466 | 100.01562 | 53466 | 99.99288 | 53033.999 | 101.14666 | 53466 | 100.07464
53469 | 100.30765 | 53469 | 100.01562 | 53469 | 99.99288 | 53036.999 | 101.14822 | 53469 | 100.07464
53472 | 100.30765 | 53472 | 100.01562 | 53472 | 99.99335 | 53039.999 | 101.15029 | 53472 | 100.07413
53475 | 100.30765 | 53475 | 100.01562 | 53475 | 99.99383 | 53042.999 | 101.15236 | 53475 | 100.07362
53478 | 100.30719 | 53478 | 100.01608 | 53478 | 99.99383 | 53045.999 | 101.15392 | 53478 | 100.07362
53481 | 100.30719 | 53481 | 100.01608 | 53481 | 99.9943 | 53048.999 | 101.15599 | 53481 | 100.07311
53484 | 100.30719 | 53484 | 100.01608 | 53484 | 99.9943 | 53051.999 | 101.15755 | 53484 | 100.07311
53487 | 100.30674 | 53487 | 100.01608 | 53487 | 99.99478 | 53054.999 | 101.15962 | 53487 | 100.0726
53490 | 100.30674 | 53490 | 100.01608 | 53490 | 99.99478 | 53057.999 | 101.16118 | 53490 | 100.0726
53493 | 100.30674 | 53493 | 100.01608 | 53493 | 99.99525 | 53060.999 | 101.16273 | 53493 | 100.0726
53496 | 100.30674 | 53496 | 100.01608 | 53496 | 99.99525 | 53063.999 | 101.1648 | 53496 | 100.07209
53499 | 100.30674 | 53499 | 100.01608 | 53499 | 99.99525 | 53066.999 | 101.16636 | 53499 | 100.07209
53502 | 100.30628 | 53502 | 100.01608 | 53502 | 99.99573 | 53069.999 | 101.16791 | 53502 | 100.07209
53505 | 100.30628 | 53505 | 100.01562 | 53505 | 99.99573 | 53072.999 | 101.16947 | 53505 | 100.07158
53508 | 100.30628 | 53508 | 100.01562 | 53508 | 99.99573 | 53075.999 | 101.17102 | 53508 | 100.07158
53511 | 100.30628 | 53511 | 100.01562 | 53511 | 99.9962 | 53078.999 | 101.17206 | 53511 | 100.07158
53514 | 100.30628 | 53514 | 100.01516 | 53514 | 99.9962 | 53081.999 | 101.17362 | 53514 | 100.07107
53517 | 100.30583 | 53517 | 100.01516 | 53517 | 99.9962 | 53084.999 | 101.17517 | 53517 | 100.07107
53520 | 100.30583 | 53520 | 100.01516 | 53520 | 99.9962 | 53087.999 | 101.17621 | 53520 | 100.07107
53523 | 100.30583 | 53523 | 100.0147 | 53523 | 99.9962 | 53090.999 | 101.17776 | 53523 | 100.07107
53526 | 100.30583 | 53526 | 100.0147 | 53526 | 99.9962 | 53093.999 | 101.1788 | 53526 | 100.07055
53529 | 100.30583 | 53529 | 100.0147 | 53529 | 99.9962 | 53096.999 | 101.18036 | 53529 | 100.07055
53532 | 100.30583 | 53532 | 100.0147 | 53532 | 99.9962 | 53099.999 | 101.18139 | 53532 | 100.07055
53535 | 100.30583 | 53535 | 100.0147 | 53535 | 99.9962 | 53102.999 | 101.18295 | 53535 | 100.07055
53538 | 100.30583 | 53538 | 100.0147 | 53538 | 99.9962 | 53105.999 | 101.1845 | 53538 | 100.07004
53541 | 100.30583 | 53541 | 100.01516 | 53541 | 99.9962 | 53108.999 | 101.18554 | 53541 | 100.07004
53544 | 100.30583 | 53544 | 100.01516 | 53544 | 99.9962 | 53111.999 | 101.18709 | 53544 | 100.07004
53547 | 100.30583 | 53547 | 100.01516 | 53547 | 99.9962 | 53114.999 | 101.18813 | 53547 | 100.07004
53550 | 100.30583 | 53550 | 100.01516 | 53550 | 99.9962 | 53117.999 | 101.18969 | 53550 | 100.07004
53553 | 100.30583 | 53553 | 100.01562 | 53553 | 99.99668 | 53120.999 | 101.19072 | 53553 | 100.07004
53556 | 100.30583 | 53556 | 100.01562 | 53556 | 99.99668 | 53123.999 | 101.19176 | 53556 | 100.07004
53559 | 100.30583 | 53559 | 100.01608 | 53559 | 99.99715 | 53126.999 | 101.1928 | 53559 | 100.07004
53562 | 100.30583 | 53562 | 100.01608 | 53562 | 99.99715 | 53129.999 | 101.19383 | 53562 | 100.07055
53565 | 100.30583 | 53565 | 100.01654 | 53565 | 99.99763 | 53132.999 | 101.19487 | 53565 | 100.07055
53568 | 100.30583 | 53568 | 100.01654 | 53568 | 99.9981 | 53135.999 | 101.19591 | 53568 | 100.07055
53571 | 100.30628 | 53571 | 100.01654 | 53571 | 99.9981 | 53138.999 | 101.19746 | 53571 | 100.07055
53574 | 100.30583 | 53574 | 100.017 | 53574 | 99.99858 | 53141.999 | 101.19902 | 53574 | 100.07055
53577 | 100.30583 | 53577 | 100.017 | 53577 | 99.99858 | 53144.999 | 101.20057 | 53577 | 100.07055
53580 | 100.30583 | 53580 | 100.017 | 53580 | 99.99858 | 53147.999 | 101.20213 | 53580 | 100.07055
53583 | 100.30583 | 53583 | 100.017 | 53583 | 99.99905 | 53150.999 | 101.20316 | 53583 | 100.07055
53586 | 100.30583 | 53586 | 100.017 | 53586 | 99.99905 | 53153.999 | 101.20472 | 53586 | 100.07055
53589 | 100.30583 | 53589 | 100.017 | 53589 | 99.99953 | 53156.999 | 101.20627 | 53589 | 100.07107
53592 | 100.30538 | 53592 | 100.017 | 53592 | 99.99953 | 53159.999 | 101.20783 | 53592 | 100.07055
53595 | 100.30538 | 53595 | 100.017 | 53595 | 99.99953 | 53162.999 | 101.20887 | 53595 | 100.07055
53598 | 100.30538 | 53598 | 100.017 | 53598 | 100 | 53165.999 | 101.2099 | 53598 | 100.07055
53601 | 100.30538 | 53601 | 100.017 | 53601 | 100 | 53168.999 | 101.21094 | 53601 | 100.07055
53604 | 100.30538 | 53604 | 100.017 | 53604 | 100 | 53171.999 | 101.21198 | 53604 | 100.07055
53607 | 100.30538 | 53607 | 100.017 | 53607 | 100 | 53174.999 | 101.21301 | 53607 | 100.07004
53610 | 100.30538 | 53610 | 100.017 | 53610 | 100.00047 | 53177.999 | 101.21405 | 53610 | 100.07004
53613 | 100.30538 | 53613 | 100.017 | 53613 | 100.00047 | 53180.999 | 101.21509 | 53613 | 100.07004
53616 | 100.30538 | 53616 | 100.017 | 53616 | 100.00047 | 53183.999 | 101.21664 | 53616 | 100.07004
53619 | 100.30538 | 53619 | 100.017 | 53619 | 100.00047 | 53186.999 | 101.21768 | 53619 | 100.07004
53622 | 100.30538 | 53622 | 100.017 | 53622 | 100.00095 | 53189.999 | 101.21923 | 53622 | 100.07004
53625 | 100.30538 | 53625 | 100.017 | 53625 | 100.00095 | 53192.999 | 101.22027 | 53625 | 100.07004
53628 | 100.30538 | 53628 | 100.01746 | 53628 | 100.00095 | 53195.999 | 101.22183 | 53628 | 100.07004
53631 | 100.30538 | 53631 | 100.01746 | 53631 | 100.00142 | 53198.999 | 101.22286 | 53631 | 100.06953
53634 | 100.30538 | 53634 | 100.01792 | 53634 | 100.00095 | 53201.999 | 101.2239 | 53634 | 100.06953
53637 | 100.30538 | 53637 | 100.01792 | 53637 | 100.00095 | 53204.999 | 101.22494 | 53637 | 100.06953
53640 | 100.30538 | 53640 | 100.01838 | 53640 | 99.99953 | 53207.999 | 101.22597 | 53640 | 100.06953
53643 | 100.30538 | 53643 | 100.01884 | 53643 | 99.99763 | 53210.999 | 101.22701 | 53643 | 100.06953
53646 | 100.30583 | 53646 | 100.01929 | 53646 | 99.99668 | 53213.999 | 101.22753 | 53646 | 100.06953
53649 | 100.30583 | 53649 | 100.01929 | 53649 | 99.9962 | 53216.999 | 101.22856 | 53649 | 100.06902
53652 | 100.30583 | 53652 | 100.01975 | 53652 | 99.9962 | 53219.999 | 101.22908 | 53652 | 100.06902
53655 | 100.30583 | 53655 | 100.01975 | 53655 | 99.99668 | 53222.999 | 101.23012 | 53655 | 100.06902
53658 | 100.30583 | 53658 | 100.02021 | 53658 | 99.9981 | 53225.999 | 101.23064 | 53658 | 100.06902
53661 | 100.30583 | 53661 | 100.02021 | 53661 | 99.99953 | 53228.999 | 101.23168 | 53661 | 100.06902
53664 | 100.30583 | 53664 | 100.02021 | 53664 | 100.00332 | 53231.999 | 101.23219 | 53664 | 100.06902
53667 | 100.30583 | 53667 | 100.02021 | 53667 | 100.00522 | 53234.999 | 101.23271 | 53667 | 100.06902
53670 | 100.30583 | 53670 | 100.02021 | 53670 | 100.00617 | 53237.999 | 101.23375 | 53670 | 100.06902
53673 | 100.30583 | 53673 | 100.02021 | 53673 | 100.00712 | 53240.999 | 101.23427 | 53673 | 100.06902
53676 | 100.30583 | 53676 | 100.02021 | 53676 | 100.00665 | 53243.999 | 101.2353 | 53676 | 100.06902
53679 | 100.30583 | 53679 | 100.02021 | 53679 | 100.00617 | 53246.999 | 101.23582 | 53679 | 100.06902
53682 | 100.30583 | 53682 | 100.02067 | 53682 | 100.00617 | 53249.999 | 101.23686 | 53682 | 100.06902
53685 | 100.30583 | 53685 | 100.02067 | 53685 | 100.0057 | 53252.999 | 101.2379 | 53685 | 100.06902
53688 | 100.30583 | 53688 | 100.02067 | 53688 | 100.00522 | 53255.999 | 101.23841 | 53688 | 100.06851
53691 | 100.30583 | 53691 | 100.02113 | 53691 | 100.00475 | 53258.999 | 101.23945 | 53691 | 100.06851
53694 | 100.30583 | 53694 | 100.02113 | 53694 | 100.00427 | 53261.999 | 101.24049 | 53694 | 100.06851
53697 | 100.30583 | 53697 | 100.02113 | 53697 | 100.0038 | 53264.999 | 101.24101 | 53697 | 100.06851
53700 | 100.30538 | 53700 | 100.02159 | 53700 | 100.0038 | 53267.999 | 101.24204 | 53700 | 100.06851
53703 | 100.30538 | 53703 | 100.02159 | 53703 | 100.00332 | 53270.999 | 101.24308 | 53703 | 100.06851
53706 | 100.30538 | 53706 | 100.02205 | 53706 | 100.00285 | 53273.999 | 101.24412 | 53706 | 100.06851
53709 | 100.30538 | 53709 | 100.02205 | 53709 | 100.00237 | 53276.999 | 101.24515 | 53709 | 100.06851
53712 | 100.30538 | 53712 | 100.02205 | 53712 | 100.00237 | 53279.999 | 101.24567 | 53712 | 100.06851
53715 | 100.30538 | 53715 | 100.02205 | 53715 | 100.0019 | 53282.999 | 101.24671 | 53715 | 100.06851
53718 | 100.30538 | 53718 | 100.02067 | 53718 | 100.0019 | 53285.999 | 101.24723 | 53718 | 100.06851
53721 | 100.30538 | 53721 | 100.01929 | 53721 | 100.0019 | 53288.999 | 101.24826 | 53721 | 100.06851
53724 | 100.30583 | 53724 | 100.01792 | 53724 | 100.00142 | 53291.999 | 101.24878 | 53724 | 100.068
53727 | 100.30583 | 53727 | 100.01746 | 53727 | 100.00142 | 53294.999 | 101.2493 | 53727 | 100.068
53730 | 100.30583 | 53730 | 100.01746 | 53730 | 100.00142 | 53297.999 | 101.24982 | 53730 | 100.068
53733 | 100.30583 | 53733 | 100.01838 | 53733 | 100.00095 | 53300.999 | 101.25034 | 53733 | 100.06851
53736 | 100.30583 | 53736 | 100.01929 | 53736 | 100.00095 | 53303.999 | 101.25086 | 53736 | 100.068
53739 | 100.30583 | 53739 | 100.02067 | 53739 | 100.00095 | 53306.999 | 101.25137 | 53739 | 100.068
53742 | 100.30583 | 53742 | 100.02389 | 53742 | 100.00095 | 53309.999 | 101.25137 | 53742 | 100.068
53745 | 100.30583 | 53745 | 100.02573 | 53745 | 100.00095 | 53312.999 | 101.25189 | 53745 | 100.06851
53748 | 100.30583 | 53748 | 100.0271 | 53748 | 100.00095 | 53315.999 | 101.25293 | 53748 | 100.068
53751 | 100.30583 | 53751 | 100.02802 | 53751 | 100.00047 | 53318.999 | 101.25397 | 53751 | 100.068
53754 | 100.30583 | 53754 | 100.0271 | 53754 | 100.00047 | 53321.999 | 101.255 | 53754 | 100.068
53757 | 100.30583 | 53757 | 100.0271 | 53757 | 100.00047 | 53324.999 | 101.25604 | 53757 | 100.068
53760 | 100.30583 | 53760 | 100.0271 | 53760 | 100 | 53327.999 | 101.25708 | 53760 | 100.068
53763 | 100.30628 | 53763 | 100.02664 | 53763 | 100 | 53330.999 | 101.25811 | 53763 | 100.06851
53766 | 100.30628 | 53766 | 100.02573 | 53766 | 100 | 53333.999 | 101.25863 | 53766 | 100.06851
53769 | 100.30628 | 53769 | 100.02527 | 53769 | 100 | 53336.999 | 101.25967 | 53769 | 100.06851
53772 | 100.30628 | 53772 | 100.02481 | 53772 | 100 | 53339.999 | 101.26019 | 53772 | 100.06851
53775 | 100.30628 | 53775 | 100.02435 | 53775 | 100 | 53342.999 | 101.26122 | 53775 | 100.06851
53778 | 100.30628 | 53778 | 100.02389 | 53778 | 100 | 53345.999 | 101.26174 | 53778 | 100.06851
53781 | 100.30628 | 53781 | 100.02343 | 53781 | 100 | 53348.999 | 101.26226 | 53781 | 100.06851
53784 | 100.30628 | 53784 | 100.02297 | 53784 | 100 | 53351.999 | 101.26278 | 53784 | 100.06851
53787 | 100.30628 | 53787 | 100.02297 | 53787 | 100 | 53354.999 | 101.2633 | 53787 | 100.06851
53790 | 100.30628 | 53790 | 100.02251 | 53790 | 100 | 53357.999 | 101.26433 | 53790 | 100.06902
53793 | 100.30628 | 53793 | 100.02251 | 53793 | 100 | 53360.999 | 101.26485 | 53793 | 100.06902
53796 | 100.30628 | 53796 | 100.02205 | 53796 | 100 | 53363.999 | 101.26537 | 53796 | 100.06902
53799 | 100.30583 | 53799 | 100.02205 | 53799 | 100 | 53366.999 | 101.26589 | 53799 | 100.06902
53802 | 100.30583 | 53802 | 100.02159 | 53802 | 100 | 53369.999 | 101.26641 | 53802 | 100.06902
53805 | 100.30583 | 53805 | 100.02159 | 53805 | 100 | 53372.999 | 101.26641 | 53805 | 100.06902
53808 | 100.30583 | 53808 | 100.02113 | 53808 | 100 | 53375.999 | 101.26693 | 53808 | 100.06902
53811 | 100.30583 | 53811 | 100.02113 | 53811 | 100.00047 | 53378.999 | 101.26744 | 53811 | 100.06851
53814 | 100.30583 | 53814 | 100.02067 | 53814 | 100.00047 | 53381.999 | 101.26796 | 53814 | 100.06851
53817 | 100.30583 | 53817 | 100.02067 | 53817 | 100.00095 | 53384.999 | 101.26848 | 53817 | 100.06851
53820 | 100.30583 | 53820 | 100.02021 | 53820 | 100.00142 | 53387.999 | 101.269 | 53820 | 100.068
53823 | 100.30583 | 53823 | 100.02021 | 53823 | 100.00142 | 53390.999 | 101.26952 | 53823 | 100.068
53826 | 100.30583 | 53826 | 100.01975 | 53826 | 100 | 53393.999 | 101.27004 | 53826 | 100.068
53829 | 100.30583 | 53829 | 100.01975 | 53829 | 99.99858 | 53396.999 | 101.27055 | 53829 | 100.068
53832 | 100.30583 | 53832 | 100.01975 | 53832 | 99.9981 | 53399.999 | 101.27055 | 53832 | 100.068
53835 | 100.30583 | 53835 | 100.01929 | 53835 | 99.9981 | 53402.999 | 101.27107 | 53835 | 100.06749
53838 | 100.30583 | 53838 | 100.01884 | 53838 | 99.9981 | 53405.999 | 101.27211 | 53838 | 100.06749
53841 | 100.30583 | 53841 | 100.01884 | 53841 | 99.9981 | 53408.999 | 101.27263 | 53841 | 100.06749
53844 | 100.30583 | 53844 | 100.01838 | 53844 | 99.99953 | 53411.999 | 101.27315 | 53844 | 100.06749
53847 | 100.30628 | 53847 | 100.01838 | 53847 | 100 | 53414.999 | 101.27366 | 53847 | 100.06749
53850 | 100.30628 | 53850 | 100.01792 | 53850 | 100.00047 | 53417.999 | 101.27418 | 53850 | 100.06749
53853 | 100.30628 | 53853 | 100.01792 | 53853 | 100.00095 | 53420.999 | 101.2747 | 53853 | 100.06749
53856 | 100.30628 | 53856 | 100.01792 | 53856 | 100 | 53423.999 | 101.27574 | 53856 | 100.06749
53859 | 100.30628 | 53859 | 100.01792 | 53859 | 100.00475 | 53426.999 | 101.27626 | 53859 | 100.06749
53862 | 100.30628 | 53862 | 100.01792 | 53862 | 100.04512 | 53429.999 | 101.27626 | 53862 | 100.06749
53865 | 100.30674 | 53865 | 100.01792 | 53865 | 100.15342 | 53432.999 | 101.27677 | 53865 | 100.06749
53868 | 100.30674 | 53868 | 100.01746 | 53868 | 100.7196 | 53435.999 | 101.27729 | 53868 | 100.06749
53871 | 100.30674 | 53871 | 100.01746 | 53871 | 101.25776 | 53438.999 | 101.27729 | 53871 | 100.06698
53874 | 100.30674 | 53874 | 100.01746 | 53874 | 101.58217 | 53441.999 | 101.27729 | 53874 | 100.06698
53877 | 100.30628 | 53877 | 100.01746 | 53877 | 101.79639 | 53444.999 | 101.27729 | 53877 | 100.06698
53880 | 100.30628 | 53880 | 100.01746 | 53880 | 101.92321 | 53447.999 | 101.27729 | 53880 | 100.06698
53883 | 100.30628 | 53883 | 100.017 | 53883 | 102.03531 | 53450.999 | 101.27781 | 53883 | 100.06646
53886 | 100.30628 | 53886 | 100.017 | 53886 | 102.12746 | 53453.999 | 101.27781 | 53886 | 100.06646
53889 | 100.30628 | 53889 | 100.017 | 53889 | 102.20583 | 53456.999 | 101.27833 | 53889 | 100.06646
53892 | 100.30674 | 53892 | 100.017 | 53892 | 102.269 | 53459.999 | 101.27885 | 53892 | 100.06595
53895 | 100.30674 | 53895 | 100.01746 | 53895 | 102.3279 | 53462.999 | 101.27937 | 53895 | 100.06595
53898 | 100.30628 | 53898 | 100.01792 | 53898 | 102.3849 | 53465.999 | 101.27988 | 53898 | 100.06595
53901 | 100.30628 | 53901 | 100.01746 | 53901 | 102.43905 | 53468.999 | 101.2804 | 53901 | 100.06544
53904 | 100.30628 | 53904 | 100.01608 | 53904 | 102.478 | 53471.999 | 101.28092 | 53904 | 100.06544
53907 | 100.30583 | 53907 | 100.01516 | 53907 | 102.52169 | 53474.999 | 101.28144 | 53907 | 100.06544
53910 | 100.30583 | 53910 | 100.0147 | 53910 | 102.55969 | 53477.999 | 101.28196 | 53910 | 100.06544
53913 | 100.30583 | 53913 | 100.04089 | 53913 | 102.59722 | 53480.999 | 101.28248 | 53913 | 100.06493
53916 | 100.30538 | 53916 | 100 | 53916 | 102.62619 | 53483.999 | 101.283 | 53916 | 100.06544
53919 | 100.30538 | 53919 | 100 | 53919 | 102.65659 | 53486.999 | 101.283 | 53919 | 100.06544
53922 | 100.30538 | 53922 | 100 | 53922 | 102.68604 | 53489.999 | 101.28351 | 53922 | 100.06544
53925 | 100.30538 | 53925 | 100.00046 | 53925 | 102.71406 | 53492.999 | 101.28403 | 53925 | 100.06544
53928 | 100.30583 | 53928 | 100.00046 | 53928 | 102.73496 | 53495.999 | 101.28455 | 53928 | 100.06595
53931 | 100.30628 | 53931 | 100.00046 | 53931 | 102.75776 | 53498.999 | 101.28507 | 53931 | 100.06646
53934 | 100.30674 | 53934 | 100.00092 | 53934 | 102.78009 | 53501.999 | 101.28507 | 53934 | 100.06646
53937 | 100.30674 | 53937 | 100.00092 | 53937 | 102.80146 | 53504.999 | 101.28559 | 53937 | 100.06698
53940 | 100.30719 | 53940 | 100.00092 | 53940 | 102.81856 | 53507.999 | 101.28611 | 53940 | 100.06698
53943 | 100.30719 | 53943 | 100.00092 | 53943 | 102.83661 | 53510.999 | 101.28662 | 53943 | 100.06698
53946 | 100.30719 | 53946 | 100.00092 | 53946 | 102.85371 | 53513.999 | 101.28714 | 53946 | 100.06698
53949 | 100.30674 | 53949 | 100.00092 | 53949 | 102.87081 | 53516.999 | 101.28766 | 53949 | 100.06646
53952 | 100.30583 | 53952 | 100.00092 | 53952 | 102.88458 | 53519.999 | 101.28818 | 53952 | 100.06544
53955 | 100.30583 | 53955 | 100.00092 | 53955 | 102.89836 | 53522.999 | 101.2887 | 53955 | 100.06493
53958 | 100.30538 | 53958 | 100.00092 | 53958 | 102.91213 | 53525.999 | 101.28922 | 53958 | 100.06493
53961 | 100.30538 | 53961 | 100.00092 | 53961 | 102.92591 | 53528.999 | 101.28922 | 53961 | 100.06442
53964 | 100.30538 | 53964 | 100.00092 | 53964 | 102.93683 | 53531.999 | 101.28973 | 53964 | 100.06442
53967 | 100.30538 | 53967 | 100.00092 | 53967 | 102.94823 | 53534.999 | 101.29025 | 53967 | 100.06442
53970 | 100.30538 | 53970 | 100.00046 | 53970 | 102.95916 | 53537.999 | 101.29077 | 53970 | 100.06442
53973 | 100.30538 | 53973 | 100.00046 | 53973 | 102.97008 | 53540.999 | 101.29129 | 53973 | 100.06442
53976 | 100.30583 | 53976 | 100.00046 | 53976 | 102.97958 | 53543.999 | 101.29181 | 53976 | 100.06442
53979 | 100.30583 | 53979 | 100.00092 | 53979 | 102.98908 | 53546.999 | 101.29233 | 53979 | 100.06442
53982 | 100.30583 | 53982 | 100.00138 | 53982 | 102.9981 | 53549.999 | 101.29284 | 53982 | 100.06442
53985 | 100.30628 | 53985 | 100.00184 | 53985 | 103.0076 | 53552.999 | 101.29336 | 53985 | 100.06493
53988 | 100.30628 | 53988 | 100.00184 | 53988 | 103.01568 | 53555.999 | 101.29388 | 53988 | 100.06493
53991 | 100.30628 | 53991 | 100.00046 | 53991 | 103.02375 | 53558.999 | 101.2944 | 53991 | 100.06493
53994 | 100.30674 | 53994 | 99.99954 | 53994 | 103.03183 | 53561.999 | 101.29492 | 53994 | 100.06493
53997 | 100.30674 | 53997 | 99.99908 | 53997 | 103.0399 | 53564.999 | 101.29544 | 53997 | 100.06544
54000 | 100.30674 | 54000 | 99.99908 | 54000 | 103.04703 | 53567.999 | 101.29647 | 54000 | 100.06544
54003 | 100.30674 | 54003 | 99.99908 | 54003 | 103.05415 | 53570.999 | 101.29699 | 54003 | 100.06544
54006 | 100.30719 | 54006 | 99.99908 | 54006 | 103.06128 | 53573.999 | 101.29751 | 54006 | 100.06595
54009 | 100.30719 | 54009 | 100 | 54009 | 103.0684 | 53576.999 | 101.29803 | 54009 | 100.06595
54012 | 100.30765 | 54012 | 100.00046 | 54012 | 103.07458 | 53579.999 | 101.29906 | 54012 | 100.06646
54015 | 100.30765 | 54015 | 100.00046 | 54015 | 103.08075 | 53582.999 | 101.29958 | 54015 | 100.06646
54018 | 100.30765 | 54018 | 100.00092 | 54018 | 103.08693 | 53585.999 | 101.3001 | 54018 | 100.06646
54021 | 100.3081 | 54021 | 100.00092 | 54021 | 103.0931 | 53588.999 | 101.30062 | 54021 | 100.06698
54024 | 100.3081 | 54024 | 100.00138 | 54024 | 103.0988 | 53591.999 | 101.30062 | 54024 | 100.06698
54027 | 100.30856 | 54027 | 100.00184 | 54027 | 103.1045 | 53594.999 | 101.30114 | 54027 | 100.06698
54030 | 100.30856 | 54030 | 100.0023 | 54030 | 103.10973 | 53597.999 | 101.30114 | 54030 | 100.06749
54033 | 100.30901 | 54033 | 100.00368 | 54033 | 103.11543 | 53600.999 | 101.30166 | 54033 | 100.06749
54036 | 100.30901 | 54036 | 100.00551 | 54036 | 103.12018 | 53603.999 | 101.30166 | 54036 | 100.06749
54039 | 100.30947 | 54039 | 100.00827 | 54039 | 103.1254 | 53606.999 | 101.30218 | 54039 | 100.06749
54042 | 100.30947 | 54042 | 100.01057 | 54042 | 103.13063 | 53609.999 | 101.30218 | 54042 | 100.06749
54045 | 100.30992 | 54045 | 100.01516 | 54045 | 103.13538 | 53612.999 | 101.30269 | 54045 | 100.068
54048 | 100.30992 | 54048 | 100.02205 | 54048 | 103.14013 | 53615.999 | 101.30321 | 54048 | 100.06749
54051 | 100.31037 | 54051 | 100.08866 | 54051 | 103.1444 | 53618.999 | 101.30321 | 54051 | 100.06749
54054 | 100.31037 | 54054 | 100.26094 | 54054 | 103.14915 | 53621.999 | 101.30373 | 54054 | 100.06749
54057 | 100.31083 | 54057 | 101.04467 | 54057 | 103.15342 | 53624.999 | 101.30373 | 54057 | 100.06749
54060 | 100.31083 | 54060 | 102.03421 | 54060 | 103.1577 | 53627.999 | 101.30425 | 54060 | 100.06749
54063 | 100.31083 | 54063 | 102.93508 | 54063 | 103.16197 | 53630.999 | 101.30425 | 54063 | 100.06749
54066 | 100.31128 | 54066 | 103.56078 | 54066 | 103.16625 | 53633.999 | 101.30425 | 54066 | 100.06749
54069 | 100.31128 | 54069 | 103.8038 | 54069 | 103.17005 | 53636.999 | 101.30425 | 54069 | 100.06749
54072 | 100.31174 | 54072 | 104.0211 | 54072 | 103.17385 | 53639.999 | 101.30425 | 54072 | 100.068
54075 | 100.31219 | 54075 | 104.20577 | 54075 | 103.17765 | 53642.999 | 101.30477 | 54075 | 100.068
54078 | 100.31219 | 54078 | 104.36932 | 54078 | 103.18145 | 53645.999 | 101.30477 | 54078 | 100.068
54081 | 100.31265 | 54081 | 104.49519 | 54081 | 103.18525 | 53648.999 | 101.30477 | 54081 | 100.068
54084 | 100.3131 | 54084 | 104.60958 | 54084 | 103.18857 | 53651.999 | 101.30529 | 54084 | 100.068
54087 | 100.3131 | 54087 | 104.70789 | 54087 | 103.19237 | 53654.999 | 101.3058 | 54087 | 100.068
54090 | 100.31356 | 54090 | 104.80161 | 54090 | 103.1957 | 53657.999 | 101.30632 | 54090 | 100.068
54093 | 100.31401 | 54093 | 104.87787 | 54093 | 103.19902 | 53660.999 | 101.30684 | 54093 | 100.06851
54096 | 100.31401 | 54096 | 104.95137 | 54096 | 103.20235 | 53663.999 | 101.30736 | 54096 | 100.06851
54099 | 100.31446 | 54099 | 105.01661 | 54099 | 103.20567 | 53666.999 | 101.30788 | 54099 | 100.06851
54102 | 100.31492 | 54102 | 105.07311 | 54102 | 103.20852 | 53669.999 | 101.30891 | 54102 | 100.06851
54105 | 100.31492 | 54105 | 105.12227 | 54105 | 103.21185 | 53672.999 | 101.30943 | 54105 | 100.06902
54108 | 100.31537 | 54108 | 105.1705 | 54108 | 103.21517 | 53675.999 | 101.30995 | 54108 | 100.06902
54111 | 100.31537 | 54111 | 105.21415 | 54111 | 103.21802 | 53678.999 | 101.31047 | 54111 | 100.06902
54114 | 100.31537 | 54114 | 105.25274 | 54114 | 103.22135 | 53681.999 | 101.31099 | 54114 | 100.06902
54117 | 100.31583 | 54117 | 105.28535 | 54117 | 103.2242 | 53684.999 | 101.31151 | 54117 | 100.06902
54120 | 100.31583 | 54120 | 105.31889 | 54120 | 103.22705 | 53687.999 | 101.31202 | 54120 | 100.06953
54123 | 100.31583 | 54123 | 105.35105 | 54123 | 103.2299 | 53690.999 | 101.31202 | 54123 | 100.06953
54126 | 100.31628 | 54126 | 105.38091 | 54126 | 103.23275 | 53693.999 | 101.31254 | 54126 | 100.06953
54129 | 100.31628 | 54129 | 105.40388 | 54129 | 103.2356 | 53696.999 | 101.31254 | 54129 | 100.06953
54132 | 100.31674 | 54132 | 105.42823 | 54132 | 103.23797 | 53699.999 | 101.31254 | 54132 | 100.07004
54135 | 100.31674 | 54135 | 105.45166 | 54135 | 103.24082 | 53702.999 | 101.31306 | 54135 | 100.07004
54138 | 100.31719 | 54138 | 105.47417 | 54138 | 103.24367 | 53705.999 | 101.31306 | 54138 | 100.07055
54141 | 100.31719 | 54141 | 105.49116 | 54141 | 103.24605 | 53708.999 | 101.31358 | 54141 | 100.07055
54144 | 100.31764 | 54144 | 105.50954 | 54144 | 103.2489 | 53711.999 | 101.31358 | 54144 | 100.07107
54147 | 100.31764 | 54147 | 105.52746 | 54147 | 103.25175 | 53714.999 | 101.3141 | 54147 | 100.07107
54150 | 100.3181 | 54150 | 105.54445 | 54150 | 103.25412 | 53717.999 | 101.31462 | 54150 | 100.07158
54153 | 100.3181 | 54153 | 105.55869 | 54153 | 103.25697 | 53720.999 | 101.31513 | 54153 | 100.07158
54156 | 100.31855 | 54156 | 105.57294 | 54156 | 103.25982 | 53723.999 | 101.31565 | 54156 | 100.07209
54159 | 100.31855 | 54159 | 105.58718 | 54159 | 103.26267 | 53726.999 | 101.31617 | 54159 | 100.0726
54162 | 100.31855 | 54162 | 105.60142 | 54162 | 103.26505 | 53729.999 | 101.31669 | 54162 | 100.0726
54165 | 100.31901 | 54165 | 105.6129 | 54165 | 103.2679 | 53732.999 | 101.31669 | 54165 | 100.07311
54168 | 100.31901 | 54168 | 105.62485 | 54168 | 103.27027 | 53735.999 | 101.31721 | 54168 | 100.07362
54171 | 100.31946 | 54171 | 105.63679 | 54171 | 103.27312 | 53738.999 | 101.31721 | 54171 | 100.07362
54174 | 100.31946 | 54174 | 105.64828 | 54174 | 103.2755 | 53741.999 | 101.31773 | 54174 | 100.07413
54177 | 100.31946 | 54177 | 105.65838 | 54177 | 103.27787 | 53744.999 | 101.31773 | 54177 | 100.07413
54180 | 100.31992 | 54180 | 105.66849 | 54180 | 103.27977 | 53747.999 | 101.31824 | 54180 | 100.07464
54183 | 100.31992 | 54183 | 105.6786 | 54183 | 103.28215 | 53750.999 | 101.31824 | 54183 | 100.07464
54186 | 100.32037 | 54186 | 105.6887 | 54186 | 103.28405 | 53753.999 | 101.31876 | 54186 | 100.07516
54189 | 100.32083 | 54189 | 105.69789 | 54189 | 103.28642 | 53756.999 | 101.31876 | 54189 | 100.07516
54192 | 100.32083 | 54192 | 105.70708 | 54192 | 103.28832 | 53759.999 | 101.31928 | 54192 | 100.07567
54195 | 100.32128 | 54195 | 105.71581 | 54195 | 103.29022 | 53762.999 | 101.31928 | 54195 | 100.07618
54198 | 100.32128 | 54198 | 105.72454 | 54198 | 103.2926 | 53765.999 | 101.3198 | 54198 | 100.07618
54201 | 100.32173 | 54201 | 105.73281 | 54201 | 103.2945 | 53768.999 | 101.3198 | 54201 | 100.07669
54204 | 100.32219 | 54204 | 105.74062 | 54204 | 103.2964 | 53771.999 | 101.32032 | 54204 | 100.07669
54207 | 100.32219 | 54207 | 105.74888 | 54207 | 103.2983 | 53774.999 | 101.32084 | 54207 | 100.0772
54210 | 100.32264 | 54210 | 105.75669 | 54210 | 103.30067 | 53777.999 | 101.32136 | 54210 | 100.0772
54213 | 100.32264 | 54213 | 105.76359 | 54213 | 103.30257 | 53780.999 | 101.32187 | 54213 | 100.07771
54216 | 100.3231 | 54216 | 105.77094 | 54216 | 103.30447 | 53783.999 | 101.32239 | 54216 | 100.07771
54219 | 100.3231 | 54219 | 105.77829 | 54219 | 103.30637 | 53786.999 | 101.32291 | 54219 | 100.07822
54222 | 100.32355 | 54222 | 105.78564 | 54222 | 103.30874 | 53789.999 | 101.32343 | 54222 | 100.07822
54225 | 100.32355 | 54225 | 105.79253 | 54225 | 103.31064 | 53792.999 | 101.32395 | 54225 | 100.07873
54228 | 100.32401 | 54228 | 105.79896 | 54228 | 103.31302 | 53795.999 | 101.32498 | 54228 | 100.07873
54231 | 100.32446 | 54231 | 105.80585 | 54231 | 103.31492 | 53798.999 | 101.3255 | 54231 | 100.07873
54234 | 100.32446 | 54234 | 105.81228 | 54234 | 103.31729 | 53801.999 | 101.32602 | 54234 | 100.07925
54237 | 100.32446 | 54237 | 105.81871 | 54237 | 103.31919 | 53804.999 | 101.32654 | 54237 | 100.07925
54240 | 100.32492 | 54240 | 105.82469 | 54240 | 103.32109 | 53807.999 | 101.32706 | 54240 | 100.07976
54243 | 100.32492 | 54243 | 105.83112 | 54243 | 103.32347 | 53810.999 | 101.32758 | 54243 | 100.07976
54246 | 100.32537 | 54246 | 105.83709 | 54246 | 103.32537 | 53813.999 | 101.32809 | 54246 | 100.08027
54249 | 100.32537 | 54249 | 105.8426 | 54249 | 103.32774 | 53816.999 | 101.32861 | 54249 | 100.08078
54252 | 100.32582 | 54252 | 105.84857 | 54252 | 103.32964 | 53819.999 | 101.32913 | 54252 | 100.08129
54255 | 100.32582 | 54255 | 105.85409 | 54255 | 103.33154 | 53822.999 | 101.32913 | 54255 | 100.08129
54258 | 100.32582 | 54258 | 105.86006 | 54258 | 103.33392 | 53825.999 | 101.32965 | 54258 | 100.0818
54261 | 100.32628 | 54261 | 105.86511 | 54261 | 103.33582 | 53828.999 | 101.33017 | 54261 | 100.08231
54264 | 100.32628 | 54264 | 105.87062 | 54264 | 103.33772 | 53831.999 | 101.33017 | 54264 | 100.08282
54267 | 100.32628 | 54267 | 105.87614 | 54267 | 103.33962 | 53834.999 | 101.33069 | 54267 | 100.08282
54270 | 100.32673 | 54270 | 105.88165 | 54270 | 103.34152 | 53837.999 | 101.33069 | 54270 | 100.08334
54273 | 100.32673 | 54273 | 105.8867 | 54273 | 103.34342 | 53840.999 | 101.3312 | 54273 | 100.08385
54276 | 100.32673 | 54276 | 105.89222 | 54276 | 103.34532 | 53843.999 | 101.33172 | 54276 | 100.08385
54279 | 100.32719 | 54279 | 105.89727 | 54279 | 103.34722 | 53846.999 | 101.33172 | 54279 | 100.08436
54282 | 100.32719 | 54282 | 105.90232 | 54282 | 103.34912 | 53849.999 | 101.33224 | 54282 | 100.08487
54285 | 100.32719 | 54285 | 105.90692 | 54285 | 103.35102 | 53852.999 | 101.33224 | 54285 | 100.08538
54288 | 100.32764 | 54288 | 105.91197 | 54288 | 103.35244 | 53855.999 | 101.33276 | 54288 | 100.08538
54291 | 100.32764 | 54291 | 105.91656 | 54291 | 103.35434 | 53858.999 | 101.33276 | 54291 | 100.08589
54294 | 100.3281 | 54294 | 105.92116 | 54294 | 103.35577 | 53861.999 | 101.33328 | 54294 | 100.0864
54297 | 100.3281 | 54297 | 105.92575 | 54297 | 103.35719 | 53864.999 | 101.33328 | 54297 | 100.0864
54300 | 100.32855 | 54300 | 105.92989 | 54300 | 103.35862 | 53867.999 | 101.33328 | 54300 | 100.08691
54303 | 100.32855 | 54303 | 105.93448 | 54303 | 103.36004 | 53870.999 | 101.33328 | 54303 | 100.08743
54306 | 100.32901 | 54306 | 105.93907 | 54306 | 103.36099 | 53873.999 | 101.3338 | 54306 | 100.08743
54309 | 100.32901 | 54309 | 105.94321 | 54309 | 103.36242 | 53876.999 | 101.3338 | 54309 | 100.08794
54312 | 100.32946 | 54312 | 105.9478 | 54312 | 103.36384 | 53879.999 | 101.33431 | 54312 | 100.08845
54315 | 100.32946 | 54315 | 105.95194 | 54315 | 103.36527 | 53882.999 | 101.33431 | 54315 | 100.08845
54318 | 100.32946 | 54318 | 105.95607 | 54318 | 103.36669 | 53885.999 | 101.33535 | 54318 | 100.08896
54321 | 100.32991 | 54321 | 105.96021 | 54321 | 103.36812 | 53888.999 | 101.33587 | 54321 | 100.08947
54324 | 100.32991 | 54324 | 105.96434 | 54324 | 103.36954 | 53891.999 | 101.33587 | 54324 | 100.08998
54327 | 100.32991 | 54327 | 105.96848 | 54327 | 103.37097 | 53894.999 | 101.33639 | 54327 | 100.08998
54330 | 100.32991 | 54330 | 105.97261 | 54330 | 103.37192 | 53897.999 | 101.33691 | 54330 | 100.09049
54333 | 100.33037 | 54333 | 105.97675 | 54333 | 103.37334 | 53900.999 | 101.33743 | 54333 | 100.09049
54336 | 100.33037 | 54336 | 105.98088 | 54336 | 103.37477 | 53903.999 | 101.33743 | 54336 | 100.091
54339 | 100.33037 | 54339 | 105.98501 | 54339 | 103.37619 | 53906.999 | 101.33794 | 54339 | 100.091
54342 | 100.33037 | 54342 | 105.98869 | 54342 | 103.37762 | 53909.999 | 101.33846 | 54342 | 100.09152
54345 | 100.33037 | 54345 | 105.99236 | 54345 | 103.37904 | 53912.999 | 101.33898 | 54345 | 100.09152
54348 | 100.33037 | 54348 | 105.9965 | 54348 | 103.38047 | 53915.999 | 101.3395 | 54348 | 100.09152
54351 | 100.33037 | 54351 | 106.00017 | 54351 | 103.38189 | 53918.999 | 101.34002 | 54351 | 100.09203
54354 | 100.33037 | 54354 | 106.00431 | 54354 | 103.38379 | 53921.999 | 101.34002 | 54354 | 100.09203
54357 | 100.33037 | 54357 | 106.00798 | 54357 | 103.38522 | 53924.999 | 101.34054 | 54357 | 100.09203
54360 | 100.33037 | 54360 | 106.01166 | 54360 | 103.38712 | 53927.999 | 101.34054 | 54360 | 100.09203
54363 | 100.33037 | 54363 | 106.01533 | 54363 | 103.38854 | 53930.999 | 101.34054 | 54363 | 100.09254
54366 | 100.33037 | 54366 | 106.01901 | 54366 | 103.38997 | 53933.999 | 101.34105 | 54366 | 100.09254
54369 | 100.33037 | 54369 | 106.02268 | 54369 | 103.39187 | 53936.999 | 101.34105 | 54369 | 100.09254
54372 | 100.33082 | 54372 | 106.02636 | 54372 | 103.39329 | 53939.999 | 101.34157 | 54372 | 100.09305
54375 | 100.33082 | 54375 | 106.03004 | 54375 | 103.39519 | 53942.999 | 101.34209 | 54375 | 100.09305
54378 | 100.33082 | 54378 | 106.03371 | 54378 | 103.39662 | 53945.999 | 101.34313 | 54378 | 100.09356
54381 | 100.33128 | 54381 | 106.03739 | 54381 | 103.39804 | 53948.999 | 101.34416 | 54381 | 100.09356
54384 | 100.33173 | 54384 | 106.0406 | 54384 | 103.39994 | 53951.999 | 101.34468 | 54384 | 100.09407
54387 | 100.33173 | 54387 | 106.04428 | 54387 | 103.40137 | 53954.999 | 101.34572 | 54387 | 100.09407
54390 | 100.33219 | 54390 | 106.04749 | 54390 | 103.40279 | 53957.999 | 101.34676 | 54390 | 100.09458
54393 | 100.33219 | 54393 | 106.05117 | 54393 | 103.40422 | 53960.999 | 101.34727 | 54393 | 100.09458
54396 | 100.33219 | 54396 | 106.05438 | 54396 | 103.40564 | 53963.999 | 101.34779 | 54396 | 100.09458
54399 | 100.33264 | 54399 | 106.0576 | 54399 | 103.40707 | 53966.999 | 101.34883 | 54399 | 100.09509
54402 | 100.33264 | 54402 | 106.06081 | 54402 | 103.40802 | 53969.999 | 101.34935 | 54402 | 100.09509
54405 | 100.3331 | 54405 | 106.06403 | 54405 | 103.40944 | 53972.999 | 101.34987 | 54405 | 100.09561
54408 | 100.3331 | 54408 | 106.06725 | 54408 | 103.41087 | 53975.999 | 101.35038 | 54408 | 100.09561
54411 | 100.33355 | 54411 | 106.07046 | 54411 | 103.41182 | 53978.999 | 101.3509 | 54411 | 100.09612
54414 | 100.33355 | 54414 | 106.07368 | 54414 | 103.41324 | 53981.999 | 101.3509 | 54414 | 100.09663
54417 | 100.334 | 54417 | 106.07643 | 54417 | 103.41419 | 53984.999 | 101.3509 | 54417 | 100.09663
54420 | 100.334 | 54420 | 106.07965 | 54420 | 103.41514 | 53987.999 | 101.35142 | 54420 | 100.09714
54423 | 100.33446 | 54423 | 106.08287 | 54423 | 103.41657 | 53990.999 | 101.35142 | 54423 | 100.09714
54426 | 100.33491 | 54426 | 106.08608 | 54426 | 103.41752 | 53993.999 | 101.35142 | 54426 | 100.09765
54429 | 100.33491 | 54429 | 106.0893 | 54429 | 103.41847 | 53996.999 | 101.35142 | 54429 | 100.09816
54432 | 100.33537 | 54432 | 106.09251 | 54432 | 103.41989 | 53999.999 | 101.35194 | 54432 | 100.09816
54435 | 100.33537 | 54435 | 106.09619 | 54435 | 103.42132 | 54002.999 | 101.35246 | 54435 | 100.09867
54438 | 100.33582 | 54438 | 106.0994 | 54438 | 103.42274 | 54005.999 | 101.35298 | 54438 | 100.09867
54441 | 100.33582 | 54441 | 106.10262 | 54441 | 103.42417 | 54008.999 | 101.35349 | 54441 | 100.09867
54444 | 100.33628 | 54444 | 106.10584 | 54444 | 103.42559 | 54011.999 | 101.35401 | 54444 | 100.09867
54447 | 100.33628 | 54447 | 106.10905 | 54447 | 103.42702 | 54014.999 | 101.35505 | 54447 | 100.09918
54450 | 100.33673 | 54450 | 106.11227 | 54450 | 103.42892 | 54017.999 | 101.35557 | 54450 | 100.09918
54453 | 100.33673 | 54453 | 106.11548 | 54453 | 103.43034 | 54020.999 | 101.35609 | 54453 | 100.09918
54456 | 100.33719 | 54456 | 106.11824 | 54456 | 103.43177 | 54023.999 | 101.35661 | 54456 | 100.09918
54459 | 100.33719 | 54459 | 106.12146 | 54459 | 103.43319 | 54026.999 | 101.35712 | 54459 | 100.0997
54462 | 100.33764 | 54462 | 106.12467 | 54462 | 103.43462 | 54029.999 | 101.35712 | 54462 | 100.0997
54465 | 100.33764 | 54465 | 106.12743 | 54465 | 103.43604 | 54032.999 | 101.35712 | 54465 | 100.10021
54468 | 100.33809 | 54468 | 106.13064 | 54468 | 103.43699 | 54035.999 | 101.35764 | 54468 | 100.10021
54471 | 100.33809 | 54471 | 106.1334 | 54471 | 103.43842 | 54038.999 | 101.35764 | 54471 | 100.10072
54474 | 100.33855 | 54474 | 106.13662 | 54474 | 103.43984 | 54041.999 | 101.35764 | 54474 | 100.10123
54477 | 100.33855 | 54477 | 106.13937 | 54477 | 103.44079 | 54044.999 | 101.35816 | 54477 | 100.10123
54480 | 100.33855 | 54480 | 106.14213 | 54480 | 103.44222 | 54047.999 | 101.35868 | 54480 | 100.10174
54483 | 100.339 | 54483 | 106.14488 | 54483 | 103.44317 | 54050.999 | 101.35868 | 54483 | 100.10225
54486 | 100.339 | 54486 | 106.14764 | 54486 | 103.44412 | 54053.999 | 101.35972 | 54486 | 100.10276
54489 | 100.33946 | 54489 | 106.1504 | 54489 | 103.44554 | 54056.999 | 101.36023 | 54489 | 100.10276
54492 | 100.33991 | 54492 | 106.15315 | 54492 | 103.44602 | 54059.999 | 101.36075 | 54492 | 100.10327
54495 | 100.33991 | 54495 | 106.15591 | 54495 | 103.44697 | 54062.999 | 101.36127 | 54495 | 100.10327
54498 | 100.34037 | 54498 | 106.15821 | 54498 | 103.44792 | 54065.999 | 101.36179 | 54498 | 100.10379
54501 | 100.34037 | 54501 | 106.16096 | 54501 | 103.44887 | 54068.999 | 101.36179 | 54501 | 100.10379
54504 | 100.34037 | 54504 | 106.16372 | 54504 | 103.44982 | 54071.999 | 101.36231 | 54504 | 100.1043
54507 | 100.34082 | 54507 | 106.16648 | 54507 | 103.45077 | 54074.999 | 101.36283 | 54507 | 100.1043
54510 | 100.34082 | 54510 | 106.16923 | 54510 | 103.45124 | 54077.999 | 101.36283 | 54510 | 100.10481
54513 | 100.34128 | 54513 | 106.17153 | 54513 | 103.45219 | 54080.999 | 101.36283 | 54513 | 100.10481
54516 | 100.34128 | 54516 | 106.17429 | 54516 | 103.45314 | 54083.999 | 101.36283 | 54516 | 100.10532
54519 | 100.34128 | 54519 | 106.17704 | 54519 | 103.45409 | 54086.999 | 101.36283 | 54519 | 100.10532
54522 | 100.34128 | 54522 | 106.17934 | 54522 | 103.45504 | 54089.999 | 101.36231 | 54522 | 100.10532
54525 | 100.34128 | 54525 | 106.18164 | 54525 | 103.45599 | 54092.999 | 101.36231 | 54525 | 100.10532
54528 | 100.34037 | 54528 | 106.18439 | 54528 | 103.45694 | 54095.999 | 101.36283 | 54528 | 100.1043
54531 | 100.339 | 54531 | 106.18669 | 54531 | 103.45742 | 54098.999 | 101.36283 | 54531 | 100.10276
54534 | 100.33855 | 54534 | 106.18945 | 54534 | 103.45837 | 54101.999 | 101.36334 | 54534 | 100.10174
54537 | 100.33855 | 54537 | 106.1922 | 54537 | 103.45932 | 54104.999 | 101.36386 | 54537 | 100.10174
54540 | 100.33855 | 54540 | 106.1945 | 54540 | 103.45979 | 54107.999 | 101.36438 | 54540 | 100.10174
54543 | 100.339 | 54543 | 106.19726 | 54543 | 103.46074 | 54110.999 | 101.3649 | 54543 | 100.10276
54546 | 100.34037 | 54546 | 106.19955 | 54546 | 103.46169 | 54113.999 | 101.36594 | 54546 | 100.10379
54549 | 100.34173 | 54549 | 106.20231 | 54549 | 103.46264 | 54116.999 | 101.36645 | 54549 | 100.10481
54552 | 100.34446 | 54552 | 106.20461 | 54552 | 103.46407 | 54119.999 | 101.36697 | 54552 | 100.10839
54555 | 100.34627 | 54555 | 106.20736 | 54555 | 103.46501 | 54122.999 | 101.36749 | 54555 | 100.10992
54558 | 100.34718 | 54558 | 106.20966 | 54558 | 103.46596 | 54125.999 | 101.36749 | 54558 | 100.11094
54561 | 100.34809 | 54561 | 106.21196 | 54561 | 103.46691 | 54128.999 | 101.36801 | 54561 | 100.11197
54564 | 100.34809 | 54564 | 106.21425 | 54564 | 103.46786 | 54131.999 | 101.36801 | 54564 | 100.11197
54567 | 100.34809 | 54567 | 106.21701 | 54567 | 103.46881 | 54134.999 | 101.36801 | 54567 | 100.11197
54570 | 100.34809 | 54570 | 106.21931 | 54570 | 103.46976 | 54137.999 | 101.36801 | 54570 | 100.11248
54573 | 100.34809 | 54573 | 106.2216 | 54573 | 103.47071 | 54140.999 | 101.36801 | 54573 | 100.11197
54576 | 100.34809 | 54576 | 106.22436 | 54576 | 103.47166 | 54143.999 | 101.36801 | 54576 | 100.11145
54579 | 100.34764 | 54579 | 106.22666 | 54579 | 103.47261 | 54146.999 | 101.36801 | 54579 | 100.11145
54582 | 100.34764 | 54582 | 106.22895 | 54582 | 103.47404 | 54149.999 | 101.36853 | 54582 | 100.11094
54585 | 100.34764 | 54585 | 106.23171 | 54585 | 103.47499 | 54152.999 | 101.36905 | 54585 | 100.11094
54588 | 100.34764 | 54588 | 106.23401 | 54588 | 103.47594 | 54155.999 | 101.36956 | 54588 | 100.11043
54591 | 100.34764 | 54591 | 106.23584 | 54591 | 103.47689 | 54158.999 | 101.37008 | 54591 | 100.11043
54594 | 100.34809 | 54594 | 106.23814 | 54594 | 103.47784 | 54161.999 | 101.3706 | 54594 | 100.10992
54597 | 100.34809 | 54597 | 106.24044 | 54597 | 103.47926 | 54164.999 | 101.37112 | 54597 | 100.10992
54600 | 100.34809 | 54600 | 106.24228 | 54600 | 103.48021 | 54167.999 | 101.37164 | 54600 | 100.10992
54603 | 100.34809 | 54603 | 106.24457 | 54603 | 103.48116 | 54170.999 | 101.37216 | 54603 | 100.10941
54606 | 100.34809 | 54606 | 106.24687 | 54606 | 103.48259 | 54173.999 | 101.37216 | 54606 | 100.10941
54609 | 100.34809 | 54609 | 106.24871 | 54609 | 103.48354 | 54176.999 | 101.37268 | 54609 | 100.10941
54612 | 100.34809 | 54612 | 106.251 | 54612 | 103.48496 | 54179.999 | 101.37268 | 54612 | 100.10941
54615 | 100.34809 | 54615 | 106.2533 | 54615 | 103.48591 | 54182.999 | 101.37319 | 54615 | 100.1089
54618 | 100.34809 | 54618 | 106.2556 | 54618 | 103.48686 | 54185.999 | 101.37371 | 54618 | 100.1089
54621 | 100.34809 | 54621 | 106.25744 | 54621 | 103.48781 | 54188.999 | 101.37423 | 54621 | 100.1089
54624 | 100.34809 | 54624 | 106.25973 | 54624 | 103.48876 | 54191.999 | 101.37423 | 54624 | 100.10839
54627 | 100.34809 | 54627 | 106.26203 | 54627 | 103.48971 | 54194.999 | 101.37475 | 54627 | 100.10839
54630 | 100.34809 | 54630 | 106.26433 | 54630 | 103.49066 | 54197.999 | 101.37527 | 54630 | 100.10839
54633 | 100.34809 | 54633 | 106.26662 | 54633 | 103.49161 | 54200.999 | 101.37527 | 54633 | 100.10788
54636 | 100.34809 | 54636 | 106.26892 | 54636 | 103.49304 | 54203.999 | 101.37579 | 54636 | 100.10788
54639 | 100.34809 | 54639 | 106.27122 | 54639 | 103.49399 | 54206.999 | 101.37579 | 54639 | 100.10788
54642 | 100.34809 | 54642 | 106.27352 | 54642 | 103.49541 | 54209.999 | 101.3763 | 54642 | 100.10788
54645 | 100.34764 | 54645 | 106.27581 | 54645 | 103.49636 | 54212.999 | 101.3763 | 54645 | 100.10788
54648 | 100.34764 | 54648 | 106.27811 | 54648 | 103.49779 | 54215.999 | 101.37682 | 54648 | 100.10788
54651 | 100.34764 | 54651 | 106.28041 | 54651 | 103.49921 | 54218.999 | 101.37682 | 54651 | 100.10788
54654 | 100.34764 | 54654 | 106.2827 | 54654 | 103.50064 | 54221.999 | 101.37682 | 54654 | 100.10788
54657 | 100.34764 | 54657 | 106.285 | 54657 | 103.50206 | 54224.999 | 101.37734 | 54657 | 100.10788
54660 | 100.34809 | 54660 | 106.28684 | 54660 | 103.50349 | 54227.999 | 101.37734 | 54660 | 100.10788
54663 | 100.34809 | 54663 | 106.28913 | 54663 | 103.50491 | 54230.999 | 101.37734 | 54663 | 100.10788
54666 | 100.34809 | 54666 | 106.29143 | 54666 | 103.50634 | 54233.999 | 101.37786 | 54666 | 100.10788
54669 | 100.34809 | 54669 | 106.29327 | 54669 | 103.50729 | 54236.999 | 101.37786 | 54669 | 100.10736
54672 | 100.34809 | 54672 | 106.29511 | 54672 | 103.50824 | 54239.999 | 101.37838 | 54672 | 100.10736
54675 | 100.34809 | 54675 | 106.29694 | 54675 | 103.50919 | 54242.999 | 101.37838 | 54675 | 100.10736
54678 | 100.34809 | 54678 | 106.29924 | 54678 | 103.50966 | 54245.999 | 101.37838 | 54678 | 100.10736
54681 | 100.34809 | 54681 | 106.30062 | 54681 | 103.51061 | 54248.999 | 101.37838 | 54681 | 100.10685
54684 | 100.34809 | 54684 | 106.30246 | 54684 | 103.51109 | 54251.999 | 101.37838 | 54684 | 100.10685
54687 | 100.34809 | 54687 | 106.30429 | 54687 | 103.51204 | 54254.999 | 101.37838 | 54687 | 100.10685
54690 | 100.34809 | 54690 | 106.30613 | 54690 | 103.51251 | 54257.999 | 101.37786 | 54690 | 100.10634
54693 | 100.34809 | 54693 | 106.30797 | 54693 | 103.51346 | 54260.999 | 101.37786 | 54693 | 100.10634
54696 | 100.34809 | 54696 | 106.31027 | 54696 | 103.51441 | 54263.999 | 101.37786 | 54696 | 100.10634
54699 | 100.34809 | 54699 | 106.3121 | 54699 | 103.51489 | 54266.999 | 101.37786 | 54699 | 100.10634
54702 | 100.34809 | 54702 | 106.31394 | 54702 | 103.51584 | 54269.999 | 101.37838 | 54702 | 100.10634
54705 | 100.34809 | 54705 | 106.31578 | 54705 | 103.51679 | 54272.999 | 101.37838 | 54705 | 100.10634
54708 | 100.34855 | 54708 | 106.31762 | 54708 | 103.51774 | 54275.999 | 101.3789 | 54708 | 100.10685
54711 | 100.34809 | 54711 | 106.31945 | 54711 | 103.51869 | 54278.999 | 101.37941 | 54711 | 100.10736
54714 | 100.34764 | 54714 | 106.32129 | 54714 | 103.51964 | 54281.999 | 101.38045 | 54714 | 100.10685
54717 | 100.34718 | 54717 | 106.32313 | 54717 | 103.52059 | 54284.999 | 101.38097 | 54717 | 100.10685
54720 | 100.34673 | 54720 | 106.32497 | 54720 | 103.52106 | 54287.999 | 101.38149 | 54720 | 100.10634
54723 | 100.34627 | 54723 | 106.32681 | 54723 | 103.52201 | 54290.999 | 101.38201 | 54723 | 100.10634
54726 | 100.34627 | 54726 | 106.32864 | 54726 | 103.52296 | 54293.999 | 101.38201 | 54726 | 100.10685
54729 | 100.34627 | 54729 | 106.33094 | 54729 | 103.52391 | 54296.999 | 101.38252 | 54729 | 100.10736
54732 | 100.34718 | 54732 | 106.33278 | 54732 | 103.52486 | 54299.999 | 101.38304 | 54732 | 100.1089
54735 | 100.34764 | 54735 | 106.33462 | 54735 | 103.52581 | 54302.999 | 101.38304 | 54735 | 100.11145
54738 | 100.34855 | 54738 | 106.33645 | 54738 | 103.52676 | 54305.999 | 101.38304 | 54738 | 100.11401
54741 | 100.34991 | 54741 | 106.33829 | 54741 | 103.52771 | 54308.999 | 101.38356 | 54741 | 100.11657
54744 | 100.35354 | 54744 | 106.34013 | 54744 | 103.52866 | 54311.999 | 101.38356 | 54744 | 100.12321
54747 | 100.35627 | 54747 | 106.34197 | 54747 | 103.53009 | 54314.999 | 101.38408 | 54747 | 100.12833
54750 | 100.35945 | 54750 | 106.3438 | 54750 | 103.53104 | 54317.999 | 101.3846 | 54750 | 100.13395
54753 | 100.36445 | 54753 | 106.34564 | 54753 | 103.53246 | 54320.999 | 101.3846 | 54753 | 100.14009
54756 | 100.39126 | 54756 | 106.34748 | 54756 | 103.53341 | 54323.999 | 101.38512 | 54756 | 100.18457
54759 | 100.52214 | 54759 | 106.34978 | 54759 | 103.53436 | 54326.999 | 101.38563 | 54759 | 100.32874
54762 | 100.9702 | 54762 | 106.35161 | 54762 | 103.53531 | 54329.999 | 101.38615 | 54762 | 100.61147
54765 | 101.74364 | 54765 | 106.35345 | 54765 | 103.53626 | 54332.999 | 101.38667 | 54765 | 100.98111
54768 | 103.39412 | 54768 | 106.35529 | 54768 | 103.53674 | 54335.999 | 101.38719 | 54768 | 101.47141
54771 | 105.45131 | 54771 | 106.35713 | 54771 | 103.53721 | 54338.999 | 101.38771 | 54771 | 101.97653
54774 | 107.90068 | 54774 | 106.35896 | 54774 | 103.53816 | 54341.999 | 101.38823 | 54774 | 102.4837
54777 | 110.58817 | 54777 | 106.3608 | 54777 | 103.53864 | 54344.999 | 101.38874 | 54777 | 102.98985
54780 | 113.62965 | 54780 | 106.36264 | 54780 | 103.53959 | 54347.999 | 101.38926 | 54780 | 103.49395
54783 | 116.69567 | 54783 | 106.36448 | 54783 | 103.54006 | 54350.999 | 101.38978 | 54783 | 103.97914
54786 | 119.62264 | 54786 | 106.36631 | 54786 | 103.54101 | 54353.999 | 101.3903 | 54786 | 104.43621
54789 | 122.34376 | 54789 | 106.36815 | 54789 | 103.54196 | 54356.999 | 101.39082 | 54789 | 104.87691
54792 | 123.58843 | 54792 | 106.36953 | 54792 | 103.54339 | 54359.999 | 101.39134 | 54792 | 105.20617
54795 | 124.22009 | 54795 | 106.37137 | 54795 | 103.54434 | 54362.999 | 101.39134 | 54795 | 105.47509
54798 | 124.56364 | 54798 | 106.3732 | 54798 | 103.54576 | 54365.999 | 101.39186 | 54798 | 105.70516
54801 | 124.8113 | 54801 | 106.37504 | 54801 | 103.54671 | 54368.999 | 101.39237 | 54801 | 105.90966
54804 | 124.98762 | 54804 | 106.37688 | 54804 | 103.54766 | 54371.999 | 101.39289 | 54804 | 106.0702
54807 | 125.14939 | 54807 | 106.37872 | 54807 | 103.54861 | 54374.999 | 101.39289 | 54807 | 106.21795
54810 | 125.2939 | 54810 | 106.3801 | 54810 | 103.54956 | 54377.999 | 101.39341 | 54810 | 106.34986
54813 | 125.43296 | 54813 | 106.38147 | 54813 | 103.55004 | 54380.999 | 101.39393 | 54813 | 106.47716
54816 | 125.55292 | 54816 | 106.38331 | 54816 | 103.55099 | 54383.999 | 101.39445 | 54816 | 106.58606
54819 | 125.66971 | 54819 | 106.38469 | 54819 | 103.55146 | 54386.999 | 101.39497 | 54819 | 106.69036
54822 | 125.77787 | 54822 | 106.38653 | 54822 | 103.55241 | 54389.999 | 101.39497 | 54822 | 106.79158
54825 | 125.87693 | 54825 | 106.38836 | 54825 | 103.55289 | 54392.999 | 101.39548 | 54825 | 106.88975
54828 | 125.96691 | 54828 | 106.3902 | 54828 | 103.55384 | 54395.999 | 101.396 | 54828 | 106.97359
54831 | 126.05689 | 54831 | 106.39158 | 54831 | 103.55479 | 54398.999 | 101.396 | 54831 | 107.05795
54834 | 126.14277 | 54834 | 106.39342 | 54834 | 103.55574 | 54401.999 | 101.39652 | 54834 | 107.1372
54837 | 126.22548 | 54837 | 106.39571 | 54837 | 103.55669 | 54404.999 | 101.39652 | 54837 | 107.2098
54840 | 126.29591 | 54840 | 106.39755 | 54840 | 103.55716 | 54407.999 | 101.39704 | 54840 | 107.27677
54843 | 126.36499 | 54843 | 106.39939 | 54843 | 103.55811 | 54410.999 | 101.39704 | 54843 | 107.34375
54846 | 126.43451 | 54846 | 106.40123 | 54846 | 103.55906 | 54413.999 | 101.39704 | 54846 | 107.40868
54849 | 126.50222 | 54849 | 106.40307 | 54849 | 103.55954 | 54416.999 | 101.39704 | 54849 | 107.47156
54852 | 126.5613 | 54852 | 106.4049 | 54852 | 103.56001 | 54419.999 | 101.39756 | 54852 | 107.52422
54855 | 126.62174 | 54855 | 106.40674 | 54855 | 103.56096 | 54422.999 | 101.39756 | 54855 | 107.57893
54858 | 126.68036 | 54858 | 106.40858 | 54858 | 103.56144 | 54425.999 | 101.39808 | 54858 | 107.63159
54861 | 126.73762 | 54861 | 106.41042 | 54861 | 103.56191 | 54428.999 | 101.39808 | 54861 | 107.68322
54864 | 126.78761 | 54864 | 106.41225 | 54864 | 103.56286 | 54431.999 | 101.39859 | 54864 | 107.72617
54867 | 126.8385 | 54867 | 106.41363 | 54867 | 103.56381 | 54434.999 | 101.39911 | 54867 | 107.77065
54870 | 126.88849 | 54870 | 106.41547 | 54870 | 103.56429 | 54437.999 | 101.39963 | 54870 | 107.81411
54873 | 126.93711 | 54873 | 106.41685 | 54873 | 103.56524 | 54440.999 | 101.40015 | 54873 | 107.85603
54876 | 126.97937 | 54876 | 106.41868 | 54876 | 103.56666 | 54443.999 | 101.40067 | 54876 | 107.89131
54879 | 127.02345 | 54879 | 106.42006 | 54879 | 103.56761 | 54446.999 | 101.40119 | 54879 | 107.92812
54882 | 127.06617 | 54882 | 106.4219 | 54882 | 103.56856 | 54449.999 | 101.40119 | 54882 | 107.96339
54885 | 127.10798 | 54885 | 106.42328 | 54885 | 103.56951 | 54452.999 | 101.40119 | 54885 | 107.99816
54888 | 127.14524 | 54888 | 106.42512 | 54888 | 103.57094 | 54455.999 | 101.4017 | 54888 | 108.02781
54891 | 127.18387 | 54891 | 106.42649 | 54891 | 103.57189 | 54458.999 | 101.4017 | 54891 | 108.05849
54894 | 127.22113 | 54894 | 106.42787 | 54894 | 103.57284 | 54461.999 | 101.4017 | 54894 | 108.08814
54897 | 127.25794 | 54897 | 106.42971 | 54897 | 103.57379 | 54464.999 | 101.4017 | 54897 | 108.11728
54900 | 127.29111 | 54900 | 106.43109 | 54900 | 103.57426 | 54467.999 | 101.40222 | 54900 | 108.14233
54903 | 127.32474 | 54903 | 106.43247 | 54903 | 103.57521 | 54470.999 | 101.40222 | 54903 | 108.1679
54906 | 127.35791 | 54906 | 106.4343 | 54906 | 103.57569 | 54473.999 | 101.40222 | 54906 | 108.19295
54909 | 127.39063 | 54909 | 106.43568 | 54909 | 103.57664 | 54476.999 | 101.40274 | 54909 | 108.21749
54912 | 127.42062 | 54912 | 106.43706 | 54912 | 103.57711 | 54479.999 | 101.40274 | 54912 | 108.23845
54915 | 127.45062 | 54915 | 106.4389 | 54915 | 103.57759 | 54482.999 | 101.40274 | 54915 | 108.26044
54918 | 127.48061 | 54918 | 106.44028 | 54918 | 103.57806 | 54485.999 | 101.40326 | 54918 | 108.2814
54921 | 127.50969 | 54921 | 106.44211 | 54921 | 103.57806 | 54488.999 | 101.40378 | 54921 | 108.30185
54924 | 127.53696 | 54924 | 106.44349 | 54924 | 103.57806 | 54491.999 | 101.40378 | 54924 | 108.31974
54927 | 127.56422 | 54927 | 106.44533 | 54927 | 103.57854 | 54494.999 | 101.4043 | 54927 | 108.33815
54930 | 127.59149 | 54930 | 106.44717 | 54930 | 103.57854 | 54497.999 | 101.40481 | 54930 | 108.35604
54933 | 127.6183 | 54933 | 106.449 | 54933 | 103.57901 | 54500.999 | 101.40533 | 54933 | 108.37394
54936 | 127.64329 | 54936 | 106.45084 | 54936 | 103.57949 | 54503.999 | 101.40533 | 54936 | 108.38927
54939 | 127.66829 | 54939 | 106.45268 | 54939 | 103.57996 | 54506.999 | 101.40585 | 54939 | 108.40461
54942 | 127.69283 | 54942 | 106.45406 | 54942 | 103.58044 | 54509.999 | 101.40585 | 54942 | 108.41995
54945 | 127.71736 | 54945 | 106.4559 | 54945 | 103.58091 | 54512.999 | 101.40585 | 54945 | 108.43529
54948 | 127.74009 | 54948 | 106.45727 | 54948 | 103.58186 | 54515.999 | 101.40585 | 54948 | 108.44858
54951 | 127.76372 | 54951 | 106.45911 | 54951 | 103.58281 | 54518.999 | 101.40585 | 54951 | 108.46187
54954 | 127.78644 | 54954 | 106.46049 | 54954 | 103.58376 | 54521.999 | 101.40533 | 54954 | 108.47517
54957 | 127.80961 | 54957 | 106.46187 | 54957 | 103.58424 | 54524.999 | 101.40533 | 54957 | 108.48846
54960 | 127.83143 | 54960 | 106.46325 | 54960 | 103.58519 | 54527.999 | 101.40533 | 54960 | 108.50022
54963 | 127.85324 | 54963 | 106.46508 | 54963 | 103.58614 | 54530.999 | 101.40533 | 54963 | 108.51198
54966 | 127.8746 | 54966 | 106.46646 | 54966 | 103.58661 | 54533.999 | 101.40585 | 54966 | 108.52322
54969 | 127.89595 | 54969 | 106.46784 | 54969 | 103.58756 | 54536.999 | 101.40637 | 54969 | 108.53498
54972 | 127.91595 | 54972 | 106.46922 | 54972 | 103.58851 | 54539.999 | 101.40689 | 54972 | 108.5447
54975 | 127.9364 | 54975 | 106.4706 | 54975 | 103.58899 | 54542.999 | 101.40741 | 54975 | 108.55543
54978 | 127.95594 | 54978 | 106.47243 | 54978 | 103.58994 | 54545.999 | 101.40844 | 54978 | 108.56515
54981 | 127.97548 | 54981 | 106.47381 | 54981 | 103.59089 | 54548.999 | 101.40896 | 54981 | 108.57537
54984 | 127.99411 | 54984 | 106.47519 | 54984 | 103.59136 | 54551.999 | 101.40948 | 54984 | 108.58406
54987 | 128.0132 | 54987 | 106.47703 | 54987 | 103.59231 | 54554.999 | 101.40948 | 54987 | 108.59327
54990 | 128.03183 | 54990 | 106.47841 | 54990 | 103.59279 | 54557.999 | 101.40948 | 54990 | 108.60247
54993 | 128.05046 | 54993 | 106.48024 | 54993 | 103.59374 | 54560.999 | 101.40948 | 54993 | 108.61116
54996 | 128.06864 | 54996 | 106.48162 | 54996 | 103.59421 | 54563.999 | 101.41 | 54996 | 108.61934
54999 | 128.08681 | 54999 | 106.48346 | 54999 | 103.59516 | 54566.999 | 101.41 | 54999 | 108.62701
55002 | 128.10454 | 55002 | 106.48484 | 55002 | 103.59564 | 54569.999 | 101.41 | 55002 | 108.63519
55005 | 128.12226 | 55005 | 106.48622 | 55005 | 103.59659 | 54572.999 | 101.41052 | 55005 | 108.64286
55008 | 128.13907 | 55008 | 106.48759 | 55008 | 103.59706 | 54575.999 | 101.41052 | 55008 | 108.65002
55011 | 128.15589 | 55011 | 106.48897 | 55011 | 103.59801 | 54578.999 | 101.41104 | 55011 | 108.65717
55014 | 128.1727 | 55014 | 106.49035 | 55014 | 103.59849 | 54581.999 | 101.41155 | 55014 | 108.66433
55017 | 128.18951 | 55017 | 106.49127 | 55017 | 103.59944 | 54584.999 | 101.41155 | 55017 | 108.67149
55020 | 128.20587 | 55020 | 106.49265 | 55020 | 103.59991 | 54587.999 | 101.41207 | 55020 | 108.67762
55023 | 128.22178 | 55023 | 106.49403 | 55023 | 103.60086 | 54590.999 | 101.41259 | 55023 | 108.68427
55026 | 128.23814 | 55026 | 106.4954 | 55026 | 103.60134 | 54593.999 | 101.41259 | 55026 | 108.69041
55029 | 128.25404 | 55029 | 106.49678 | 55029 | 103.60229 | 54596.999 | 101.41311 | 55029 | 108.69654
55032 | 128.26995 | 55032 | 106.49816 | 55032 | 103.60324 | 54599.999 | 101.41311 | 55032 | 108.70217
55035 | 128.2854 | 55035 | 106.49954 | 55035 | 103.60419 | 54602.999 | 101.41311 | 55035 | 108.70779
55038 | 128.30085 | 55038 | 106.50092 | 55038 | 103.60466 | 54605.999 | 101.41311 | 55038 | 108.71341
55041 | 128.31675 | 55041 | 106.50275 | 55041 | 103.60561 | 54608.999 | 101.41363 | 55041 | 108.71904
55044 | 128.3322 | 55044 | 106.50413 | 55044 | 103.60704 | 54611.999 | 101.41363 | 55044 | 108.72415
55047 | 128.34766 | 55047 | 106.50551 | 55047 | 103.60799 | 54614.999 | 101.41363 | 55047 | 108.72926
55050 | 128.36265 | 55050 | 106.50689 | 55050 | 103.60894 | 54617.999 | 101.41363 | 55050 | 108.73437
55053 | 128.3781 | 55053 | 106.50873 | 55053 | 103.60989 | 54620.999 | 101.41363 | 55053 | 108.73949
55056 | 128.3931 | 55056 | 106.5101 | 55056 | 103.61084 | 54623.999 | 101.41363 | 55056 | 108.7446
55059 | 128.40764 | 55059 | 106.51148 | 55059 | 103.61179 | 54626.999 | 101.41363 | 55059 | 108.7492
55062 | 128.42218 | 55062 | 106.51286 | 55062 | 103.61274 | 54629.999 | 101.41415 | 55062 | 108.7538
55065 | 128.43672 | 55065 | 106.51424 | 55065 | 103.61369 | 54632.999 | 101.41415 | 55065 | 108.75892
55068 | 128.4499 | 55068 | 106.51562 | 55068 | 103.61464 | 54635.999 | 101.41466 | 55068 | 108.76301
55071 | 128.46353 | 55071 | 106.517 | 55071 | 103.61559 | 54638.999 | 101.41466 | 55071 | 108.76761
55074 | 128.47717 | 55074 | 106.51837 | 55074 | 103.61701 | 54641.999 | 101.41518 | 55074 | 108.7717
55077 | 128.4908 | 55077 | 106.51975 | 55077 | 103.61796 | 54644.999 | 101.41518 | 55077 | 108.7763
55080 | 128.50352 | 55080 | 106.52159 | 55080 | 103.61891 | 54647.999 | 101.4157 | 55080 | 108.78039
55083 | 128.5167 | 55083 | 106.52297 | 55083 | 103.61986 | 54650.999 | 101.4157 | 55083 | 108.78448
55086 | 128.52988 | 55086 | 106.52435 | 55086 | 103.62081 | 54653.999 | 101.41622 | 55086 | 108.78806
55089 | 128.5426 | 55089 | 106.52572 | 55089 | 103.62176 | 54656.999 | 101.41622 | 55089 | 108.79215
55092 | 128.55578 | 55092 | 106.5271 | 55092 | 103.62223 | 54659.999 | 101.41622 | 55092 | 108.79573
55095 | 128.56896 | 55095 | 106.52848 | 55095 | 103.62318 | 54662.999 | 101.41674 | 55095 | 108.7993
55098 | 128.58214 | 55098 | 106.5294 | 55098 | 103.62366 | 54665.999 | 101.41674 | 55098 | 108.80288
55101 | 128.59532 | 55101 | 106.53078 | 55101 | 103.62413 | 54668.999 | 101.41674 | 55101 | 108.80646
55104 | 128.6085 | 55104 | 106.53216 | 55104 | 103.62413 | 54671.999 | 101.41674 | 55104 | 108.80953
55107 | 128.62168 | 55107 | 106.53307 | 55107 | 103.62461 | 54674.999 | 101.41726 | 55107 | 108.81311
55110 | 128.6344 | 55110 | 106.53445 | 55110 | 103.62508 | 54677.999 | 101.41726 | 55110 | 108.81618
55113 | 128.64712 | 55113 | 106.53537 | 55113 | 103.62556 | 54680.999 | 101.41777 | 55113 | 108.81976
55116 | 128.65985 | 55116 | 106.53675 | 55116 | 103.62651 | 54683.999 | 101.41777 | 55116 | 108.82282
55119 | 128.67212 | 55119 | 106.53813 | 55119 | 103.62698 | 54686.999 | 101.41829 | 55119 | 108.82589
55122 | 128.68484 | 55122 | 106.53951 | 55122 | 103.62746 | 54689.999 | 101.41881 | 55122 | 108.82896
55125 | 128.69711 | 55125 | 106.54042 | 55125 | 103.62841 | 54692.999 | 101.41933 | 55125 | 108.83203
55128 | 128.70893 | 55128 | 106.5418 | 55128 | 103.62936 | 54695.999 | 101.41933 | 55128 | 108.83458
55131 | 128.72074 | 55131 | 106.54318 | 55131 | 103.62983 | 54698.999 | 101.41985 | 55131 | 108.83765
55134 | 128.73256 | 55134 | 106.54456 | 55134 | 103.63078 | 54701.999 | 101.42037 | 55134 | 108.84072
55137 | 128.74483 | 55137 | 106.54594 | 55137 | 103.63173 | 54704.999 | 101.42088 | 55137 | 108.84327
55140 | 128.75619 | 55140 | 106.54732 | 55140 | 103.63268 | 54707.999 | 101.4214 | 55140 | 108.84634
55143 | 128.76846 | 55143 | 106.54869 | 55143 | 103.63316 | 54710.999 | 101.4214 | 55143 | 108.8489
55146 | 128.78027 | 55146 | 106.55007 | 55146 | 103.63411 | 54713.999 | 101.42192 | 55146 | 108.85196
55149 | 128.79209 | 55149 | 106.55145 | 55149 | 103.63458 | 54716.999 | 101.42192 | 55149 | 108.85452
55152 | 128.8039 | 55152 | 106.55283 | 55152 | 103.63506 | 54719.999 | 101.42192 | 55152 | 108.85708
55155 | 128.81572 | 55155 | 106.55467 | 55155 | 103.63553 | 54722.999 | 101.42192 | 55155 | 108.85963
55158 | 128.82753 | 55158 | 106.55604 | 55158 | 103.63601 | 54725.999 | 101.4214 | 55158 | 108.86219
55161 | 128.83889 | 55161 | 106.55742 | 55161 | 103.63648 | 54728.999 | 101.4214 | 55161 | 108.86475
55164 | 128.85071 | 55164 | 106.5588 | 55164 | 103.63696 | 54731.999 | 101.4214 | 55164 | 108.8673
55167 | 128.86207 | 55167 | 106.56018 | 55167 | 103.63743 | 54734.999 | 101.4214 | 55167 | 108.86986
55170 | 128.87343 | 55170 | 106.56156 | 55170 | 103.63791 | 54737.999 | 101.42192 | 55170 | 108.87241
55173 | 128.88524 | 55173 | 106.56293 | 55173 | 103.63838 | 54740.999 | 101.42244 | 55173 | 108.87446
55176 | 128.89615 | 55176 | 106.56431 | 55176 | 103.63886 | 54743.999 | 101.42296 | 55176 | 108.87702
55179 | 128.90706 | 55179 | 106.56569 | 55179 | 103.63933 | 54746.999 | 101.42348 | 55179 | 108.87906
55182 | 128.91796 | 55182 | 106.56661 | 55182 | 103.64028 | 54749.999 | 101.42399 | 55182 | 108.88162
55185 | 128.92887 | 55185 | 106.56799 | 55185 | 103.64076 | 54752.999 | 101.42451 | 55185 | 108.88366
55188 | 128.93977 | 55188 | 106.56937 | 55188 | 103.64171 | 54755.999 | 101.42503 | 55188 | 108.88571
55191 | 128.95068 | 55191 | 106.57074 | 55191 | 103.64218 | 54758.999 | 101.42503 | 55191 | 108.88775
55194 | 128.96159 | 55194 | 106.57212 | 55194 | 103.64313 | 54761.999 | 101.42503 | 55194 | 108.8898
55197 | 128.97204 | 55197 | 106.5735 | 55197 | 103.64408 | 54764.999 | 101.42503 | 55197 | 108.89235
55200 | 128.9834 | 55200 | 106.57534 | 55200 | 103.64503 | 54767.999 | 101.42555 | 55200 | 108.8944
55203 | 128.99431 | 55203 | 106.57672 | 55203 | 103.64551 | 54770.999 | 101.42555 | 55203 | 108.89644
55206 | 129.00567 | 55206 | 106.5781 | 55206 | 103.64646 | 54773.999 | 101.42607 | 55206 | 108.89849
55209 | 129.01657 | 55209 | 106.57993 | 55209 | 103.64741 | 54776.999 | 101.42607 | 55209 | 108.90053
55212 | 129.02748 | 55212 | 106.58131 | 55212 | 103.64836 | 54779.999 | 101.42659 | 55212 | 108.90258
55215 | 129.03839 | 55215 | 106.58269 | 55215 | 103.64883 | 54782.999 | 101.42659 | 55215 | 108.90411
55218 | 129.04929 | 55218 | 106.58407 | 55218 | 103.64978 | 54785.999 | 101.42711 | 55218 | 108.90616
55221 | 129.0602 | 55221 | 106.58545 | 55221 | 103.65026 | 54788.999 | 101.42711 | 55221 | 108.9082
55224 | 129.07065 | 55224 | 106.58682 | 55224 | 103.65121 | 54791.999 | 101.42711 | 55224 | 108.90974
55227 | 129.0811 | 55227 | 106.58866 | 55227 | 103.65168 | 54794.999 | 101.42762 | 55227 | 108.91178
55230 | 129.09155 | 55230 | 106.59004 | 55230 | 103.65216 | 54797.999 | 101.42762 | 55230 | 108.91383
55233 | 129.10201 | 55233 | 106.59142 | 55233 | 103.65263 | 54800.999 | 101.42762 | 55233 | 108.91587
55236 | 129.112 | 55236 | 106.5928 | 55236 | 103.65311 | 54803.999 | 101.42814 | 55236 | 108.91792
55239 | 129.122 | 55239 | 106.59417 | 55239 | 103.65358 | 54806.999 | 101.42814 | 55239 | 108.91945
55242 | 129.132 | 55242 | 106.59555 | 55242 | 103.65406 | 54809.999 | 101.42814 | 55242 | 108.9215
55245 | 129.14245 | 55245 | 106.59693 | 55245 | 103.65453 | 54812.999 | 101.42866 | 55245 | 108.92354
55248 | 129.15199 | 55248 | 106.59785 | 55248 | 103.65548 | 54815.999 | 101.42866 | 55248 | 108.92559
55251 | 129.16199 | 55251 | 106.59923 | 55251 | 103.65596 | 54818.999 | 101.42866 | 55251 | 108.92712
55254 | 129.17153 | 55254 | 106.60061 | 55254 | 103.65643 | 54821.999 | 101.42866 | 55254 | 108.92916
55257 | 129.18153 | 55257 | 106.60198 | 55257 | 103.65691 | 54824.999 | 101.42918 | 55257 | 108.9307
55260 | 129.19107 | 55260 | 106.60336 | 55260 | 103.65738 | 54827.999 | 101.42918 | 55260 | 108.93274
55263 | 129.20107 | 55263 | 106.60428 | 55263 | 103.65833 | 54830.999 | 101.42918 | 55263 | 108.93479
55266 | 129.21107 | 55266 | 106.60566 | 55266 | 103.65881 | 54833.999 | 101.42918 | 55266 | 108.93632
55269 | 129.22107 | 55269 | 106.60704 | 55269 | 103.65928 | 54836.999 | 101.4297 | 55269 | 108.93786
55272 | 129.23106 | 55272 | 106.60842 | 55272 | 103.66023 | 54839.999 | 101.4297 | 55272 | 108.9399
55275 | 129.24151 | 55275 | 106.60979 | 55275 | 103.66118 | 54842.999 | 101.4297 | 55275 | 108.94144
55278 | 129.25151 | 55278 | 106.61071 | 55278 | 103.66213 | 54845.999 | 101.43022 | 55278 | 108.94348
55281 | 129.26196 | 55281 | 106.61209 | 55281 | 103.66261 | 54848.999 | 101.43073 | 55281 | 108.94501
55284 | 129.27242 | 55284 | 106.61347 | 55284 | 103.66356 | 54851.999 | 101.43125 | 55284 | 108.94706
55287 | 129.28241 | 55287 | 106.61485 | 55287 | 103.66451 | 54854.999 | 101.43177 | 55287 | 108.94859
55290 | 129.29241 | 55290 | 106.61577 | 55290 | 103.66546 | 54857.999 | 101.43229 | 55290 | 108.95064
55293 | 129.30241 | 55293 | 106.61714 | 55293 | 103.66593 | 54860.999 | 101.43281 | 55293 | 108.95217
55296 | 129.31241 | 55296 | 106.61852 | 55296 | 103.66688 | 54863.999 | 101.43333 | 55296 | 108.95371
55299 | 129.32195 | 55299 | 106.6199 | 55299 | 103.66736 | 54866.999 | 101.43333 | 55299 | 108.95575
55302 | 129.33149 | 55302 | 106.62082 | 55302 | 103.66783 | 54869.999 | 101.43333 | 55302 | 108.95728
55305 | 129.34149 | 55305 | 106.6222 | 55305 | 103.66831 | 54872.999 | 101.43333 | 55305 | 108.95882
55308 | 129.35058 | 55308 | 106.62312 | 55308 | 103.66831 | 54875.999 | 101.43333 | 55308 | 108.96035
55311 | 129.35967 | 55311 | 106.62449 | 55311 | 103.66878 | 54878.999 | 101.43333 | 55311 | 108.96189
55314 | 129.36875 | 55314 | 106.62541 | 55314 | 103.66973 | 54881.999 | 101.43333 | 55314 | 108.96342
55317 | 129.3783 | 55317 | 106.62679 | 55317 | 103.67021 | 54884.999 | 101.43333 | 55317 | 108.96495
55320 | 129.38693 | 55320 | 106.62771 | 55320 | 103.67068 | 54887.999 | 101.43384 | 55320 | 108.96649
55323 | 129.39557 | 55323 | 106.62909 | 55323 | 103.67116 | 54890.999 | 101.43436 | 55323 | 108.96802
55326 | 129.40465 | 55326 | 106.63047 | 55326 | 103.67211 | 54893.999 | 101.43488 | 55326 | 108.96955
55329 | 129.41329 | 55329 | 106.63184 | 55329 | 103.67258 | 54896.999 | 101.43592 | 55329 | 108.97058
55332 | 129.42238 | 55332 | 106.63276 | 55332 | 103.67353 | 54899.999 | 101.43644 | 55332 | 108.97211
55335 | 129.43101 | 55335 | 106.63414 | 55335 | 103.67401 | 54902.999 | 101.43644 | 55335 | 108.97364
55338 | 129.4401 | 55338 | 106.63552 | 55338 | 103.67496 | 54905.999 | 101.43695 | 55338 | 108.97467
55341 | 129.44873 | 55341 | 106.6369 | 55341 | 103.67543 | 54908.999 | 101.43747 | 55341 | 108.9762
55344 | 129.45782 | 55344 | 106.63828 | 55344 | 103.67638 | 54911.999 | 101.43799 | 55344 | 108.97722
55347 | 129.46646 | 55347 | 106.63919 | 55347 | 103.67686 | 54914.999 | 101.43851 | 55347 | 108.97825
55350 | 129.47554 | 55350 | 106.64057 | 55350 | 103.67733 | 54917.999 | 101.43851 | 55350 | 108.97927
55353 | 129.48463 | 55353 | 106.64195 | 55353 | 103.67781 | 54920.999 | 101.43851 | 55353 | 108.9808
55356 | 129.49418 | 55356 | 106.64333 | 55356 | 103.67828 | 54923.999 | 101.43851 | 55356 | 108.98182
55359 | 129.50327 | 55359 | 106.64425 | 55359 | 103.67876 | 54926.999 | 101.43851 | 55359 | 108.98336
55362 | 129.51235 | 55362 | 106.64563 | 55362 | 103.67923 | 54929.999 | 101.43851 | 55362 | 108.98438
55365 | 129.52144 | 55365 | 106.64655 | 55365 | 103.67971 | 54932.999 | 101.43851 | 55365 | 108.98591
55368 | 129.53008 | 55368 | 106.64792 | 55368 | 103.68018 | 54935.999 | 101.43851 | 55368 | 108.98694
55371 | 129.53916 | 55371 | 106.64884 | 55371 | 103.68113 | 54938.999 | 101.43799 | 55371 | 108.98847
55374 | 129.5478 | 55374 | 106.65022 | 55374 | 103.68161 | 54941.999 | 101.43799 | 55374 | 108.99
55377 | 129.55643 | 55377 | 106.65114 | 55377 | 103.68208 | 54944.999 | 101.43799 | 55377 | 108.99154
55380 | 129.56461 | 55380 | 106.65252 | 55380 | 103.68303 | 54947.999 | 101.43799 | 55380 | 108.99307
55383 | 129.57325 | 55383 | 106.6539 | 55383 | 103.68398 | 54950.999 | 101.43799 | 55383 | 108.99409
55386 | 129.58188 | 55386 | 106.65527 | 55386 | 103.68446 | 54953.999 | 101.43747 | 55386 | 108.99563
55389 | 129.59052 | 55389 | 106.65665 | 55389 | 103.68541 | 54956.999 | 101.43747 | 55389 | 108.99716
55392 | 129.59915 | 55392 | 106.65757 | 55392 | 103.68636 | 54959.999 | 101.43747 | 55392 | 108.99819
55395 | 129.60778 | 55395 | 106.65895 | 55395 | 103.68683 | 54962.999 | 101.43747 | 55395 | 108.99972
55398 | 129.61596 | 55398 | 106.66033 | 55398 | 103.68731 | 54965.999 | 101.43747 | 55398 | 109.00125
55401 | 129.6246 | 55401 | 106.66125 | 55401 | 103.68826 | 54968.999 | 101.43747 | 55401 | 109.00279
55404 | 129.63278 | 55404 | 106.66262 | 55404 | 103.68826 | 54971.999 | 101.43747 | 55404 | 109.00381
55407 | 129.64141 | 55407 | 106.664 | 55407 | 103.68873 | 54974.999 | 101.43747 | 55407 | 109.00534
55410 | 129.64959 | 55410 | 106.66492 | 55410 | 103.68921 | 54977.999 | 101.43799 | 55410 | 109.00688
55413 | 129.65777 | 55413 | 106.6663 | 55413 | 103.68968 | 54980.999 | 101.43851 | 55413 | 109.0079
55416 | 129.6655 | 55416 | 106.66768 | 55416 | 103.68968 | 54983.999 | 101.43851 | 55416 | 109.00943
55419 | 129.67368 | 55419 | 106.6686 | 55419 | 103.69016 | 54986.999 | 101.43903 | 55419 | 109.01046
55422 | 129.68186 | 55422 | 106.66997 | 55422 | 103.69063 | 54989.999 | 101.43955 | 55422 | 109.01199
55425 | 129.69049 | 55425 | 106.67089 | 55425 | 103.69111 | 54992.999 | 101.44006 | 55425 | 109.01301
55428 | 129.69958 | 55428 | 106.67181 | 55428 | 103.69158 | 54995.999 | 101.44058 | 55428 | 109.01403
55431 | 129.70867 | 55431 | 106.67273 | 55431 | 103.69253 | 54998.999 | 101.44058 | 55431 | 109.01506
55434 | 129.71775 | 55434 | 106.67365 | 55434 | 103.69301 | 55001.999 | 101.4411 | 55434 | 109.01608
55437 | 129.72684 | 55437 | 106.67503 | 55437 | 103.69348 | 55004.999 | 101.4411 | 55437 | 109.0171
55440 | 129.73593 | 55440 | 106.67595 | 55440 | 103.69396 | 55007.999 | 101.44162 | 55440 | 109.01812
55443 | 129.74502 | 55443 | 106.67687 | 55443 | 103.69491 | 55010.999 | 101.44162 | 55443 | 109.01915
55446 | 129.75365 | 55446 | 106.67824 | 55446 | 103.69538 | 55013.999 | 101.44214 | 55446 | 109.02017
55449 | 129.76229 | 55449 | 106.67916 | 55449 | 103.69633 | 55016.999 | 101.44214 | 55449 | 109.0217
55452 | 129.77047 | 55452 | 106.68054 | 55452 | 103.69681 | 55019.999 | 101.44214 | 55452 | 109.02273
55455 | 129.77865 | 55455 | 106.68146 | 55455 | 103.69776 | 55022.999 | 101.44266 | 55455 | 109.02426
55458 | 129.78683 | 55458 | 106.68284 | 55458 | 103.69871 | 55025.999 | 101.44266 | 55458 | 109.02528
55461 | 129.79455 | 55461 | 106.68376 | 55461 | 103.69966 | 55028.999 | 101.44266 | 55461 | 109.0263
55464 | 129.80228 | 55464 | 106.68513 | 55464 | 103.70061 | 55031.999 | 101.44266 | 55464 | 109.02733
55467 | 129.81 | 55467 | 106.68651 | 55467 | 103.70156 | 55034.999 | 101.44266 | 55467 | 109.02886
55470 | 129.81818 | 55470 | 106.68743 | 55470 | 103.70251 | 55037.999 | 101.44214 | 55470 | 109.02988
55473 | 129.82591 | 55473 | 106.68881 | 55473 | 103.70346 | 55040.999 | 101.44214 | 55473 | 109.03091
55476 | 129.83363 | 55476 | 106.68973 | 55476 | 103.70393 | 55043.999 | 101.44214 | 55476 | 109.03193
55479 | 129.84136 | 55479 | 106.69111 | 55479 | 103.70441 | 55046.999 | 101.44214 | 55479 | 109.03295
55482 | 129.84863 | 55482 | 106.69203 | 55482 | 103.70441 | 55049.999 | 101.44214 | 55482 | 109.03448
55485 | 129.85636 | 55485 | 106.69294 | 55485 | 103.70488 | 55052.999 | 101.44214 | 55485 | 109.03551
55488 | 129.86408 | 55488 | 106.69432 | 55488 | 103.70536 | 55055.999 | 101.44214 | 55488 | 109.03653
55491 | 129.87181 | 55491 | 106.69524 | 55491 | 103.70536 | 55058.999 | 101.44214 | 55491 | 109.03806
55494 | 129.87953 | 55494 | 106.69616 | 55494 | 103.70583 | 55061.999 | 101.44266 | 55494 | 109.03909
55497 | 129.88726 | 55497 | 106.69708 | 55497 | 103.70631 | 55064.999 | 101.44266 | 55497 | 109.04011
55500 | 129.89544 | 55500 | 106.69846 | 55500 | 103.70678 | 55067.999 | 101.44266 | 55500 | 109.04164
55503 | 129.90362 | 55503 | 106.69938 | 55503 | 103.70726 | 55070.999 | 101.44317 | 55503 | 109.04266
55506 | 129.91134 | 55506 | 106.70029 | 55506 | 103.70773 | 55073.999 | 101.44317 | 55506 | 109.0442
55509 | 129.91952 | 55509 | 106.70121 | 55509 | 103.70821 | 55076.999 | 101.44317 | 55509 | 109.04522
55512 | 129.9277 | 55512 | 106.70259 | 55512 | 103.70916 | 55079.999 | 101.44369 | 55512 | 109.04624
55515 | 129.93543 | 55515 | 106.70351 | 55515 | 103.70963 | 55082.999 | 101.44369 | 55515 | 109.04778
55518 | 129.94315 | 55518 | 106.70443 | 55518 | 103.71011 | 55085.999 | 101.44369 | 55518 | 109.0488
55521 | 129.95133 | 55521 | 106.70489 | 55521 | 103.71106 | 55088.999 | 101.44369 | 55521 | 109.04982
55524 | 129.9586 | 55524 | 106.70627 | 55524 | 103.71153 | 55091.999 | 101.44369 | 55524 | 109.05084
55527 | 129.96633 | 55527 | 106.70719 | 55527 | 103.71248 | 55094.999 | 101.44369 | 55527 | 109.05187
55530 | 129.97405 | 55530 | 106.7081 | 55530 | 103.71343 | 55097.999 | 101.44421 | 55530 | 109.05289
55533 | 129.98178 | 55533 | 106.70948 | 55533 | 103.71391 | 55100.999 | 101.44421 | 55533 | 109.05391
55536 | 129.98905 | 55536 | 106.7104 | 55536 | 103.71438 | 55103.999 | 101.44421 | 55536 | 109.05493
55539 | 129.99677 | 55539 | 106.71132 | 55539 | 103.71533 | 55106.999 | 101.44421 | 55539 | 109.05596
55542 | 130.0045 | 55542 | 106.7127 | 55542 | 103.71533 | 55109.999 | 101.44421 | 55542 | 109.05698
55545 | 130.01177 | 55545 | 106.71362 | 55545 | 103.71581 | 55112.999 | 101.44421 | 55545 | 109.05851
55548 | 130.01949 | 55548 | 106.71454 | 55548 | 103.71581 | 55115.999 | 101.44421 | 55548 | 109.05954
55551 | 130.02722 | 55551 | 106.71591 | 55551 | 103.71628 | 55118.999 | 101.44421 | 55551 | 109.06056
55554 | 130.03449 | 55554 | 106.71683 | 55554 | 103.71628 | 55121.999 | 101.44369 | 55554 | 109.06158
55557 | 130.04222 | 55557 | 106.71775 | 55557 | 103.71676 | 55124.999 | 101.44369 | 55557 | 109.0626
55560 | 130.04949 | 55560 | 106.71867 | 55560 | 103.71723 | 55127.999 | 101.44369 | 55560 | 109.06363
55563 | 130.05676 | 55563 | 106.71959 | 55563 | 103.71771 | 55130.999 | 101.44369 | 55563 | 109.06465
55566 | 130.06403 | 55566 | 106.72051 | 55566 | 103.71818 | 55133.999 | 101.44369 | 55566 | 109.06567
55569 | 130.0713 | 55569 | 106.72097 | 55569 | 103.71866 | 55136.999 | 101.44421 | 55569 | 109.06669
55572 | 130.07857 | 55572 | 106.72189 | 55572 | 103.71913 | 55139.999 | 101.44421 | 55572 | 109.06772
55575 | 130.08584 | 55575 | 106.72235 | 55575 | 103.72008 | 55142.999 | 101.44473 | 55575 | 109.06874
55578 | 130.09311 | 55578 | 106.72326 | 55578 | 103.72056 | 55145.999 | 101.44525 | 55578 | 109.06976
55581 | 130.09993 | 55581 | 106.72464 | 55581 | 103.72103 | 55148.999 | 101.44525 | 55581 | 109.07078
55584 | 130.1072 | 55584 | 106.72556 | 55584 | 103.72151 | 55151.999 | 101.44577 | 55584 | 109.07181
55587 | 130.11447 | 55587 | 106.72694 | 55587 | 103.72246 | 55154.999 | 101.44577 | 55587 | 109.07283
55590 | 130.1222 | 55590 | 106.72832 | 55590 | 103.72293 | 55157.999 | 101.44577 | 55590 | 109.07385
55593 | 130.12947 | 55593 | 106.73016 | 55593 | 103.72341 | 55160.999 | 101.44577 | 55593 | 109.07487
55596 | 130.13719 | 55596 | 106.73153 | 55596 | 103.72436 | 55163.999 | 101.44629 | 55596 | 109.07539
55599 | 130.14492 | 55599 | 106.73245 | 55599 | 103.72483 | 55166.999 | 101.44629 | 55599 | 109.07641
55602 | 130.15219 | 55602 | 106.73383 | 55602 | 103.72531 | 55169.999 | 101.44629 | 55602 | 109.07743
55605 | 130.15991 | 55605 | 106.73521 | 55605 | 103.72578 | 55172.999 | 101.44629 | 55605 | 109.07845
55608 | 130.16718 | 55608 | 106.73613 | 55608 | 103.72626 | 55175.999 | 101.44629 | 55608 | 109.07896
55611 | 130.17491 | 55611 | 106.73751 | 55611 | 103.72673 | 55178.999 | 101.44629 | 55611 | 109.07999
55614 | 130.18218 | 55614 | 106.73842 | 55614 | 103.72721 | 55181.999 | 101.44577 | 55614 | 109.08101
55617 | 130.18945 | 55617 | 106.73934 | 55617 | 103.72768 | 55184.999 | 101.44577 | 55617 | 109.08203
55620 | 130.19672 | 55620 | 106.74072 | 55620 | 103.72816 | 55187.999 | 101.44525 | 55620 | 109.08305
55623 | 130.20399 | 55623 | 106.74164 | 55623 | 103.72863 | 55190.999 | 101.44525 | 55623 | 109.08357
55626 | 130.21081 | 55626 | 106.74256 | 55626 | 103.72911 | 55193.999 | 101.44473 | 55626 | 109.08459
55629 | 130.21808 | 55629 | 106.74394 | 55629 | 103.72911 | 55196.999 | 101.44421 | 55629 | 109.08561
55632 | 130.2249 | 55632 | 106.74486 | 55632 | 103.72958 | 55199.999 | 101.44421 | 55632 | 109.08663
55635 | 130.23217 | 55635 | 106.74577 | 55635 | 103.73006 | 55202.999 | 101.44421 | 55635 | 109.08714
55638 | 130.23898 | 55638 | 106.74715 | 55638 | 103.73053 | 55205.999 | 101.44421 | 55638 | 109.08817
55641 | 130.2458 | 55641 | 106.74807 | 55641 | 103.73101 | 55208.999 | 101.44473 | 55641 | 109.08868
55644 | 130.25307 | 55644 | 106.74899 | 55644 | 103.73148 | 55211.999 | 101.44473 | 55644 | 109.0897
55647 | 130.25989 | 55647 | 106.75037 | 55647 | 103.73196 | 55214.999 | 101.44525 | 55647 | 109.09021
55650 | 130.26716 | 55650 | 106.75129 | 55650 | 103.73243 | 55217.999 | 101.44629 | 55650 | 109.09123
55653 | 130.27443 | 55653 | 106.75267 | 55653 | 103.73291 | 55220.999 | 101.44629 | 55653 | 109.09175
55656 | 130.2817 | 55656 | 106.75358 | 55656 | 103.73291 | 55223.999 | 101.4468 | 55656 | 109.09226
55659 | 130.28897 | 55659 | 106.7545 | 55659 | 103.73338 | 55226.999 | 101.4468 | 55659 | 109.09328
55662 | 130.29624 | 55662 | 106.75588 | 55662 | 103.73386 | 55229.999 | 101.4468 | 55662 | 109.09379
55665 | 130.30306 | 55665 | 106.7568 | 55665 | 103.73433 | 55232.999 | 101.4468 | 55665 | 109.0943
55668 | 130.30987 | 55668 | 106.75772 | 55668 | 103.73481 | 55235.999 | 101.44732 | 55668 | 109.09532
55671 | 130.31624 | 55671 | 106.7591 | 55671 | 103.73528 | 55238.999 | 101.44732 | 55671 | 109.09584
55674 | 130.32305 | 55674 | 106.76002 | 55674 | 103.73576 | 55241.999 | 101.44732 | 55674 | 109.09635
55677 | 130.32987 | 55677 | 106.76093 | 55677 | 103.73623 | 55244.999 | 101.44732 | 55677 | 109.09737
55680 | 130.33623 | 55680 | 106.76185 | 55680 | 103.73671 | 55247.999 | 101.44732 | 55680 | 109.09788
55683 | 130.34305 | 55683 | 106.76277 | 55683 | 103.73671 | 55250.999 | 101.44784 | 55683 | 109.0989
55686 | 130.34941 | 55686 | 106.76369 | 55686 | 103.73718 | 55253.999 | 101.44836 | 55686 | 109.09941
55689 | 130.35668 | 55689 | 106.76461 | 55689 | 103.73766 | 55256.999 | 101.44836 | 55689 | 109.10044
55692 | 130.3635 | 55692 | 106.76599 | 55692 | 103.73766 | 55259.999 | 101.44888 | 55692 | 109.10146
55695 | 130.37077 | 55695 | 106.76691 | 55695 | 103.73813 | 55262.999 | 101.4494 | 55695 | 109.10197
55698 | 130.37758 | 55698 | 106.76783 | 55698 | 103.73813 | 55265.999 | 101.44991 | 55698 | 109.10299
55701 | 130.38485 | 55701 | 106.7692 | 55701 | 103.73861 | 55268.999 | 101.45043 | 55701 | 109.1035
55704 | 130.39167 | 55704 | 106.77012 | 55704 | 103.73908 | 55271.999 | 101.45043 | 55704 | 109.10453
55707 | 130.39849 | 55707 | 106.77104 | 55707 | 103.73956 | 55274.999 | 101.45095 | 55707 | 109.10504
55710 | 130.40576 | 55710 | 106.77196 | 55710 | 103.73956 | 55277.999 | 101.45095 | 55710 | 109.10606
55713 | 130.41257 | 55713 | 106.77288 | 55713 | 103.74003 | 55280.999 | 101.45095 | 55713 | 109.10657
55716 | 130.41939 | 55716 | 106.7738 | 55716 | 103.74051 | 55283.999 | 101.45095 | 55716 | 109.10759
55719 | 130.42621 | 55719 | 106.77472 | 55719 | 103.74098 | 55286.999 | 101.45095 | 55719 | 109.10811
55722 | 130.43302 | 55722 | 106.77564 | 55722 | 103.74146 | 55289.999 | 101.45095 | 55722 | 109.10913
55725 | 130.43984 | 55725 | 106.77655 | 55725 | 103.74193 | 55292.999 | 101.45095 | 55725 | 109.11015
55728 | 130.44666 | 55728 | 106.77747 | 55728 | 103.74241 | 55295.999 | 101.45043 | 55728 | 109.11066
55731 | 130.45347 | 55731 | 106.77839 | 55731 | 103.74241 | 55298.999 | 101.45043 | 55731 | 109.11168
55734 | 130.46029 | 55734 | 106.77931 | 55734 | 103.74288 | 55301.999 | 101.45043 | 55734 | 109.1122
55737 | 130.46665 | 55737 | 106.78069 | 55737 | 103.74336 | 55304.999 | 101.45043 | 55737 | 109.11322
55740 | 130.47347 | 55740 | 106.78161 | 55740 | 103.74336 | 55307.999 | 101.45043 | 55740 | 109.11373
55743 | 130.48028 | 55743 | 106.78253 | 55743 | 103.74383 | 55310.999 | 101.45095 | 55743 | 109.11475
55746 | 130.48665 | 55746 | 106.7839 | 55746 | 103.74383 | 55313.999 | 101.45095 | 55746 | 109.11526
55749 | 130.49346 | 55749 | 106.78482 | 55749 | 103.74431 | 55316.999 | 101.45147 | 55749 | 109.11629
55752 | 130.50028 | 55752 | 106.78574 | 55752 | 103.74478 | 55319.999 | 101.45147 | 55752 | 109.1168
55755 | 130.5071 | 55755 | 106.78666 | 55755 | 103.74526 | 55322.999 | 101.45147 | 55755 | 109.11731
55758 | 130.51391 | 55758 | 106.78804 | 55758 | 103.74573 | 55325.999 | 101.45199 | 55758 | 109.11833
55761 | 130.52027 | 55761 | 106.78896 | 55761 | 103.74621 | 55328.999 | 101.45251 | 55761 | 109.11884
55764 | 130.52709 | 55764 | 106.78988 | 55764 | 103.74668 | 55331.999 | 101.45302 | 55764 | 109.11987
55767 | 130.53345 | 55767 | 106.7908 | 55767 | 103.74716 | 55334.999 | 101.45302 | 55767 | 109.12038
55770 | 130.54027 | 55770 | 106.79171 | 55770 | 103.74763 | 55337.999 | 101.45354 | 55770 | 109.1214
55773 | 130.54663 | 55773 | 106.79217 | 55773 | 103.74811 | 55340.999 | 101.45406 | 55773 | 109.12191
55776 | 130.55254 | 55776 | 106.79309 | 55776 | 103.74858 | 55343.999 | 101.45406 | 55776 | 109.12293
55779 | 130.55936 | 55779 | 106.79401 | 55779 | 103.74906 | 55346.999 | 101.45458 | 55779 | 109.12396
55782 | 130.56572 | 55782 | 106.79447 | 55782 | 103.74953 | 55349.999 | 101.45458 | 55782 | 109.12498
55785 | 130.57208 | 55785 | 106.79539 | 55785 | 103.75001 | 55352.999 | 101.45458 | 55785 | 109.12549
55788 | 130.57844 | 55788 | 106.79631 | 55788 | 103.75048 | 55355.999 | 101.45458 | 55788 | 109.12651
55791 | 130.5848 | 55791 | 106.79723 | 55791 | 103.75096 | 55358.999 | 101.45458 | 55791 | 109.12753
55794 | 130.59162 | 55794 | 106.79815 | 55794 | 103.75143 | 55361.999 | 101.45458 | 55794 | 109.12805
55797 | 130.59798 | 55797 | 106.79906 | 55797 | 103.75191 | 55364.999 | 101.45458 | 55797 | 109.12907
55800 | 130.6048 | 55800 | 106.79998 | 55800 | 103.75238 | 55367.999 | 101.45458 | 55800 | 109.12958
55803 | 130.61116 | 55803 | 106.8009 | 55803 | 103.75286 | 55370.999 | 101.4551 | 55803 | 109.1306
55806 | 130.61752 | 55806 | 106.80182 | 55806 | 103.75333 | 55373.999 | 101.4551 | 55806 | 109.13111
55809 | 130.62388 | 55809 | 106.80274 | 55809 | 103.75381 | 55376.999 | 101.45562 | 55809 | 109.13214
55812 | 130.63025 | 55812 | 106.80366 | 55812 | 103.75428 | 55379.999 | 101.45613 | 55812 | 109.13316
55815 | 130.63661 | 55815 | 106.80458 | 55815 | 103.75476 | 55382.999 | 101.45613 | 55815 | 109.13418
55818 | 130.64252 | 55818 | 106.8055 | 55818 | 103.75523 | 55385.999 | 101.45665 | 55818 | 109.1352
55821 | 130.64888 | 55821 | 106.80642 | 55821 | 103.75571 | 55388.999 | 101.45665 | 55821 | 109.13571
55824 | 130.65524 | 55824 | 106.80733 | 55824 | 103.75571 | 55391.999 | 101.45665 | 55824 | 109.13674
55827 | 130.6616 | 55827 | 106.80825 | 55827 | 103.75618 | 55394.999 | 101.45717 | 55827 | 109.13725
55830 | 130.66796 | 55830 | 106.80871 | 55830 | 103.75666 | 55397.999 | 101.45717 | 55830 | 109.13827
55833 | 130.67433 | 55833 | 106.80963 | 55833 | 103.75713 | 55400.999 | 101.45717 | 55833 | 109.13878
55836 | 130.6816 | 55836 | 106.81055 | 55836 | 103.75761 | 55403.999 | 101.45665 | 55836 | 109.13929
55839 | 130.68841 | 55839 | 106.81147 | 55839 | 103.75808 | 55406.999 | 101.45665 | 55839 | 109.14032
55842 | 130.69523 | 55842 | 106.81239 | 55842 | 103.75856 | 55409.999 | 101.4551 | 55842 | 109.14083
55845 | 130.7025 | 55845 | 106.81285 | 55845 | 103.75903 | 55412.999 | 101.45302 | 55845 | 109.14185
55848 | 130.70977 | 55848 | 106.81377 | 55848 | 103.75951 | 55415.999 | 101.45199 | 55848 | 109.14236
55851 | 130.71659 | 55851 | 106.81422 | 55851 | 103.75998 | 55418.999 | 101.45199 | 55851 | 109.14338
55854 | 130.7234 | 55854 | 106.81514 | 55854 | 103.76093 | 55421.999 | 101.45302 | 55854 | 109.14389
55857 | 130.73022 | 55857 | 106.8156 | 55857 | 103.76141 | 55424.999 | 101.45406 | 55857 | 109.14492
55860 | 130.73658 | 55860 | 106.81652 | 55860 | 103.76188 | 55427.999 | 101.45562 | 55860 | 109.14594
55863 | 130.74294 | 55863 | 106.81698 | 55863 | 103.76283 | 55430.999 | 101.45717 | 55863 | 109.14645
55866 | 130.74885 | 55866 | 106.8179 | 55866 | 103.76331 | 55433.999 | 101.46028 | 55866 | 109.14747
55869 | 130.75521 | 55869 | 106.81836 | 55869 | 103.76378 | 55436.999 | 101.4608 | 55869 | 109.1485
55872 | 130.76067 | 55872 | 106.81928 | 55872 | 103.76426 | 55439.999 | 101.46028 | 55872 | 109.14952
55875 | 130.76657 | 55875 | 106.81974 | 55875 | 103.76473 | 55442.999 | 101.45976 | 55875 | 109.15003
55878 | 130.77248 | 55878 | 106.8202 | 55878 | 103.76521 | 55445.999 | 101.45562 | 55878 | 109.15105
55881 | 130.77839 | 55881 | 106.82112 | 55881 | 103.76568 | 55448.999 | 101.45354 | 55881 | 109.15156
55884 | 130.7843 | 55884 | 106.82158 | 55884 | 103.76568 | 55451.999 | 101.45147 | 55884 | 109.15259
55887 | 130.79066 | 55887 | 106.82203 | 55887 | 103.76616 | 55454.999 | 101.4494 | 55887 | 109.1531
55890 | 130.79657 | 55890 | 106.82295 | 55890 | 103.76663 | 55457.999 | 101.44732 | 55890 | 109.15361
55893 | 130.80247 | 55893 | 106.82387 | 55893 | 103.76711 | 55460.999 | 101.44577 | 55893 | 109.15463
55896 | 130.80884 | 55896 | 106.82479 | 55896 | 103.76758 | 55463.999 | 101.44473 | 55896 | 109.15514
55899 | 130.81474 | 55899 | 106.82525 | 55899 | 103.76806 | 55466.999 | 101.44525 | 55899 | 109.15616
55902 | 130.82065 | 55902 | 106.82617 | 55902 | 103.76853 | 55469.999 | 101.4468 | 55902 | 109.15668
55905 | 130.82701 | 55905 | 106.82709 | 55905 | 103.76901 | 55472.999 | 101.44888 | 55905 | 109.1577
55908 | 130.83292 | 55908 | 106.82801 | 55908 | 103.76948 | 55475.999 | 101.45199 | 55908 | 109.15821
55911 | 130.83928 | 55911 | 106.82847 | 55911 | 103.76996 | 55478.999 | 101.45613 | 55911 | 109.15923
55914 | 130.84519 | 55914 | 106.82938 | 55914 | 103.76996 | 55481.999 | 101.46184 | 55914 | 109.16025
55917 | 130.85155 | 55917 | 106.8303 | 55917 | 103.77043 | 55484.999 | 101.46547 | 55917 | 109.16077
55920 | 130.85791 | 55920 | 106.83122 | 55920 | 103.77043 | 55487.999 | 101.46702 | 55920 | 109.16179
55923 | 130.86473 | 55923 | 106.83214 | 55923 | 103.77091 | 55490.999 | 101.46702 | 55923 | 109.1623
55926 | 130.87109 | 55926 | 106.83306 | 55926 | 103.77091 | 55493.999 | 101.46339 | 55926 | 109.16332
55929 | 130.87791 | 55929 | 106.83398 | 55929 | 103.77138 | 55496.999 | 101.45976 | 55929 | 109.16434
55932 | 130.88473 | 55932 | 106.8349 | 55932 | 103.77138 | 55499.999 | 101.45458 | 55932 | 109.16486
55935 | 130.89154 | 55935 | 106.83582 | 55935 | 103.77186 | 55502.999 | 101.44888 | 55935 | 109.16588
55938 | 130.8979 | 55938 | 106.83674 | 55938 | 103.77186 | 55505.999 | 101.43955 | 55938 | 109.16639
55941 | 130.90427 | 55941 | 106.83719 | 55941 | 103.77233 | 55508.999 | 101.43229 | 55941 | 109.16741
55944 | 130.91063 | 55944 | 106.83811 | 55944 | 103.77281 | 55511.999 | 101.42555 | 55944 | 109.16792
55947 | 130.91654 | 55947 | 106.83903 | 55947 | 103.77328 | 55514.999 | 101.41829 | 55947 | 109.16843
55950 | 130.92244 | 55950 | 106.83995 | 55950 | 103.77376 | 55517.999 | 101.41311 | 55950 | 109.16946
55953 | 130.92835 | 55953 | 106.84087 | 55953 | 103.77423 | 55520.999 | 101.40741 | 55953 | 109.16997
55956 | 130.9338 | 55956 | 106.84133 | 55956 | 103.77471 | 55523.999 | 101.4017 | 55956 | 109.17048
55959 | 130.93971 | 55959 | 106.84225 | 55959 | 103.77518 | 55526.999 | 101.396 | 55959 | 109.17099
55962 | 130.94562 | 55962 | 106.84317 | 55962 | 103.77566 | 55529.999 | 101.39237 | 55962 | 109.17201
55965 | 130.95107 | 55965 | 106.84409 | 55965 | 103.77661 | 55532.999 | 101.38771 | 55965 | 109.17252
55968 | 130.95698 | 55968 | 106.845 | 55968 | 103.77708 | 55535.999 | 101.38408 | 55968 | 109.17304
55971 | 130.96289 | 55971 | 106.84546 | 55971 | 103.77756 | 55538.999 | 101.38045 | 55971 | 109.17355
55974 | 130.96879 | 55974 | 106.84638 | 55974 | 103.77803 | 55541.999 | 101.37786 | 55974 | 109.17406
55977 | 130.9747 | 55977 | 106.8473 | 55977 | 103.77851 | 55544.999 | 101.37527 | 55977 | 109.17508
55980 | 130.98061 | 55980 | 106.84822 | 55980 | 103.77898 | 55547.999 | 101.37216 | 55980 | 109.17559
55983 | 130.98652 | 55983 | 106.84868 | 55983 | 103.77946 | 55550.999 | 101.36956 | 55983 | 109.1761
55986 | 130.99242 | 55986 | 106.8496 | 55986 | 103.77993 | 55553.999 | 101.36697 | 55986 | 109.17661
55989 | 130.99833 | 55989 | 106.85052 | 55989 | 103.7804 | 55556.999 | 101.36334 | 55989 | 109.17713
55992 | 131.00424 | 55992 | 106.85098 | 55992 | 103.78088 | 55559.999 | 101.3592 | 55992 | 109.17815
55995 | 131.0106 | 55995 | 106.8519 | 55995 | 103.78135 | 55562.999 | 101.35401 | 55995 | 109.17866
55998 | 131.01651 | 55998 | 106.85235 | 55998 | 103.78183 | 55565.999 | 101.34624 | 55998 | 109.17917
56001 | 131.02242 | 56001 | 106.85327 | 56001 | 103.7823 | 55568.999 | 101.33794 | 56001 | 109.17968
56004 | 131.02878 | 56004 | 106.85419 | 56004 | 103.7823 | 55571.999 | 101.32758 | 56004 | 109.18019
56007 | 131.03469 | 56007 | 106.85465 | 56007 | 103.78325 | 55574.999 | 101.31617 | 56007 | 109.18122
56010 | 131.04059 | 56010 | 106.85557 | 56010 | 103.78373 | 55577.999 | 101.29751 | 56010 | 109.18173
56013 | 131.0465 | 56013 | 106.85649 | 56013 | 103.7842 | 55580.999 | 101.27937 | 56013 | 109.18275
56016 | 131.05195 | 56016 | 106.85741 | 56016 | 103.78468 | 55583.999 | 101.25811 | 56016 | 109.18377
56019 | 131.05741 | 56019 | 106.85787 | 56019 | 103.78515 | 55586.999 | 101.2353 | 56019 | 109.18428
56022 | 131.06332 | 56022 | 106.85879 | 56022 | 103.7861 | 55589.999 | 101.20213 | 56022 | 109.18531
56025 | 131.06877 | 56025 | 106.8597 | 56025 | 103.78658 | 55592.999 | 101.17154 | 56025 | 109.18633
56028 | 131.07468 | 56028 | 106.86062 | 56028 | 103.78705 | 55595.999 | 101.13888 | 56028 | 109.18684
56031 | 131.08058 | 56031 | 106.86108 | 56031 | 103.78753 | 55598.999 | 101.09845 | 56031 | 109.18786
56034 | 131.08649 | 56034 | 106.862 | 56034 | 103.788 | 55601.999 | 101.05128 | 56034 | 109.18889
56037 | 131.0924 | 56037 | 106.86246 | 56037 | 103.78848 | 55604.999 | 101.00618 | 56037 | 109.1894
56040 | 131.09831 | 56040 | 106.86338 | 56040 | 103.78895 | 55607.999 | 100.95901 | 56040 | 109.18991
56043 | 131.10421 | 56043 | 106.8643 | 56043 | 103.78895 | 55610.999 | 100.91028 | 56043 | 109.19093
56046 | 131.11012 | 56046 | 106.86476 | 56046 | 103.78943 | 55613.999 | 100.85377 | 56046 | 109.19144
56049 | 131.11557 | 56049 | 106.86568 | 56049 | 103.7899 | 55616.999 | 100.79934 | 56049 | 109.19246
56052 | 131.12103 | 56052 | 106.86614 | 56052 | 103.79038 | 55619.999 | 100.7444 | 56052 | 109.19298
56055 | 131.12694 | 56055 | 106.86706 | 56055 | 103.79085 | 55622.999 | 100.68893 | 56055 | 109.194
56058 | 131.13239 | 56058 | 106.86797 | 56058 | 103.79133 | 55625.999 | 100.62983 | 56058 | 109.19502
56061 | 131.13784 | 56061 | 106.86889 | 56061 | 103.7918 | 55628.999 | 100.57229 | 56061 | 109.19553
56064 | 131.14329 | 56064 | 106.86935 | 56064 | 103.79228 | 55631.999 | 100.51579 | 56064 | 109.19655
56067 | 131.14875 | 56067 | 106.87027 | 56067 | 103.79323 | 55634.999 | 100.45929 | 56067 | 109.19707
56070 | 131.1542 | 56070 | 106.87119 | 56070 | 103.7937 | 55637.999 | 100.40486 | 56070 | 109.19809
56073 | 131.15965 | 56073 | 106.87211 | 56073 | 103.79418 | 55640.999 | 100.35198 | 56073 | 109.1986
56076 | 131.16556 | 56076 | 106.87303 | 56076 | 103.79465 | 55643.999 | 100.30118 | 56076 | 109.19962
56079 | 131.17147 | 56079 | 106.87349 | 56079 | 103.79513 | 55646.999 | 100.25193 | 56079 | 109.20013
56082 | 131.17738 | 56082 | 106.87441 | 56082 | 103.7956 | 55649.999 | 100.21098 | 56082 | 109.20064
56085 | 131.18328 | 56085 | 106.87532 | 56085 | 103.79608 | 55652.999 | 100.16847 | 56085 | 109.20167
56088 | 131.18919 | 56088 | 106.87624 | 56088 | 103.79655 | 55655.999 | 100.12649 | 56088 | 109.20167
56091 | 131.1951 | 56091 | 106.87716 | 56091 | 103.79655 | 55658.999 | 100.0902 | 56091 | 109.20269
56094 | 131.20101 | 56094 | 106.87808 | 56094 | 103.79703 | 55661.999 | 100.06894 | 56094 | 109.2032
56097 | 131.20691 | 56097 | 106.879 | 56097 | 103.79703 | 55664.999 | 100.04717 | 56097 | 109.20371
56100 | 131.21282 | 56100 | 106.87992 | 56100 | 103.7975 | 55667.999 | 100.0311 | 56100 | 109.20422
56103 | 131.21873 | 56103 | 106.88084 | 56103 | 103.79798 | 55670.999 | 100.02177 | 56103 | 109.20525
56106 | 131.22464 | 56106 | 106.88176 | 56106 | 103.79798 | 55673.999 | 100.01762 | 56106 | 109.20576
56109 | 131.23054 | 56109 | 106.88222 | 56109 | 103.79845 | 55676.999 | 100.01192 | 56109 | 109.20678
56112 | 131.236 | 56112 | 106.88313 | 56112 | 103.79893 | 55679.999 | 100.0114 | 56112 | 109.2078
56115 | 131.24191 | 56115 | 106.88359 | 56115 | 103.7994 | 55682.999 | 100.02229 | 56115 | 109.20882
56118 | 131.24781 | 56118 | 106.88451 | 56118 | 103.79988 | 55685.999 | 100.02229 | 56118 | 109.20985
56121 | 131.25327 | 56121 | 106.88543 | 56121 | 103.80035 | 55688.999 | 100.02177 | 56121 | 109.21036
56124 | 131.25963 | 56124 | 106.88635 | 56124 | 103.80035 | 55691.999 | 100.02125 | 56124 | 109.21138
56127 | 131.26554 | 56127 | 106.88727 | 56127 | 103.80083 | 55694.999 | 100.02125 | 56127 | 109.2124
56130 | 131.27144 | 56130 | 106.88819 | 56130 | 103.8013 | 55697.999 | 100.02074 | 56130 | 109.21343
56133 | 131.27735 | 56133 | 106.88911 | 56133 | 103.80178 | 55700.999 | 100.02022 | 56133 | 109.21445
56136 | 131.28326 | 56136 | 106.89003 | 56136 | 103.80225 | 55703.999 | 100.02022 | 56136 | 109.21547
56139 | 131.28917 | 56139 | 106.89094 | 56139 | 103.80273 | 55706.999 | 100.0197 | 56139 | 109.21649
56142 | 131.29507 | 56142 | 106.89186 | 56142 | 103.8032 | 55709.999 | 100.0197 | 56142 | 109.217
56145 | 131.30053 | 56145 | 106.89232 | 56145 | 103.80415 | 55712.999 | 100.0197 | 56145 | 109.21803
56148 | 131.30598 | 56148 | 106.89324 | 56148 | 103.80463 | 55715.999 | 100.01918 | 56148 | 109.21854
56151 | 131.31143 | 56151 | 106.89416 | 56151 | 103.8051 | 55718.999 | 100.01918 | 56151 | 109.21956
56154 | 131.31734 | 56154 | 106.89462 | 56154 | 103.80558 | 55721.999 | 100.01866 | 56154 | 109.22007
56157 | 131.32279 | 56157 | 106.89554 | 56157 | 103.80605 | 55724.999 | 100.01866 | 56157 | 109.22109
56160 | 131.32825 | 56160 | 106.896 | 56160 | 103.80653 | 55727.999 | 100.01814 | 56160 | 109.22161
56163 | 131.33415 | 56163 | 106.89692 | 56163 | 103.80653 | 55730.999 | 100.01814 | 56163 | 109.22263
56166 | 131.33961 | 56166 | 106.89783 | 56166 | 103.807 | 55733.999 | 100.01762 | 56166 | 109.22314
56169 | 131.34506 | 56169 | 106.89875 | 56169 | 103.80748 | 55736.999 | 100.01711 | 56169 | 109.22416
56172 | 131.35051 | 56172 | 106.89921 | 56172 | 103.80748 | 55739.999 | 100.01711 | 56172 | 109.22518
56175 | 131.35642 | 56175 | 106.90013 | 56175 | 103.80795 | 55742.999 | 100.01659 | 56175 | 109.2257
56178 | 131.36187 | 56178 | 106.90105 | 56178 | 103.80843 | 55745.999 | 100.01607 | 56178 | 109.22672
56181 | 131.36733 | 56181 | 106.90197 | 56181 | 103.8089 | 55748.999 | 100.01555 | 56181 | 109.22723
56184 | 131.37233 | 56184 | 106.90289 | 56184 | 103.80938 | 55751.999 | 100.01503 | 56184 | 109.22774
56187 | 131.37778 | 56187 | 106.90381 | 56187 | 103.80985 | 55754.999 | 100.01503 | 56187 | 109.22876
56190 | 131.38323 | 56190 | 106.90473 | 56190 | 103.80985 | 55757.999 | 100.01451 | 56190 | 109.22927
56193 | 131.38823 | 56193 | 106.90564 | 56193 | 103.81033 | 55760.999 | 100.014 | 56193 | 109.22979
56196 | 131.39368 | 56196 | 106.90656 | 56196 | 103.8108 | 55763.999 | 100.01348 | 56196 | 109.2303
56199 | 131.39914 | 56199 | 106.90748 | 56199 | 103.81128 | 55766.999 | 100.01348 | 56199 | 109.23081
56202 | 131.40414 | 56202 | 106.9084 | 56202 | 103.81128 | 55769.999 | 100.01296 | 56202 | 109.23132
56205 | 131.40959 | 56205 | 106.90932 | 56205 | 103.81175 | 55772.999 | 100.01296 | 56205 | 109.23183
56208 | 131.4155 | 56208 | 106.9107 | 56208 | 103.81175 | 55775.999 | 100.01296 | 56208 | 109.23183
56211 | 131.42095 | 56211 | 106.91162 | 56211 | 103.81223 | 55778.999 | 100.01244 | 56211 | 109.23234
56214 | 131.42686 | 56214 | 106.91254 | 56214 | 103.8127 | 55781.999 | 100.01244 | 56214 | 109.23285
56217 | 131.43231 | 56217 | 106.91345 | 56217 | 103.8127 | 55784.999 | 100.01244 | 56217 | 109.23336
56220 | 131.43822 | 56220 | 106.91391 | 56220 | 103.81318 | 55787.999 | 100.01244 | 56220 | 109.23388
56223 | 131.44413 | 56223 | 106.91483 | 56223 | 103.81318 | 55790.999 | 100.01244 | 56223 | 109.23439
56226 | 131.44958 | 56226 | 106.91575 | 56226 | 103.81365 | 55793.999 | 100.01244 | 56226 | 109.23439
56229 | 131.45549 | 56229 | 106.91621 | 56229 | 103.81413 | 55796.999 | 100.01244 | 56229 | 109.2349
56232 | 131.46094 | 56232 | 106.91713 | 56232 | 103.8146 | 55799.999 | 100.01244 | 56232 | 109.23541
56235 | 131.46639 | 56235 | 106.91759 | 56235 | 103.8146 | 55802.999 | 100.01296 | 56235 | 109.23592
56238 | 131.47185 | 56238 | 106.91851 | 56238 | 103.81508 | 55805.999 | 100.01296 | 56238 | 109.23643
56241 | 131.47684 | 56241 | 106.91897 | 56241 | 103.81555 | 55808.999 | 100.01296 | 56241 | 109.23694
56244 | 131.48184 | 56244 | 106.91943 | 56244 | 103.81555 | 55811.999 | 100.01296 | 56244 | 109.23745
56247 | 131.48684 | 56247 | 106.92035 | 56247 | 103.81603 | 55814.999 | 100.01244 | 56247 | 109.23797
56250 | 131.49184 | 56250 | 106.9208 | 56250 | 103.81603 | 55817.999 | 100.01244 | 56250 | 109.23797
56253 | 131.49684 | 56253 | 106.92172 | 56253 | 103.8165 | 55820.999 | 100.01244 | 56253 | 109.23848
56256 | 131.50229 | 56256 | 106.92218 | 56256 | 103.8165 | 55823.999 | 100.01244 | 56256 | 109.23899
56259 | 131.50775 | 56259 | 106.9231 | 56259 | 103.81698 | 55826.999 | 100.01192 | 56259 | 109.2395
56262 | 131.5132 | 56262 | 106.92356 | 56262 | 103.81745 | 55829.999 | 100.01192 | 56262 | 109.2395
56265 | 131.51865 | 56265 | 106.92448 | 56265 | 103.81745 | 55832.999 | 100.0114 | 56265 | 109.24001
56268 | 131.52456 | 56268 | 106.92494 | 56268 | 103.81793 | 55835.999 | 100.0114 | 56268 | 109.24052
56271 | 131.53001 | 56271 | 106.92586 | 56271 | 103.81793 | 55838.999 | 100.0114 | 56271 | 109.24103
56274 | 131.53547 | 56274 | 106.92632 | 56274 | 103.81793 | 55841.999 | 100.01089 | 56274 | 109.24155
56277 | 131.54092 | 56277 | 106.92678 | 56277 | 103.8184 | 55844.999 | 100.01089 | 56277 | 109.24206
56280 | 131.54592 | 56280 | 106.9277 | 56280 | 103.81793 | 55847.999 | 100.01037 | 56280 | 109.24308
56283 | 131.55092 | 56283 | 106.92816 | 56283 | 103.81793 | 55850.999 | 100.01037 | 56283 | 109.24359
56286 | 131.55637 | 56286 | 106.92907 | 56286 | 103.8184 | 55853.999 | 100.00985 | 56286 | 109.2441
56289 | 131.56137 | 56289 | 106.92953 | 56289 | 103.8184 | 55856.999 | 100.00985 | 56289 | 109.24461
56292 | 131.56637 | 56292 | 106.93045 | 56292 | 103.8184 | 55859.999 | 100.00985 | 56292 | 109.24512
56295 | 131.57182 | 56295 | 106.93137 | 56295 | 103.8184 | 55862.999 | 100.00985 | 56295 | 109.24564
56298 | 131.57682 | 56298 | 106.93183 | 56298 | 103.81888 | 55865.999 | 100.00933 | 56298 | 109.24615
56301 | 131.58182 | 56301 | 106.93275 | 56301 | 103.81935 | 55868.999 | 100.00933 | 56301 | 109.24666
56304 | 131.58682 | 56304 | 106.93367 | 56304 | 103.81983 | 55871.999 | 100.00933 | 56304 | 109.24717
56307 | 131.59227 | 56307 | 106.93459 | 56307 | 103.82078 | 55874.999 | 100.00933 | 56307 | 109.24768
56310 | 131.59727 | 56310 | 106.93551 | 56310 | 103.82125 | 55877.999 | 100.00933 | 56310 | 109.24819
56313 | 131.60272 | 56313 | 106.93596 | 56313 | 103.82173 | 55880.999 | 100.00933 | 56313 | 109.2487
56316 | 131.60772 | 56316 | 106.93688 | 56316 | 103.8222 | 55883.999 | 100.00933 | 56316 | 109.24973
56319 | 131.61317 | 56319 | 106.93734 | 56319 | 103.82268 | 55886.999 | 100.00933 | 56319 | 109.25024
56322 | 131.61863 | 56322 | 106.93826 | 56322 | 103.82315 | 55889.999 | 100.00933 | 56322 | 109.25075
56325 | 131.62408 | 56325 | 106.93872 | 56325 | 103.82363 | 55892.999 | 100.00933 | 56325 | 109.25126
56328 | 131.62953 | 56328 | 106.93918 | 56328 | 103.8241 | 55895.999 | 100.00881 | 56328 | 109.25177
56331 | 131.63499 | 56331 | 106.93964 | 56331 | 103.82458 | 55898.999 | 100.00881 | 56331 | 109.25228
56334 | 131.63998 | 56334 | 106.94056 | 56334 | 103.82553 | 55901.999 | 100.00881 | 56334 | 109.25279
56337 | 131.64544 | 56337 | 106.94102 | 56337 | 103.826 | 55904.999 | 100.00881 | 56337 | 109.25382
56340 | 131.65044 | 56340 | 106.94148 | 56340 | 103.82648 | 55907.999 | 100.00829 | 56340 | 109.25433
56343 | 131.65589 | 56343 | 106.9424 | 56343 | 103.82695 | 55910.999 | 100.00829 | 56343 | 109.25535
56346 | 131.66089 | 56346 | 106.94286 | 56346 | 103.82743 | 55913.999 | 100.00829 | 56346 | 109.25586
56349 | 131.66589 | 56349 | 106.94377 | 56349 | 103.8279 | 55916.999 | 100.00778 | 56349 | 109.25688
56352 | 131.67089 | 56352 | 106.94423 | 56352 | 103.8279 | 55919.999 | 100.00778 | 56352 | 109.25739
56355 | 131.67588 | 56355 | 106.94515 | 56355 | 103.82838 | 55922.999 | 100.00778 | 56355 | 109.25842
56358 | 131.68088 | 56358 | 106.94561 | 56358 | 103.82885 | 55925.999 | 100.00778 | 56358 | 109.25893
56361 | 131.68588 | 56361 | 106.94653 | 56361 | 103.82885 | 55928.999 | 100.00726 | 56361 | 109.25995
56364 | 131.69088 | 56364 | 106.94745 | 56364 | 103.82933 | 55931.999 | 100.00726 | 56364 | 109.26046
56367 | 131.69633 | 56367 | 106.94837 | 56367 | 103.8298 | 55934.999 | 100.00726 | 56367 | 109.26097
56370 | 131.70179 | 56370 | 106.94929 | 56370 | 103.83028 | 55937.999 | 100.00674 | 56370 | 109.262
56373 | 131.70679 | 56373 | 106.95021 | 56373 | 103.83028 | 55940.999 | 100.00674 | 56373 | 109.26251
56376 | 131.71224 | 56376 | 106.95112 | 56376 | 103.83075 | 55943.999 | 100.00622 | 56376 | 109.26302
56379 | 131.71769 | 56379 | 106.95204 | 56379 | 103.83123 | 55946.999 | 100.0057 | 56379 | 109.26353
56382 | 131.72314 | 56382 | 106.95296 | 56382 | 103.8317 | 55949.999 | 100.00518 | 56382 | 109.26404
56385 | 131.7286 | 56385 | 106.95388 | 56385 | 103.83218 | 55952.999 | 100.00467 | 56385 | 109.26455
56388 | 131.73405 | 56388 | 106.95434 | 56388 | 103.83265 | 55955.999 | 100.00415 | 56388 | 109.26506
56391 | 131.7395 | 56391 | 106.95526 | 56391 | 103.83313 | 55958.999 | 100.00363 | 56391 | 109.26609
56394 | 131.7445 | 56394 | 106.95618 | 56394 | 103.8336 | 55961.999 | 100.00311 | 56394 | 109.2666
56397 | 131.7495 | 56397 | 106.95664 | 56397 | 103.83408 | 55964.999 | 100.00311 | 56397 | 109.26711
56400 | 131.7545 | 56400 | 106.9571 | 56400 | 103.83503 | 55967.999 | 100.00259 | 56400 | 109.26762
56403 | 131.7595 | 56403 | 106.95756 | 56403 | 103.8355 | 55970.999 | 100.00259 | 56403 | 109.26813
56406 | 131.7645 | 56406 | 106.95802 | 56406 | 103.83645 | 55973.999 | 100.00207 | 56406 | 109.26813
56409 | 131.7695 | 56409 | 106.95848 | 56409 | 103.83693 | 55976.999 | 100.00259 | 56409 | 109.26864
56412 | 131.77449 | 56412 | 106.95939 | 56412 | 103.8374 | 55979.999 | 100.00363 | 56412 | 109.26915
56415 | 131.77904 | 56415 | 106.95985 | 56415 | 103.83788 | 55982.999 | 100.00415 | 56415 | 109.26966
56418 | 131.78404 | 56418 | 106.96031 | 56418 | 103.83883 | 55985.999 | 100.00415 | 56418 | 109.26966
56421 | 131.78904 | 56421 | 106.96123 | 56421 | 103.8393 | 55988.999 | 100.00467 | 56421 | 109.27018
56424 | 131.79358 | 56424 | 106.96169 | 56424 | 103.84025 | 55991.999 | 100.00467 | 56424 | 109.27018
56427 | 131.79858 | 56427 | 106.96261 | 56427 | 103.84073 | 55994.999 | 100.00415 | 56427 | 109.27069
56430 | 131.80358 | 56430 | 106.96353 | 56430 | 103.84168 | 55997.999 | 100.00363 | 56430 | 109.2712
56433 | 131.80858 | 56433 | 106.96399 | 56433 | 103.84263 | 56000.999 | 100.00207 | 56433 | 109.2712
56436 | 131.81358 | 56436 | 106.96491 | 56436 | 103.8431 | 56003.999 | 100.00104 | 56436 | 109.27171
56439 | 131.81857 | 56439 | 106.96583 | 56439 | 103.84358 | 56006.999 | 100.00052 | 56439 | 109.27222
56442 | 131.82312 | 56442 | 106.96628 | 56442 | 103.84405 | 56009.999 | 100 | 56442 | 109.27273
56445 | 131.82812 | 56445 | 106.9672 | 56445 | 103.84453 | 56012.999 | 100 | 56445 | 109.27324
56448 | 131.83312 | 56448 | 106.96766 | 56448 | 103.84453 | 56015.999 | 100 | 56448 | 109.27375
56451 | 131.83766 | 56451 | 106.96858 | 56451 | 103.84453 | 56018.999 | 100 | 56451 | 109.27427
56454 | 131.84266 | 56454 | 106.96904 | 56454 | 103.84453 | 56021.999 | 100 | 56454 | 109.27478
56457 | 131.84766 | 56457 | 106.96996 | 56457 | 103.845 | 56024.999 | 100.00052 | 56457 | 109.27529
56460 | 131.8522 | 56460 | 106.97042 | 56460 | 103.845 | 56027.999 | 100.00104 | 56460 | 109.2758
56463 | 131.8572 | 56463 | 106.97088 | 56463 | 103.84548 | 56030.999 | 100.00104 | 56463 | 109.27631
56466 | 131.8622 | 56466 | 106.97134 | 56466 | 103.84548 | 56033.999 | 100.00104 | 56466 | 109.27682
56469 | 131.8672 | 56469 | 106.9718 | 56469 | 103.84595 | 56036.999 | 100.00156 | 56469 | 109.27733
56472 | 131.87265 | 56472 | 106.97226 | 56472 | 103.84643 | 56039.999 | 100.00156 | 56472 | 109.27784
56475 | 131.87765 | 56475 | 106.97272 | 56475 | 103.8469 | 56042.999 | 100.00156 | 56475 | 109.27836
56478 | 131.88265 | 56478 | 106.97318 | 56478 | 103.84738 | 56045.999 | 100.00156 | 56478 | 109.27887
56481 | 131.8881 | 56481 | 106.97364 | 56481 | 103.84785 | 56048.999 | 100.00156 | 56481 | 109.27938
56484 | 131.8931 | 56484 | 106.97455 | 56484 | 103.84785 | 56051.999 | 100.00156 | 56484 | 109.2804
56487 | 131.8981 | 56487 | 106.97501 | 56487 | 103.84833 | 56054.999 | 100.00207 | 56487 | 109.28091
56490 | 131.9031 | 56490 | 106.97547 | 56490 | 103.84785 | 56057.999 | 100.00207 | 56490 | 109.28142
56493 | 131.9081 | 56493 | 106.97639 | 56493 | 103.84833 | 56060.999 | 100.00207 | 56493 | 109.28193
56496 | 131.91264 | 56496 | 106.97731 | 56496 | 103.8469 | 56063.999 | 100.00259 | 56496 | 109.28245
56499 | 131.91764 | 56499 | 106.97777 | 56499 | 103.84548 | 56066.999 | 100.00259 | 56499 | 109.28296
56502 | 131.92218 | 56502 | 106.97869 | 56502 | 103.845 | 56069.999 | 100.00259 | 56502 | 109.28347
56505 | 131.92718 | 56505 | 106.97961 | 56505 | 103.84595 | 56072.999 | 100.00259 | 56505 | 109.28398
56508 | 131.93173 | 56508 | 106.98007 | 56508 | 103.8488 | 56075.999 | 100.00311 | 56508 | 109.28449
56511 | 131.93673 | 56511 | 106.98099 | 56511 | 103.85165 | 56078.999 | 100.00311 | 56511 | 109.28449
56514 | 131.94127 | 56514 | 106.98144 | 56514 | 103.85498 | 56081.999 | 100.00311 | 56514 | 109.285
56517 | 131.94627 | 56517 | 106.98236 | 56517 | 103.85783 | 56084.999 | 100.00311 | 56517 | 109.28551
56520 | 131.95081 | 56520 | 106.98282 | 56520 | 103.86305 | 56087.999 | 100.00311 | 56520 | 109.28602
56523 | 131.95536 | 56523 | 106.98374 | 56523 | 103.86495 | 56090.999 | 100.00311 | 56523 | 109.28654
56526 | 131.96036 | 56526 | 106.9842 | 56526 | 103.86543 | 56093.999 | 100.00363 | 56526 | 109.28705
56529 | 131.9649 | 56529 | 106.98512 | 56529 | 103.86495 | 56096.999 | 100.00311 | 56529 | 109.28705
56532 | 131.9699 | 56532 | 106.98604 | 56532 | 103.85973 | 56099.999 | 100.00311 | 56532 | 109.28756
56535 | 131.97444 | 56535 | 106.9865 | 56535 | 103.8564 | 56102.999 | 100.00363 | 56535 | 109.28807
56538 | 131.97944 | 56538 | 106.98742 | 56538 | 103.85308 | 56105.999 | 100.00363 | 56538 | 109.28858
56541 | 131.98444 | 56541 | 106.98788 | 56541 | 103.85023 | 56108.999 | 100.00363 | 56541 | 109.28909
56544 | 131.98944 | 56544 | 106.9888 | 56544 | 103.84643 | 56111.999 | 100.00363 | 56544 | 109.2896
56547 | 131.99444 | 56547 | 106.98925 | 56547 | 103.84358 | 56114.999 | 100.00363 | 56547 | 109.29011
56550 | 131.99944 | 56550 | 106.99017 | 56550 | 103.84073 | 56117.999 | 100.00415 | 56550 | 109.29063
56553 | 132.00444 | 56553 | 106.99109 | 56553 | 103.83883 | 56120.999 | 100.00415 | 56553 | 109.29114
56556 | 132.00898 | 56556 | 106.99155 | 56556 | 103.83693 | 56123.999 | 100.00467 | 56556 | 109.29165
56559 | 132.01352 | 56559 | 106.99247 | 56559 | 103.8355 | 56126.999 | 100.00467 | 56559 | 109.29267
56562 | 132.01852 | 56562 | 106.99339 | 56562 | 103.83503 | 56129.999 | 100.00467 | 56562 | 109.29318
56565 | 132.02307 | 56565 | 106.99385 | 56565 | 103.83503 | 56132.999 | 100.00518 | 56565 | 109.29369
56568 | 132.02761 | 56568 | 106.99477 | 56568 | 103.8374 | 56135.999 | 100.00518 | 56568 | 109.2942
56571 | 132.03261 | 56571 | 106.99523 | 56571 | 103.83978 | 56138.999 | 100.00518 | 56571 | 109.29472
56574 | 132.03761 | 56574 | 106.99615 | 56574 | 103.84168 | 56141.999 | 100.0057 | 56574 | 109.29523
56577 | 132.04215 | 56577 | 106.99706 | 56577 | 103.8431 | 56144.999 | 100.0057 | 56577 | 109.29574
56580 | 132.04715 | 56580 | 106.99752 | 56580 | 103.84595 | 56147.999 | 100.0057 | 56580 | 109.29676
56583 | 132.05215 | 56583 | 106.99844 | 56583 | 103.84738 | 56150.999 | 100.00622 | 56583 | 109.29727
56586 | 132.05715 | 56586 | 106.99936 | 56586 | 103.84785 | 56153.999 | 100.00622 | 56586 | 109.29778
56589 | 132.06215 | 56589 | 106.99982 | 56589 | 103.84785 | 56156.999 | 100.00622 | 56589 | 109.29881
56592 | 132.06669 | 56592 | 107.00074 | 56592 | 103.84595 | 56159.999 | 100.00622 | 56592 | 109.29932
56595 | 132.07169 | 56595 | 107.0012 | 56595 | 103.845 | 56162.999 | 100.0057 | 56595 | 109.29983
56598 | 132.07669 | 56598 | 107.00212 | 56598 | 103.84405 | 56165.999 | 100.0057 | 56598 | 109.30085
56601 | 132.08123 | 56601 | 107.00258 | 56601 | 103.84263 | 56168.999 | 100.0057 | 56601 | 109.30136
56604 | 132.08623 | 56604 | 107.0035 | 56604 | 103.84073 | 56171.999 | 100.0057 | 56604 | 109.30187
56607 | 132.09123 | 56607 | 107.00396 | 56607 | 103.8393 | 56174.999 | 100.0057 | 56607 | 109.3029
56610 | 132.09623 | 56610 | 107.00441 | 56610 | 103.8374 | 56177.999 | 100.00518 | 56610 | 109.30341
56613 | 132.10077 | 56613 | 107.00487 | 56613 | 103.83503 | 56180.999 | 100.00518 | 56613 | 109.30443
56616 | 132.10577 | 56616 | 107.00533 | 56616 | 103.83265 | 56183.999 | 100.00518 | 56616 | 109.30494
56619 | 132.11077 | 56619 | 107.00625 | 56619 | 103.83028 | 56186.999 | 100.00518 | 56619 | 109.30545
56622 | 132.11577 | 56622 | 107.00671 | 56622 | 103.82838 | 56189.999 | 100.00518 | 56622 | 109.30648
56625 | 132.12031 | 56625 | 107.00717 | 56625 | 103.826 | 56192.999 | 100.00518 | 56625 | 109.30699
56628 | 132.12531 | 56628 | 107.00763 | 56628 | 103.82315 | 56195.999 | 100.00518 | 56628 | 109.3075
56631 | 132.13031 | 56631 | 107.00809 | 56631 | 103.8203 | 56198.999 | 100.00518 | 56631 | 109.30852
56634 | 132.13531 | 56634 | 107.00901 | 56634 | 103.81698 | 56201.999 | 100.00518 | 56634 | 109.30903
56637 | 132.13985 | 56637 | 107.00947 | 56637 | 103.81365 | 56204.999 | 100.00518 | 56637 | 109.30954
56640 | 132.14485 | 56640 | 107.00993 | 56640 | 103.80748 | 56207.999 | 100.00518 | 56640 | 109.31005
56643 | 132.14985 | 56643 | 107.01085 | 56643 | 103.80083 | 56210.999 | 100.00518 | 56643 | 109.31108
56646 | 132.1544 | 56646 | 107.01131 | 56646 | 103.7918 | 56213.999 | 100.00518 | 56646 | 109.31159
56649 | 132.1594 | 56649 | 107.01177 | 56649 | 103.78183 | 56216.999 | 100.00518 | 56649 | 109.3121
56652 | 132.16394 | 56652 | 107.01268 | 56652 | 103.76473 | 56219.999 | 100.0057 | 56652 | 109.31261
56655 | 132.16848 | 56655 | 107.01314 | 56655 | 103.74906 | 56222.999 | 100.0057 | 56655 | 109.31312
56658 | 132.17348 | 56658 | 107.01406 | 56658 | 103.73101 | 56225.999 | 100.0057 | 56658 | 109.31363
56661 | 132.17803 | 56661 | 107.01452 | 56661 | 103.70631 | 56228.999 | 100.00622 | 56661 | 109.31414
56664 | 132.18257 | 56664 | 107.01544 | 56664 | 103.67543 | 56231.999 | 100.00622 | 56664 | 109.31414
56667 | 132.18712 | 56667 | 107.0159 | 56667 | 103.64741 | 56234.999 | 100.00622 | 56667 | 109.31466
56670 | 132.19211 | 56670 | 107.01682 | 56670 | 103.61274 | 56237.999 | 100.00622 | 56670 | 109.31517
56673 | 132.19666 | 56673 | 107.01728 | 56673 | 103.57474 | 56240.999 | 100.00622 | 56673 | 109.31568
56676 | 132.2012 | 56676 | 107.01728 | 56676 | 103.52249 | 56243.999 | 100.00622 | 56676 | 109.31619
56679 | 132.20575 | 56679 | 107.01774 | 56679 | 103.47024 | 56246.999 | 100.00622 | 56679 | 109.3167
56682 | 132.21029 | 56682 | 107.0182 | 56682 | 103.41372 | 56249.999 | 100.00622 | 56682 | 109.31721
56685 | 132.21484 | 56685 | 107.01728 | 56685 | 103.35339 | 56252.999 | 100.00622 | 56685 | 109.31772
56688 | 132.21938 | 56688 | 107.01636 | 56688 | 103.27882 | 56255.999 | 100.00622 | 56688 | 109.31772
56691 | 132.22392 | 56691 | 107.0159 | 56691 | 103.20472 | 56258.999 | 100.0057 | 56691 | 109.31823
56694 | 132.22801 | 56694 | 107.01682 | 56694 | 103.1273 | 56261.999 | 100.0057 | 56694 | 109.31875
56697 | 132.23256 | 56697 | 107.0182 | 56697 | 103.04655 | 56264.999 | 100.0057 | 56697 | 109.31926
56700 | 132.2371 | 56700 | 107.01957 | 56700 | 102.95061 | 56267.999 | 100.0057 | 56700 | 109.32028
56703 | 132.24165 | 56703 | 107.02095 | 56703 | 102.85846 | 56270.999 | 100.0057 | 56703 | 109.32079
56706 | 132.24619 | 56706 | 107.02233 | 56706 | 102.76489 | 56273.999 | 100.0057 | 56706 | 109.3213
56709 | 132.25074 | 56709 | 107.02463 | 56709 | 102.66942 | 56276.999 | 100.0057 | 56709 | 109.32181
56712 | 132.25528 | 56712 | 107.02509 | 56712 | 102.56444 | 56279.999 | 100.0057 | 56712 | 109.32284
56715 | 132.25982 | 56715 | 107.02463 | 56715 | 102.46137 | 56282.999 | 100.0057 | 56715 | 109.32335
56718 | 132.26437 | 56718 | 107.02417 | 56718 | 102.35688 | 56285.999 | 100.0057 | 56718 | 109.32386
56721 | 132.26891 | 56721 | 107.02095 | 56721 | 102.25095 | 56288.999 | 100.0057 | 56721 | 109.32437
56724 | 132.27346 | 56724 | 107.01957 | 56724 | 102.13743 | 56291.999 | 100.0057 | 56724 | 109.32488
56727 | 132.27846 | 56727 | 107.0182 | 56727 | 102.02629 | 56294.999 | 100.0057 | 56727 | 109.32539
56730 | 132.283 | 56730 | 107.01728 | 56730 | 101.91419 | 56297.999 | 100.0057 | 56730 | 109.3259
56733 | 132.28754 | 56733 | 107.01636 | 56733 | 101.80114 | 56300.999 | 100.0057 | 56733 | 109.32641
56736 | 132.29254 | 56736 | 107.0159 | 56736 | 101.6843 | 56303.999 | 100.0057 | 56736 | 109.32693
56739 | 132.29709 | 56739 | 107.01682 | 56739 | 101.5684 | 56306.999 | 100.00622 | 56739 | 109.32744
56742 | 132.30209 | 56742 | 107.01912 | 56742 | 101.4525 | 56309.999 | 100.00622 | 56742 | 109.32846
56745 | 132.30663 | 56745 | 107.02463 | 56745 | 101.33661 | 56312.999 | 100.00674 | 56745 | 109.32897
56748 | 132.31117 | 56748 | 107.03014 | 56748 | 101.21976 | 56315.999 | 100.00674 | 56748 | 109.32948
56751 | 132.31572 | 56751 | 107.03657 | 56751 | 101.10386 | 56318.999 | 100.00726 | 56751 | 109.32999
56754 | 132.32026 | 56754 | 107.04346 | 56754 | 100.98892 | 56321.999 | 100.00726 | 56754 | 109.3305
56757 | 132.32481 | 56757 | 107.05265 | 56757 | 100.8754 | 56324.999 | 100.00726 | 56757 | 109.33102
56760 | 132.32935 | 56760 | 107.05816 | 56760 | 100.76568 | 56327.999 | 100.00778 | 56760 | 109.33153
56763 | 132.3339 | 56763 | 107.06276 | 56763 | 100.65595 | 56330.999 | 100.00778 | 56763 | 109.33204
56766 | 132.33889 | 56766 | 107.06827 | 56766 | 100.54671 | 56333.999 | 100.00829 | 56766 | 109.33255
56769 | 132.34344 | 56769 | 107.06 | 56769 | 100.44221 | 56336.999 | 100.00778 | 56769 | 109.33306
56772 | 132.34844 | 56772 | 107.05449 | 56772 | 100.34911 | 56339.999 | 100.00829 | 56772 | 109.33357
56775 | 132.35344 | 56775 | 107.04898 | 56775 | 100.25554 | 56342.999 | 100.00829 | 56775 | 109.33408
56778 | 132.35843 | 56778 | 107.04254 | 56778 | 100.17099 | 56345.999 | 100.00829 | 56778 | 109.33459
56781 | 132.36298 | 56781 | 107.03152 | 56781 | 100.09072 | 56348.999 | 100.00829 | 56781 | 109.33511
56784 | 132.36798 | 56784 | 107.02325 | 56784 | 100.0456 | 56351.999 | 100.00829 | 56784 | 109.33511
56787 | 132.37252 | 56787 | 107.01544 | 56787 | 100.01662 | 56354.999 | 100.00881 | 56787 | 109.33562
56790 | 132.37752 | 56790 | 107.00763 | 56790 | 100.0057 | 56357.999 | 100.00881 | 56790 | 109.33613
56793 | 132.38206 | 56793 | 107.00166 | 56793 | 99.99953 | 56360.999 | 100.00881 | 56793 | 109.33664
56796 | 132.38661 | 56796 | 106.99523 | 56796 | 100.00047 | 56363.999 | 100.00933 | 56796 | 109.33715
56799 | 132.39161 | 56799 | 106.98925 | 56799 | 99.99715 | 56366.999 | 100.00933 | 56799 | 109.33766
56802 | 132.39615 | 56802 | 106.98328 | 56802 | 99.9943 | 56369.999 | 100.00933 | 56802 | 109.33766
56805 | 132.4007 | 56805 | 106.97869 | 56805 | 99.9924 | 56372.999 | 100.00985 | 56805 | 109.33817
56808 | 132.40524 | 56808 | 106.97364 | 56808 | 99.99288 | 56375.999 | 100.00985 | 56808 | 109.33868
56811 | 132.40933 | 56811 | 106.96812 | 56811 | 99.99193 | 56378.999 | 100.00985 | 56811 | 109.3392
56814 | 132.41387 | 56814 | 106.96307 | 56814 | 99.99145 | 56381.999 | 100.01037 | 56814 | 109.33971
56817 | 132.41842 | 56817 | 106.95802 | 56817 | 99.99098 | 56384.999 | 100.01037 | 56817 | 109.34022
56820 | 132.42296 | 56820 | 106.9525 | 56820 | 99.9905 | 56387.999 | 100.01037 | 56820 | 109.34073
56823 | 132.42751 | 56823 | 106.94561 | 56823 | 99.9905 | 56390.999 | 100.01037 | 56823 | 109.34124
56826 | 132.4316 | 56826 | 106.9378 | 56826 | 99.99003 | 56393.999 | 100.01089 | 56826 | 109.34175
56829 | 132.43614 | 56829 | 106.92678 | 56829 | 99.99003 | 56396.999 | 100.01089 | 56829 | 109.34226
56832 | 132.44069 | 56832 | 106.91437 | 56832 | 99.99003 | 56399.999 | 100.01089 | 56832 | 109.34329
56835 | 132.44523 | 56835 | 106.89967 | 56835 | 100 | 56402.999 | 100.01089 | 56835 | 109.3438
56838 | 132.44977 | 56838 | 106.88359 | 56838 | 100 | 56405.999 | 100.01089 | 56838 | 109.34431
56841 | 132.45432 | 56841 | 106.8597 | 56841 | 99.99953 | 56408.999 | 100.01089 | 56841 | 109.34482
56844 | 132.45886 | 56844 | 106.83811 | 56844 | 99.99905 | 56411.999 | 100.01089 | 56844 | 109.34584
56847 | 132.46341 | 56847 | 106.81009 | 56847 | 99.99858 | 56414.999 | 100.0114 | 56847 | 109.34635
56850 | 132.46841 | 56850 | 106.77655 | 56850 | 99.99858 | 56417.999 | 100.0114 | 56850 | 109.34686
56853 | 132.47295 | 56853 | 106.73796 | 56853 | 99.9981 | 56420.999 | 100.0114 | 56853 | 109.34738
56856 | 132.47749 | 56856 | 106.70121 | 56856 | 99.99763 | 56423.999 | 100.0114 | 56856 | 109.34789
56859 | 132.48204 | 56859 | 106.65987 | 56859 | 99.99763 | 56426.999 | 100.0114 | 56859 | 109.3484
56862 | 132.48658 | 56862 | 106.61531 | 56862 | 99.99715 | 56429.999 | 100.01192 | 56862 | 109.34891
56865 | 132.49113 | 56865 | 106.5588 | 56865 | 99.99668 | 56432.999 | 100.01192 | 56865 | 109.34942
56868 | 132.49567 | 56868 | 106.50229 | 56868 | 99.99668 | 56435.999 | 100.01192 | 56868 | 109.34993
56871 | 132.50022 | 56871 | 106.44211 | 56871 | 99.9962 | 56438.999 | 100.01192 | 56871 | 109.35044
56874 | 132.50476 | 56874 | 106.37872 | 56874 | 99.99573 | 56441.999 | 100.01244 | 56874 | 109.35095
56877 | 132.5093 | 56877 | 106.30292 | 56877 | 99.99573 | 56444.999 | 100.01244 | 56877 | 109.35095
56880 | 132.51385 | 56880 | 106.22666 | 56880 | 99.99525 | 56447.999 | 100.01244 | 56880 | 109.35147
56883 | 132.51794 | 56883 | 106.14672 | 56883 | 99.99478 | 56450.999 | 100.01296 | 56883 | 109.35198
56886 | 132.52248 | 56886 | 106.06311 | 56886 | 99.99478 | 56453.999 | 100.01296 | 56886 | 109.35249
56889 | 132.52703 | 56889 | 105.9671 | 56889 | 99.9943 | 56456.999 | 100.01296 | 56889 | 109.353
56892 | 132.53157 | 56892 | 105.87154 | 56892 | 99.9943 | 56459.999 | 100.01296 | 56892 | 109.35351
56895 | 132.53657 | 56895 | 105.77231 | 56895 | 99.99383 | 56462.999 | 100.01296 | 56895 | 109.35402
56898 | 132.54111 | 56898 | 105.67033 | 56898 | 99.99335 | 56465.999 | 100.01296 | 56898 | 109.35453
56901 | 132.54611 | 56901 | 105.55732 | 56901 | 99.99335 | 56468.999 | 100.01296 | 56901 | 109.35504
56904 | 132.55111 | 56904 | 105.44431 | 56904 | 99.99288 | 56471.999 | 100.01296 | 56904 | 109.35556
56907 | 132.55611 | 56907 | 105.3267 | 56907 | 99.99288 | 56474.999 | 100.01296 | 56907 | 109.35607
56910 | 132.56065 | 56910 | 105.20358 | 56910 | 99.9924 | 56477.999 | 100.01244 | 56910 | 109.35709
56913 | 132.5652 | 56913 | 105.07495 | 56913 | 99.99193 | 56480.999 | 100.01244 | 56913 | 109.3576
56916 | 132.56974 | 56916 | 104.94816 | 56916 | 99.99193 | 56483.999 | 100.01244 | 56916 | 109.35811
56919 | 132.57383 | 56919 | 104.81907 | 56919 | 99.99145 | 56486.999 | 100.01244 | 56919 | 109.35862
56922 | 132.57838 | 56922 | 104.68354 | 56922 | 99.99098 | 56489.999 | 100.01244 | 56922 | 109.35913
56925 | 132.58292 | 56925 | 104.54159 | 56925 | 99.99098 | 56492.999 | 100.01244 | 56925 | 109.35965
56928 | 132.58747 | 56928 | 104.40102 | 56928 | 99.9905 | 56495.999 | 100.01192 | 56928 | 109.36016
56931 | 132.59156 | 56931 | 104.25814 | 56931 | 99.9905 | 56498.999 | 100.01192 | 56931 | 109.36067
56934 | 132.5961 | 56934 | 104.11343 | 56934 | 99.99003 | 56501.999 | 100.01192 | 56934 | 109.36118
56937 | 132.60064 | 56937 | 103.96 | 56937 | 99.99003 | 56504.999 | 100.01192 | 56937 | 109.36118
56940 | 132.60519 | 56940 | 103.8084 | 56940 | 99.98955 | 56507.999 | 100.01192 | 56940 | 109.36169
56943 | 132.60973 | 56943 | 103.65542 | 56943 | 99.98955 | 56510.999 | 100.01192 | 56943 | 109.3622
56946 | 132.61428 | 56946 | 103.5006 | 56946 | 99.98908 | 56513.999 | 100.01192 | 56946 | 109.36271
56949 | 132.61882 | 56949 | 103.33843 | 56949 | 99.98908 | 56516.999 | 100.01192 | 56949 | 109.36323
56952 | 132.62337 | 56952 | 103.1781 | 56952 | 99.9886 | 56519.999 | 100.01192 | 56952 | 109.36374
56955 | 132.62836 | 56955 | 103.01686 | 56955 | 99.9886 | 56522.999 | 100.01192 | 56955 | 109.36425
56958 | 132.63291 | 56958 | 102.85423 | 56958 | 99.98813 | 56525.999 | 100.01192 | 56958 | 109.36476
56961 | 132.63791 | 56961 | 102.68701 | 56961 | 99.98765 | 56528.999 | 100.01192 | 56961 | 109.36476
56964 | 132.64245 | 56964 | 102.52117 | 56964 | 99.98765 | 56531.999 | 100.01192 | 56964 | 109.36527
56967 | 132.647 | 56967 | 102.35487 | 56967 | 99.98718 | 56534.999 | 100.01192 | 56967 | 109.36578
56970 | 132.65199 | 56970 | 102.18856 | 56970 | 99.9867 | 56537.999 | 100.01244 | 56970 | 109.36578
56973 | 132.65654 | 56973 | 102.02042 | 56973 | 99.9867 | 56540.999 | 100.01244 | 56973 | 109.36629
56976 | 132.66063 | 56976 | 101.85412 | 56976 | 99.98623 | 56543.999 | 100.01244 | 56976 | 109.3668
56979 | 132.66517 | 56979 | 101.68828 | 56979 | 99.98575 | 56546.999 | 100.01192 | 56979 | 109.36732
56982 | 132.66926 | 56982 | 101.52336 | 56982 | 99.98575 | 56549.999 | 100.01192 | 56982 | 109.36783
56985 | 132.67381 | 56985 | 101.36165 | 56985 | 99.98528 | 56552.999 | 100.01192 | 56985 | 109.36834
56988 | 132.67744 | 56988 | 101.2004 | 56988 | 99.98528 | 56555.999 | 100.01192 | 56988 | 109.36885
56991 | 132.68199 | 56991 | 101.03961 | 56991 | 99.9848 | 56558.999 | 100.01192 | 56991 | 109.36936
56994 | 132.68608 | 56994 | 100.88296 | 56994 | 99.9848 | 56561.999 | 100.0114 | 56994 | 109.36987
56997 | 132.69017 | 56997 | 100.73641 | 56997 | 99.98433 | 56564.999 | 100.0114 | 56997 | 109.37038
57000 | 132.69426 | 57000 | 100.58941 | 57000 | 99.98433 | 56567.999 | 100.0114 | 57000 | 109.37089
57003 | 132.69835 | 57003 | 100.45296 | 57003 | 99.98433 | 56570.999 | 100.0114 | 57003 | 109.37141
57006 | 132.70244 | 57006 | 100.32479 | 57006 | 99.98385 | 56573.999 | 100.0114 | 57006 | 109.37192
57009 | 132.70653 | 57009 | 100.21224 | 57009 | 99.98385 | 56576.999 | 100.01244 | 57009 | 109.37243
57012 | 132.71062 | 57012 | 100.11806 | 57012 | 99.98385 | 56579.999 | 100.01296 | 57012 | 109.37294
57015 | 132.71471 | 57015 | 100.04961 | 57015 | 99.98385 | 56582.999 | 100.014 | 57015 | 109.37345
57018 | 132.7188 | 57018 | 99.99816 | 57018 | 99.98338 | 56585.999 | 100.014 | 57018 | 109.37396
57021 | 132.72289 | 57021 | 99.98346 | 57021 | 99.98338 | 56588.999 | 100.01503 | 57021 | 109.37447
57024 | 132.72743 | 57024 | 99.97657 | 57024 | 99.9829 | 56591.999 | 100.01451 | 57024 | 109.37498
57027 | 132.73152 | 57027 | 99.9729 | 57027 | 99.9829 | 56594.999 | 100.01451 | 57027 | 109.3755
57030 | 132.73606 | 57030 | 99.9706 | 57030 | 99.98243 | 56597.999 | 100.014 | 57030 | 109.37601
57033 | 132.74015 | 57033 | 99.96968 | 57033 | 99.98243 | 56600.999 | 100.01244 | 57033 | 109.37652
57036 | 132.74424 | 57036 | 99.96784 | 57036 | 99.98195 | 56603.999 | 100.01192 | 57036 | 109.37703
57039 | 132.74833 | 57039 | 99.966 | 57039 | 99.98148 | 56606.999 | 100.0114 | 57039 | 109.37703
57042 | 132.75288 | 57042 | 99.96509 | 57042 | 99.98148 | 56609.999 | 100.01089 | 57042 | 109.37754
57045 | 132.75697 | 57045 | 99.96417 | 57045 | 99.981 | 56612.999 | 100.0114 | 57045 | 109.37805
57048 | 132.76106 | 57048 | 99.96371 | 57048 | 99.98053 | 56615.999 | 100.0114 | 57048 | 109.37856
57051 | 132.7656 | 57051 | 99.96279 | 57051 | 99.98005 | 56618.999 | 100.0114 | 57051 | 109.37907
57054 | 132.76969 | 57054 | 99.96187 | 57054 | 99.98005 | 56621.999 | 100.0114 | 57054 | 109.37959
57057 | 132.77424 | 57057 | 99.96141 | 57057 | 99.97958 | 56624.999 | 100.01192 | 57057 | 109.38061
57060 | 132.77833 | 57060 | 100 | 57060 | 99.97958 | 56627.999 | 100.01244 | 57060 | 109.38112
57063 | 132.78287 | 57063 | 100.03583 | 57063 | 99.9791 | 56630.999 | 100.01244 | 57063 | 109.38163
57066 | 132.78741 | 57066 | 100.03537 | 57066 | 99.9791 | 56633.999 | 100.01296 | 57066 | 109.38214
57069 | 132.79196 | 57069 | 100.03491 | 57069 | 99.97863 | 56636.999 | 100.01296 | 57069 | 109.38265
57072 | 132.79605 | 57072 | 100.03445 | 57072 | 99.97863 | 56639.999 | 100.01348 | 57072 | 109.38316
57075 | 132.80059 | 57075 | 100.034 | 57075 | 99.97815 | 56642.999 | 100.01348 | 57075 | 109.38368
57078 | 132.80514 | 57078 | 100.03354 | 57078 | 99.97815 | 56645.999 | 100.014 | 57078 | 109.3847
57081 | 132.80968 | 57081 | 100.03308 | 57081 | 99.97768 | 56648.999 | 100.014 | 57081 | 109.38521
57084 | 132.81377 | 57084 | 100.03262 | 57084 | 99.97768 | 56651.999 | 100.01451 | 57084 | 109.38572
57087 | 132.81832 | 57087 | 100.03216 | 57087 | 99.97768 | 56654.999 | 100.01451 | 57087 | 109.38623
57090 | 132.82241 | 57090 | 100.0317 | 57090 | 99.9772 | 56657.999 | 100.01451 | 57090 | 109.38674
57093 | 132.82695 | 57093 | 100.03124 | 57093 | 99.9772 | 56660.999 | 100.01451 | 57093 | 109.38725
57096 | 132.83058 | 57096 | 100.03078 | 57096 | 99.97673 | 56663.999 | 100.01451 | 57096 | 109.38777
57099 | 132.83467 | 57099 | 100.03032 | 57099 | 99.97673 | 56666.999 | 100.01503 | 57099 | 109.38828
57102 | 132.83831 | 57102 | 100.02986 | 57102 | 99.97673 | 56669.999 | 100.01503 | 57102 | 109.3893
57105 | 132.8424 | 57105 | 100.0294 | 57105 | 99.97673 | 56672.999 | 100.01503 | 57105 | 109.38981
57108 | 132.84604 | 57108 | 100.02894 | 57108 | 99.97673 | 56675.999 | 100.01555 | 57108 | 109.39032
57111 | 132.84967 | 57111 | 100.02848 | 57111 | 99.9772 | 56678.999 | 100.01555 | 57111 | 109.39083
57114 | 132.85331 | 57114 | 100.02756 | 57114 | 99.97768 | 56681.999 | 100.01555 | 57114 | 109.39134
57117 | 132.8574 | 57117 | 100.0271 | 57117 | 99.97815 | 56684.999 | 100.01607 | 57117 | 109.39186
57120 | 132.86149 | 57120 | 100.02664 | 57120 | 99.97863 | 56687.999 | 100.01607 | 57120 | 109.39186
57123 | 132.86558 | 57123 | 100.02619 | 57123 | 99.9791 | 56690.999 | 100.01659 | 57123 | 109.39237
57126 | 132.86967 | 57126 | 100.02619 | 57126 | 99.97863 | 56693.999 | 100.01659 | 57126 | 109.39288
57129 | 132.87376 | 57129 | 100.02573 | 57129 | 99.97815 | 56696.999 | 100.01711 | 57129 | 109.39339
57132 | 132.87875 | 57132 | 100.02527 | 57132 | 99.97815 | 56699.999 | 100.01711 | 57132 | 109.3939
57135 | 132.88284 | 57135 | 100.02481 | 57135 | 99.97673 | 56702.999 | 100.01711 | 57135 | 109.39441
57138 | 132.88739 | 57138 | 100.02481 | 57138 | 99.97578 | 56705.999 | 100.01762 | 57138 | 109.39492
57141 | 132.89193 | 57141 | 100.02435 | 57141 | 99.9753 | 56708.999 | 100.01762 | 57141 | 109.39492
57144 | 132.89648 | 57144 | 100.02389 | 57144 | 99.9753 | 56711.999 | 100.01762 | 57144 | 109.39543
57147 | 132.90102 | 57147 | 100.02389 | 57147 | 99.9753 | 56714.999 | 100.01814 | 57147 | 109.39595
57150 | 132.90557 | 57150 | 100.02343 | 57150 | 99.97578 | 56717.999 | 100.01814 | 57150 | 109.39646
57153 | 132.91011 | 57153 | 100.02297 | 57153 | 99.97578 | 56720.999 | 100.01814 | 57153 | 109.39646
57156 | 132.9142 | 57156 | 100.02251 | 57156 | 99.97578 | 56723.999 | 100.01866 | 57156 | 109.39697
57159 | 132.91874 | 57159 | 100.02251 | 57159 | 99.97625 | 56726.999 | 100.01866 | 57159 | 109.39748
57162 | 132.92283 | 57162 | 100.02205 | 57162 | 99.97673 | 56729.999 | 100.01918 | 57162 | 109.39748
57165 | 132.92692 | 57165 | 100.02159 | 57165 | 99.9772 | 56732.999 | 100.01918 | 57165 | 109.39799
57168 | 132.93101 | 57168 | 100.02159 | 57168 | 99.9772 | 56735.999 | 100.0197 | 57168 | 109.3985
57171 | 132.9351 | 57171 | 100.02113 | 57171 | 99.9772 | 56738.999 | 100.02022 | 57171 | 109.3985
57174 | 132.93919 | 57174 | 100.02067 | 57174 | 99.97768 | 56741.999 | 100.02022 | 57174 | 109.39901
57177 | 132.94283 | 57177 | 100.02067 | 57177 | 99.97768 | 56744.999 | 100.02074 | 57177 | 109.39952
57180 | 132.94692 | 57180 | 100.02021 | 57180 | 99.97768 | 56747.999 | 100.02074 | 57180 | 109.40004
57183 | 132.95101 | 57183 | 100.02021 | 57183 | 99.97768 | 56750.999 | 100.02125 | 57183 | 109.40004
57186 | 132.95464 | 57186 | 100.01975 | 57186 | 99.97768 | 56753.999 | 100.02125 | 57186 | 109.40055
57189 | 132.95873 | 57189 | 100.01975 | 57189 | 99.97768 | 56756.999 | 100.02177 | 57189 | 109.40106
57192 | 132.96237 | 57192 | 100.01929 | 57192 | 99.97815 | 56759.999 | 100.02177 | 57192 | 109.40157
57195 | 132.96646 | 57195 | 100.01884 | 57195 | 99.97768 | 56762.999 | 100.02229 | 57195 | 109.40208
57198 | 132.97055 | 57198 | 100.01884 | 57198 | 99.97768 | 56765.999 | 100.02229 | 57198 | 109.40208
57201 | 132.97464 | 57201 | 100.01884 | 57201 | 99.97768 | 56768.999 | 100.02229 | 57201 | 109.40259
57204 | 132.97873 | 57204 | 100.01838 | 57204 | 99.97768 | 56771.999 | 100.02281 | 57204 | 109.4031
57207 | 132.98282 | 57207 | 100.01838 | 57207 | 99.97768 | 56774.999 | 100.02281 | 57207 | 109.40361
57210 | 132.98691 | 57210 | 100.01792 | 57210 | 99.97768 | 56777.999 | 100.02333 | 57210 | 109.40361
57213 | 132.99145 | 57213 | 100.01746 | 57213 | 99.97768 | 56780.999 | 100.02333 | 57213 | 109.40413
57216 | 132.99554 | 57216 | 100.017 | 57216 | 99.97768 | 56783.999 | 100.02333 | 57216 | 109.40464
57219 | 132.99963 | 57219 | 100.017 | 57219 | 99.97768 | 56786.999 | 100.02385 | 57219 | 109.40464
57222 | 133.00372 | 57222 | 100.01654 | 57222 | 99.97768 | 56789.999 | 100.02385 | 57222 | 109.40515
57225 | 133.00781 | 57225 | 100.01608 | 57225 | 99.97768 | 56792.999 | 100.02436 | 57225 | 109.40566
57228 | 133.0119 | 57228 | 100.01562 | 57228 | 99.97768 | 56795.999 | 100.02436 | 57228 | 109.40617
57231 | 133.01599 | 57231 | 100.01516 | 57231 | 99.97768 | 56798.999 | 100.02488 | 57231 | 109.40617
57234 | 133.02054 | 57234 | 100.0147 | 57234 | 99.97768 | 56801.999 | 100.02488 | 57234 | 109.40668
57237 | 133.02463 | 57237 | 100.01424 | 57237 | 99.97768 | 56804.999 | 100.02488 | 57237 | 109.40719
57240 | 133.02872 | 57240 | 100.01378 | 57240 | 99.97768 | 56807.999 | 100.0254 | 57240 | 109.4077
57243 | 133.03281 | 57243 | 100.01332 | 57243 | 99.97768 | 56810.999 | 100.0254 | 57243 | 109.4077
57246 | 133.03689 | 57246 | 100.01286 | 57246 | 99.97768 | 56813.999 | 100.0254 | 57246 | 109.40822
57249 | 133.04053 | 57249 | 100.0124 | 57249 | 99.9772 | 56816.999 | 100.02592 | 57249 | 109.40873
57252 | 133.04462 | 57252 | 100.0124 | 57252 | 99.9772 | 56819.999 | 100.02592 | 57252 | 109.40873
57255 | 133.04826 | 57255 | 100.01194 | 57255 | 99.9772 | 56822.999 | 100.02592 | 57255 | 109.40924
57258 | 133.05189 | 57258 | 100.01148 | 57258 | 99.9772 | 56825.999 | 100.02592 | 57258 | 109.40924
57261 | 133.05598 | 57261 | 100.01148 | 57261 | 99.9772 | 56828.999 | 100.02592 | 57261 | 109.40975
57264 | 133.06007 | 57264 | 100.01103 | 57264 | 99.9772 | 56831.999 | 100.02644 | 57264 | 109.40975
57267 | 133.06371 | 57267 | 100.01057 | 57267 | 99.9772 | 56834.999 | 100.02644 | 57267 | 109.41026
57270 | 133.0678 | 57270 | 100.01057 | 57270 | 99.9772 | 56837.999 | 100.02644 | 57270 | 109.41026
57273 | 133.07234 | 57273 | 100.01057 | 57273 | 99.97768 | 56840.999 | 100.02644 | 57273 | 109.41077
57276 | 133.07643 | 57276 | 100.01057 | 57276 | 99.97768 | 56843.999 | 100.02644 | 57276 | 109.41128
57279 | 133.08052 | 57279 | 100.01011 | 57279 | 99.97768 | 56846.999 | 100.02644 | 57279 | 109.41128
57282 | 133.08461 | 57282 | 100.01011 | 57282 | 99.97768 | 56849.999 | 100.02644 | 57282 | 109.41179
57285 | 133.0887 | 57285 | 100.01011 | 57285 | 99.97768 | 56852.999 | 100.02696 | 57285 | 109.41231
57288 | 133.09279 | 57288 | 100.01011 | 57288 | 99.97768 | 56855.999 | 100.02696 | 57288 | 109.41231
57291 | 133.09643 | 57291 | 100.01011 | 57291 | 99.97815 | 56858.999 | 100.02696 | 57291 | 109.41282
57294 | 133.10051 | 57294 | 100.01011 | 57294 | 99.97815 | 56861.999 | 100.02696 | 57294 | 109.41333
57297 | 133.10415 | 57297 | 100.01011 | 57297 | 99.97815 | 56864.999 | 100.02696 | 57297 | 109.41384
57300 | 133.10824 | 57300 | 100.01011 | 57300 | 99.97863 | 56867.999 | 100.02696 | 57300 | 109.41384
57303 | 133.11233 | 57303 | 100.01011 | 57303 | 99.9791 | 56870.999 | 100.02696 | 57303 | 109.41435
57306 | 133.11642 | 57306 | 100.01057 | 57306 | 99.97958 | 56873.999 | 100.02747 | 57306 | 109.41486
57309 | 133.12051 | 57309 | 100.01148 | 57309 | 99.97958 | 56876.999 | 100.02747 | 57309 | 109.41486
57312 | 133.12505 | 57312 | 100.01194 | 57312 | 99.98005 | 56879.999 | 100.02799 | 57312 | 109.41537
57315 | 133.12914 | 57315 | 100.0124 | 57315 | 99.98053 | 56882.999 | 100.02799 | 57315 | 109.41588
57318 | 133.13323 | 57318 | 100.0124 | 57318 | 99.981 | 56885.999 | 100.02799 | 57318 | 109.4164
57321 | 133.13687 | 57321 | 100.0124 | 57321 | 99.98148 | 56888.999 | 100.02851 | 57321 | 109.4164
57324 | 133.1405 | 57324 | 100.01194 | 57324 | 99.98148 | 56891.999 | 100.02851 | 57324 | 109.41691
57327 | 133.14414 | 57327 | 100.01148 | 57327 | 99.98195 | 56894.999 | 100.02851 | 57327 | 109.41742
57330 | 133.14732 | 57330 | 100.01011 | 57330 | 99.98243 | 56897.999 | 100.02903 | 57330 | 109.41793
57333 | 133.15096 | 57333 | 100.00919 | 57333 | 99.98243 | 56900.999 | 100.02903 | 57333 | 109.41844
57336 | 133.15414 | 57336 | 100.00919 | 57336 | 99.9829 | 56903.999 | 100.02955 | 57336 | 109.41946
57339 | 133.15777 | 57339 | 100.00873 | 57339 | 99.9829 | 56906.999 | 100.02955 | 57339 | 109.41997
57342 | 133.16141 | 57342 | 100.00873 | 57342 | 99.9829 | 56909.999 | 100.03007 | 57342 | 109.42049
57345 | 133.16504 | 57345 | 100.00919 | 57345 | 99.98338 | 56912.999 | 100.03058 | 57345 | 109.421
57348 | 133.16959 | 57348 | 100.00919 | 57348 | 99.98338 | 56915.999 | 100.03058 | 57348 | 109.421
57351 | 133.17368 | 57351 | 100.00919 | 57351 | 99.98338 | 56918.999 | 100.0311 | 57351 | 109.42151
57354 | 133.17731 | 57354 | 100.00965 | 57354 | 99.98338 | 56921.999 | 100.03162 | 57354 | 109.42253
57357 | 133.1814 | 57357 | 100.01011 | 57357 | 99.98385 | 56924.999 | 100.03214 | 57357 | 109.42304
57360 | 133.18549 | 57360 | 100.01011 | 57360 | 99.98385 | 56927.999 | 100.03214 | 57360 | 109.42355
57363 | 133.18913 | 57363 | 100.01057 | 57363 | 99.98385 | 56930.999 | 100.03266 | 57363 | 109.42407
57366 | 133.19322 | 57366 | 100.01057 | 57366 | 99.98385 | 56933.999 | 100.03318 | 57366 | 109.42509
57369 | 133.19731 | 57369 | 100.01057 | 57369 | 99.98433 | 56936.999 | 100.03318 | 57369 | 109.4256
57372 | 133.20094 | 57372 | 100.01057 | 57372 | 99.98433 | 56939.999 | 100.03369 | 57372 | 109.42611
57375 | 133.20503 | 57375 | 100.01103 | 57375 | 99.98433 | 56942.999 | 100.03369 | 57375 | 109.42662
57378 | 133.20912 | 57378 | 100.01057 | 57378 | 99.98433 | 56945.999 | 100.03421 | 57378 | 109.42713
57381 | 133.21321 | 57381 | 100.01057 | 57381 | 99.98433 | 56948.999 | 100.03421 | 57381 | 109.42764
57384 | 133.2173 | 57384 | 100.01057 | 57384 | 99.98433 | 56951.999 | 100.03473 | 57384 | 109.42764
57387 | 133.22139 | 57387 | 100.01057 | 57387 | 99.98433 | 56954.999 | 100.03473 | 57387 | 109.42816
57390 | 133.22548 | 57390 | 100.01057 | 57390 | 99.9848 | 56957.999 | 100.03473 | 57390 | 109.42867
57393 | 133.22957 | 57393 | 100.01057 | 57393 | 99.9848 | 56960.999 | 100.03525 | 57393 | 109.42867
57396 | 133.23321 | 57396 | 100.01057 | 57396 | 99.98528 | 56963.999 | 100.03525 | 57396 | 109.42918
57399 | 133.23684 | 57399 | 100.01057 | 57399 | 99.98528 | 56966.999 | 100.03577 | 57399 | 109.42918
57402 | 133.24002 | 57402 | 100.01057 | 57402 | 99.98575 | 56969.999 | 100.03577 | 57402 | 109.42918
57405 | 133.24275 | 57405 | 100.01011 | 57405 | 99.98575 | 56972.999 | 100.03629 | 57405 | 109.42867
57408 | 133.24502 | 57408 | 100.01011 | 57408 | 99.98575 | 56975.999 | 100.03629 | 57408 | 109.42662
57411 | 133.2473 | 57411 | 100.01011 | 57411 | 99.98623 | 56978.999 | 100.03629 | 57411 | 109.42458
57414 | 133.25048 | 57414 | 100.01011 | 57414 | 99.98623 | 56981.999 | 100.03681 | 57414 | 109.42407
57417 | 133.25411 | 57417 | 100.01011 | 57417 | 99.98623 | 56984.999 | 100.03681 | 57417 | 109.42407
57420 | 133.25956 | 57420 | 100.00965 | 57420 | 99.98623 | 56987.999 | 100.03681 | 57420 | 109.42458
57423 | 133.26593 | 57423 | 100.00965 | 57423 | 99.9867 | 56990.999 | 100.03732 | 57423 | 109.42611
57426 | 133.27229 | 57426 | 100.00965 | 57426 | 99.9867 | 56993.999 | 100.03732 | 57426 | 109.42764
57429 | 133.2782 | 57429 | 100.00965 | 57429 | 99.9867 | 56996.999 | 100.03784 | 57429 | 109.42918
57432 | 133.28683 | 57432 | 100.00965 | 57432 | 99.98718 | 56999.999 | 100.03836 | 57432 | 109.43327
57435 | 133.29319 | 57435 | 100.00965 | 57435 | 99.98718 | 57002.999 | 100.03836 | 57435 | 109.43531
57438 | 133.29819 | 57438 | 100.00965 | 57438 | 99.98765 | 57005.999 | 100.03888 | 57438 | 109.43582
57441 | 133.30274 | 57441 | 100.00919 | 57441 | 99.98765 | 57008.999 | 100.0394 | 57441 | 109.43634
57444 | 133.30319 | 57444 | 100.00919 | 57444 | 99.98765 | 57011.999 | 100.03992 | 57444 | 109.43378
57447 | 133.30364 | 57447 | 100.00919 | 57447 | 99.98813 | 57014.999 | 100.04043 | 57447 | 109.43225
57450 | 133.30364 | 57450 | 100.00919 | 57450 | 99.98813 | 57017.999 | 100.04043 | 57450 | 109.43071
57453 | 133.30455 | 57453 | 100.00919 | 57453 | 99.98813 | 57020.999 | 100.04095 | 57453 | 109.4302
57456 | 133.30364 | 57456 | 100.00919 | 57456 | 99.9886 | 57023.999 | 100.04147 | 57456 | 109.42918
57459 | 133.30546 | 57459 | 100.00919 | 57459 | 99.9886 | 57026.999 | 100.04199 | 57459 | 109.42918
57462 | 133.30955 | 57462 | 100.00873 | 57462 | 99.9886 | 57029.999 | 100.04251 | 57462 | 109.4302
57465 | 133.3141 | 57465 | 100.00873 | 57465 | 99.9886 | 57032.999 | 100.04303 | 57465 | 109.43173
57468 | 133.32273 | 57468 | 100.00873 | 57468 | 99.9886 | 57035.999 | 100.04303 | 57468 | 109.43531
57471 | 133.32955 | 57471 | 100.00873 | 57471 | 99.9886 | 57038.999 | 100.04303 | 57471 | 109.43736
57474 | 133.33682 | 57474 | 100.00827 | 57474 | 99.9886 | 57041.999 | 100.04354 | 57474 | 109.43889
57477 | 133.34363 | 57477 | 100.00827 | 57477 | 99.9886 | 57044.999 | 100.04354 | 57477 | 109.43991
57480 | 133.35181 | 57480 | 100.00827 | 57480 | 99.9886 | 57047.999 | 100.04406 | 57480 | 109.4394
57483 | 133.35908 | 57483 | 100.00827 | 57483 | 99.9886 | 57050.999 | 100.04406 | 57483 | 109.4394
57486 | 133.36545 | 57486 | 100.00827 | 57486 | 99.9886 | 57053.999 | 100.04458 | 57486 | 109.43838
57489 | 133.37181 | 57489 | 100.00827 | 57489 | 99.9886 | 57056.999 | 100.0451 | 57489 | 109.43736
57492 | 133.37635 | 57492 | 100.00827 | 57492 | 99.9886 | 57059.999 | 100.04562 | 57492 | 109.4348
57495 | 133.38044 | 57495 | 100.00827 | 57495 | 99.9886 | 57062.999 | 100.04562 | 57495 | 109.43225
57498 | 133.38362 | 57498 | 100.00781 | 57498 | 99.98908 | 57065.999 | 100.04614 | 57498 | 109.42918
57501 | 133.38635 | 57501 | 100.00781 | 57501 | 99.9886 | 57068.999 | 100.04665 | 57501 | 109.42509
57504 | 133.38635 | 57504 | 100.00781 | 57504 | 99.9886 | 57071.999 | 100.04665 | 57504 | 109.41844
57507 | 133.3868 | 57507 | 100.00781 | 57507 | 99.9886 | 57074.999 | 100.04717 | 57507 | 109.41026
57510 | 133.38635 | 57510 | 100.00735 | 57510 | 99.9886 | 57077.999 | 100.04769 | 57510 | 109.39952
57513 | 133.3859 | 57513 | 100.00735 | 57513 | 99.9886 | 57080.999 | 100.04769 | 57513 | 109.38725
57516 | 133.38271 | 57516 | 100.00735 | 57516 | 99.9886 | 57083.999 | 100.04821 | 57516 | 109.36732
57519 | 133.37999 | 57519 | 100.00735 | 57519 | 99.98813 | 57086.999 | 100.04873 | 57519 | 109.34891
57522 | 133.37635 | 57522 | 100.00735 | 57522 | 99.98813 | 57089.999 | 100.04925 | 57522 | 109.32437
57525 | 133.37272 | 57525 | 100.00689 | 57525 | 99.98813 | 57092.999 | 100.04925 | 57525 | 109.29676
57528 | 133.36636 | 57528 | 100.00689 | 57528 | 99.98813 | 57095.999 | 100.04976 | 57528 | 109.25433
57531 | 133.35999 | 57531 | 100.00689 | 57531 | 99.98813 | 57098.999 | 100.05028 | 57531 | 109.21291
57534 | 133.35272 | 57534 | 100.00643 | 57534 | 99.98813 | 57101.999 | 100.05028 | 57534 | 109.16639
57537 | 133.34454 | 57537 | 100.00643 | 57537 | 99.98765 | 57104.999 | 100.0508 | 57537 | 109.11424
57540 | 133.33136 | 57540 | 100.00597 | 57540 | 99.98765 | 57107.999 | 100.05132 | 57540 | 109.05596
57543 | 133.31773 | 57543 | 100.00597 | 57543 | 99.98765 | 57110.999 | 100.05184 | 57543 | 108.9987
57546 | 133.30228 | 57546 | 100.00597 | 57546 | 99.98718 | 57113.999 | 100.05184 | 57546 | 108.93888
57549 | 133.28456 | 57549 | 100.00551 | 57549 | 99.98718 | 57116.999 | 100.05236 | 57549 | 108.87651
57552 | 133.26002 | 57552 | 100.00551 | 57552 | 99.9867 | 57119.999 | 100.05236 | 57552 | 108.80493
57555 | 133.23775 | 57555 | 100.00505 | 57555 | 99.9867 | 57122.999 | 100.05287 | 57555 | 108.73437
57558 | 133.20958 | 57558 | 100.00505 | 57558 | 99.9867 | 57125.999 | 100.05339 | 57558 | 108.66229
57561 | 133.17595 | 57561 | 100.00459 | 57561 | 99.98623 | 57128.999 | 100.05339 | 57561 | 108.58815
57564 | 133.13596 | 57564 | 100.00459 | 57564 | 99.98623 | 57131.999 | 100.05391 | 57564 | 108.50482
57567 | 133.0987 | 57567 | 100.00413 | 57567 | 99.98623 | 57134.999 | 100.05391 | 57567 | 108.42251
57570 | 133.05871 | 57570 | 100.00413 | 57570 | 99.98575 | 57137.999 | 100.05443 | 57570 | 108.33866
57573 | 133.01236 | 57573 | 100.00368 | 57573 | 99.98575 | 57140.999 | 100.05443 | 57573 | 108.25328
57576 | 132.95964 | 57576 | 100.00368 | 57576 | 99.98575 | 57143.999 | 100.05443 | 57576 | 108.15921
57579 | 132.90784 | 57579 | 100.00368 | 57579 | 99.98528 | 57146.999 | 100.05443 | 57579 | 108.06616
57582 | 132.85376 | 57582 | 100.00322 | 57582 | 99.98528 | 57149.999 | 100.05443 | 57582 | 107.97106
57585 | 132.79787 | 57585 | 100.00322 | 57585 | 99.9848 | 57152.999 | 100.05495 | 57585 | 107.87495
57588 | 132.73197 | 57588 | 100.00322 | 57588 | 99.9848 | 57155.999 | 100.05495 | 57588 | 107.77014
57591 | 132.66881 | 57591 | 100.00322 | 57591 | 99.9848 | 57158.999 | 100.05547 | 57591 | 107.66635
57594 | 132.60383 | 57594 | 100.00322 | 57594 | 99.98433 | 57161.999 | 100.05547 | 57594 | 107.56103
57597 | 132.53112 | 57597 | 100.00368 | 57597 | 99.98433 | 57164.999 | 100.0565 | 57597 | 107.45418
57600 | 132.45296 | 57600 | 100.00368 | 57600 | 99.98385 | 57167.999 | 100.0565 | 57600 | 107.33914
57603 | 132.37707 | 57603 | 100.00368 | 57603 | 99.98385 | 57170.999 | 100.0565 | 57603 | 107.22564
57606 | 132.29618 | 57606 | 100.00368 | 57606 | 99.98385 | 57173.999 | 100.0565 | 57606 | 107.1101
57609 | 132.21256 | 57609 | 100.00368 | 57609 | 99.98338 | 57176.999 | 100.05495 | 57609 | 106.99302
57612 | 132.11759 | 57612 | 100.00413 | 57612 | 99.98338 | 57179.999 | 100.05287 | 57612 | 106.86878
57615 | 132.02261 | 57615 | 100.00413 | 57615 | 99.9829 | 57182.999 | 100.05132 | 57615 | 106.74557
57618 | 131.924 | 57618 | 100.00413 | 57618 | 99.98243 | 57185.999 | 100.05132 | 57618 | 106.62031
57621 | 131.82266 | 57621 | 100.00459 | 57621 | 99.98243 | 57188.999 | 100.0508 | 57621 | 106.49403
57624 | 131.71042 | 57624 | 100.00459 | 57624 | 99.98195 | 57191.999 | 100.05184 | 57624 | 106.36059
57627 | 131.59772 | 57627 | 100.00459 | 57627 | 99.98195 | 57194.999 | 100.05287 | 57627 | 106.22766
57630 | 131.48184 | 57630 | 100.00459 | 57630 | 99.98148 | 57197.999 | 100.05443 | 57630 | 106.09371
57633 | 131.36278 | 57633 | 100.00505 | 57633 | 99.98148 | 57200.999 | 100.05858 | 57633 | 105.95874
57636 | 131.23236 | 57636 | 100.00505 | 57636 | 99.98148 | 57203.999 | 100.06065 | 57636 | 105.8161
57639 | 131.10194 | 57639 | 100.00505 | 57639 | 99.981 | 57206.999 | 100.06221 | 57639 | 105.67499
57642 | 130.96834 | 57642 | 100.00505 | 57642 | 99.981 | 57209.999 | 100.06324 | 57642 | 105.53235
57645 | 130.83156 | 57645 | 100.00505 | 57645 | 99.981 | 57212.999 | 100.06272 | 57645 | 105.38817
57648 | 130.68296 | 57648 | 100.00505 | 57648 | 99.981 | 57215.999 | 100.06324 | 57648 | 105.23735
57651 | 130.53436 | 57651 | 100.00505 | 57651 | 99.981 | 57218.999 | 100.06324 | 57651 | 105.08755
57654 | 130.38258 | 57654 | 100.00505 | 57654 | 99.981 | 57221.999 | 100.06324 | 57654 | 104.93571
57657 | 130.22717 | 57657 | 100.00459 | 57657 | 99.98053 | 57224.999 | 100.06272 | 57657 | 104.78335
57660 | 130.06039 | 57660 | 100.00459 | 57660 | 99.98053 | 57227.999 | 100.06221 | 57660 | 104.62384
57663 | 129.89316 | 57663 | 100.00459 | 57663 | 99.98053 | 57230.999 | 100.06221 | 57663 | 104.46535
57666 | 129.72275 | 57666 | 100.00459 | 57666 | 99.98053 | 57233.999 | 100.06221 | 57666 | 104.30584
57669 | 129.54871 | 57669 | 100.00413 | 57669 | 99.98053 | 57236.999 | 100.06169 | 57669 | 104.1453
57672 | 129.36239 | 57672 | 100.00413 | 57672 | 99.98053 | 57239.999 | 100.06169 | 57672 | 103.97812
57675 | 129.17653 | 57675 | 100.00413 | 57675 | 99.98053 | 57242.999 | 100.06169 | 57675 | 103.81196
57678 | 128.98658 | 57678 | 100.00413 | 57678 | 99.98005 | 57245.999 | 100.06169 | 57678 | 103.64529
57681 | 128.79299 | 57681 | 100.00413 | 57681 | 99.98005 | 57248.999 | 100.06169 | 57681 | 103.47708
57684 | 128.58714 | 57684 | 100.00368 | 57684 | 99.98005 | 57251.999 | 100.06169 | 57684 | 103.30377
57687 | 128.38083 | 57687 | 100.00368 | 57687 | 99.98005 | 57254.999 | 100.06117 | 57687 | 103.13147
57690 | 128.17088 | 57690 | 100.00368 | 57690 | 99.98005 | 57257.999 | 100.06117 | 57690 | 102.95866
57693 | 127.9573 | 57693 | 100.00368 | 57693 | 99.98005 | 57260.999 | 100.06117 | 57693 | 102.78484
57696 | 127.73054 | 57696 | 100.00368 | 57696 | 99.98005 | 57263.999 | 100.06065 | 57696 | 102.60743
57699 | 127.50424 | 57699 | 100.00368 | 57699 | 99.98005 | 57266.999 | 100.06065 | 57699 | 102.43155
57702 | 127.27384 | 57702 | 100.00322 | 57702 | 99.98053 | 57269.999 | 100.06065 | 57702 | 102.25568
57705 | 127.04027 | 57705 | 100.00322 | 57705 | 99.98053 | 57272.999 | 100.06013 | 57705 | 102.07981
57708 | 126.79351 | 57708 | 100.00322 | 57708 | 99.981 | 57275.999 | 100.06013 | 57708 | 101.90342
57711 | 126.54676 | 57711 | 100.00276 | 57711 | 99.98148 | 57278.999 | 100.06013 | 57711 | 101.72857
57714 | 126.29637 | 57714 | 100.00276 | 57714 | 99.98243 | 57281.999 | 100.06013 | 57714 | 101.55577
57717 | 126.04234 | 57717 | 100.00276 | 57717 | 99.98338 | 57284.999 | 100.06013 | 57717 | 101.38398
57720 | 125.77514 | 57720 | 100.0023 | 57720 | 99.98385 | 57287.999 | 100.06013 | 57720 | 101.21731
57723 | 125.50794 | 57723 | 100.0023 | 57723 | 99.98433 | 57290.999 | 100.06013 | 57723 | 101.05064
57726 | 125.23664 | 57726 | 100.0023 | 57726 | 99.98433 | 57293.999 | 100.06013 | 57726 | 100.88806
57729 | 124.96217 | 57729 | 100.0023 | 57729 | 99.98433 | 57296.999 | 100.06013 | 57729 | 100.72599
57732 | 124.67406 | 57732 | 100.0023 | 57732 | 99.98385 | 57299.999 | 100.06013 | 57732 | 100.58386
57735 | 124.38595 | 57735 | 100.0023 | 57735 | 99.98243 | 57302.999 | 100.06013 | 57735 | 100.44429
57738 | 124.09421 | 57738 | 100.0023 | 57738 | 99.98148 | 57305.999 | 100.05961 | 57738 | 100.32465
57741 | 123.79838 | 57741 | 100.0023 | 57741 | 99.981 | 57308.999 | 100.05961 | 57741 | 100.21831
57744 | 123.48982 | 57744 | 100.0023 | 57744 | 99.981 | 57311.999 | 100.05961 | 57744 | 100.15798
57747 | 123.18081 | 57747 | 100.0023 | 57747 | 99.981 | 57314.999 | 100.05961 | 57747 | 100.12066
57750 | 122.86771 | 57750 | 100.0023 | 57750 | 99.981 | 57317.999 | 100.05961 | 57750 | 100.10685
57753 | 122.55143 | 57753 | 100.0023 | 57753 | 99.981 | 57320.999 | 100.05961 | 57753 | 100.10021
57756 | 122.22152 | 57756 | 100.0023 | 57756 | 99.981 | 57323.999 | 100.05961 | 57756 | 100.10225
57759 | 121.8916 | 57759 | 100.00276 | 57759 | 99.981 | 57326.999 | 100.06013 | 57759 | 100.09816
57762 | 121.55714 | 57762 | 100.00276 | 57762 | 99.98148 | 57329.999 | 100.06013 | 57762 | 100.09509
57765 | 121.21905 | 57765 | 100.00276 | 57765 | 99.98148 | 57332.999 | 100.06065 | 57765 | 100.09305
57768 | 120.86778 | 57768 | 100.00276 | 57768 | 99.98148 | 57335.999 | 100.06065 | 57768 | 100.09356
57771 | 120.51605 | 57771 | 100.00276 | 57771 | 99.98148 | 57338.999 | 100.06065 | 57771 | 100.09254
57774 | 120.16023 | 57774 | 100.00276 | 57774 | 99.98195 | 57341.999 | 100.06117 | 57774 | 100.09152
57777 | 119.80123 | 57777 | 100.00276 | 57777 | 99.98195 | 57344.999 | 100.06117 | 57777 | 100.09049
57780 | 119.42815 | 57780 | 100.00276 | 57780 | 99.98195 | 57347.999 | 100.06169 | 57780 | 100.08998
57783 | 119.05461 | 57783 | 100.00276 | 57783 | 99.98195 | 57350.999 | 100.06221 | 57783 | 100.08947
57786 | 118.67743 | 57786 | 100.00276 | 57786 | 99.98195 | 57353.999 | 100.06272 | 57786 | 100.08845
57789 | 118.29617 | 57789 | 100.00276 | 57789 | 99.98195 | 57356.999 | 100.06376 | 57789 | 100.08794
57792 | 117.90127 | 57792 | 100.00276 | 57792 | 99.98195 | 57359.999 | 100.06376 | 57792 | 100.08743
57795 | 117.50592 | 57795 | 100.00276 | 57795 | 99.98195 | 57362.999 | 100.06221 | 57795 | 100.08691
57798 | 117.10648 | 57798 | 100.0023 | 57798 | 99.98195 | 57365.999 | 100.06117 | 57798 | 100.08589
57801 | 116.70385 | 57801 | 100.0023 | 57801 | 99.98195 | 57368.999 | 100.03162 | 57801 | 100.08538
57804 | 116.28714 | 57804 | 100.0023 | 57804 | 99.98195 | 57371.999 | 100.02955 | 57804 | 100.08487
57807 | 115.87043 | 57807 | 100.00184 | 57807 | 99.98195 | 57374.999 | 100.02799 | 57807 | 100.08436
57810 | 115.44963 | 57810 | 100.00138 | 57810 | 99.98195 | 57377.999 | 100.0114 | 57810 | 100.08385
57813 | 115.02565 | 57813 | 100.00138 | 57813 | 99.98243 | 57380.999 | 100.0114 | 57813 | 100.08282
57816 | 114.58804 | 57816 | 100.00092 | 57816 | 99.98243 | 57383.999 | 100.0114 | 57816 | 100.08231
57819 | 114.15088 | 57819 | 100.00092 | 57819 | 99.9829 | 57386.999 | 100.01192 | 57819 | 100.0818
57822 | 113.70963 | 57822 | 100.00046 | 57822 | 99.9829 | 57389.999 | 100.01244 | 57822 | 100.08129
57825 | 113.26565 | 57825 | 100.00046 | 57825 | 99.98338 | 57392.999 | 100.01348 | 57825 | 100.08078
57828 | 112.80941 | 57828 | 100.00046 | 57828 | 99.98338 | 57395.999 | 100.01503 | 57828 | 100.08027
57831 | 112.35362 | 57831 | 100 | 57831 | 99.98385 | 57398.999 | 100.01607 | 57831 | 100.07976
57834 | 111.89283 | 57834 | 100 | 57834 | 99.98385 | 57401.999 | 100.01762 | 57834 | 100.07925
57837 | 111.42704 | 57837 | 100 | 57837 | 99.98385 | 57404.999 | 100.01918 | 57837 | 100.07873
57840 | 110.9558 | 57840 | 100 | 57840 | 99.98433 | 57407.999 | 100.02125 | 57840 | 100.07822
57843 | 110.48501 | 57843 | 100 | 57843 | 99.98433 | 57410.999 | 100.02385 | 57843 | 100.07822
57846 | 110.01241 | 57846 | 100.00046 | 57846 | 99.98433 | 57413.999 | 100.05858 | 57846 | 100.07771
57849 | 109.53844 | 57849 | 100.00046 | 57849 | 99.9848 | 57416.999 | 100.15448 | 57849 | 100.0772
57852 | 109.05674 | 57852 | 100.00046 | 57852 | 99.9848 | 57419.999 | 100.27526 | 57852 | 100.07669
57855 | 108.57732 | 57855 | 100.00046 | 57855 | 99.9848 | 57422.999 | 100.3468 | 57855 | 100.07669
57858 | 108.0979 | 57858 | 100.00092 | 57858 | 99.98528 | 57425.999 | 100.40071 | 57858 | 100.07618
57861 | 107.61803 | 57861 | 100.00092 | 57861 | 99.98528 | 57428.999 | 100.44788 | 57861 | 100.07567
57864 | 107.13542 | 57864 | 100.00092 | 57864 | 99.98528 | 57431.999 | 100.48313 | 57864 | 100.07567
57867 | 106.65555 | 57867 | 100.00138 | 57867 | 99.98528 | 57434.999 | 100.52305 | 57867 | 100.07516
57870 | 106.17794 | 57870 | 100.00138 | 57870 | 99.98528 | 57437.999 | 100.55985 | 57870 | 100.07516
57873 | 105.7017 | 57873 | 100.00138 | 57873 | 99.98575 | 57440.999 | 100.5951 | 57873 | 100.07464
57876 | 105.22592 | 57876 | 100.00184 | 57876 | 99.98575 | 57443.999 | 100.6205 | 57876 | 100.07464
57879 | 104.75241 | 57879 | 100.00184 | 57879 | 99.98575 | 57446.999 | 100.64798 | 57879 | 100.07413
57882 | 104.28662 | 57882 | 100.00184 | 57882 | 99.98623 | 57449.999 | 100.67493 | 57882 | 100.07413
57885 | 103.82719 | 57885 | 100.00184 | 57885 | 99.98623 | 57452.999 | 100.70033 | 57885 | 100.07362
57888 | 103.38276 | 57888 | 100.0023 | 57888 | 99.98623 | 57455.999 | 100.71951 | 57888 | 100.07362
57891 | 102.94242 | 57891 | 100.0023 | 57891 | 99.9867 | 57458.999 | 100.73973 | 57891 | 100.07311
57894 | 102.52116 | 57894 | 100.0023 | 57894 | 99.9867 | 57461.999 | 100.75995 | 57894 | 100.07311
57897 | 102.11263 | 57897 | 100.0023 | 57897 | 99.9867 | 57464.999 | 100.77965 | 57897 | 100.0726
57900 | 101.74273 | 57900 | 100.00276 | 57900 | 99.9867 | 57467.999 | 100.79468 | 57900 | 100.0726
57903 | 101.39737 | 57903 | 100.00276 | 57903 | 99.9867 | 57470.999 | 100.81075 | 57903 | 100.07209
57906 | 101.08654 | 57906 | 100.00368 | 57906 | 99.98718 | 57473.999 | 100.8263 | 57906 | 100.07209
57909 | 100.79616 | 57909 | 100.00459 | 57909 | 99.98718 | 57476.999 | 100.84133 | 57909 | 100.07158
57912 | 100.61302 | 57912 | 100.00551 | 57912 | 99.98765 | 57479.999 | 100.85326 | 57912 | 100.07158
57915 | 100.49624 | 57915 | 100.00597 | 57915 | 99.98813 | 57482.999 | 100.86518 | 57915 | 100.07107
57918 | 100.44807 | 57918 | 100.00643 | 57918 | 99.98813 | 57485.999 | 100.8771 | 57918 | 100.07055
57921 | 100.42353 | 57921 | 100.00643 | 57921 | 99.9886 | 57488.999 | 100.88799 | 57921 | 100.07055
57924 | 100.41626 | 57924 | 100.00643 | 57924 | 99.9886 | 57491.999 | 100.8968 | 57924 | 100.07004
57927 | 100.4108 | 57927 | 100.00597 | 57927 | 99.98908 | 57494.999 | 100.90561 | 57927 | 100.06953
57930 | 100.4058 | 57930 | 100.00459 | 57930 | 99.98908 | 57497.999 | 100.91494 | 57930 | 100.06953
57933 | 100.39944 | 57933 | 100.00413 | 57933 | 99.98908 | 57500.999 | 100.92376 | 57933 | 100.06902
57936 | 100.39808 | 57936 | 100.00368 | 57936 | 99.98908 | 57503.999 | 100.93101 | 57936 | 100.06851
57939 | 100.39535 | 57939 | 100.00368 | 57939 | 99.98908 | 57506.999 | 100.93879 | 57939 | 100.06851
57942 | 100.39263 | 57942 | 100.00368 | 57942 | 99.98908 | 57509.999 | 100.94657 | 57942 | 100.068
57945 | 100.39035 | 57945 | 100.00368 | 57945 | 99.98908 | 57512.999 | 100.95434 | 57945 | 100.06749
57948 | 100.38944 | 57948 | 100.00368 | 57948 | 99.98908 | 57515.999 | 100.96108 | 57948 | 100.06698
57951 | 100.38763 | 57951 | 100.00368 | 57951 | 99.98908 | 57518.999 | 100.96782 | 57951 | 100.06698
57954 | 100.38626 | 57954 | 100.00413 | 57954 | 99.98955 | 57521.999 | 100.97404 | 57954 | 100.06646
57957 | 100.3849 | 57957 | 100.00459 | 57957 | 99.98955 | 57524.999 | 100.98078 | 57957 | 100.06646
57960 | 100.38399 | 57960 | 100.00459 | 57960 | 99.98955 | 57527.999 | 100.98596 | 57960 | 100.06595
57963 | 100.38263 | 57963 | 100.00459 | 57963 | 99.98955 | 57530.999 | 100.99115 | 57963 | 100.06544
57966 | 100.38172 | 57966 | 100.00459 | 57966 | 99.98955 | 57533.999 | 100.99685 | 57966 | 100.06544
57969 | 100.38036 | 57969 | 100.00505 | 57969 | 99.98955 | 57536.999 | 101.00203 | 57969 | 100.06493
57972 | 100.37945 | 57972 | 100.00505 | 57972 | 99.98955 | 57539.999 | 101.0067 | 57972 | 100.06493
57975 | 100.37854 | 57975 | 100.00505 | 57975 | 99.98955 | 57542.999 | 101.01136 | 57975 | 100.06442
57978 | 100.37763 | 57978 | 100.00505 | 57978 | 99.98908 | 57545.999 | 101.01655 | 57978 | 100.06391
57981 | 100.37672 | 57981 | 100.00505 | 57981 | 99.98908 | 57548.999 | 101.02121 | 57981 | 100.0634
57984 | 100.37581 | 57984 | 100.00505 | 57984 | 99.98908 | 57551.999 | 101.02588 | 57984 | 100.06289
57987 | 100.3749 | 57987 | 100.00551 | 57987 | 99.98908 | 57554.999 | 101.03054 | 57987 | 100.06237
57990 | 100.37445 | 57990 | 100.00551 | 57990 | 99.98908 | 57557.999 | 101.03521 | 57990 | 100.06186
57993 | 100.37354 | 57993 | 100.00551 | 57993 | 99.98908 | 57560.999 | 101.03936 | 57993 | 100.06135
57996 | 100.37263 | 57996 | 100.00597 | 57996 | 99.98955 | 57563.999 | 101.0435 | 57996 | 100.06084
57999 | 100.37218 | 57999 | 100.00597 | 57999 | 99.98955 | 57566.999 | 101.04765 | 57999 | 100.06033
58002 | 100.37127 | 58002 | 100.00643 | 58002 | 99.98955 | 57569.999 | 101.0518 | 58002 | 100.05982
58005 | 100.37081 | 58005 | 100.00643 | 58005 | 99.98955 | 57572.999 | 101.05543 | 58005 | 100.05931
58008 | 100.37036 | 58008 | 100.00689 | 58008 | 99.98955 | 57575.999 | 101.05905 | 58008 | 100.05931
58011 | 100.37036 | 58011 | 100.00735 | 58011 | 99.98955 | 57578.999 | 101.06268 | 58011 | 100.05982
58014 | 100.3699 | 58014 | 100.00781 | 58014 | 99.99003 | 57581.999 | 101.06631 | 58014 | 100.05982
58017 | 100.36945 | 58017 | 100.00781 | 58017 | 99.99003 | 57584.999 | 101.07046 | 58017 | 100.05982
58020 | 100.36945 | 58020 | 100.00827 | 58020 | 99.99003 | 57587.999 | 101.07409 | 58020 | 100.05931
58023 | 100.36854 | 58023 | 100.00873 | 58023 | 99.99003 | 57590.999 | 101.07772 | 58023 | 100.05931
58026 | 100.36763 | 58026 | 100.00919 | 58026 | 99.9905 | 57593.999 | 101.08134 | 58026 | 100.05828
58029 | 100.36672 | 58029 | 100.00965 | 58029 | 99.9905 | 57596.999 | 101.08497 | 58029 | 100.05777
58032 | 100.36536 | 58032 | 100.00965 | 58032 | 99.9905 | 57599.999 | 101.08808 | 58032 | 100.05675
58035 | 100.364 | 58035 | 100.01011 | 58035 | 99.9905 | 57602.999 | 101.09171 | 58035 | 100.05573
58038 | 100.36309 | 58038 | 100.01057 | 58038 | 99.99098 | 57605.999 | 101.09482 | 58038 | 100.05522
58041 | 100.36218 | 58041 | 100.01103 | 58041 | 99.99098 | 57608.999 | 101.09793 | 58041 | 100.0547
58044 | 100.36172 | 58044 | 100.01103 | 58044 | 99.99098 | 57611.999 | 101.10104 | 58044 | 100.0547
58047 | 100.36082 | 58047 | 100.01148 | 58047 | 99.99145 | 57614.999 | 101.10363 | 58047 | 100.0547
58050 | 100.36036 | 58050 | 100.01148 | 58050 | 99.99145 | 57617.999 | 101.10623 | 58050 | 100.0547
58053 | 100.35945 | 58053 | 100.01194 | 58053 | 99.99145 | 57620.999 | 101.10934 | 58053 | 100.0547
58056 | 100.359 | 58056 | 100.01194 | 58056 | 99.99145 | 57623.999 | 101.11141 | 58056 | 100.0547
58059 | 100.35854 | 58059 | 100.0124 | 58059 | 99.99145 | 57626.999 | 101.114 | 58059 | 100.0547
58062 | 100.35809 | 58062 | 100.0124 | 58062 | 99.99193 | 57629.999 | 101.11659 | 58062 | 100.0547
58065 | 100.35763 | 58065 | 100.0124 | 58065 | 99.99193 | 57632.999 | 101.11919 | 58065 | 100.0547
58068 | 100.35763 | 58068 | 100.0124 | 58068 | 99.99193 | 57635.999 | 101.12178 | 58068 | 100.0547
58071 | 100.35718 | 58071 | 100.0124 | 58071 | 99.99193 | 57638.999 | 101.12385 | 58071 | 100.05419
58074 | 100.35673 | 58074 | 100.0124 | 58074 | 99.9924 | 57641.999 | 101.12644 | 58074 | 100.05419
58077 | 100.35627 | 58077 | 100.0124 | 58077 | 99.9924 | 57644.999 | 101.12852 | 58077 | 100.05419
58080 | 100.35627 | 58080 | 100.0124 | 58080 | 99.9924 | 57647.999 | 101.13059 | 58080 | 100.05419
58083 | 100.35582 | 58083 | 100.0124 | 58083 | 99.9924 | 57650.999 | 101.13318 | 58083 | 100.05419
58086 | 100.35536 | 58086 | 100.0124 | 58086 | 99.9924 | 57653.999 | 101.13526 | 58086 | 100.05419
58089 | 100.35536 | 58089 | 100.0124 | 58089 | 99.9924 | 57656.999 | 101.13733 | 58089 | 100.05419
58092 | 100.35491 | 58092 | 100.0124 | 58092 | 99.9924 | 57659.999 | 101.13992 | 58092 | 100.05368
58095 | 100.35445 | 58095 | 100.01286 | 58095 | 99.9924 | 57662.999 | 101.142 | 58095 | 100.05368
58098 | 100.354 | 58098 | 100.01286 | 58098 | 99.9924 | 57665.999 | 101.14459 | 58098 | 100.05368
58101 | 100.354 | 58101 | 100.01286 | 58101 | 99.9924 | 57668.999 | 101.14666 | 58101 | 100.05317
58104 | 100.35354 | 58104 | 100.01332 | 58104 | 99.9924 | 57671.999 | 101.14873 | 58104 | 100.05317
58107 | 100.35354 | 58107 | 100.01332 | 58107 | 99.9924 | 57674.999 | 101.15081 | 58107 | 100.05266
58110 | 100.35309 | 58110 | 100.01378 | 58110 | 99.99193 | 57677.999 | 101.15288 | 58110 | 100.05266
58113 | 100.35309 | 58113 | 100.01378 | 58113 | 99.99193 | 57680.999 | 101.15495 | 58113 | 100.05266
58116 | 100.35309 | 58116 | 100.01378 | 58116 | 99.99193 | 57683.999 | 101.15703 | 58116 | 100.05215
58119 | 100.35309 | 58119 | 100.01424 | 58119 | 99.99193 | 57686.999 | 101.1591 | 58119 | 100.05215
58122 | 100.35309 | 58122 | 100.01424 | 58122 | 99.99193 | 57689.999 | 101.16066 | 58122 | 100.05215
58125 | 100.35264 | 58125 | 100.01424 | 58125 | 99.99193 | 57692.999 | 101.16273 | 58125 | 100.05215
58128 | 100.35309 | 58128 | 100.01424 | 58128 | 99.99193 | 57695.999 | 101.16429 | 58128 | 100.05215
58131 | 100.35309 | 58131 | 100.01424 | 58131 | 99.9924 | 57698.999 | 101.16636 | 58131 | 100.05215
58134 | 100.35309 | 58134 | 100.01424 | 58134 | 99.9924 | 57701.999 | 101.16791 | 58134 | 100.05215
58137 | 100.35264 | 58137 | 100.01424 | 58137 | 99.99288 | 57704.999 | 101.16947 | 58137 | 100.05215
58140 | 100.35264 | 58140 | 100.01424 | 58140 | 99.99288 | 57707.999 | 101.17102 | 58140 | 100.05164
58143 | 100.35264 | 58143 | 100.01424 | 58143 | 99.99335 | 57710.999 | 101.17258 | 58143 | 100.05164
58146 | 100.35264 | 58146 | 100.0147 | 58146 | 99.99383 | 57713.999 | 101.17413 | 58146 | 100.05164
58149 | 100.35264 | 58149 | 100.0147 | 58149 | 99.99383 | 57716.999 | 101.17569 | 58149 | 100.05164
58152 | 100.35264 | 58152 | 100.0147 | 58152 | 99.9943 | 57719.999 | 101.17725 | 58152 | 100.05113
58155 | 100.35264 | 58155 | 100.0147 | 58155 | 99.9943 | 57722.999 | 101.1788 | 58155 | 100.05113
58158 | 100.35264 | 58158 | 100.0147 | 58158 | 99.99478 | 57725.999 | 101.18036 | 58158 | 100.05113
58161 | 100.35264 | 58161 | 100.0147 | 58161 | 99.99478 | 57728.999 | 101.18139 | 58161 | 100.05061
58164 | 100.35264 | 58164 | 100.0147 | 58164 | 99.99525 | 57731.999 | 101.18295 | 58164 | 100.05061
58167 | 100.35264 | 58167 | 100.0147 | 58167 | 99.99525 | 57734.999 | 101.1845 | 58167 | 100.0501
58170 | 100.35218 | 58170 | 100.0147 | 58170 | 99.99525 | 57737.999 | 101.18606 | 58170 | 100.0501
58173 | 100.35218 | 58173 | 100.0147 | 58173 | 99.99573 | 57740.999 | 101.18761 | 58173 | 100.04959
58176 | 100.35218 | 58176 | 100.0147 | 58176 | 99.99573 | 57743.999 | 101.18865 | 58176 | 100.04959
58179 | 100.35218 | 58179 | 100.0147 | 58179 | 99.99573 | 57746.999 | 101.1902 | 58179 | 100.04959
58182 | 100.35218 | 58182 | 100.0147 | 58182 | 99.9962 | 57749.999 | 101.19176 | 58182 | 100.04959
58185 | 100.35218 | 58185 | 100.0147 | 58185 | 99.9962 | 57752.999 | 101.1928 | 58185 | 100.04908
58188 | 100.35173 | 58188 | 100.0147 | 58188 | 99.9962 | 57755.999 | 101.19435 | 58188 | 100.04908
58191 | 100.35173 | 58191 | 100.0147 | 58191 | 99.9962 | 57758.999 | 101.19539 | 58191 | 100.04908
58194 | 100.35173 | 58194 | 100.0147 | 58194 | 99.9962 | 57761.999 | 101.19643 | 58194 | 100.04908
58197 | 100.35127 | 58197 | 100.0147 | 58197 | 99.9962 | 57764.999 | 101.19746 | 58197 | 100.04857
58200 | 100.35127 | 58200 | 100.0147 | 58200 | 99.9962 | 57767.999 | 101.19902 | 58200 | 100.04857
58203 | 100.35127 | 58203 | 100.0147 | 58203 | 99.9962 | 57770.999 | 101.20005 | 58203 | 100.04806
58206 | 100.35082 | 58206 | 100.0147 | 58206 | 99.9962 | 57773.999 | 101.20161 | 58206 | 100.04806
58209 | 100.35082 | 58209 | 100.0147 | 58209 | 99.9962 | 57776.999 | 101.20265 | 58209 | 100.04755
58212 | 100.35082 | 58212 | 100.01516 | 58212 | 99.9962 | 57779.999 | 101.2042 | 58212 | 100.04704
58215 | 100.35036 | 58215 | 100.01516 | 58215 | 99.9962 | 57782.999 | 101.20576 | 58215 | 100.04704
58218 | 100.35036 | 58218 | 100.01516 | 58218 | 99.9962 | 57785.999 | 101.20679 | 58218 | 100.04652
58221 | 100.35036 | 58221 | 100.01516 | 58221 | 99.9962 | 57788.999 | 101.20835 | 58221 | 100.04601
58224 | 100.35036 | 58224 | 100.01562 | 58224 | 99.99668 | 57791.999 | 101.20938 | 58224 | 100.04601
58227 | 100.34991 | 58227 | 100.01562 | 58227 | 99.99668 | 57794.999 | 101.21094 | 58227 | 100.04601
58230 | 100.34991 | 58230 | 100.01562 | 58230 | 99.99715 | 57797.999 | 101.21198 | 58230 | 100.04601
58233 | 100.34991 | 58233 | 100.01562 | 58233 | 99.99715 | 57800.999 | 101.21301 | 58233 | 100.0455
58236 | 100.34945 | 58236 | 100.01562 | 58236 | 99.99763 | 57803.999 | 101.21405 | 58236 | 100.04601
58239 | 100.34945 | 58239 | 100.01562 | 58239 | 99.9981 | 57806.999 | 101.21561 | 58239 | 100.04601
58242 | 100.34945 | 58242 | 100.01562 | 58242 | 99.9981 | 57809.999 | 101.21664 | 58242 | 100.04601
58245 | 100.349 | 58245 | 100.01562 | 58245 | 99.99858 | 57812.999 | 101.21768 | 58245 | 100.04601
58248 | 100.349 | 58248 | 100.01562 | 58248 | 99.99858 | 57815.999 | 101.21923 | 58248 | 100.04601
58251 | 100.349 | 58251 | 100.01562 | 58251 | 99.99858 | 57818.999 | 101.22027 | 58251 | 100.04601
58254 | 100.349 | 58254 | 100.01562 | 58254 | 99.99905 | 57821.999 | 101.22131 | 58254 | 100.04652
58257 | 100.349 | 58257 | 100.01562 | 58257 | 99.99905 | 57824.999 | 101.22286 | 58257 | 100.04652
58260 | 100.349 | 58260 | 100.01562 | 58260 | 99.99953 | 57827.999 | 101.2239 | 58260 | 100.04652
58263 | 100.34855 | 58263 | 100.01562 | 58263 | 99.99953 | 57830.999 | 101.22545 | 58263 | 100.04652
58266 | 100.34855 | 58266 | 100.01608 | 58266 | 99.99953 | 57833.999 | 101.22649 | 58266 | 100.04652
58269 | 100.34855 | 58269 | 100.01608 | 58269 | 100 | 57836.999 | 101.22805 | 58269 | 100.04652
58272 | 100.34855 | 58272 | 100.01608 | 58272 | 100 | 57839.999 | 101.22908 | 58272 | 100.04652
58275 | 100.34855 | 58275 | 100.01608 | 58275 | 100 | 57842.999 | 101.23012 | 58275 | 100.04652
58278 | 100.34809 | 58278 | 100.01608 | 58278 | 100 | 57845.999 | 101.23116 | 58278 | 100.04652
58281 | 100.34809 | 58281 | 100.01608 | 58281 | 100.00047 | 57848.999 | 101.23271 | 58281 | 100.04652
58284 | 100.34809 | 58284 | 100.01608 | 58284 | 100.00047 | 57851.999 | 101.23375 | 58284 | 100.04652
58287 | 100.34809 | 58287 | 100.01608 | 58287 | 100.00047 | 57854.999 | 101.23479 | 58287 | 100.04652
58290 | 100.34764 | 58290 | 100.01608 | 58290 | 100.00047 | 57857.999 | 101.2353 | 58290 | 100.04601
58293 | 100.34764 | 58293 | 100.01562 | 58293 | 100.00095 | 57860.999 | 101.23634 | 58293 | 100.04601
58296 | 100.34764 | 58296 | 100.01562 | 58296 | 100.00095 | 57863.999 | 101.23686 | 58296 | 100.04601
58299 | 100.34764 | 58299 | 100.01562 | 58299 | 100.00095 | 57866.999 | 101.2379 | 58299 | 100.0455
58302 | 100.34764 | 58302 | 100.01516 | 58302 | 100.00142 | 57869.999 | 101.23841 | 58302 | 100.0455
58305 | 100.34764 | 58305 | 100.01516 | 58305 | 100.00095 | 57872.999 | 101.23893 | 58305 | 100.0455
58308 | 100.34764 | 58308 | 100.01516 | 58308 | 100.00095 | 57875.999 | 101.23945 | 58308 | 100.0455
58311 | 100.34764 | 58311 | 100.0147 | 58311 | 99.99953 | 57878.999 | 101.23997 | 58311 | 100.0455
58314 | 100.34718 | 58314 | 100.0147 | 58314 | 99.99763 | 57881.999 | 101.24101 | 58314 | 100.0455
58317 | 100.34718 | 58317 | 100.0147 | 58317 | 99.99668 | 57884.999 | 101.24152 | 58317 | 100.0455
58320 | 100.34718 | 58320 | 100.0147 | 58320 | 99.9962 | 57887.999 | 101.24204 | 58320 | 100.04601
58323 | 100.34718 | 58323 | 100.0147 | 58323 | 99.9962 | 57890.999 | 101.24308 | 58323 | 100.04601
58326 | 100.34718 | 58326 | 100.0147 | 58326 | 99.99668 | 57893.999 | 101.24412 | 58326 | 100.04601
58329 | 100.34718 | 58329 | 100.01516 | 58329 | 99.9981 | 57896.999 | 101.24463 | 58329 | 100.04601
58332 | 100.34718 | 58332 | 100.01516 | 58332 | 99.99953 | 57899.999 | 101.24567 | 58332 | 100.04601
58335 | 100.34718 | 58335 | 100.01516 | 58335 | 100.00332 | 57902.999 | 101.24619 | 58335 | 100.04601
58338 | 100.34718 | 58338 | 100.01516 | 58338 | 100.00522 | 57905.999 | 101.24671 | 58338 | 100.04601
58341 | 100.34673 | 58341 | 100.01562 | 58341 | 100.00617 | 57908.999 | 101.24723 | 58341 | 100.04601
58344 | 100.34673 | 58344 | 100.01562 | 58344 | 100.00712 | 57911.999 | 101.24826 | 58344 | 100.04601
58347 | 100.34673 | 58347 | 100.01608 | 58347 | 100.00665 | 57914.999 | 101.24878 | 58347 | 100.04601
58350 | 100.34673 | 58350 | 100.01608 | 58350 | 100.00617 | 57917.999 | 101.2493 | 58350 | 100.0455
58353 | 100.34673 | 58353 | 100.01654 | 58353 | 100.00617 | 57920.999 | 101.25034 | 58353 | 100.0455
58356 | 100.34627 | 58356 | 100.01654 | 58356 | 100.0057 | 57923.999 | 101.25086 | 58356 | 100.0455
58359 | 100.34627 | 58359 | 100.01654 | 58359 | 100.00522 | 57926.999 | 101.25137 | 58359 | 100.04499
58362 | 100.34627 | 58362 | 100.017 | 58362 | 100.00475 | 57929.999 | 101.25241 | 58362 | 100.04499
58365 | 100.34627 | 58365 | 100.017 | 58365 | 100.00427 | 57932.999 | 101.25293 | 58365 | 100.04499
58368 | 100.34582 | 58368 | 100.017 | 58368 | 100.0038 | 57935.999 | 101.25345 | 58368 | 100.04448
58371 | 100.34582 | 58371 | 100.017 | 58371 | 100.0038 | 57938.999 | 101.25397 | 58371 | 100.04448
58374 | 100.34582 | 58374 | 100.017 | 58374 | 100.00332 | 57941.999 | 101.25448 | 58374 | 100.04397
58377 | 100.34537 | 58377 | 100.017 | 58377 | 100.00285 | 57944.999 | 101.25552 | 58377 | 100.04397
58380 | 100.34537 | 58380 | 100.017 | 58380 | 100.00237 | 57947.999 | 101.25604 | 58380 | 100.04397
58383 | 100.34537 | 58383 | 100.017 | 58383 | 100.00237 | 57950.999 | 101.25656 | 58383 | 100.04346
58386 | 100.34491 | 58386 | 100.017 | 58386 | 100.0019 | 57953.999 | 101.25759 | 58386 | 100.04346
58389 | 100.34491 | 58389 | 100.017 | 58389 | 100.0019 | 57956.999 | 101.25811 | 58389 | 100.04346
58392 | 100.34491 | 58392 | 100.017 | 58392 | 100.0019 | 57959.999 | 101.25915 | 58392 | 100.04295
58395 | 100.34491 | 58395 | 100.017 | 58395 | 100.00142 | 57962.999 | 101.25967 | 58395 | 100.04295
58398 | 100.34446 | 58398 | 100.017 | 58398 | 100.00142 | 57965.999 | 101.26019 | 58398 | 100.04243
58401 | 100.34446 | 58401 | 100.017 | 58401 | 100.00142 | 57968.999 | 101.2607 | 58401 | 100.04243
58404 | 100.34446 | 58404 | 100.017 | 58404 | 100.00095 | 57971.999 | 101.26122 | 58404 | 100.04192
58407 | 100.344 | 58407 | 100.017 | 58407 | 100.00095 | 57974.999 | 101.26174 | 58407 | 100.04192
58410 | 100.344 | 58410 | 100.017 | 58410 | 100.00095 | 57977.999 | 101.26226 | 58410 | 100.04141
58413 | 100.344 | 58413 | 100.017 | 58413 | 100.00095 | 57980.999 | 101.26278 | 58413 | 100.04141
58416 | 100.344 | 58416 | 100.01746 | 58416 | 100.00095 | 57983.999 | 101.26278 | 58416 | 100.0409
58419 | 100.344 | 58419 | 100.01746 | 58419 | 100.00095 | 57986.999 | 101.2633 | 58419 | 100.0409
58422 | 100.344 | 58422 | 100.01792 | 58422 | 100.00047 | 57989.999 | 101.26381 | 58422 | 100.0409
58425 | 100.344 | 58425 | 100.01792 | 58425 | 100.00047 | 57992.999 | 101.26381 | 58425 | 100.04039
58428 | 100.34355 | 58428 | 100.01838 | 58428 | 100.00047 | 57995.999 | 101.26433 | 58428 | 100.04039
58431 | 100.34355 | 58431 | 100.01884 | 58431 | 100 | 57998.999 | 101.26433 | 58431 | 100.03988
58434 | 100.34355 | 58434 | 100.01929 | 58434 | 100 | 58001.999 | 101.26433 | 58434 | 100.03988
58437 | 100.34309 | 58437 | 100.01929 | 58437 | 100 | 58004.999 | 101.26485 | 58437 | 100.03937
58440 | 100.34309 | 58440 | 100.01975 | 58440 | 100 | 58007.999 | 101.26485 | 58440 | 100.03937
58443 | 100.34264 | 58443 | 100.01975 | 58443 | 100 | 58010.999 | 101.26537 | 58443 | 100.03886
58446 | 100.34264 | 58446 | 100.02021 | 58446 | 100 | 58013.999 | 101.26537 | 58446 | 100.03834
58449 | 100.34264 | 58449 | 100.02021 | 58449 | 100 | 58016.999 | 101.26589 | 58449 | 100.03834
58452 | 100.34218 | 58452 | 100.02021 | 58452 | 100 | 58019.999 | 101.26641 | 58452 | 100.03783
58455 | 100.34218 | 58455 | 100.02021 | 58455 | 100 | 58022.999 | 101.26693 | 58455 | 100.03732
58458 | 100.34218 | 58458 | 100.02021 | 58458 | 100 | 58025.999 | 101.26744 | 58458 | 100.03681
58461 | 100.34218 | 58461 | 100.02021 | 58461 | 100 | 58028.999 | 101.26744 | 58461 | 100.03681
58464 | 100.34218 | 58464 | 100.02021 | 58464 | 100 | 58031.999 | 101.26796 | 58464 | 100.0363
58467 | 100.34218 | 58467 | 100.02021 | 58467 | 100 | 58034.999 | 101.26848 | 58467 | 100.0363
58470 | 100.34173 | 58470 | 100.02067 | 58470 | 100 | 58037.999 | 101.26848 | 58470 | 100.03579
58473 | 100.34173 | 58473 | 100.02067 | 58473 | 100 | 58040.999 | 101.269 | 58473 | 100.03579
58476 | 100.34173 | 58476 | 100.02067 | 58476 | 100 | 58043.999 | 101.269 | 58476 | 100.03579
58479 | 100.34173 | 58479 | 100.02113 | 58479 | 100 | 58046.999 | 101.26952 | 58479 | 100.03579
58482 | 100.34173 | 58482 | 100.02113 | 58482 | 100.00047 | 58049.999 | 101.26952 | 58482 | 100.03579
58485 | 100.34173 | 58485 | 100.02113 | 58485 | 100.00047 | 58052.999 | 101.27004 | 58485 | 100.03579
58488 | 100.34173 | 58488 | 100.02159 | 58488 | 100.00095 | 58055.999 | 101.27004 | 58488 | 100.03579
58491 | 100.34173 | 58491 | 100.02159 | 58491 | 100.00142 | 58058.999 | 101.27055 | 58491 | 100.03579
58494 | 100.34173 | 58494 | 100.02205 | 58494 | 100.00142 | 58061.999 | 101.27107 | 58494 | 100.03579
58497 | 100.34173 | 58497 | 100.02205 | 58497 | 100 | 58064.999 | 101.27107 | 58497 | 100.03579
58500 | 100.34173 | 58500 | 100.02205 | 58500 | 99.99858 | 58067.999 | 101.27159 | 58500 | 100.03528
58503 | 100.34173 | 58503 | 100.02205 | 58503 | 99.9981 | 58070.999 | 101.27211 | 58503 | 100.03528
58506 | 100.34173 | 58506 | 100.02067 | 58506 | 99.9981 | 58073.999 | 101.27263 | 58506 | 100.03528
58509 | 100.34173 | 58509 | 100.01929 | 58509 | 99.9981 | 58076.999 | 101.27315 | 58509 | 100.03528
58512 | 100.34218 | 58512 | 100.01792 | 58512 | 99.9981 | 58079.999 | 101.27315 | 58512 | 100.03477
58515 | 100.34218 | 58515 | 100.01746 | 58515 | 99.99953 | 58082.999 | 101.27366 | 58515 | 100.03477
58518 | 100.34218 | 58518 | 100.01746 | 58518 | 100 | 58085.999 | 101.27418 | 58518 | 100.03477
58521 | 100.34218 | 58521 | 100.01838 | 58521 | 100.00047 | 58088.999 | 101.2747 | 58521 | 100.03477
58524 | 100.34264 | 58524 | 100.01929 | 58524 | 100.00095 | 58091.999 | 101.27522 | 58524 | 100.03477
58527 | 100.34264 | 58527 | 100.02067 | 58527 | 100 | 58094.999 | 101.27574 | 58527 | 100.03477
58530 | 100.34264 | 58530 | 100.02389 | 58530 | 100.00047 | 58097.999 | 101.27574 | 58530 | 100.03477
58533 | 100.34264 | 58533 | 100.02573 | 58533 | 100.00142 | 58100.999 | 101.27626 | 58533 | 100.03477
58536 | 100.34264 | 58536 | 100.0271 | 58536 | 100.0019 | 58103.999 | 101.27677 | 58536 | 100.03425
58539 | 100.34264 | 58539 | 100.02802 | 58539 | 100.00332 | 58106.999 | 101.27781 | 58539 | 100.03425
58542 | 100.34264 | 58542 | 100.0271 | 58542 | 100.00522 | 58109.999 | 101.27781 | 58542 | 100.03425
58545 | 100.34309 | 58545 | 100.0271 | 58545 | 100.0076 | 58112.999 | 101.27885 | 58545 | 100.03425
58548 | 100.34309 | 58548 | 100.0271 | 58548 | 100.0095 | 58115.999 | 101.27937 | 58548 | 100.03374
58551 | 100.34309 | 58551 | 100.02664 | 58551 | 100.01377 | 58118.999 | 101.27988 | 58551 | 100.03374
58554 | 100.34309 | 58554 | 100.02573 | 58554 | 100.01852 | 58121.999 | 101.28092 | 58554 | 100.03323
58557 | 100.34309 | 58557 | 100.02527 | 58557 | 100.0589 | 58124.999 | 101.28144 | 58557 | 100.03323
58560 | 100.34355 | 58560 | 100.02481 | 58560 | 100.16672 | 58127.999 | 101.28196 | 58560 | 100.03272
58563 | 100.34355 | 58563 | 100.02435 | 58563 | 100.712 | 58130.999 | 101.28248 | 58563 | 100.03272
58566 | 100.34355 | 58566 | 100.02389 | 58566 | 101.21216 | 58133.999 | 101.283 | 58566 | 100.03221
58569 | 100.34355 | 58569 | 100.02343 | 58569 | 101.50998 | 58136.999 | 101.28351 | 58569 | 100.03221
58572 | 100.34355 | 58572 | 100.02297 | 58572 | 101.70995 | 58139.999 | 101.28351 | 58572 | 100.03221
58575 | 100.34355 | 58575 | 100.02297 | 58575 | 101.83154 | 58142.999 | 101.28403 | 58575 | 100.03221
58578 | 100.34355 | 58578 | 100.02251 | 58578 | 101.93699 | 58145.999 | 101.28455 | 58578 | 100.0317
58581 | 100.344 | 58581 | 100.02251 | 58581 | 102.02391 | 58148.999 | 101.28507 | 58581 | 100.0317
58584 | 100.344 | 58584 | 100.02205 | 58584 | 102.10561 | 58151.999 | 101.28559 | 58584 | 100.0317
58587 | 100.344 | 58587 | 100.02205 | 58587 | 102.16356 | 58154.999 | 101.28611 | 58587 | 100.0317
58590 | 100.344 | 58590 | 100.02159 | 58590 | 102.2253 | 58157.999 | 101.28662 | 58590 | 100.0317
58593 | 100.344 | 58593 | 100.02159 | 58593 | 102.28278 | 58160.999 | 101.28714 | 58593 | 100.0317
58596 | 100.344 | 58596 | 100.02113 | 58596 | 102.33693 | 58163.999 | 101.28766 | 58596 | 100.0317
58599 | 100.34446 | 58599 | 100.02113 | 58599 | 102.37587 | 58166.999 | 101.2887 | 58599 | 100.0317
58602 | 100.34446 | 58602 | 100.02067 | 58602 | 102.42005 | 58169.999 | 101.28922 | 58602 | 100.0317
58605 | 100.34446 | 58605 | 100.02067 | 58605 | 102.45852 | 58172.999 | 101.28973 | 58605 | 100.0317
58608 | 100.34491 | 58608 | 100.02021 | 58608 | 102.49652 | 58175.999 | 101.29025 | 58608 | 100.03221
58611 | 100.34537 | 58611 | 100.02021 | 58611 | 102.52644 | 58178.999 | 101.29077 | 58611 | 100.03272
58614 | 100.34582 | 58614 | 100.01975 | 58614 | 102.55732 | 58181.999 | 101.29129 | 58614 | 100.03323
58617 | 100.34627 | 58617 | 100.01975 | 58617 | 102.58724 | 58184.999 | 101.29181 | 58617 | 100.03374
58620 | 100.34673 | 58620 | 100.01975 | 58620 | 102.61622 | 58187.999 | 101.29233 | 58620 | 100.03374
58623 | 100.34673 | 58623 | 100.01929 | 58623 | 102.63807 | 58190.999 | 101.29336 | 58623 | 100.03374
58626 | 100.34627 | 58626 | 100.01884 | 58626 | 102.66134 | 58193.999 | 101.29388 | 58626 | 100.03323
58629 | 100.34627 | 58629 | 100.01884 | 58629 | 102.68414 | 58196.999 | 101.2944 | 58629 | 100.03323
58632 | 100.34537 | 58632 | 100.01838 | 58632 | 102.70599 | 58199.999 | 101.29492 | 58632 | 100.03221
58635 | 100.34491 | 58635 | 100.01838 | 58635 | 102.72261 | 58202.999 | 101.29544 | 58635 | 100.0317
58638 | 100.34491 | 58638 | 100.01792 | 58638 | 102.74066 | 58205.999 | 101.29595 | 58638 | 100.03119
58641 | 100.34491 | 58641 | 100.01792 | 58641 | 102.75824 | 58208.999 | 101.29647 | 58641 | 100.03068
58644 | 100.34491 | 58644 | 100.01792 | 58644 | 102.77534 | 58211.999 | 101.29699 | 58644 | 100.03068
58647 | 100.34491 | 58647 | 100.01792 | 58647 | 102.78864 | 58214.999 | 101.29751 | 58647 | 100.03068
58650 | 100.34537 | 58650 | 100.01792 | 58650 | 102.80336 | 58217.999 | 101.29803 | 58650 | 100.03068
58653 | 100.34537 | 58653 | 100.01792 | 58653 | 102.81714 | 58220.999 | 101.29803 | 58653 | 100.03068
58656 | 100.34582 | 58656 | 100.01746 | 58656 | 102.83044 | 58223.999 | 101.29855 | 58656 | 100.03119
58659 | 100.34627 | 58659 | 100.01746 | 58659 | 102.84183 | 58226.999 | 101.29906 | 58659 | 100.03119
58662 | 100.34673 | 58662 | 100.01746 | 58662 | 102.85323 | 58229.999 | 101.29958 | 58662 | 100.0317
58665 | 100.34718 | 58665 | 100.01746 | 58665 | 102.86463 | 58232.999 | 101.3001 | 58665 | 100.0317
58668 | 100.34718 | 58668 | 100.01746 | 58668 | 102.87556 | 58235.999 | 101.30062 | 58668 | 100.0317
58671 | 100.34764 | 58671 | 100.017 | 58671 | 102.88506 | 58238.999 | 101.30114 | 58671 | 100.03221
58674 | 100.34809 | 58674 | 100.017 | 58674 | 102.89456 | 58241.999 | 101.30166 | 58674 | 100.03221
58677 | 100.34855 | 58677 | 100.017 | 58677 | 102.90406 | 58244.999 | 101.30269 | 58677 | 100.03221
58680 | 100.34855 | 58680 | 100.017 | 58680 | 102.91356 | 58247.999 | 101.30321 | 58680 | 100.03221
58683 | 100.34855 | 58683 | 100.01746 | 58683 | 102.92116 | 58250.999 | 101.30373 | 58683 | 100.03272
58686 | 100.349 | 58686 | 100.01792 | 58686 | 102.92971 | 58253.999 | 101.30425 | 58686 | 100.03272
58689 | 100.349 | 58689 | 100.01746 | 58689 | 102.93778 | 58256.999 | 101.30477 | 58689 | 100.03272
58692 | 100.34945 | 58692 | 100.01608 | 58692 | 102.94538 | 58259.999 | 101.30529 | 58692 | 100.03323
58695 | 100.34945 | 58695 | 100.01516 | 58695 | 102.95251 | 58262.999 | 101.30529 | 58695 | 100.03323
58698 | 100.34991 | 58698 | 100.0147 | 58698 | 102.95963 | 58265.999 | 101.3058 | 58698 | 100.03323
58701 | 100.34991 | 58701 | 100.04089 | 58701 | 102.96676 | 58268.999 | 101.30632 | 58701 | 100.03323
58704 | 100.35036 | 58704 | 100 | 58704 | 102.97388 | 58271.999 | 101.30632 | 58704 | 100.03323
58707 | 100.35082 | 58707 | 100 | 58707 | 102.98006 | 58274.999 | 101.30632 | 58707 | 100.03374
58710 | 100.35082 | 58710 | 99.99954 | 58710 | 102.98623 | 58277.999 | 101.30684 | 58710 | 100.03374
58713 | 100.35127 | 58713 | 99.99862 | 58713 | 102.9924 | 58280.999 | 101.30684 | 58713 | 100.03374
58716 | 100.35127 | 58716 | 99.99724 | 58716 | 102.99858 | 58283.999 | 101.30736 | 58716 | 100.03374
58719 | 100.35127 | 58719 | 99.99678 | 58719 | 103.00428 | 58286.999 | 101.30736 | 58719 | 100.03374
58722 | 100.35173 | 58722 | 99.99678 | 58722 | 103.00998 | 58289.999 | 101.30788 | 58722 | 100.03374
58725 | 100.35173 | 58725 | 99.99678 | 58725 | 103.01568 | 58292.999 | 101.3084 | 58725 | 100.03374
58728 | 100.35173 | 58728 | 99.99678 | 58728 | 103.02138 | 58295.999 | 101.30891 | 58728 | 100.03374
58731 | 100.35218 | 58731 | 99.99816 | 58731 | 103.0266 | 58298.999 | 101.30943 | 58731 | 100.03374
58734 | 100.35218 | 58734 | 99.99816 | 58734 | 103.03183 | 58301.999 | 101.30995 | 58734 | 100.03374
58737 | 100.35218 | 58737 | 99.99862 | 58737 | 103.03705 | 58304.999 | 101.31047 | 58737 | 100.03374
58740 | 100.35218 | 58740 | 99.99862 | 58740 | 103.04228 | 58307.999 | 101.31099 | 58740 | 100.03425
58743 | 100.35264 | 58743 | 99.99862 | 58743 | 103.04703 | 58310.999 | 101.31099 | 58743 | 100.03425
58746 | 100.35264 | 58746 | 99.99908 | 58746 | 103.05225 | 58313.999 | 101.31151 | 58746 | 100.03425
58749 | 100.35264 | 58749 | 99.99954 | 58749 | 103.057 | 58316.999 | 101.31202 | 58749 | 100.03425
58752 | 100.35264 | 58752 | 100 | 58752 | 103.06175 | 58319.999 | 101.31254 | 58752 | 100.03425
58755 | 100.35264 | 58755 | 100.00092 | 58755 | 103.06603 | 58322.999 | 101.31358 | 58755 | 100.03425
58758 | 100.35309 | 58758 | 100.00322 | 58758 | 103.0703 | 58325.999 | 101.3141 | 58758 | 100.03425
58761 | 100.35309 | 58761 | 100.00597 | 58761 | 103.07458 | 58328.999 | 101.31462 | 58761 | 100.03425
58764 | 100.35354 | 58764 | 100.00781 | 58764 | 103.07885 | 58331.999 | 101.31513 | 58764 | 100.03425
58767 | 100.35354 | 58767 | 100.0124 | 58767 | 103.08313 | 58334.999 | 101.31617 | 58767 | 100.03425
58770 | 100.354 | 58770 | 100.01929 | 58770 | 103.08693 | 58337.999 | 101.31669 | 58770 | 100.03425
58773 | 100.354 | 58773 | 100.08499 | 58773 | 103.0912 | 58340.999 | 101.31721 | 58773 | 100.03425
58776 | 100.35445 | 58776 | 100.25496 | 58776 | 103.095 | 58343.999 | 101.31824 | 58776 | 100.03425
58779 | 100.35445 | 58779 | 101.02491 | 58779 | 103.0988 | 58346.999 | 101.31876 | 58779 | 100.03425
58782 | 100.35445 | 58782 | 101.98781 | 58782 | 103.10308 | 58349.999 | 101.31928 | 58782 | 100.03425
58785 | 100.35491 | 58785 | 102.85147 | 58785 | 103.10688 | 58352.999 | 101.32032 | 58785 | 100.03425
58788 | 100.35491 | 58788 | 103.43628 | 58788 | 103.11068 | 58355.999 | 101.32084 | 58788 | 100.03425
58791 | 100.35491 | 58791 | 103.67104 | 58791 | 103.11448 | 58358.999 | 101.32136 | 58791 | 100.03425
58794 | 100.35491 | 58794 | 103.8819 | 58794 | 103.11828 | 58361.999 | 101.32187 | 58794 | 100.03425
58797 | 100.35491 | 58797 | 104.06106 | 58797 | 103.12208 | 58364.999 | 101.32239 | 58797 | 100.03425
58800 | 100.35491 | 58800 | 104.22001 | 58800 | 103.1254 | 58367.999 | 101.32291 | 58800 | 100.03425
58803 | 100.35536 | 58803 | 104.34267 | 58803 | 103.12873 | 58370.999 | 101.32343 | 58803 | 100.03477
58806 | 100.35536 | 58806 | 104.45385 | 58806 | 103.13205 | 58373.999 | 101.32395 | 58806 | 100.03477
58809 | 100.35582 | 58809 | 104.54986 | 58809 | 103.13538 | 58376.999 | 101.32447 | 58809 | 100.03477
58812 | 100.35582 | 58812 | 104.64128 | 58812 | 103.1387 | 58379.999 | 101.32498 | 58812 | 100.03477
58815 | 100.35627 | 58815 | 104.7157 | 58815 | 103.14203 | 58382.999 | 101.3255 | 58815 | 100.03425
58818 | 100.35673 | 58818 | 104.78783 | 58818 | 103.14535 | 58385.999 | 101.32602 | 58818 | 100.03425
58821 | 100.35673 | 58821 | 104.85168 | 58821 | 103.1482 | 58388.999 | 101.32654 | 58821 | 100.03425
58824 | 100.35718 | 58824 | 104.90727 | 58824 | 103.15152 | 58391.999 | 101.32706 | 58824 | 100.03425
58827 | 100.35763 | 58827 | 104.95551 | 58827 | 103.15437 | 58394.999 | 101.32758 | 58827 | 100.03425
58830 | 100.35763 | 58830 | 105.00283 | 58830 | 103.15722 | 58397.999 | 101.32809 | 58830 | 100.03425
58833 | 100.35809 | 58833 | 105.04555 | 58833 | 103.16007 | 58400.999 | 101.32861 | 58833 | 100.03425
58836 | 100.35854 | 58836 | 105.08276 | 58836 | 103.16292 | 58403.999 | 101.32861 | 58836 | 100.03425
58839 | 100.35854 | 58839 | 105.11492 | 58839 | 103.1653 | 58406.999 | 101.32913 | 58839 | 100.03477
58842 | 100.359 | 58842 | 105.14754 | 58842 | 103.16767 | 58409.999 | 101.32913 | 58842 | 100.03477
58845 | 100.359 | 58845 | 105.17877 | 58845 | 103.17005 | 58412.999 | 101.32965 | 58845 | 100.03477
58848 | 100.35945 | 58848 | 105.20818 | 58848 | 103.17242 | 58415.999 | 101.32965 | 58848 | 100.03477
58851 | 100.35991 | 58851 | 105.23023 | 58851 | 103.1748 | 58418.999 | 101.33017 | 58851 | 100.03528
58854 | 100.35991 | 58854 | 105.25412 | 58854 | 103.17717 | 58421.999 | 101.33017 | 58854 | 100.03528
58857 | 100.36036 | 58857 | 105.27708 | 58857 | 103.18002 | 58424.999 | 101.33069 | 58857 | 100.03528
58860 | 100.36082 | 58860 | 105.29914 | 58860 | 103.1824 | 58427.999 | 101.3312 | 58860 | 100.03579
58863 | 100.36082 | 58863 | 105.31613 | 58863 | 103.18477 | 58430.999 | 101.3312 | 58863 | 100.03579
58866 | 100.36127 | 58866 | 105.33405 | 58866 | 103.18762 | 58433.999 | 101.33172 | 58866 | 100.03579
58869 | 100.36127 | 58869 | 105.35151 | 58869 | 103.19 | 58436.999 | 101.33224 | 58869 | 100.03579
58872 | 100.36172 | 58872 | 105.3685 | 58872 | 103.19237 | 58439.999 | 101.33276 | 58872 | 100.0363
58875 | 100.36172 | 58875 | 105.38183 | 58875 | 103.19427 | 58442.999 | 101.33328 | 58875 | 100.0363
58878 | 100.36218 | 58878 | 105.39607 | 58878 | 103.19665 | 58445.999 | 101.33431 | 58878 | 100.0363
58881 | 100.36218 | 58881 | 105.40985 | 58881 | 103.19902 | 58448.999 | 101.33483 | 58881 | 100.03681
58884 | 100.36263 | 58884 | 105.42317 | 58884 | 103.2014 | 58451.999 | 101.33535 | 58884 | 100.03681
58887 | 100.36263 | 58887 | 105.4342 | 58887 | 103.2033 | 58454.999 | 101.33587 | 58887 | 100.03681
58890 | 100.36263 | 58890 | 105.44614 | 58890 | 103.20567 | 58457.999 | 101.33587 | 58890 | 100.03681
58893 | 100.36309 | 58893 | 105.45763 | 58893 | 103.20757 | 58460.999 | 101.33639 | 58893 | 100.03732
58896 | 100.36309 | 58896 | 105.46865 | 58896 | 103.20947 | 58463.999 | 101.33691 | 58896 | 100.03732
58899 | 100.36354 | 58899 | 105.4783 | 58899 | 103.21137 | 58466.999 | 101.33743 | 58899 | 100.03732
58902 | 100.36354 | 58902 | 105.48841 | 58902 | 103.2128 | 58469.999 | 101.33794 | 58902 | 100.03732
58905 | 100.364 | 58905 | 105.49805 | 58905 | 103.2147 | 58472.999 | 101.33846 | 58905 | 100.03732
58908 | 100.364 | 58908 | 105.5077 | 58908 | 103.21612 | 58475.999 | 101.33846 | 58908 | 100.03732
58911 | 100.36445 | 58911 | 105.51643 | 58911 | 103.21755 | 58478.999 | 101.33898 | 58911 | 100.03732
58914 | 100.36445 | 58914 | 105.52562 | 58914 | 103.2185 | 58481.999 | 101.3395 | 58914 | 100.03783
58917 | 100.36491 | 58917 | 105.53435 | 58917 | 103.21992 | 58484.999 | 101.34002 | 58917 | 100.03783
58920 | 100.36491 | 58920 | 105.54308 | 58920 | 103.22135 | 58487.999 | 101.34002 | 58920 | 100.03834
58923 | 100.36536 | 58923 | 105.55089 | 58923 | 103.22277 | 58490.999 | 101.34054 | 58923 | 100.03834
58926 | 100.36536 | 58926 | 105.55915 | 58926 | 103.2242 | 58493.999 | 101.34105 | 58926 | 100.03886
58929 | 100.36581 | 58929 | 105.56696 | 58929 | 103.22562 | 58496.999 | 101.34157 | 58929 | 100.03886
58932 | 100.36581 | 58932 | 105.57477 | 58932 | 103.22705 | 58499.999 | 101.34261 | 58932 | 100.03937
58935 | 100.36581 | 58935 | 105.58212 | 58935 | 103.22847 | 58502.999 | 101.34313 | 58935 | 100.03988
58938 | 100.36581 | 58938 | 105.58947 | 58938 | 103.2299 | 58505.999 | 101.34365 | 58938 | 100.03988
58941 | 100.36581 | 58941 | 105.59682 | 58941 | 103.2318 | 58508.999 | 101.34416 | 58941 | 100.04039
58944 | 100.36581 | 58944 | 105.60372 | 58944 | 103.23322 | 58511.999 | 101.34468 | 58944 | 100.0409
58947 | 100.36581 | 58947 | 105.61015 | 58947 | 103.23512 | 58514.999 | 101.34572 | 58947 | 100.04141
58950 | 100.36581 | 58950 | 105.61704 | 58950 | 103.23702 | 58517.999 | 101.34624 | 58950 | 100.04141
58953 | 100.36627 | 58953 | 105.62347 | 58953 | 103.23892 | 58520.999 | 101.34624 | 58953 | 100.04192
58956 | 100.36627 | 58956 | 105.63036 | 58956 | 103.24082 | 58523.999 | 101.34676 | 58956 | 100.04243
58959 | 100.36627 | 58959 | 105.63633 | 58959 | 103.24272 | 58526.999 | 101.34727 | 58959 | 100.04243
58962 | 100.36627 | 58962 | 105.64276 | 58962 | 103.24462 | 58529.999 | 101.34779 | 58962 | 100.04295
58965 | 100.36627 | 58965 | 105.64874 | 58965 | 103.24652 | 58532.999 | 101.34831 | 58965 | 100.04295
58968 | 100.36627 | 58968 | 105.65517 | 58968 | 103.24842 | 58535.999 | 101.34883 | 58968 | 100.04346
58971 | 100.36672 | 58971 | 105.66068 | 58971 | 103.25032 | 58538.999 | 101.34883 | 58971 | 100.04346
58974 | 100.36672 | 58974 | 105.66665 | 58974 | 103.25222 | 58541.999 | 101.34935 | 58974 | 100.04397
58977 | 100.36672 | 58977 | 105.67263 | 58977 | 103.25412 | 58544.999 | 101.34987 | 58977 | 100.04397
58980 | 100.36718 | 58980 | 105.67814 | 58980 | 103.25602 | 58547.999 | 101.35038 | 58980 | 100.04397
58983 | 100.36718 | 58983 | 105.68319 | 58983 | 103.25745 | 58550.999 | 101.35038 | 58983 | 100.04397
58986 | 100.36718 | 58986 | 105.6887 | 58986 | 103.25887 | 58553.999 | 101.3509 | 58986 | 100.04448
58989 | 100.36718 | 58989 | 105.69422 | 58989 | 103.26077 | 58556.999 | 101.35142 | 58989 | 100.04448
58992 | 100.36763 | 58992 | 105.69927 | 58992 | 103.2622 | 58559.999 | 101.35194 | 58992 | 100.04448
58995 | 100.36763 | 58995 | 105.70432 | 58995 | 103.26362 | 58562.999 | 101.35194 | 58995 | 100.04448
58998 | 100.36763 | 58998 | 105.70892 | 58998 | 103.26505 | 58565.999 | 101.35246 | 58998 | 100.04448
59001 | 100.36763 | 59001 | 105.71397 | 59001 | 103.26647 | 58568.999 | 101.35246 | 59001 | 100.04448
59004 | 100.36763 | 59004 | 105.71902 | 59004 | 103.2679 | 58571.999 | 101.35298 | 59004 | 100.04499
59007 | 100.36809 | 59007 | 105.72408 | 59007 | 103.26885 | 58574.999 | 101.35298 | 59007 | 100.04499
59010 | 100.36809 | 59010 | 105.72913 | 59010 | 103.2698 | 58577.999 | 101.35298 | 59010 | 100.04499
59013 | 100.36809 | 59013 | 105.73418 | 59013 | 103.27075 | 58580.999 | 101.35298 | 59013 | 100.0455
59016 | 100.36809 | 59016 | 105.73924 | 59016 | 103.2717 | 58583.999 | 101.35298 | 59016 | 100.0455
59019 | 100.36809 | 59019 | 105.74429 | 59019 | 103.27265 | 58586.999 | 101.35298 | 59019 | 100.0455
59022 | 100.36809 | 59022 | 105.74934 | 59022 | 103.2736 | 58589.999 | 101.35298 | 59022 | 100.04601
59025 | 100.36854 | 59025 | 105.75394 | 59025 | 103.27455 | 58592.999 | 101.35349 | 59025 | 100.04601
59028 | 100.36854 | 59028 | 105.75899 | 59028 | 103.2755 | 58595.999 | 101.35349 | 59028 | 100.04652
59031 | 100.369 | 59031 | 105.76313 | 59031 | 103.27645 | 58598.999 | 101.35349 | 59031 | 100.04652
59034 | 100.369 | 59034 | 105.76772 | 59034 | 103.27787 | 58601.999 | 101.35401 | 59034 | 100.04704
59037 | 100.36945 | 59037 | 105.77185 | 59037 | 103.27882 | 58604.999 | 101.35453 | 59037 | 100.04704
59040 | 100.3699 | 59040 | 105.77599 | 59040 | 103.28025 | 58607.999 | 101.35505 | 59040 | 100.04755
59043 | 100.3699 | 59043 | 105.77966 | 59043 | 103.28167 | 58610.999 | 101.35557 | 59043 | 100.04755
59046 | 100.37036 | 59046 | 105.7838 | 59046 | 103.2831 | 58613.999 | 101.35609 | 59046 | 100.04806
59049 | 100.37081 | 59049 | 105.78747 | 59049 | 103.28405 | 58616.999 | 101.35661 | 59049 | 100.04806
59052 | 100.37081 | 59052 | 105.79161 | 59052 | 103.28547 | 58619.999 | 101.35661 | 59052 | 100.04806
59055 | 100.37081 | 59055 | 105.79528 | 59055 | 103.2869 | 58622.999 | 101.35712 | 59055 | 100.04857
59058 | 100.37127 | 59058 | 105.79896 | 59058 | 103.28832 | 58625.999 | 101.35764 | 59058 | 100.04857
59061 | 100.37127 | 59061 | 105.80309 | 59061 | 103.28975 | 58628.999 | 101.35816 | 59061 | 100.04857
59064 | 100.37127 | 59064 | 105.80677 | 59064 | 103.2907 | 58631.999 | 101.35868 | 59064 | 100.04908
59067 | 100.37172 | 59067 | 105.81044 | 59067 | 103.29212 | 58634.999 | 101.3592 | 59067 | 100.04908
59070 | 100.37172 | 59070 | 105.81412 | 59070 | 103.29307 | 58637.999 | 101.35972 | 59070 | 100.04908
59073 | 100.37172 | 59073 | 105.81779 | 59073 | 103.2945 | 58640.999 | 101.35972 | 59073 | 100.04908
59076 | 100.37218 | 59076 | 105.82147 | 59076 | 103.29545 | 58643.999 | 101.36023 | 59076 | 100.04959
59079 | 100.37218 | 59079 | 105.82469 | 59079 | 103.29687 | 58646.999 | 101.36075 | 59079 | 100.04959
59082 | 100.37218 | 59082 | 105.8279 | 59082 | 103.29782 | 58649.999 | 101.36075 | 59082 | 100.04959
59085 | 100.37218 | 59085 | 105.83158 | 59085 | 103.29925 | 58652.999 | 101.36127 | 59085 | 100.04959
59088 | 100.37263 | 59088 | 105.83479 | 59088 | 103.3002 | 58655.999 | 101.36127 | 59088 | 100.0501
59091 | 100.37263 | 59091 | 105.83801 | 59091 | 103.30115 | 58658.999 | 101.36179 | 59091 | 100.0501
59094 | 100.37263 | 59094 | 105.84122 | 59094 | 103.30257 | 58661.999 | 101.36231 | 59094 | 100.05061
59097 | 100.37263 | 59097 | 105.84444 | 59097 | 103.30352 | 58664.999 | 101.36231 | 59097 | 100.05061
59100 | 100.37263 | 59100 | 105.84811 | 59100 | 103.30495 | 58667.999 | 101.36231 | 59100 | 100.05113
59103 | 100.37309 | 59103 | 105.85133 | 59103 | 103.30637 | 58670.999 | 101.36283 | 59103 | 100.05113
59106 | 100.37309 | 59106 | 105.85455 | 59106 | 103.30732 | 58673.999 | 101.36283 | 59106 | 100.05113
59109 | 100.37309 | 59109 | 105.85776 | 59109 | 103.30874 | 58676.999 | 101.36283 | 59109 | 100.05164
59112 | 100.37309 | 59112 | 105.86098 | 59112 | 103.30969 | 58679.999 | 101.36334 | 59112 | 100.05164
59115 | 100.37354 | 59115 | 105.86373 | 59115 | 103.31064 | 58682.999 | 101.36334 | 59115 | 100.05164
59118 | 100.37354 | 59118 | 105.86695 | 59118 | 103.31207 | 58685.999 | 101.36334 | 59118 | 100.05215
59121 | 100.37354 | 59121 | 105.87017 | 59121 | 103.31302 | 58688.999 | 101.36386 | 59121 | 100.05215
59124 | 100.37399 | 59124 | 105.87338 | 59124 | 103.31444 | 58691.999 | 101.36386 | 59124 | 100.05215
59127 | 100.37399 | 59127 | 105.87614 | 59127 | 103.31539 | 58694.999 | 101.36438 | 59127 | 100.05215
59130 | 100.37445 | 59130 | 105.87935 | 59130 | 103.31634 | 58697.999 | 101.36438 | 59130 | 100.05215
59133 | 100.37445 | 59133 | 105.88211 | 59133 | 103.31777 | 58700.999 | 101.36438 | 59133 | 100.05266
59136 | 100.37445 | 59136 | 105.88533 | 59136 | 103.31872 | 58703.999 | 101.3649 | 59136 | 100.05266
59139 | 100.3749 | 59139 | 105.88854 | 59139 | 103.31967 | 58706.999 | 101.3649 | 59139 | 100.05266
59142 | 100.3749 | 59142 | 105.8913 | 59142 | 103.32062 | 58709.999 | 101.3649 | 59142 | 100.05317
59145 | 100.3749 | 59145 | 105.89451 | 59145 | 103.32109 | 58712.999 | 101.36542 | 59145 | 100.05317
59148 | 100.37536 | 59148 | 105.89727 | 59148 | 103.32204 | 58715.999 | 101.36542 | 59148 | 100.05368
59151 | 100.37536 | 59151 | 105.90049 | 59151 | 103.32299 | 58718.999 | 101.36542 | 59151 | 100.05368
59154 | 100.37536 | 59154 | 105.90324 | 59154 | 103.32347 | 58721.999 | 101.36542 | 59154 | 100.05419
59157 | 100.37581 | 59157 | 105.90646 | 59157 | 103.32442 | 58724.999 | 101.36542 | 59157 | 100.05419
59160 | 100.37581 | 59160 | 105.90967 | 59160 | 103.32489 | 58727.999 | 101.36542 | 59160 | 100.05419
59163 | 100.37581 | 59163 | 105.91289 | 59163 | 103.32584 | 58730.999 | 101.36594 | 59163 | 100.05419
59166 | 100.37627 | 59166 | 105.91611 | 59166 | 103.32679 | 58733.999 | 101.36594 | 59166 | 100.0547
59169 | 100.37627 | 59169 | 105.91932 | 59169 | 103.32727 | 58736.999 | 101.36645 | 59169 | 100.0547
59172 | 100.37672 | 59172 | 105.92208 | 59172 | 103.32822 | 58739.999 | 101.36645 | 59172 | 100.0547
59175 | 100.37672 | 59175 | 105.92529 | 59175 | 103.32917 | 58742.999 | 101.36697 | 59175 | 100.0547
59178 | 100.37672 | 59178 | 105.92851 | 59178 | 103.32964 | 58745.999 | 101.36697 | 59178 | 100.05522
59181 | 100.37718 | 59181 | 105.93172 | 59181 | 103.33059 | 58748.999 | 101.36749 | 59181 | 100.05522
59184 | 100.37718 | 59184 | 105.93494 | 59184 | 103.33154 | 58751.999 | 101.36801 | 59184 | 100.05522
59187 | 100.37763 | 59187 | 105.9377 | 59187 | 103.33297 | 58754.999 | 101.36801 | 59187 | 100.05573
59190 | 100.37763 | 59190 | 105.94045 | 59190 | 103.33392 | 58757.999 | 101.36853 | 59190 | 100.05573
59193 | 100.37808 | 59193 | 105.94367 | 59193 | 103.33487 | 58760.999 | 101.36853 | 59193 | 100.05573
59196 | 100.37808 | 59196 | 105.94643 | 59196 | 103.33582 | 58763.999 | 101.36853 | 59196 | 100.05624
59199 | 100.37854 | 59199 | 105.94918 | 59199 | 103.33677 | 58766.999 | 101.36905 | 59199 | 100.05624
59202 | 100.37854 | 59202 | 105.95194 | 59202 | 103.33819 | 58769.999 | 101.36905 | 59202 | 100.05624
59205 | 100.37808 | 59205 | 105.95469 | 59205 | 103.33914 | 58772.999 | 101.36905 | 59205 | 100.05624
59208 | 100.37718 | 59208 | 105.95699 | 59208 | 103.34009 | 58775.999 | 101.36905 | 59208 | 100.05522
59211 | 100.37581 | 59211 | 105.95975 | 59211 | 103.34152 | 58778.999 | 101.36905 | 59211 | 100.05419
59214 | 100.37536 | 59214 | 105.96204 | 59214 | 103.34294 | 58781.999 | 101.36956 | 59214 | 100.05368
59217 | 100.3749 | 59217 | 105.96434 | 59217 | 103.34389 | 58784.999 | 101.36956 | 59217 | 100.05317
59220 | 100.3749 | 59220 | 105.9671 | 59220 | 103.34484 | 58787.999 | 101.36956 | 59220 | 100.05368
59223 | 100.37581 | 59223 | 105.96894 | 59223 | 103.34627 | 58790.999 | 101.37008 | 59223 | 100.05419
59226 | 100.37718 | 59226 | 105.97123 | 59226 | 103.34769 | 58793.999 | 101.37008 | 59226 | 100.05573
59229 | 100.37854 | 59229 | 105.97353 | 59229 | 103.34912 | 58796.999 | 101.37008 | 59229 | 100.05726
59232 | 100.38126 | 59232 | 105.97583 | 59232 | 103.35007 | 58799.999 | 101.37008 | 59232 | 100.06033
59235 | 100.38308 | 59235 | 105.97812 | 59235 | 103.35149 | 58802.999 | 101.37008 | 59235 | 100.06237
59238 | 100.38399 | 59238 | 105.98042 | 59238 | 103.35292 | 58805.999 | 101.3706 | 59238 | 100.0634
59241 | 100.3849 | 59241 | 105.98272 | 59241 | 103.35434 | 58808.999 | 101.3706 | 59241 | 100.06493
59244 | 100.38445 | 59244 | 105.98501 | 59244 | 103.35529 | 58811.999 | 101.3706 | 59244 | 100.06493
59247 | 100.3849 | 59247 | 105.98731 | 59247 | 103.35672 | 58814.999 | 101.3706 | 59247 | 100.06493
59250 | 100.3849 | 59250 | 105.98961 | 59250 | 103.35767 | 58817.999 | 101.37112 | 59250 | 100.06544
59253 | 100.3849 | 59253 | 105.99191 | 59253 | 103.35909 | 58820.999 | 101.37112 | 59253 | 100.06544
59256 | 100.38445 | 59256 | 105.9942 | 59256 | 103.36052 | 58823.999 | 101.37112 | 59256 | 100.06493
59259 | 100.38399 | 59259 | 105.99604 | 59259 | 103.36194 | 58826.999 | 101.37112 | 59259 | 100.06493
59262 | 100.38399 | 59262 | 105.99834 | 59262 | 103.36337 | 58829.999 | 101.37164 | 59262 | 100.06493
59265 | 100.38354 | 59265 | 106.00063 | 59265 | 103.36479 | 58832.999 | 101.37164 | 59265 | 100.06442
59268 | 100.38354 | 59268 | 106.00293 | 59268 | 103.36622 | 58835.999 | 101.37112 | 59268 | 100.06442
59271 | 100.38354 | 59271 | 106.00523 | 59271 | 103.36764 | 58838.999 | 101.37112 | 59271 | 100.06442
59274 | 100.38354 | 59274 | 106.00752 | 59274 | 103.36954 | 58841.999 | 101.37164 | 59274 | 100.06442
59277 | 100.38354 | 59277 | 106.00982 | 59277 | 103.37097 | 58844.999 | 101.37164 | 59277 | 100.06442
59280 | 100.38399 | 59280 | 106.01212 | 59280 | 103.37239 | 58847.999 | 101.37164 | 59280 | 100.06442
59283 | 100.38399 | 59283 | 106.01396 | 59283 | 103.37382 | 58850.999 | 101.37216 | 59283 | 100.06442
59286 | 100.38445 | 59286 | 106.01625 | 59286 | 103.37524 | 58853.999 | 101.37216 | 59286 | 100.06442
59289 | 100.38445 | 59289 | 106.01855 | 59289 | 103.37667 | 58856.999 | 101.37268 | 59289 | 100.06442
59292 | 100.3849 | 59292 | 106.02085 | 59292 | 103.37809 | 58859.999 | 101.37319 | 59292 | 100.06442
59295 | 100.3849 | 59295 | 106.02314 | 59295 | 103.37952 | 58862.999 | 101.37371 | 59295 | 100.06442
59298 | 100.3849 | 59298 | 106.02544 | 59298 | 103.38047 | 58865.999 | 101.37423 | 59298 | 100.06442
59301 | 100.38535 | 59301 | 106.02728 | 59301 | 103.38142 | 58868.999 | 101.37475 | 59301 | 100.06442
59304 | 100.38535 | 59304 | 106.02958 | 59304 | 103.38284 | 58871.999 | 101.37527 | 59304 | 100.06442
59307 | 100.38535 | 59307 | 106.03187 | 59307 | 103.38332 | 58874.999 | 101.37579 | 59307 | 100.06493
59310 | 100.38535 | 59310 | 106.03417 | 59310 | 103.38474 | 58877.999 | 101.37682 | 59310 | 100.06493
59313 | 100.38535 | 59313 | 106.03647 | 59313 | 103.38569 | 58880.999 | 101.37734 | 59313 | 100.06493
59316 | 100.38535 | 59316 | 106.03876 | 59316 | 103.38664 | 58883.999 | 101.37786 | 59316 | 100.06493
59319 | 100.38535 | 59319 | 106.04106 | 59319 | 103.38759 | 58886.999 | 101.37838 | 59319 | 100.06493
59322 | 100.38535 | 59322 | 106.04336 | 59322 | 103.38854 | 58889.999 | 101.3789 | 59322 | 100.06544
59325 | 100.38535 | 59325 | 106.04565 | 59325 | 103.38997 | 58892.999 | 101.37941 | 59325 | 100.06544
59328 | 100.38535 | 59328 | 106.04749 | 59328 | 103.39092 | 58895.999 | 101.37941 | 59328 | 100.06544
59331 | 100.38535 | 59331 | 106.04933 | 59331 | 103.39234 | 58898.999 | 101.37993 | 59331 | 100.06544
59334 | 100.38535 | 59334 | 106.05163 | 59334 | 103.39329 | 58901.999 | 101.38045 | 59334 | 100.06544
59337 | 100.38581 | 59337 | 106.05346 | 59337 | 103.39472 | 58904.999 | 101.38045 | 59337 | 100.06544
59340 | 100.38581 | 59340 | 106.0553 | 59340 | 103.39567 | 58907.999 | 101.38045 | 59340 | 100.06544
59343 | 100.38581 | 59343 | 106.0576 | 59343 | 103.39662 | 58910.999 | 101.38097 | 59343 | 100.06544
59346 | 100.38626 | 59346 | 106.05944 | 59346 | 103.39804 | 58913.999 | 101.38097 | 59346 | 100.06544
59349 | 100.38626 | 59349 | 106.06127 | 59349 | 103.39899 | 58916.999 | 101.38097 | 59349 | 100.06544
59352 | 100.38626 | 59352 | 106.06357 | 59352 | 103.39994 | 58919.999 | 101.38097 | 59352 | 100.06544
59355 | 100.38672 | 59355 | 106.06541 | 59355 | 103.40089 | 58922.999 | 101.38097 | 59355 | 100.06544
59358 | 100.38672 | 59358 | 106.06771 | 59358 | 103.40184 | 58925.999 | 101.38097 | 59358 | 100.06544
59361 | 100.38672 | 59361 | 106.06954 | 59361 | 103.40279 | 58928.999 | 101.38097 | 59361 | 100.06544
59364 | 100.38672 | 59364 | 106.07184 | 59364 | 103.40374 | 58931.999 | 101.38097 | 59364 | 100.06544
59367 | 100.38672 | 59367 | 106.07368 | 59367 | 103.40469 | 58934.999 | 101.38097 | 59367 | 100.06544
59370 | 100.38672 | 59370 | 106.07597 | 59370 | 103.40564 | 58937.999 | 101.38097 | 59370 | 100.06544
59373 | 100.38672 | 59373 | 106.07781 | 59373 | 103.40659 | 58940.999 | 101.38097 | 59373 | 100.06544
59376 | 100.38672 | 59376 | 106.07965 | 59376 | 103.40802 | 58943.999 | 101.38097 | 59376 | 100.06493
59379 | 100.38672 | 59379 | 106.08149 | 59379 | 103.40897 | 58946.999 | 101.38097 | 59379 | 100.06544
59382 | 100.38672 | 59382 | 106.08378 | 59382 | 103.40992 | 58949.999 | 101.38097 | 59382 | 100.06544
59385 | 100.38672 | 59385 | 106.08562 | 59385 | 103.41087 | 58952.999 | 101.38097 | 59385 | 100.06544
59388 | 100.38672 | 59388 | 106.08746 | 59388 | 103.41182 | 58955.999 | 101.38149 | 59388 | 100.06595
59391 | 100.38717 | 59391 | 106.08884 | 59391 | 103.41277 | 58958.999 | 101.38149 | 59391 | 100.06646
59394 | 100.38672 | 59394 | 106.09068 | 59394 | 103.41372 | 58961.999 | 101.38149 | 59394 | 100.06595
59397 | 100.38626 | 59397 | 106.09251 | 59397 | 103.41467 | 58964.999 | 101.38149 | 59397 | 100.06595
59400 | 100.38626 | 59400 | 106.09435 | 59400 | 103.41514 | 58967.999 | 101.38149 | 59400 | 100.06544
59403 | 100.38626 | 59403 | 106.09619 | 59403 | 103.41562 | 58970.999 | 101.38149 | 59403 | 100.06544
59406 | 100.38626 | 59406 | 106.09803 | 59406 | 103.41657 | 58973.999 | 101.38149 | 59406 | 100.06544
59409 | 100.38626 | 59409 | 106.0994 | 59409 | 103.41704 | 58976.999 | 101.38149 | 59409 | 100.06595
59412 | 100.38717 | 59412 | 106.10124 | 59412 | 103.41799 | 58979.999 | 101.38201 | 59412 | 100.06749
59415 | 100.38763 | 59415 | 106.10308 | 59415 | 103.41847 | 58982.999 | 101.38201 | 59415 | 100.06953
59418 | 100.38899 | 59418 | 106.10492 | 59418 | 103.41894 | 58985.999 | 101.38201 | 59418 | 100.07209
59421 | 100.39035 | 59421 | 106.10675 | 59421 | 103.41989 | 58988.999 | 101.38201 | 59421 | 100.07516
59424 | 100.39399 | 59424 | 106.10859 | 59424 | 103.42037 | 58991.999 | 101.38149 | 59424 | 100.0818
59427 | 100.39672 | 59427 | 106.11043 | 59427 | 103.42132 | 58994.999 | 101.38149 | 59427 | 100.08691
59430 | 100.40081 | 59430 | 106.11227 | 59430 | 103.42227 | 58997.999 | 101.38201 | 59430 | 100.09254
59433 | 100.4058 | 59433 | 106.11456 | 59433 | 103.42322 | 59000.999 | 101.38201 | 59433 | 100.09867
59436 | 100.43352 | 59436 | 106.1164 | 59436 | 103.42417 | 59003.999 | 101.38252 | 59436 | 100.14264
59439 | 100.56622 | 59439 | 106.11824 | 59439 | 103.42512 | 59006.999 | 101.38304 | 59439 | 100.28528
59442 | 101.01474 | 59442 | 106.12054 | 59442 | 103.42607 | 59009.999 | 101.38356 | 59442 | 100.56341
59445 | 101.78499 | 59445 | 106.12237 | 59445 | 103.42702 | 59012.999 | 101.38356 | 59445 | 100.92845
59448 | 103.42184 | 59448 | 106.12421 | 59448 | 103.42797 | 59015.999 | 101.38408 | 59448 | 101.41466
59451 | 105.46177 | 59451 | 106.12651 | 59451 | 103.42892 | 59018.999 | 101.3846 | 59451 | 101.91416
59454 | 107.90295 | 59454 | 106.12835 | 59454 | 103.42987 | 59021.999 | 101.3846 | 59454 | 102.41417
59457 | 110.58271 | 59457 | 106.13018 | 59457 | 103.43082 | 59024.999 | 101.38512 | 59457 | 102.9147
59460 | 113.59148 | 59460 | 106.13202 | 59460 | 103.43177 | 59027.999 | 101.38512 | 59460 | 103.4096
59463 | 116.60797 | 59463 | 106.13386 | 59463 | 103.43272 | 59030.999 | 101.38512 | 59463 | 103.88251
59466 | 119.45178 | 59466 | 106.1357 | 59466 | 103.43367 | 59033.999 | 101.38512 | 59466 | 104.32271
59469 | 122.05065 | 59469 | 106.13799 | 59469 | 103.43462 | 59036.999 | 101.38563 | 59469 | 104.74348
59472 | 123.10447 | 59472 | 106.13983 | 59472 | 103.43557 | 59039.999 | 101.38563 | 59472 | 105.04307
59475 | 123.65114 | 59475 | 106.14167 | 59475 | 103.43652 | 59042.999 | 101.38563 | 59475 | 105.28746
59478 | 123.96606 | 59478 | 106.14351 | 59478 | 103.43699 | 59045.999 | 101.38563 | 59478 | 105.49912
59481 | 124.20146 | 59481 | 106.14534 | 59481 | 103.43794 | 59048.999 | 101.38563 | 59481 | 105.6888
59484 | 124.37414 | 59484 | 106.14764 | 59484 | 103.43842 | 59051.999 | 101.38615 | 59484 | 105.83808
59487 | 124.53319 | 59487 | 106.14902 | 59487 | 103.43889 | 59054.999 | 101.38615 | 59487 | 105.9751
59490 | 124.67497 | 59490 | 106.15086 | 59490 | 103.43984 | 59057.999 | 101.38667 | 59490 | 106.10292
59493 | 124.81221 | 59493 | 106.15223 | 59493 | 103.44032 | 59060.999 | 101.38667 | 59493 | 106.22
59496 | 124.93036 | 59496 | 106.15407 | 59496 | 103.44079 | 59063.999 | 101.38667 | 59496 | 106.32736
59499 | 125.04669 | 59499 | 106.15545 | 59499 | 103.44127 | 59066.999 | 101.38719 | 59499 | 106.43472
59502 | 125.15394 | 59502 | 106.15729 | 59502 | 103.44174 | 59069.999 | 101.38719 | 59502 | 106.53084
59505 | 125.25209 | 59505 | 106.15913 | 59505 | 103.44269 | 59072.999 | 101.38719 | 59505 | 106.62542
59508 | 125.34252 | 59508 | 106.1605 | 59508 | 103.44317 | 59075.999 | 101.38719 | 59508 | 106.70672
59511 | 125.43205 | 59511 | 106.16234 | 59511 | 103.44364 | 59078.999 | 101.38719 | 59511 | 106.78801
59514 | 125.51748 | 59514 | 106.16418 | 59514 | 103.44412 | 59081.999 | 101.38719 | 59514 | 106.86469
59517 | 125.60019 | 59517 | 106.16602 | 59517 | 103.44459 | 59084.999 | 101.38719 | 59517 | 106.93576
59520 | 125.67153 | 59520 | 106.16785 | 59520 | 103.44507 | 59087.999 | 101.38719 | 59520 | 107.00018
59523 | 125.74197 | 59523 | 106.17015 | 59523 | 103.44554 | 59090.999 | 101.38667 | 59523 | 107.06562
59526 | 125.80877 | 59526 | 106.17199 | 59526 | 103.44602 | 59093.999 | 101.38615 | 59526 | 107.12902
59529 | 125.87511 | 59529 | 106.17383 | 59529 | 103.44602 | 59096.999 | 101.38615 | 59529 | 107.18986
59532 | 125.93328 | 59532 | 106.17566 | 59532 | 103.44649 | 59099.999 | 101.38563 | 59532 | 107.24149
59535 | 125.99281 | 59535 | 106.1775 | 59535 | 103.44697 | 59102.999 | 101.38563 | 59535 | 107.29518
59538 | 126.05052 | 59538 | 106.17934 | 59538 | 103.44744 | 59105.999 | 101.38563 | 59538 | 107.34681
59541 | 126.10687 | 59541 | 106.18072 | 59541 | 103.44744 | 59108.999 | 101.38563 | 59541 | 107.39692
59544 | 126.1555 | 59544 | 106.18255 | 59544 | 103.44792 | 59111.999 | 101.38615 | 59544 | 107.43935
59547 | 126.20594 | 59547 | 106.18393 | 59547 | 103.44887 | 59114.999 | 101.38667 | 59547 | 107.48332
59550 | 126.25456 | 59550 | 106.18577 | 59550 | 103.44934 | 59117.999 | 101.38719 | 59550 | 107.52575
59553 | 126.30228 | 59553 | 106.18715 | 59553 | 103.44982 | 59120.999 | 101.38719 | 59553 | 107.56717
59556 | 126.34408 | 59556 | 106.18899 | 59556 | 103.45029 | 59123.999 | 101.38771 | 59556 | 107.60244
59559 | 126.3868 | 59559 | 106.19036 | 59559 | 103.45124 | 59126.999 | 101.38823 | 59559 | 107.63874
59562 | 126.42861 | 59562 | 106.1922 | 59562 | 103.45172 | 59129.999 | 101.38874 | 59562 | 107.67402
59565 | 126.46951 | 59565 | 106.19358 | 59565 | 103.45267 | 59132.999 | 101.38874 | 59565 | 107.70827
59568 | 126.50586 | 59568 | 106.19542 | 59568 | 103.45314 | 59135.999 | 101.38874 | 59568 | 107.73793
59571 | 126.54267 | 59571 | 106.1968 | 59571 | 103.45409 | 59138.999 | 101.38874 | 59571 | 107.76809
59574 | 126.57948 | 59574 | 106.19863 | 59574 | 103.45457 | 59141.999 | 101.38874 | 59574 | 107.79723
59577 | 126.61492 | 59577 | 106.20047 | 59577 | 103.45504 | 59144.999 | 101.38874 | 59577 | 107.82586
59580 | 126.64719 | 59580 | 106.20185 | 59580 | 103.45552 | 59147.999 | 101.38874 | 59580 | 107.85041
59583 | 126.68036 | 59583 | 106.20369 | 59583 | 103.45599 | 59150.999 | 101.38874 | 59583 | 107.87597
59586 | 126.71262 | 59586 | 106.20552 | 59586 | 103.45647 | 59153.999 | 101.38926 | 59586 | 107.90051
59589 | 126.74489 | 59589 | 106.2069 | 59589 | 103.45694 | 59156.999 | 101.38926 | 59589 | 107.92505
59592 | 126.77397 | 59592 | 106.20874 | 59592 | 103.45742 | 59159.999 | 101.38926 | 59592 | 107.94601
59595 | 126.80351 | 59595 | 106.21058 | 59595 | 103.45837 | 59162.999 | 101.38978 | 59595 | 107.96748
59598 | 126.83305 | 59598 | 106.21242 | 59598 | 103.45932 | 59165.999 | 101.38978 | 59598 | 107.98845
59601 | 126.86168 | 59601 | 106.21379 | 59601 | 103.45979 | 59168.999 | 101.3903 | 59601 | 108.0089
59604 | 126.88758 | 59604 | 106.21563 | 59604 | 103.46074 | 59171.999 | 101.39082 | 59604 | 108.02679
59607 | 126.91439 | 59607 | 106.21747 | 59607 | 103.46217 | 59174.999 | 101.39082 | 59607 | 108.0452
59610 | 126.94075 | 59610 | 106.21931 | 59610 | 103.46312 | 59177.999 | 101.39134 | 59610 | 108.06309
59613 | 126.96665 | 59613 | 106.22068 | 59613 | 103.46407 | 59180.999 | 101.39134 | 59613 | 108.08098
59616 | 126.99073 | 59616 | 106.22252 | 59616 | 103.46501 | 59183.999 | 101.39186 | 59616 | 108.09632
59619 | 127.01573 | 59619 | 106.2239 | 59619 | 103.46596 | 59186.999 | 101.39186 | 59619 | 108.11217
59622 | 127.03981 | 59622 | 106.22574 | 59622 | 103.46644 | 59189.999 | 101.39186 | 59622 | 108.12751
59625 | 127.0639 | 59625 | 106.22758 | 59625 | 103.46739 | 59192.999 | 101.39237 | 59625 | 108.14233
59628 | 127.08662 | 59628 | 106.22941 | 59628 | 103.46786 | 59195.999 | 101.39237 | 59628 | 108.15614
59631 | 127.10979 | 59631 | 106.23125 | 59631 | 103.46834 | 59198.999 | 101.39289 | 59631 | 108.16994
59634 | 127.13252 | 59634 | 106.23263 | 59634 | 103.46929 | 59201.999 | 101.39341 | 59634 | 108.18324
59637 | 127.15478 | 59637 | 106.23447 | 59637 | 103.46976 | 59204.999 | 101.39341 | 59637 | 108.19602
59640 | 127.17614 | 59640 | 106.23584 | 59640 | 103.47024 | 59207.999 | 101.39393 | 59640 | 108.20778
59643 | 127.1975 | 59643 | 106.23768 | 59643 | 103.47071 | 59210.999 | 101.39445 | 59643 | 108.22005
59646 | 127.21795 | 59646 | 106.23906 | 59646 | 103.47166 | 59213.999 | 101.39445 | 59646 | 108.23181
59649 | 127.23885 | 59649 | 106.24044 | 59649 | 103.47214 | 59216.999 | 101.39497 | 59649 | 108.24305
59652 | 127.25794 | 59652 | 106.24228 | 59652 | 103.47261 | 59219.999 | 101.39497 | 59652 | 108.25328
59655 | 127.27748 | 59655 | 106.24365 | 59655 | 103.47309 | 59222.999 | 101.39548 | 59655 | 108.2635
59658 | 127.29656 | 59658 | 106.24503 | 59658 | 103.47404 | 59225.999 | 101.39548 | 59658 | 108.27373
59661 | 127.31565 | 59661 | 106.24641 | 59661 | 103.47451 | 59228.999 | 101.39548 | 59661 | 108.28395
59664 | 127.33383 | 59664 | 106.24779 | 59664 | 103.47546 | 59231.999 | 101.396 | 59664 | 108.29265
59667 | 127.352 | 59667 | 106.24917 | 59667 | 103.47641 | 59234.999 | 101.396 | 59667 | 108.30185
59670 | 127.37018 | 59670 | 106.25055 | 59670 | 103.47689 | 59237.999 | 101.396 | 59670 | 108.31054
59673 | 127.38836 | 59673 | 106.25192 | 59673 | 103.47784 | 59240.999 | 101.39652 | 59673 | 108.31923
59676 | 127.40563 | 59676 | 106.2533 | 59676 | 103.47831 | 59243.999 | 101.39652 | 59676 | 108.3269
59679 | 127.42335 | 59679 | 106.25514 | 59679 | 103.47926 | 59246.999 | 101.39652 | 59679 | 108.33457
59682 | 127.44062 | 59682 | 106.25652 | 59682 | 103.47974 | 59249.999 | 101.39704 | 59682 | 108.34224
59685 | 127.45789 | 59685 | 106.2579 | 59685 | 103.48021 | 59252.999 | 101.39704 | 59685 | 108.35042
59688 | 127.4747 | 59688 | 106.25927 | 59688 | 103.48069 | 59255.999 | 101.39704 | 59688 | 108.35706
59691 | 127.49106 | 59691 | 106.26111 | 59691 | 103.48069 | 59258.999 | 101.39756 | 59691 | 108.36422
59694 | 127.50787 | 59694 | 106.26249 | 59694 | 103.48116 | 59261.999 | 101.39756 | 59694 | 108.37138
59697 | 127.52423 | 59697 | 106.26433 | 59697 | 103.48164 | 59264.999 | 101.39808 | 59697 | 108.37803
59700 | 127.54014 | 59700 | 106.26571 | 59700 | 103.48211 | 59267.999 | 101.39808 | 59700 | 108.38416
59703 | 127.55604 | 59703 | 106.26754 | 59703 | 103.48259 | 59270.999 | 101.39859 | 59703 | 108.39081
59706 | 127.57195 | 59706 | 106.26938 | 59706 | 103.48306 | 59273.999 | 101.39911 | 59706 | 108.39694
59709 | 127.58785 | 59709 | 106.27076 | 59709 | 103.48354 | 59276.999 | 101.39911 | 59709 | 108.40308
59712 | 127.60285 | 59712 | 106.2726 | 59712 | 103.48401 | 59279.999 | 101.39963 | 59712 | 108.4087
59715 | 127.61784 | 59715 | 106.27397 | 59715 | 103.48449 | 59282.999 | 101.40015 | 59715 | 108.41433
59718 | 127.6333 | 59718 | 106.27535 | 59718 | 103.48496 | 59285.999 | 101.40067 | 59718 | 108.41944
59721 | 127.64829 | 59721 | 106.27673 | 59721 | 103.48496 | 59288.999 | 101.40119 | 59721 | 108.42506
59724 | 127.66283 | 59724 | 106.27857 | 59724 | 103.48544 | 59291.999 | 101.4017 | 59724 | 108.43017
59727 | 127.67783 | 59727 | 106.27995 | 59727 | 103.48591 | 59294.999 | 101.40222 | 59727 | 108.43529
59730 | 127.69237 | 59730 | 106.28133 | 59730 | 103.48591 | 59297.999 | 101.40274 | 59730 | 108.4404
59733 | 127.70691 | 59733 | 106.2827 | 59733 | 103.48686 | 59300.999 | 101.40326 | 59733 | 108.445
59736 | 127.721 | 59736 | 106.28408 | 59736 | 103.48734 | 59303.999 | 101.40326 | 59736 | 108.4496
59739 | 127.73509 | 59739 | 106.28546 | 59739 | 103.48829 | 59306.999 | 101.40326 | 59739 | 108.45472
59742 | 127.74917 | 59742 | 106.28684 | 59742 | 103.48924 | 59309.999 | 101.40326 | 59742 | 108.45932
59745 | 127.76281 | 59745 | 106.28822 | 59745 | 103.49019 | 59312.999 | 101.40378 | 59745 | 108.46341
59748 | 127.77644 | 59748 | 106.29005 | 59748 | 103.49114 | 59315.999 | 101.40378 | 59748 | 108.4675
59751 | 127.78962 | 59751 | 106.29143 | 59751 | 103.49209 | 59318.999 | 101.40378 | 59751 | 108.4721
59754 | 127.80325 | 59754 | 106.29281 | 59754 | 103.49304 | 59321.999 | 101.4043 | 59754 | 108.47619
59757 | 127.81643 | 59757 | 106.29419 | 59757 | 103.49351 | 59324.999 | 101.4043 | 59757 | 108.48028
59760 | 127.82961 | 59760 | 106.29557 | 59760 | 103.49446 | 59327.999 | 101.4043 | 59760 | 108.48386
59763 | 127.84324 | 59763 | 106.29694 | 59763 | 103.49494 | 59330.999 | 101.4043 | 59763 | 108.48744
59766 | 127.85642 | 59766 | 106.29832 | 59766 | 103.49589 | 59333.999 | 101.4043 | 59766 | 108.49153
59769 | 127.8696 | 59769 | 106.2997 | 59769 | 103.49636 | 59336.999 | 101.4043 | 59769 | 108.4951
59772 | 127.88278 | 59772 | 106.30108 | 59772 | 103.49731 | 59339.999 | 101.4043 | 59772 | 108.49817
59775 | 127.8955 | 59775 | 106.30246 | 59775 | 103.49826 | 59342.999 | 101.4043 | 59775 | 108.50175
59778 | 127.90822 | 59778 | 106.30384 | 59778 | 103.49921 | 59345.999 | 101.4043 | 59778 | 108.50533
59781 | 127.9214 | 59781 | 106.30521 | 59781 | 103.49969 | 59348.999 | 101.4043 | 59781 | 108.5084
59784 | 127.93367 | 59784 | 106.30613 | 59784 | 103.50064 | 59351.999 | 101.4043 | 59784 | 108.51147
59787 | 127.94594 | 59787 | 106.30751 | 59787 | 103.50159 | 59354.999 | 101.4043 | 59787 | 108.51504
59790 | 127.95821 | 59790 | 106.30889 | 59790 | 103.50254 | 59357.999 | 101.40481 | 59790 | 108.51811
59793 | 127.97048 | 59793 | 106.31027 | 59793 | 103.50349 | 59360.999 | 101.40481 | 59793 | 108.52118
59796 | 127.9823 | 59796 | 106.31119 | 59796 | 103.50396 | 59363.999 | 101.40533 | 59796 | 108.52425
59799 | 127.99457 | 59799 | 106.31302 | 59799 | 103.50491 | 59366.999 | 101.40533 | 59799 | 108.52731
59802 | 128.00683 | 59802 | 106.3144 | 59802 | 103.50539 | 59369.999 | 101.40585 | 59802 | 108.53038
59805 | 128.01865 | 59805 | 106.31578 | 59805 | 103.50634 | 59372.999 | 101.40585 | 59805 | 108.53345
59808 | 128.03046 | 59808 | 106.31716 | 59808 | 103.50681 | 59375.999 | 101.40585 | 59808 | 108.53652
59811 | 128.04273 | 59811 | 106.31854 | 59811 | 103.50729 | 59378.999 | 101.40585 | 59811 | 108.53958
59814 | 128.0541 | 59814 | 106.32037 | 59814 | 103.50824 | 59381.999 | 101.40585 | 59814 | 108.54265
59817 | 128.06591 | 59817 | 106.32175 | 59817 | 103.50871 | 59384.999 | 101.40585 | 59817 | 108.54572
59820 | 128.07727 | 59820 | 106.32313 | 59820 | 103.50919 | 59387.999 | 101.40533 | 59820 | 108.54828
59823 | 128.08909 | 59823 | 106.32451 | 59823 | 103.51014 | 59390.999 | 101.40533 | 59823 | 108.55134
59826 | 128.10045 | 59826 | 106.32589 | 59826 | 103.51061 | 59393.999 | 101.40533 | 59826 | 108.5539
59829 | 128.11181 | 59829 | 106.32726 | 59829 | 103.51156 | 59396.999 | 101.40585 | 59829 | 108.55697
59832 | 128.12317 | 59832 | 106.32864 | 59832 | 103.51204 | 59399.999 | 101.40637 | 59832 | 108.55952
59835 | 128.13453 | 59835 | 106.33048 | 59835 | 103.51299 | 59402.999 | 101.40637 | 59835 | 108.56208
59838 | 128.14589 | 59838 | 106.33186 | 59838 | 103.51394 | 59405.999 | 101.40689 | 59838 | 108.56464
59841 | 128.1568 | 59841 | 106.33324 | 59841 | 103.51441 | 59408.999 | 101.40741 | 59841 | 108.56719
59844 | 128.16816 | 59844 | 106.33462 | 59844 | 103.51536 | 59411.999 | 101.40793 | 59844 | 108.56924
59847 | 128.17906 | 59847 | 106.33645 | 59847 | 103.51584 | 59414.999 | 101.40793 | 59847 | 108.57179
59850 | 128.19042 | 59850 | 106.33783 | 59850 | 103.51631 | 59417.999 | 101.40793 | 59850 | 108.57435
59853 | 128.20133 | 59853 | 106.33921 | 59853 | 103.51679 | 59420.999 | 101.40844 | 59853 | 108.57691
59856 | 128.21224 | 59856 | 106.34059 | 59856 | 103.51679 | 59423.999 | 101.40844 | 59856 | 108.57895
59859 | 128.22314 | 59859 | 106.34242 | 59859 | 103.51726 | 59426.999 | 101.40844 | 59859 | 108.58151
59862 | 128.23405 | 59862 | 106.3438 | 59862 | 103.51774 | 59429.999 | 101.40844 | 59862 | 108.58406
59865 | 128.2445 | 59865 | 106.34518 | 59865 | 103.51774 | 59432.999 | 101.40844 | 59865 | 108.58662
59868 | 128.25541 | 59868 | 106.34656 | 59868 | 103.51821 | 59435.999 | 101.40844 | 59868 | 108.58867
59871 | 128.26586 | 59871 | 106.34794 | 59871 | 103.51869 | 59438.999 | 101.40844 | 59871 | 108.59122
59874 | 128.27631 | 59874 | 106.34932 | 59874 | 103.51916 | 59441.999 | 101.40844 | 59874 | 108.59327
59877 | 128.28676 | 59877 | 106.35069 | 59877 | 103.51916 | 59444.999 | 101.40844 | 59877 | 108.59582
59880 | 128.29676 | 59880 | 106.35207 | 59880 | 103.51964 | 59447.999 | 101.40793 | 59880 | 108.59787
59883 | 128.30676 | 59883 | 106.35345 | 59883 | 103.52011 | 59450.999 | 101.40793 | 59883 | 108.60042
59886 | 128.31721 | 59886 | 106.35483 | 59886 | 103.52059 | 59453.999 | 101.40793 | 59886 | 108.60247
59889 | 128.32766 | 59889 | 106.35621 | 59889 | 103.52106 | 59456.999 | 101.40793 | 59889 | 108.60503
59892 | 128.33766 | 59892 | 106.35758 | 59892 | 103.52154 | 59459.999 | 101.40793 | 59892 | 108.60707
59895 | 128.34811 | 59895 | 106.3585 | 59895 | 103.52201 | 59462.999 | 101.40793 | 59895 | 108.60963
59898 | 128.35856 | 59898 | 106.35942 | 59898 | 103.52249 | 59465.999 | 101.40793 | 59898 | 108.61167
59901 | 128.36856 | 59901 | 106.36034 | 59901 | 103.52296 | 59468.999 | 101.40793 | 59901 | 108.61372
59904 | 128.37901 | 59904 | 106.36172 | 59904 | 103.52344 | 59471.999 | 101.40793 | 59904 | 108.61576
59907 | 128.38946 | 59907 | 106.36264 | 59907 | 103.52391 | 59474.999 | 101.40793 | 59907 | 108.61781
59910 | 128.39946 | 59910 | 106.36356 | 59910 | 103.52439 | 59477.999 | 101.40793 | 59910 | 108.62036
59913 | 128.40991 | 59913 | 106.36448 | 59913 | 103.52486 | 59480.999 | 101.40793 | 59913 | 108.62241
59916 | 128.41991 | 59916 | 106.36539 | 59916 | 103.52534 | 59483.999 | 101.40793 | 59916 | 108.62394
59919 | 128.42991 | 59919 | 106.36677 | 59919 | 103.52629 | 59486.999 | 101.40793 | 59919 | 108.62599
59922 | 128.4399 | 59922 | 106.36769 | 59922 | 103.52676 | 59489.999 | 101.40793 | 59922 | 108.62803
59925 | 128.4499 | 59925 | 106.36861 | 59925 | 103.52724 | 59492.999 | 101.40793 | 59925 | 108.63059
59928 | 128.4599 | 59928 | 106.36999 | 59928 | 103.52819 | 59495.999 | 101.40793 | 59928 | 108.63263
59931 | 128.4699 | 59931 | 106.37091 | 59931 | 103.52866 | 59498.999 | 101.40793 | 59931 | 108.63468
59934 | 128.47989 | 59934 | 106.37229 | 59934 | 103.52961 | 59501.999 | 101.40793 | 59934 | 108.63621
59937 | 128.48989 | 59937 | 106.3732 | 59937 | 103.53009 | 59504.999 | 101.40793 | 59937 | 108.63826
59940 | 128.49943 | 59940 | 106.37458 | 59940 | 103.53104 | 59507.999 | 101.40793 | 59940 | 108.6403
59943 | 128.50943 | 59943 | 106.3755 | 59943 | 103.53151 | 59510.999 | 101.40793 | 59943 | 108.64235
59946 | 128.51897 | 59946 | 106.37688 | 59946 | 103.53246 | 59513.999 | 101.40793 | 59946 | 108.64439
59949 | 128.52806 | 59949 | 106.3778 | 59949 | 103.53294 | 59516.999 | 101.40793 | 59949 | 108.64593
59952 | 128.53761 | 59952 | 106.37918 | 59952 | 103.53341 | 59519.999 | 101.40793 | 59952 | 108.64797
59955 | 128.54669 | 59955 | 106.3801 | 59955 | 103.53389 | 59522.999 | 101.40844 | 59955 | 108.65002
59958 | 128.55578 | 59958 | 106.38101 | 59958 | 103.53436 | 59525.999 | 101.40844 | 59958 | 108.65206
59961 | 128.56533 | 59961 | 106.38239 | 59961 | 103.53484 | 59528.999 | 101.40896 | 59961 | 108.6536
59964 | 128.57441 | 59964 | 106.38331 | 59964 | 103.53531 | 59531.999 | 101.40896 | 59964 | 108.65564
59967 | 128.5835 | 59967 | 106.38469 | 59967 | 103.53531 | 59534.999 | 101.40948 | 59967 | 108.65717
59970 | 128.59214 | 59970 | 106.38607 | 59970 | 103.53579 | 59537.999 | 101.40948 | 59970 | 108.65922
59973 | 128.60123 | 59973 | 106.38699 | 59973 | 103.53626 | 59540.999 | 101.40948 | 59973 | 108.66075
59976 | 128.60986 | 59976 | 106.38836 | 59976 | 103.53674 | 59543.999 | 101.40948 | 59976 | 108.6628
59979 | 128.61849 | 59979 | 106.38974 | 59979 | 103.53721 | 59546.999 | 101.40948 | 59979 | 108.66433
59982 | 128.62713 | 59982 | 106.39066 | 59982 | 103.53816 | 59549.999 | 101.40948 | 59982 | 108.66587
59985 | 128.63576 | 59985 | 106.39204 | 59985 | 103.53864 | 59552.999 | 101.40948 | 59985 | 108.66791
59988 | 128.64394 | 59988 | 106.39342 | 59988 | 103.53911 | 59555.999 | 101.40948 | 59988 | 108.66944
59991 | 128.65258 | 59991 | 106.39434 | 59991 | 103.53959 | 59558.999 | 101.40948 | 59991 | 108.67098
59994 | 128.66076 | 59994 | 106.39526 | 59994 | 103.54054 | 59561.999 | 101.40948 | 59994 | 108.67302
59997 | 128.66939 | 59997 | 106.39663 | 59997 | 103.54101 | 59564.999 | 101.40948 | 59997 | 108.67456
60000 | 128.67848 | 60000 | 106.39755 | 60000 | 103.54149 | 59567.999 | 101.40948 | 60000 | 108.67609
60003 | 128.68757 | 60003 | 106.39847 | 60003 | 103.54244 | 59570.999 | 101.41 | 60003 | 108.67762
60006 | 128.69666 | 60006 | 106.39939 | 60006 | 103.54291 | 59573.999 | 101.41 | 60006 | 108.67916
60009 | 128.70574 | 60009 | 106.40031 | 60009 | 103.54339 | 59576.999 | 101.41 | 60009 | 108.68069
60012 | 128.71529 | 60012 | 106.40123 | 60012 | 103.54386 | 59579.999 | 101.41052 | 60012 | 108.68223
60015 | 128.72438 | 60015 | 106.40215 | 60015 | 103.54434 | 59582.999 | 101.41052 | 60015 | 108.68376
60018 | 128.73346 | 60018 | 106.40307 | 60018 | 103.54529 | 59585.999 | 101.41052 | 60018 | 108.68529
60021 | 128.7421 | 60021 | 106.40398 | 60021 | 103.54576 | 59588.999 | 101.41052 | 60021 | 108.68683
60024 | 128.75119 | 60024 | 106.4049 | 60024 | 103.54624 | 59591.999 | 101.41104 | 60024 | 108.68836
60027 | 128.75982 | 60027 | 106.40582 | 60027 | 103.54719 | 59594.999 | 101.41104 | 60027 | 108.69041
60030 | 128.76846 | 60030 | 106.40674 | 60030 | 103.54814 | 59597.999 | 101.41104 | 60030 | 108.69194
60033 | 128.77709 | 60033 | 106.40766 | 60033 | 103.54861 | 59600.999 | 101.41104 | 60033 | 108.69347
60036 | 128.78572 | 60036 | 106.40858 | 60036 | 103.54956 | 59603.999 | 101.41104 | 60036 | 108.69501
60039 | 128.79436 | 60039 | 106.4095 | 60039 | 103.55099 | 59606.999 | 101.41104 | 60039 | 108.69654
60042 | 128.80254 | 60042 | 106.41042 | 60042 | 103.55194 | 59609.999 | 101.41155 | 60042 | 108.69756
60045 | 128.81117 | 60045 | 106.41179 | 60045 | 103.55289 | 59612.999 | 101.41155 | 60045 | 108.6991
60048 | 128.81935 | 60048 | 106.41271 | 60048 | 103.55384 | 59615.999 | 101.41207 | 60048 | 108.70063
60051 | 128.82799 | 60051 | 106.41409 | 60051 | 103.55479 | 59618.999 | 101.41207 | 60051 | 108.70217
60054 | 128.83617 | 60054 | 106.41501 | 60054 | 103.55526 | 59621.999 | 101.41259 | 60054 | 108.7037
60057 | 128.8448 | 60057 | 106.41593 | 60057 | 103.55574 | 59624.999 | 101.41259 | 60057 | 108.70523
60060 | 128.85298 | 60060 | 106.41731 | 60060 | 103.55669 | 59627.999 | 101.41311 | 60060 | 108.70677
60063 | 128.86116 | 60063 | 106.41823 | 60063 | 103.55716 | 59630.999 | 101.41363 | 60063 | 108.7083
60066 | 128.86934 | 60066 | 106.41914 | 60066 | 103.55764 | 59633.999 | 101.41363 | 60066 | 108.70932
60069 | 128.87797 | 60069 | 106.42006 | 60069 | 103.55764 | 59636.999 | 101.41415 | 60069 | 108.71086
60072 | 128.8857 | 60072 | 106.42144 | 60072 | 103.55811 | 59639.999 | 101.41415 | 60072 | 108.71239
60075 | 128.89388 | 60075 | 106.42236 | 60075 | 103.55859 | 59642.999 | 101.41466 | 60075 | 108.71392
60078 | 128.9016 | 60078 | 106.42328 | 60078 | 103.55906 | 59645.999 | 101.41466 | 60078 | 108.71546
60081 | 128.90978 | 60081 | 106.4242 | 60081 | 103.55954 | 59648.999 | 101.41518 | 60081 | 108.71699
60084 | 128.91705 | 60084 | 106.42512 | 60084 | 103.56001 | 59651.999 | 101.4157 | 60084 | 108.71853
60087 | 128.92478 | 60087 | 106.42603 | 60087 | 103.56049 | 59654.999 | 101.4157 | 60087 | 108.72006
60090 | 128.9325 | 60090 | 106.42695 | 60090 | 103.56096 | 59657.999 | 101.4157 | 60090 | 108.72159
60093 | 128.94023 | 60093 | 106.42787 | 60093 | 103.56144 | 59660.999 | 101.41622 | 60093 | 108.72313
60096 | 128.9475 | 60096 | 106.42879 | 60096 | 103.56191 | 59663.999 | 101.41622 | 60096 | 108.72415
60099 | 128.95568 | 60099 | 106.42971 | 60099 | 103.56239 | 59666.999 | 101.41622 | 60099 | 108.72568
60102 | 128.9634 | 60102 | 106.43063 | 60102 | 103.56286 | 59669.999 | 101.41674 | 60102 | 108.72722
60105 | 128.97113 | 60105 | 106.43155 | 60105 | 103.56334 | 59672.999 | 101.41674 | 60105 | 108.72824
60108 | 128.97931 | 60108 | 106.43247 | 60108 | 103.56381 | 59675.999 | 101.41674 | 60108 | 108.72926
60111 | 128.98704 | 60111 | 106.43339 | 60111 | 103.56429 | 59678.999 | 101.41674 | 60111 | 108.7308
60114 | 128.99476 | 60114 | 106.4343 | 60114 | 103.56476 | 59681.999 | 101.41674 | 60114 | 108.73182
60117 | 129.00294 | 60117 | 106.43522 | 60117 | 103.56524 | 59684.999 | 101.41674 | 60117 | 108.73284
60120 | 129.01067 | 60120 | 106.43614 | 60120 | 103.56619 | 59687.999 | 101.41674 | 60120 | 108.73386
60123 | 129.01839 | 60123 | 106.43752 | 60123 | 103.56714 | 59690.999 | 101.41674 | 60123 | 108.73489
60126 | 129.02612 | 60126 | 106.43844 | 60126 | 103.56761 | 59693.999 | 101.41674 | 60126 | 108.73591
60129 | 129.03384 | 60129 | 106.43936 | 60129 | 103.56856 | 59696.999 | 101.41674 | 60129 | 108.73693
60132 | 129.04111 | 60132 | 106.44074 | 60132 | 103.56951 | 59699.999 | 101.41622 | 60132 | 108.73795
60135 | 129.04884 | 60135 | 106.44165 | 60135 | 103.57046 | 59702.999 | 101.41622 | 60135 | 108.73898
60138 | 129.05656 | 60138 | 106.44257 | 60138 | 103.57094 | 59705.999 | 101.41622 | 60138 | 108.74
60141 | 129.06429 | 60141 | 106.44395 | 60141 | 103.57189 | 59708.999 | 101.41622 | 60141 | 108.74102
60144 | 129.07201 | 60144 | 106.44487 | 60144 | 103.57284 | 59711.999 | 101.41622 | 60144 | 108.74204
60147 | 129.07974 | 60147 | 106.44579 | 60147 | 103.57379 | 59714.999 | 101.41622 | 60147 | 108.74307
60150 | 129.08746 | 60150 | 106.44717 | 60150 | 103.57474 | 59717.999 | 101.41622 | 60150 | 108.7446
60153 | 129.09519 | 60153 | 106.44809 | 60153 | 103.57521 | 59720.999 | 101.41622 | 60153 | 108.74562
60156 | 129.10337 | 60156 | 106.44946 | 60156 | 103.57616 | 59723.999 | 101.41622 | 60156 | 108.74716
60159 | 129.11109 | 60159 | 106.45038 | 60159 | 103.57664 | 59726.999 | 101.41622 | 60159 | 108.74818
60162 | 129.11927 | 60162 | 106.45176 | 60162 | 103.57759 | 59729.999 | 101.41622 | 60162 | 108.74971
60165 | 129.127 | 60165 | 106.45268 | 60165 | 103.57806 | 59732.999 | 101.41622 | 60165 | 108.75073
60168 | 129.13518 | 60168 | 106.4536 | 60168 | 103.57854 | 59735.999 | 101.4157 | 60168 | 108.75176
60171 | 129.1429 | 60171 | 106.45498 | 60171 | 103.57949 | 59738.999 | 101.4157 | 60171 | 108.75329
60174 | 129.15108 | 60174 | 106.4559 | 60174 | 103.57996 | 59741.999 | 101.4157 | 60174 | 108.75431
60177 | 129.15881 | 60177 | 106.45727 | 60177 | 103.58044 | 59744.999 | 101.4157 | 60177 | 108.75585
60180 | 129.16608 | 60180 | 106.45819 | 60180 | 103.58091 | 59747.999 | 101.41518 | 60180 | 108.75687
60183 | 129.1738 | 60183 | 106.45957 | 60183 | 103.58091 | 59750.999 | 101.41518 | 60183 | 108.75789
60186 | 129.18153 | 60186 | 106.46049 | 60186 | 103.58139 | 59753.999 | 101.41466 | 60186 | 108.75892
60189 | 129.18926 | 60189 | 106.46141 | 60189 | 103.58186 | 59756.999 | 101.41466 | 60189 | 108.76045
60192 | 129.19653 | 60192 | 106.46279 | 60192 | 103.58234 | 59759.999 | 101.41466 | 60192 | 108.76147
60195 | 129.20425 | 60195 | 106.46371 | 60195 | 103.58329 | 59762.999 | 101.41466 | 60195 | 108.76249
60198 | 129.21152 | 60198 | 106.46508 | 60198 | 103.58376 | 59765.999 | 101.41466 | 60198 | 108.76352
60201 | 129.21925 | 60201 | 106.46646 | 60201 | 103.58424 | 59768.999 | 101.41518 | 60201 | 108.76454
60204 | 129.22697 | 60204 | 106.46738 | 60204 | 103.58471 | 59771.999 | 101.4157 | 60204 | 108.76556
60207 | 129.23424 | 60207 | 106.46876 | 60207 | 103.58566 | 59774.999 | 101.4157 | 60207 | 108.76658
60210 | 129.24197 | 60210 | 106.46968 | 60210 | 103.58614 | 59777.999 | 101.41622 | 60210 | 108.76761
60213 | 129.24924 | 60213 | 106.47106 | 60213 | 103.58661 | 59780.999 | 101.41622 | 60213 | 108.76863
60216 | 129.25697 | 60216 | 106.47197 | 60216 | 103.58709 | 59783.999 | 101.41622 | 60216 | 108.76965
60219 | 129.26424 | 60219 | 106.47335 | 60219 | 103.58756 | 59786.999 | 101.41622 | 60219 | 108.77067
60222 | 129.27196 | 60222 | 106.47427 | 60222 | 103.58756 | 59789.999 | 101.41674 | 60222 | 108.7717
60225 | 129.27923 | 60225 | 106.47565 | 60225 | 103.58804 | 59792.999 | 101.41674 | 60225 | 108.77323
60228 | 129.28605 | 60228 | 106.47657 | 60228 | 103.58851 | 59795.999 | 101.41674 | 60228 | 108.77425
60231 | 129.29332 | 60231 | 106.47749 | 60231 | 103.58899 | 59798.999 | 101.41674 | 60231 | 108.77528
60234 | 129.30059 | 60234 | 106.47887 | 60234 | 103.58946 | 59801.999 | 101.41726 | 60234 | 108.7763
60237 | 129.30786 | 60237 | 106.47978 | 60237 | 103.58946 | 59804.999 | 101.41726 | 60237 | 108.77732
60240 | 129.31468 | 60240 | 106.4807 | 60240 | 103.58994 | 59807.999 | 101.41777 | 60240 | 108.77834
60243 | 129.32149 | 60243 | 106.48208 | 60243 | 103.59041 | 59810.999 | 101.41777 | 60243 | 108.77937
60246 | 129.32876 | 60246 | 106.483 | 60246 | 103.59089 | 59813.999 | 101.41777 | 60246 | 108.78039
60249 | 129.33558 | 60249 | 106.48392 | 60249 | 103.59089 | 59816.999 | 101.41829 | 60249 | 108.78141
60252 | 129.3424 | 60252 | 106.4853 | 60252 | 103.59136 | 59819.999 | 101.41829 | 60252 | 108.78243
60255 | 129.34921 | 60255 | 106.48622 | 60255 | 103.59184 | 59822.999 | 101.41829 | 60255 | 108.78346
60258 | 129.35603 | 60258 | 106.48713 | 60258 | 103.59184 | 59825.999 | 101.41829 | 60258 | 108.78448
60261 | 129.36285 | 60261 | 106.48805 | 60261 | 103.59231 | 59828.999 | 101.41829 | 60261 | 108.78499
60264 | 129.36966 | 60264 | 106.48897 | 60264 | 103.59231 | 59831.999 | 101.41777 | 60264 | 108.78601
60267 | 129.37648 | 60267 | 106.48989 | 60267 | 103.59279 | 59834.999 | 101.41777 | 60267 | 108.78703
60270 | 129.3833 | 60270 | 106.49081 | 60270 | 103.59279 | 59837.999 | 101.41777 | 60270 | 108.78806
60273 | 129.39011 | 60273 | 106.49173 | 60273 | 103.59326 | 59840.999 | 101.41777 | 60273 | 108.78857
60276 | 129.39693 | 60276 | 106.49265 | 60276 | 103.59374 | 59843.999 | 101.41829 | 60276 | 108.78959
60279 | 129.40375 | 60279 | 106.49311 | 60279 | 103.59374 | 59846.999 | 101.41881 | 60279 | 108.79061
60282 | 129.41102 | 60282 | 106.49403 | 60282 | 103.59421 | 59849.999 | 101.41933 | 60282 | 108.79112
60285 | 129.41783 | 60285 | 106.49494 | 60285 | 103.59469 | 59852.999 | 101.41933 | 60285 | 108.79215
60288 | 129.4251 | 60288 | 106.49586 | 60288 | 103.59516 | 59855.999 | 101.41985 | 60288 | 108.79317
60291 | 129.43192 | 60291 | 106.49678 | 60291 | 103.59564 | 59858.999 | 101.42037 | 60291 | 108.79368
60294 | 129.43919 | 60294 | 106.4977 | 60294 | 103.59611 | 59861.999 | 101.42088 | 60294 | 108.7947
60297 | 129.44601 | 60297 | 106.49862 | 60297 | 103.59659 | 59864.999 | 101.42088 | 60297 | 108.79573
60300 | 129.45328 | 60300 | 106.49954 | 60300 | 103.59706 | 59867.999 | 101.42088 | 60300 | 108.79675
60303 | 129.46009 | 60303 | 106.50046 | 60303 | 103.59754 | 59870.999 | 101.42088 | 60303 | 108.79726
60306 | 129.46691 | 60306 | 106.50138 | 60306 | 103.59801 | 59873.999 | 101.42088 | 60306 | 108.79828
60309 | 129.47418 | 60309 | 106.50229 | 60309 | 103.59849 | 59876.999 | 101.42088 | 60309 | 108.7993
60312 | 129.481 | 60312 | 106.50321 | 60312 | 103.59849 | 59879.999 | 101.42088 | 60312 | 108.79982
60315 | 129.48781 | 60315 | 106.50413 | 60315 | 103.59896 | 59882.999 | 101.4214 | 60315 | 108.80084
60318 | 129.49509 | 60318 | 106.50551 | 60318 | 103.59944 | 59885.999 | 101.4214 | 60318 | 108.80135
60321 | 129.5019 | 60321 | 106.50643 | 60321 | 103.59944 | 59888.999 | 101.4214 | 60321 | 108.80237
60324 | 129.50872 | 60324 | 106.50735 | 60324 | 103.59991 | 59891.999 | 101.42192 | 60324 | 108.80339
60327 | 129.51553 | 60327 | 106.50827 | 60327 | 103.60039 | 59894.999 | 101.42192 | 60327 | 108.80442
60330 | 129.52235 | 60330 | 106.50919 | 60330 | 103.60086 | 59897.999 | 101.42192 | 60330 | 108.80544
60333 | 129.52917 | 60333 | 106.5101 | 60333 | 103.60134 | 59900.999 | 101.42244 | 60333 | 108.80595
60336 | 129.53598 | 60336 | 106.51102 | 60336 | 103.60181 | 59903.999 | 101.42244 | 60336 | 108.80697
60339 | 129.5428 | 60339 | 106.51194 | 60339 | 103.60229 | 59906.999 | 101.42244 | 60339 | 108.808
60342 | 129.54962 | 60342 | 106.51286 | 60342 | 103.60276 | 59909.999 | 101.42244 | 60342 | 108.80902
60345 | 129.55643 | 60345 | 106.51378 | 60345 | 103.60324 | 59912.999 | 101.42244 | 60345 | 108.81004
60348 | 129.56325 | 60348 | 106.5147 | 60348 | 103.60371 | 59915.999 | 101.42244 | 60348 | 108.81106
60351 | 129.57007 | 60351 | 106.51562 | 60351 | 103.60371 | 59918.999 | 101.42244 | 60351 | 108.81209
60354 | 129.57734 | 60354 | 106.51654 | 60354 | 103.60419 | 59921.999 | 101.42244 | 60354 | 108.8126
60357 | 129.58415 | 60357 | 106.517 | 60357 | 103.60466 | 59924.999 | 101.42244 | 60357 | 108.81362
60360 | 129.59097 | 60360 | 106.51791 | 60360 | 103.60514 | 59927.999 | 101.42244 | 60360 | 108.81464
60363 | 129.59824 | 60363 | 106.51929 | 60363 | 103.60609 | 59930.999 | 101.42296 | 60363 | 108.81567
60366 | 129.60506 | 60366 | 106.52021 | 60366 | 103.60656 | 59933.999 | 101.42348 | 60366 | 108.81669
60369 | 129.61187 | 60369 | 106.52113 | 60369 | 103.60704 | 59936.999 | 101.42348 | 60369 | 108.81771
60372 | 129.61869 | 60372 | 106.52205 | 60372 | 103.60751 | 59939.999 | 101.42399 | 60372 | 108.81873
60375 | 129.62505 | 60375 | 106.52297 | 60375 | 103.60799 | 59942.999 | 101.42451 | 60375 | 108.81976
60378 | 129.63187 | 60378 | 106.52435 | 60378 | 103.60846 | 59945.999 | 101.42503 | 60378 | 108.82078
60381 | 129.63823 | 60381 | 106.52526 | 60381 | 103.60894 | 59948.999 | 101.42555 | 60381 | 108.8218
60384 | 129.64459 | 60384 | 106.52618 | 60384 | 103.60941 | 59951.999 | 101.42555 | 60384 | 108.82282
60387 | 129.65141 | 60387 | 106.5271 | 60387 | 103.60989 | 59954.999 | 101.42607 | 60387 | 108.82385
60390 | 129.65777 | 60390 | 106.52802 | 60390 | 103.61036 | 59957.999 | 101.42607 | 60390 | 108.82487
60393 | 129.66413 | 60393 | 106.52894 | 60393 | 103.61084 | 59960.999 | 101.42659 | 60393 | 108.82589
60396 | 129.67049 | 60396 | 106.52986 | 60396 | 103.61131 | 59963.999 | 101.42659 | 60396 | 108.82691
60399 | 129.67686 | 60399 | 106.53032 | 60399 | 103.61179 | 59966.999 | 101.42659 | 60399 | 108.82794
60402 | 129.68322 | 60402 | 106.53124 | 60402 | 103.61226 | 59969.999 | 101.42711 | 60402 | 108.82896
60405 | 129.68958 | 60405 | 106.53216 | 60405 | 103.61274 | 59972.999 | 101.42711 | 60405 | 108.82998
60408 | 129.6964 | 60408 | 106.53307 | 60408 | 103.61274 | 59975.999 | 101.42711 | 60408 | 108.831
60411 | 129.70276 | 60411 | 106.53399 | 60411 | 103.61321 | 59978.999 | 101.42711 | 60411 | 108.83203
60414 | 129.70958 | 60414 | 106.53491 | 60414 | 103.61321 | 59981.999 | 101.42762 | 60414 | 108.83305
60417 | 129.71639 | 60417 | 106.53583 | 60417 | 103.61321 | 59984.999 | 101.42762 | 60417 | 108.83407
60420 | 129.72321 | 60420 | 106.53675 | 60420 | 103.61321 | 59987.999 | 101.42762 | 60420 | 108.83509
60423 | 129.72957 | 60423 | 106.53767 | 60423 | 103.61321 | 59990.999 | 101.42762 | 60423 | 108.83612
60426 | 129.73593 | 60426 | 106.53859 | 60426 | 103.61321 | 59993.999 | 101.42762 | 60426 | 108.83714
60429 | 129.74229 | 60429 | 106.53951 | 60429 | 103.61369 | 59996.999 | 101.42762 | 60429 | 108.83816
60432 | 129.7482 | 60432 | 106.54042 | 60432 | 103.61369 | 59999.999 | 101.42762 | 60432 | 108.83918
60435 | 129.75411 | 60435 | 106.54134 | 60435 | 103.61369 | 60002.999 | 101.42711 | 60435 | 108.84021
60438 | 129.76002 | 60438 | 106.54226 | 60438 | 103.61416 | 60005.999 | 101.42711 | 60438 | 108.84123
60441 | 129.76592 | 60441 | 106.54318 | 60441 | 103.61416 | 60008.999 | 101.42711 | 60441 | 108.84225
60444 | 129.77183 | 60444 | 106.5441 | 60444 | 103.61416 | 60011.999 | 101.42711 | 60444 | 108.84327
60447 | 129.77774 | 60447 | 106.54502 | 60447 | 103.61464 | 60014.999 | 101.42659 | 60447 | 108.8443
60450 | 129.7841 | 60450 | 106.54594 | 60450 | 103.61464 | 60017.999 | 101.42659 | 60450 | 108.84532
60453 | 129.79001 | 60453 | 106.54686 | 60453 | 103.61511 | 60020.999 | 101.42659 | 60453 | 108.84583
60456 | 129.79683 | 60456 | 106.54777 | 60456 | 103.61559 | 60023.999 | 101.42659 | 60456 | 108.84685
60459 | 129.80319 | 60459 | 106.54869 | 60459 | 103.61559 | 60026.999 | 101.42659 | 60459 | 108.84787
60462 | 129.81 | 60462 | 106.54915 | 60462 | 103.61606 | 60029.999 | 101.42711 | 60462 | 108.84839
60465 | 129.81637 | 60465 | 106.55007 | 60465 | 103.61606 | 60032.999 | 101.42711 | 60465 | 108.84941
60468 | 129.82318 | 60468 | 106.55099 | 60468 | 103.61654 | 60035.999 | 101.42711 | 60468 | 108.84992
60471 | 129.82954 | 60471 | 106.55191 | 60471 | 103.61654 | 60038.999 | 101.42711 | 60471 | 108.85043
60474 | 129.83591 | 60474 | 106.55283 | 60474 | 103.61701 | 60041.999 | 101.42607 | 60474 | 108.85145
60477 | 129.84227 | 60477 | 106.55421 | 60477 | 103.61701 | 60044.999 | 101.42555 | 60477 | 108.85196
60480 | 129.84863 | 60480 | 106.55513 | 60480 | 103.61749 | 60047.999 | 101.42348 | 60480 | 108.85299
60483 | 129.85454 | 60483 | 106.55604 | 60483 | 103.61749 | 60050.999 | 101.4214 | 60483 | 108.8535
60486 | 129.8609 | 60486 | 106.55742 | 60486 | 103.61796 | 60053.999 | 101.42037 | 60486 | 108.85401
60489 | 129.86681 | 60489 | 106.55834 | 60489 | 103.61796 | 60056.999 | 101.42088 | 60489 | 108.85503
60492 | 129.87271 | 60492 | 106.55972 | 60492 | 103.61844 | 60059.999 | 101.42244 | 60492 | 108.85554
60495 | 129.87862 | 60495 | 106.56064 | 60495 | 103.61891 | 60062.999 | 101.42451 | 60495 | 108.85605
60498 | 129.88453 | 60498 | 106.56156 | 60498 | 103.61939 | 60065.999 | 101.42607 | 60498 | 108.85708
60501 | 129.89044 | 60501 | 106.56248 | 60501 | 103.61986 | 60068.999 | 101.42814 | 60501 | 108.85759
60504 | 129.89635 | 60504 | 106.56339 | 60504 | 103.62081 | 60071.999 | 101.43229 | 60504 | 108.85861
60507 | 129.90225 | 60507 | 106.56431 | 60507 | 103.62129 | 60074.999 | 101.43333 | 60507 | 108.85912
60510 | 129.90861 | 60510 | 106.56523 | 60510 | 103.62223 | 60077.999 | 101.43333 | 60510 | 108.86014
60513 | 129.91452 | 60513 | 106.56615 | 60513 | 103.62271 | 60080.999 | 101.43281 | 60513 | 108.86066
60516 | 129.92088 | 60516 | 106.56707 | 60516 | 103.62318 | 60083.999 | 101.42918 | 60516 | 108.86168
60519 | 129.92725 | 60519 | 106.56799 | 60519 | 103.62413 | 60086.999 | 101.42762 | 60519 | 108.86219
60522 | 129.93315 | 60522 | 106.56891 | 60522 | 103.62461 | 60089.999 | 101.42555 | 60522 | 108.86321
60525 | 129.93906 | 60525 | 106.57029 | 60525 | 103.62508 | 60092.999 | 101.42399 | 60525 | 108.86372
60528 | 129.94497 | 60528 | 106.5712 | 60528 | 103.62556 | 60095.999 | 101.42192 | 60528 | 108.86475
60531 | 129.95042 | 60531 | 106.57212 | 60531 | 103.62651 | 60098.999 | 101.41985 | 60531 | 108.86526
60534 | 129.95633 | 60534 | 106.57304 | 60534 | 103.62698 | 60101.999 | 101.41881 | 60534 | 108.86628
60537 | 129.96178 | 60537 | 106.57396 | 60537 | 103.62746 | 60104.999 | 101.41881 | 60537 | 108.86679
60540 | 129.96724 | 60540 | 106.57488 | 60540 | 103.62793 | 60107.999 | 101.41985 | 60540 | 108.86781
60543 | 129.97314 | 60543 | 106.5758 | 60543 | 103.62841 | 60110.999 | 101.4214 | 60543 | 108.86832
60546 | 129.97905 | 60546 | 106.57672 | 60546 | 103.62888 | 60113.999 | 101.42399 | 60546 | 108.86935
60549 | 129.98541 | 60549 | 106.57764 | 60549 | 103.62983 | 60116.999 | 101.42711 | 60549 | 108.87037
60552 | 129.99177 | 60552 | 106.57855 | 60552 | 103.63031 | 60119.999 | 101.43229 | 60552 | 108.87088
60555 | 129.99859 | 60555 | 106.57947 | 60555 | 103.63126 | 60122.999 | 101.43488 | 60555 | 108.8719
60558 | 130.00495 | 60558 | 106.58039 | 60558 | 103.63173 | 60125.999 | 101.43592 | 60558 | 108.87241
60561 | 130.01132 | 60561 | 106.58085 | 60561 | 103.63221 | 60128.999 | 101.43592 | 60561 | 108.87344
60564 | 130.01768 | 60564 | 106.58177 | 60564 | 103.63316 | 60131.999 | 101.43229 | 60564 | 108.87395
60567 | 130.02449 | 60567 | 106.58269 | 60567 | 103.63363 | 60134.999 | 101.42814 | 60567 | 108.87497
60570 | 130.03086 | 60570 | 106.58361 | 60570 | 103.63458 | 60137.999 | 101.42348 | 60570 | 108.87548
60573 | 130.03722 | 60573 | 106.58453 | 60573 | 103.63506 | 60140.999 | 101.41777 | 60573 | 108.87599
60576 | 130.04358 | 60576 | 106.58545 | 60576 | 103.63553 | 60143.999 | 101.40844 | 60576 | 108.87702
60579 | 130.04949 | 60579 | 106.58636 | 60579 | 103.63601 | 60146.999 | 101.4017 | 60579 | 108.87753
60582 | 130.05539 | 60582 | 106.58728 | 60582 | 103.63648 | 60149.999 | 101.39497 | 60582 | 108.87804
60585 | 130.06176 | 60585 | 106.5882 | 60585 | 103.63696 | 60152.999 | 101.38823 | 60585 | 108.87906
60588 | 130.06721 | 60588 | 106.58912 | 60588 | 103.63743 | 60155.999 | 101.38304 | 60588 | 108.87957
60591 | 130.07312 | 60591 | 106.59004 | 60591 | 103.63791 | 60158.999 | 101.37734 | 60591 | 108.88008
60594 | 130.07857 | 60594 | 106.59096 | 60594 | 103.63791 | 60161.999 | 101.37164 | 60594 | 108.8806
60597 | 130.08402 | 60597 | 106.59142 | 60597 | 103.63838 | 60164.999 | 101.36645 | 60597 | 108.88162
60600 | 130.08948 | 60600 | 106.59234 | 60600 | 103.63886 | 60167.999 | 101.36231 | 60600 | 108.88213
60603 | 130.09538 | 60603 | 106.59326 | 60603 | 103.63933 | 60170.999 | 101.35764 | 60603 | 108.88264
60606 | 130.10084 | 60606 | 106.59417 | 60606 | 103.63981 | 60173.999 | 101.35349 | 60606 | 108.88315
60609 | 130.10629 | 60609 | 106.59463 | 60609 | 103.64076 | 60176.999 | 101.34987 | 60609 | 108.88366
60612 | 130.1122 | 60612 | 106.59555 | 60612 | 103.64123 | 60179.999 | 101.34727 | 60612 | 108.88469
60615 | 130.11811 | 60615 | 106.59647 | 60615 | 103.64171 | 60182.999 | 101.34416 | 60615 | 108.8852
60618 | 130.12401 | 60618 | 106.59739 | 60618 | 103.64218 | 60185.999 | 101.34105 | 60618 | 108.88571
60621 | 130.12947 | 60621 | 106.59831 | 60621 | 103.64266 | 60188.999 | 101.33794 | 60621 | 108.88622
60624 | 130.13537 | 60624 | 106.59923 | 60624 | 103.64313 | 60191.999 | 101.33535 | 60624 | 108.88724
60627 | 130.14083 | 60627 | 106.60015 | 60627 | 103.64361 | 60194.999 | 101.33172 | 60627 | 108.88775
60630 | 130.14628 | 60630 | 106.60106 | 60630 | 103.64408 | 60197.999 | 101.32758 | 60630 | 108.88878
60633 | 130.15219 | 60633 | 106.60198 | 60633 | 103.64456 | 60200.999 | 101.32239 | 60633 | 108.88929
60636 | 130.15764 | 60636 | 106.6029 | 60636 | 103.64456 | 60203.999 | 101.31462 | 60636 | 108.89031
60639 | 130.16355 | 60639 | 106.60382 | 60639 | 103.64503 | 60206.999 | 101.30632 | 60639 | 108.89133
60642 | 130.169 | 60642 | 106.60474 | 60642 | 103.64551 | 60209.999 | 101.29647 | 60642 | 108.89184
60645 | 130.17491 | 60645 | 106.60566 | 60645 | 103.64598 | 60212.999 | 101.28559 | 60645 | 108.89287
60648 | 130.18082 | 60648 | 106.60612 | 60648 | 103.64646 | 60215.999 | 101.26796 | 60648 | 108.89338
60651 | 130.18672 | 60651 | 106.60704 | 60651 | 103.64693 | 60218.999 | 101.24982 | 60651 | 108.89389
60654 | 130.19263 | 60654 | 106.6075 | 60654 | 103.64741 | 60221.999 | 101.2296 | 60654 | 108.8944
60657 | 130.19809 | 60657 | 106.60842 | 60657 | 103.64741 | 60224.999 | 101.20731 | 60657 | 108.89491
60660 | 130.20399 | 60660 | 106.60887 | 60660 | 103.64788 | 60227.999 | 101.17517 | 60660 | 108.89542
60663 | 130.20945 | 60663 | 106.60933 | 60663 | 103.64836 | 60230.999 | 101.14562 | 60663 | 108.89644
60666 | 130.21535 | 60666 | 106.61025 | 60666 | 103.64883 | 60233.999 | 101.114 | 60666 | 108.89696
60669 | 130.22081 | 60669 | 106.61071 | 60669 | 103.64883 | 60236.999 | 101.07461 | 60669 | 108.89747
60672 | 130.22671 | 60672 | 106.61117 | 60672 | 103.64931 | 60239.999 | 101.02899 | 60672 | 108.89798
60675 | 130.23217 | 60675 | 106.61209 | 60675 | 103.65026 | 60242.999 | 100.98493 | 60675 | 108.899
60678 | 130.23807 | 60678 | 106.61255 | 60678 | 103.65073 | 60245.999 | 100.93879 | 60678 | 108.89951
60681 | 130.24353 | 60681 | 106.61301 | 60681 | 103.65121 | 60248.999 | 100.8911 | 60681 | 108.90002
60684 | 130.24944 | 60684 | 106.61393 | 60684 | 103.65168 | 60251.999 | 100.83615 | 60684 | 108.90053
60687 | 130.25534 | 60687 | 106.61439 | 60687 | 103.65216 | 60254.999 | 100.78327 | 60687 | 108.90156
60690 | 130.26125 | 60690 | 106.61531 | 60690 | 103.65263 | 60257.999 | 100.72936 | 60690 | 108.90207
60693 | 130.2667 | 60693 | 106.61622 | 60693 | 103.65311 | 60260.999 | 100.67493 | 60693 | 108.90258
60696 | 130.27261 | 60696 | 106.61714 | 60696 | 103.65311 | 60263.999 | 100.61739 | 60696 | 108.90309
60699 | 130.27806 | 60699 | 106.61806 | 60699 | 103.65358 | 60266.999 | 100.56089 | 60699 | 108.9036
60702 | 130.28397 | 60702 | 106.61898 | 60702 | 103.65358 | 60269.999 | 100.50542 | 60702 | 108.90411
60705 | 130.28988 | 60705 | 106.6199 | 60705 | 103.65406 | 60272.999 | 100.45047 | 60705 | 108.90462
60708 | 130.29533 | 60708 | 106.62082 | 60708 | 103.65406 | 60275.999 | 100.39656 | 60708 | 108.90514
60711 | 130.30124 | 60711 | 106.62174 | 60711 | 103.65406 | 60278.999 | 100.34421 | 60711 | 108.90616
60714 | 130.30715 | 60714 | 106.62266 | 60714 | 103.65453 | 60281.999 | 100.29392 | 60714 | 108.90667
60717 | 130.31306 | 60717 | 106.62358 | 60717 | 103.65453 | 60284.999 | 100.24468 | 60717 | 108.90718
60720 | 130.31942 | 60720 | 106.62495 | 60720 | 103.65453 | 60287.999 | 100.20321 | 60720 | 108.90769
60723 | 130.32532 | 60723 | 106.62587 | 60723 | 103.65453 | 60290.999 | 100.1607 | 60723 | 108.9082
60726 | 130.33123 | 60726 | 106.62679 | 60726 | 103.65501 | 60293.999 | 100.11923 | 60726 | 108.90923
60729 | 130.33714 | 60729 | 106.62771 | 60729 | 103.65501 | 60296.999 | 100.08242 | 60729 | 108.90974
60732 | 130.34305 | 60732 | 106.62863 | 60732 | 103.65548 | 60299.999 | 100.05961 | 60732 | 108.91025
60735 | 130.34896 | 60735 | 106.62955 | 60735 | 103.65596 | 60302.999 | 100.03732 | 60735 | 108.91076
60738 | 130.35486 | 60738 | 106.63047 | 60738 | 103.65596 | 60305.999 | 100.02074 | 60738 | 108.91178
60741 | 130.36077 | 60741 | 106.63139 | 60741 | 103.65643 | 60308.999 | 100.0114 | 60741 | 108.91229
60744 | 130.36622 | 60744 | 106.6323 | 60744 | 103.65691 | 60311.999 | 100.0114 | 60744 | 108.9128
60747 | 130.37168 | 60747 | 106.63276 | 60747 | 103.65786 | 60314.999 | 100.02229 | 60747 | 108.91383
60750 | 130.37713 | 60750 | 106.63368 | 60750 | 103.65833 | 60317.999 | 100.02229 | 60750 | 108.91434
60753 | 130.38304 | 60753 | 106.63414 | 60753 | 103.65881 | 60320.999 | 100.02177 | 60753 | 108.91536
60756 | 130.38849 | 60756 | 106.63506 | 60756 | 103.65928 | 60323.999 | 100.02125 | 60756 | 108.91638
60759 | 130.39394 | 60759 | 106.63552 | 60759 | 103.66023 | 60326.999 | 100.02125 | 60759 | 108.91689
60762 | 130.3994 | 60762 | 106.63644 | 60762 | 103.66071 | 60329.999 | 100.02074 | 60762 | 108.91792
60765 | 130.40485 | 60765 | 106.6369 | 60765 | 103.66118 | 60332.999 | 100.02022 | 60765 | 108.91894
60768 | 130.4103 | 60768 | 106.63782 | 60768 | 103.66166 | 60335.999 | 100.02022 | 60768 | 108.91945
60771 | 130.41576 | 60771 | 106.63828 | 60771 | 103.66213 | 60338.999 | 100.0197 | 60771 | 108.92047
60774 | 130.42121 | 60774 | 106.63919 | 60774 | 103.66261 | 60341.999 | 100.0197 | 60774 | 108.9215
60777 | 130.42666 | 60777 | 106.63965 | 60777 | 103.66308 | 60344.999 | 100.0197 | 60777 | 108.92201
60780 | 130.43166 | 60780 | 106.64057 | 60780 | 103.66356 | 60347.999 | 100.01918 | 60780 | 108.92303
60783 | 130.43711 | 60783 | 106.64103 | 60783 | 103.66356 | 60350.999 | 100.01918 | 60783 | 108.92354
60786 | 130.44302 | 60786 | 106.64195 | 60786 | 103.66403 | 60353.999 | 100.01866 | 60786 | 108.92456
60789 | 130.44847 | 60789 | 106.64287 | 60789 | 103.66403 | 60356.999 | 100.01866 | 60789 | 108.92559
60792 | 130.45393 | 60792 | 106.64333 | 60792 | 103.66451 | 60359.999 | 100.01814 | 60792 | 108.9261
60795 | 130.45938 | 60795 | 106.64471 | 60795 | 103.66498 | 60362.999 | 100.01814 | 60795 | 108.92712
60798 | 130.46483 | 60798 | 106.64563 | 60798 | 103.66546 | 60365.999 | 100.01762 | 60798 | 108.92763
60801 | 130.47074 | 60801 | 106.64655 | 60801 | 103.66546 | 60368.999 | 100.01711 | 60801 | 108.92865
60804 | 130.47619 | 60804 | 106.647 | 60804 | 103.66593 | 60371.999 | 100.01711 | 60804 | 108.92968
60807 | 130.48119 | 60807 | 106.64792 | 60807 | 103.66641 | 60374.999 | 100.01659 | 60807 | 108.93019
60810 | 130.48665 | 60810 | 106.64884 | 60810 | 103.66688 | 60377.999 | 100.01607 | 60810 | 108.93121
60813 | 130.4921 | 60813 | 106.64976 | 60813 | 103.66688 | 60380.999 | 100.01555 | 60813 | 108.93172
60816 | 130.4971 | 60816 | 106.65022 | 60816 | 103.66736 | 60383.999 | 100.01503 | 60816 | 108.93274
60819 | 130.50255 | 60819 | 106.65114 | 60819 | 103.66783 | 60386.999 | 100.01503 | 60819 | 108.93325
60822 | 130.50755 | 60822 | 106.65206 | 60822 | 103.66831 | 60389.999 | 100.01451 | 60822 | 108.93428
60825 | 130.513 | 60825 | 106.65252 | 60825 | 103.66878 | 60392.999 | 100.014 | 60825 | 108.93479
60828 | 130.51846 | 60828 | 106.65344 | 60828 | 103.66926 | 60395.999 | 100.01348 | 60828 | 108.9353
60831 | 130.52391 | 60831 | 106.6539 | 60831 | 103.67021 | 60398.999 | 100.01348 | 60831 | 108.93581
60834 | 130.52982 | 60834 | 106.65481 | 60834 | 103.67068 | 60401.999 | 100.01296 | 60834 | 108.93683
60837 | 130.53527 | 60837 | 106.65527 | 60837 | 103.67116 | 60404.999 | 100.01296 | 60837 | 108.93735
60840 | 130.54163 | 60840 | 106.65619 | 60840 | 103.67163 | 60407.999 | 100.01296 | 60840 | 108.93786
60843 | 130.54754 | 60843 | 106.65665 | 60843 | 103.67163 | 60410.999 | 100.01244 | 60843 | 108.93888
60846 | 130.55345 | 60846 | 106.65711 | 60846 | 103.67211 | 60413.999 | 100.01244 | 60846 | 108.93939
60849 | 130.55936 | 60849 | 106.65803 | 60849 | 103.67258 | 60416.999 | 100.01244 | 60849 | 108.9399
60852 | 130.56526 | 60852 | 106.65849 | 60852 | 103.67258 | 60419.999 | 100.01244 | 60852 | 108.94092
60855 | 130.57117 | 60855 | 106.65941 | 60855 | 103.67258 | 60422.999 | 100.01244 | 60855 | 108.94144
60858 | 130.57708 | 60858 | 106.65987 | 60858 | 103.67258 | 60425.999 | 100.01244 | 60858 | 108.94195
60861 | 130.58253 | 60861 | 106.66079 | 60861 | 103.67306 | 60428.999 | 100.01244 | 60861 | 108.94297
60864 | 130.58844 | 60864 | 106.66125 | 60864 | 103.67306 | 60431.999 | 100.01244 | 60864 | 108.94348
60867 | 130.59389 | 60867 | 106.66216 | 60867 | 103.67306 | 60434.999 | 100.01296 | 60867 | 108.9445
60870 | 130.5998 | 60870 | 106.66262 | 60870 | 103.67353 | 60437.999 | 100.01296 | 60870 | 108.94501
60873 | 130.60525 | 60873 | 106.66354 | 60873 | 103.67401 | 60440.999 | 100.01296 | 60873 | 108.94604
60876 | 130.61071 | 60876 | 106.66446 | 60876 | 103.67401 | 60443.999 | 100.01296 | 60876 | 108.94655
60879 | 130.61616 | 60879 | 106.66538 | 60879 | 103.67448 | 60446.999 | 100.01244 | 60879 | 108.94757
60882 | 130.62161 | 60882 | 106.66584 | 60882 | 103.67496 | 60449.999 | 100.01244 | 60882 | 108.94808
60885 | 130.62706 | 60885 | 106.66676 | 60885 | 103.67543 | 60452.999 | 100.01244 | 60885 | 108.9491
60888 | 130.63252 | 60888 | 106.66768 | 60888 | 103.67591 | 60455.999 | 100.01244 | 60888 | 108.94962
60891 | 130.63752 | 60891 | 106.66814 | 60891 | 103.67638 | 60458.999 | 100.01192 | 60891 | 108.95064
60894 | 130.64297 | 60894 | 106.66906 | 60894 | 103.67686 | 60461.999 | 100.01192 | 60894 | 108.95115
60897 | 130.64842 | 60897 | 106.66951 | 60897 | 103.67733 | 60464.999 | 100.0114 | 60897 | 108.95217
60900 | 130.65388 | 60900 | 106.67043 | 60900 | 103.67781 | 60467.999 | 100.0114 | 60900 | 108.95268
60903 | 130.65933 | 60903 | 106.67089 | 60903 | 103.67828 | 60470.999 | 100.0114 | 60903 | 108.95371
60906 | 130.66433 | 60906 | 106.67135 | 60906 | 103.67876 | 60473.999 | 100.01089 | 60906 | 108.95422
60909 | 130.66933 | 60909 | 106.67181 | 60909 | 103.67923 | 60476.999 | 100.01089 | 60909 | 108.95473
60912 | 130.67433 | 60912 | 106.67273 | 60912 | 103.67923 | 60479.999 | 100.01037 | 60912 | 108.95575
60915 | 130.67932 | 60915 | 106.67319 | 60915 | 103.67971 | 60482.999 | 100.01037 | 60915 | 108.95626
60918 | 130.68432 | 60918 | 106.67365 | 60918 | 103.68018 | 60485.999 | 100.00985 | 60918 | 108.95677
60921 | 130.68932 | 60921 | 106.67457 | 60921 | 103.68018 | 60488.999 | 100.00985 | 60921 | 108.95728
60924 | 130.69432 | 60924 | 106.67503 | 60924 | 103.68066 | 60491.999 | 100.00985 | 60924 | 108.95831
60927 | 130.69932 | 60927 | 106.67595 | 60927 | 103.68113 | 60494.999 | 100.00985 | 60927 | 108.95882
60930 | 130.70432 | 60930 | 106.67641 | 60930 | 103.68161 | 60497.999 | 100.00933 | 60930 | 108.95933
60933 | 130.70932 | 60933 | 106.67732 | 60933 | 103.68161 | 60500.999 | 100.00933 | 60933 | 108.95984
60936 | 130.71477 | 60936 | 106.67778 | 60936 | 103.68208 | 60503.999 | 100.00933 | 60936 | 108.96086
60939 | 130.71977 | 60939 | 106.6787 | 60939 | 103.68208 | 60506.999 | 100.00933 | 60939 | 108.96137
60942 | 130.72477 | 60942 | 106.67916 | 60942 | 103.68256 | 60509.999 | 100.00933 | 60942 | 108.96137
60945 | 130.73022 | 60945 | 106.67962 | 60945 | 103.68256 | 60512.999 | 100.00933 | 60945 | 108.96189
60948 | 130.73522 | 60948 | 106.68054 | 60948 | 103.68303 | 60515.999 | 100.00933 | 60948 | 108.9624
60951 | 130.74022 | 60951 | 106.681 | 60951 | 103.68303 | 60518.999 | 100.00933 | 60951 | 108.96291
60954 | 130.74522 | 60954 | 106.68192 | 60954 | 103.68303 | 60521.999 | 100.00933 | 60954 | 108.96342
60957 | 130.75021 | 60957 | 106.68238 | 60957 | 103.68303 | 60524.999 | 100.00933 | 60957 | 108.96342
60960 | 130.75521 | 60960 | 106.6833 | 60960 | 103.68303 | 60527.999 | 100.00881 | 60960 | 108.96393
60963 | 130.76021 | 60963 | 106.68376 | 60963 | 103.68351 | 60530.999 | 100.00881 | 60963 | 108.96444
60966 | 130.76476 | 60966 | 106.68468 | 60966 | 103.68351 | 60533.999 | 100.00881 | 60966 | 108.96495
60969 | 130.76976 | 60969 | 106.68513 | 60969 | 103.68351 | 60536.999 | 100.00881 | 60969 | 108.96546
60972 | 130.77521 | 60972 | 106.68605 | 60972 | 103.68398 | 60539.999 | 100.00829 | 60972 | 108.96598
60975 | 130.78021 | 60975 | 106.68651 | 60975 | 103.68398 | 60542.999 | 100.00829 | 60975 | 108.96649
60978 | 130.78566 | 60978 | 106.68743 | 60978 | 103.68446 | 60545.999 | 100.00829 | 60978 | 108.96649
60981 | 130.79111 | 60981 | 106.68789 | 60981 | 103.68446 | 60548.999 | 100.00778 | 60981 | 108.967
60984 | 130.79657 | 60984 | 106.68881 | 60984 | 103.68493 | 60551.999 | 100.00778 | 60984 | 108.96751
60987 | 130.80157 | 60987 | 106.68927 | 60987 | 103.68493 | 60554.999 | 100.00778 | 60987 | 108.96802
60990 | 130.80656 | 60990 | 106.69019 | 60990 | 103.68493 | 60557.999 | 100.00778 | 60990 | 108.96802
60993 | 130.81156 | 60993 | 106.69065 | 60993 | 103.68541 | 60560.999 | 100.00726 | 60993 | 108.96853
60996 | 130.81565 | 60996 | 106.69111 | 60996 | 103.68541 | 60563.999 | 100.00726 | 60996 | 108.96904
60999 | 130.8202 | 60999 | 106.69203 | 60999 | 103.68588 | 60566.999 | 100.00726 | 60999 | 108.96955
61002 | 130.82429 | 61002 | 106.69248 | 61002 | 103.68588 | 60569.999 | 100.00674 | 61002 | 108.97007
61005 | 130.82883 | 61005 | 106.6934 | 61005 | 103.68636 | 60572.999 | 100.00674 | 61005 | 108.97058
61008 | 130.83337 | 61008 | 106.69386 | 61008 | 103.68683 | 60575.999 | 100.00622 | 61008 | 108.97109
61011 | 130.83792 | 61011 | 106.69432 | 61011 | 103.68731 | 60578.999 | 100.0057 | 61011 | 108.97211
61014 | 130.84292 | 61014 | 106.69524 | 61014 | 103.68778 | 60581.999 | 100.00518 | 61014 | 108.97262
61017 | 130.84792 | 61017 | 106.6957 | 61017 | 103.68778 | 60584.999 | 100.00467 | 61017 | 108.97313
61020 | 130.85337 | 61020 | 106.69662 | 61020 | 103.68826 | 60587.999 | 100.00415 | 61020 | 108.97364
61023 | 130.85882 | 61023 | 106.69708 | 61023 | 103.68826 | 60590.999 | 100.00363 | 61023 | 108.97416
61026 | 130.86382 | 61026 | 106.69754 | 61026 | 103.68873 | 60593.999 | 100.00311 | 61026 | 108.97467
61029 | 130.86927 | 61029 | 106.698 | 61029 | 103.68873 | 60596.999 | 100.00311 | 61029 | 108.97518
61032 | 130.87473 | 61032 | 106.69892 | 61032 | 103.68873 | 60599.999 | 100.00259 | 61032 | 108.97569
61035 | 130.88018 | 61035 | 106.69938 | 61035 | 103.68873 | 60602.999 | 100.00259 | 61035 | 108.97569
61038 | 130.88563 | 61038 | 106.69984 | 61038 | 103.68921 | 60605.999 | 100.00207 | 61038 | 108.9762
61041 | 130.89109 | 61041 | 106.70029 | 61041 | 103.68921 | 60608.999 | 100.00259 | 61041 | 108.97671
61044 | 130.89609 | 61044 | 106.70075 | 61044 | 103.68921 | 60611.999 | 100.00363 | 61044 | 108.97722
61047 | 130.90108 | 61047 | 106.70167 | 61047 | 103.68968 | 60614.999 | 100.00415 | 61047 | 108.97773
61050 | 130.90608 | 61050 | 106.70213 | 61050 | 103.68968 | 60617.999 | 100.00415 | 61050 | 108.97825
61053 | 130.91108 | 61053 | 106.70259 | 61053 | 103.69016 | 60620.999 | 100.00467 | 61053 | 108.97825
61056 | 130.91608 | 61056 | 106.70305 | 61056 | 103.69016 | 60623.999 | 100.00467 | 61056 | 108.97876
61059 | 130.92108 | 61059 | 106.70397 | 61059 | 103.69063 | 60626.999 | 100.00415 | 61059 | 108.97927
61062 | 130.92562 | 61062 | 106.70443 | 61062 | 103.69111 | 60629.999 | 100.00363 | 61062 | 108.97978
61065 | 130.93062 | 61065 | 106.70535 | 61065 | 103.69158 | 60632.999 | 100.00207 | 61065 | 108.98029
61068 | 130.93562 | 61068 | 106.70581 | 61068 | 103.69206 | 60635.999 | 100.00104 | 61068 | 108.9808
61071 | 130.94107 | 61071 | 106.70673 | 61071 | 103.69253 | 60638.999 | 100.00052 | 61071 | 108.98131
61074 | 130.94607 | 61074 | 106.70719 | 61074 | 103.69301 | 60641.999 | 100 | 61074 | 108.98182
61077 | 130.95107 | 61077 | 106.7081 | 61077 | 103.69348 | 60644.999 | 100 | 61077 | 108.98234
61080 | 130.95652 | 61080 | 106.70856 | 61080 | 103.69396 | 60647.999 | 100 | 61080 | 108.98285
61083 | 130.96152 | 61083 | 106.70948 | 61083 | 103.69443 | 60650.999 | 100 | 61083 | 108.98336
61086 | 130.96652 | 61086 | 106.70994 | 61086 | 103.69443 | 60653.999 | 100 | 61086 | 108.98387
61089 | 130.97152 | 61089 | 106.71086 | 61089 | 103.69491 | 60656.999 | 100.00052 | 61089 | 108.98489
61092 | 130.97607 | 61092 | 106.71132 | 61092 | 103.69538 | 60659.999 | 100.00104 | 61092 | 108.9854
61095 | 130.98061 | 61095 | 106.71178 | 61095 | 103.69586 | 60662.999 | 100.00104 | 61095 | 108.98591
61098 | 130.9847 | 61098 | 106.7127 | 61098 | 103.69633 | 60665.999 | 100.00104 | 61098 | 108.98643
61101 | 130.98924 | 61101 | 106.71362 | 61101 | 103.69633 | 60668.999 | 100.00156 | 61101 | 108.98694
61104 | 130.99288 | 61104 | 106.71408 | 61104 | 103.69681 | 60671.999 | 100.00156 | 61104 | 108.98745
61107 | 130.99651 | 61107 | 106.715 | 61107 | 103.69728 | 60674.999 | 100.00156 | 61107 | 108.98796
61110 | 131.0006 | 61110 | 106.71591 | 61110 | 103.69776 | 60677.999 | 100.00156 | 61110 | 108.98847
61113 | 131.00469 | 61113 | 106.71683 | 61113 | 103.69823 | 60680.999 | 100.00156 | 61113 | 108.98898
61116 | 131.00833 | 61116 | 106.71775 | 61116 | 103.69823 | 60683.999 | 100.00156 | 61116 | 108.98949
61119 | 131.01242 | 61119 | 106.71867 | 61119 | 103.69871 | 60686.999 | 100.00207 | 61119 | 108.99
61122 | 131.01696 | 61122 | 106.71913 | 61122 | 103.69918 | 60689.999 | 100.00207 | 61122 | 108.99052
61125 | 131.02151 | 61125 | 106.72005 | 61125 | 103.69966 | 60692.999 | 100.00207 | 61125 | 108.99103
61128 | 131.02696 | 61128 | 106.72097 | 61128 | 103.70013 | 60695.999 | 100.00259 | 61128 | 108.99154
61131 | 131.03196 | 61131 | 106.72143 | 61131 | 103.70061 | 60698.999 | 100.00259 | 61131 | 108.99205
61134 | 131.03741 | 61134 | 106.72235 | 61134 | 103.70108 | 60701.999 | 100.00259 | 61134 | 108.99256
61137 | 131.04241 | 61137 | 106.7228 | 61137 | 103.70156 | 60704.999 | 100.00259 | 61137 | 108.99256
61140 | 131.04832 | 61140 | 106.72372 | 61140 | 103.70203 | 60707.999 | 100.00311 | 61140 | 108.99307
61143 | 131.05332 | 61143 | 106.72418 | 61143 | 103.70203 | 60710.999 | 100.00311 | 61143 | 108.99358
61146 | 131.05832 | 61146 | 106.7251 | 61146 | 103.70251 | 60713.999 | 100.00311 | 61146 | 108.99409
61149 | 131.06332 | 61149 | 106.72556 | 61149 | 103.70298 | 60716.999 | 100.00311 | 61149 | 108.99461
61152 | 131.06786 | 61152 | 106.72648 | 61152 | 103.70298 | 60719.999 | 100.00311 | 61152 | 108.99512
61155 | 131.07195 | 61155 | 106.7274 | 61155 | 103.70346 | 60722.999 | 100.00311 | 61155 | 108.99614
61158 | 131.07649 | 61158 | 106.72832 | 61158 | 103.70393 | 60725.999 | 100.00363 | 61158 | 108.99665
61161 | 131.08104 | 61161 | 106.72878 | 61161 | 103.70441 | 60728.999 | 100.00311 | 61161 | 108.99716
61164 | 131.08558 | 61164 | 106.7297 | 61164 | 103.70441 | 60731.999 | 100.00311 | 61164 | 108.99767
61167 | 131.09013 | 61167 | 106.73061 | 61167 | 103.70488 | 60734.999 | 100.00363 | 61167 | 108.99819
61170 | 131.09467 | 61170 | 106.73153 | 61170 | 103.70536 | 60737.999 | 100.00363 | 61170 | 108.9987
61173 | 131.09967 | 61173 | 106.73199 | 61173 | 103.70631 | 60740.999 | 100.00363 | 61173 | 108.99972
61176 | 131.10512 | 61176 | 106.73291 | 61176 | 103.70678 | 60743.999 | 100.00363 | 61176 | 109.00023
61179 | 131.11012 | 61179 | 106.73337 | 61179 | 103.70726 | 60746.999 | 100.00363 | 61179 | 109.00074
61182 | 131.11557 | 61182 | 106.73429 | 61182 | 103.70773 | 60749.999 | 100.00415 | 61182 | 109.00125
61185 | 131.12057 | 61185 | 106.73475 | 61185 | 103.70773 | 60752.999 | 100.00415 | 61185 | 109.00176
61188 | 131.12557 | 61188 | 106.73521 | 61188 | 103.70726 | 60755.999 | 100.00467 | 61188 | 109.00228
61191 | 131.13057 | 61191 | 106.73567 | 61191 | 103.70631 | 60758.999 | 100.00467 | 61191 | 109.00279
61194 | 131.13557 | 61194 | 106.73613 | 61194 | 103.70488 | 60761.999 | 100.00467 | 61194 | 109.0033
61197 | 131.14057 | 61197 | 106.73705 | 61197 | 103.70488 | 60764.999 | 100.00518 | 61197 | 109.00381
61200 | 131.14511 | 61200 | 106.73751 | 61200 | 103.70583 | 60767.999 | 100.00518 | 61200 | 109.00432
61203 | 131.15011 | 61203 | 106.73796 | 61203 | 103.70916 | 60770.999 | 100.00518 | 61203 | 109.00432
61206 | 131.15511 | 61206 | 106.73842 | 61206 | 103.71248 | 60773.999 | 100.0057 | 61206 | 109.00483
61209 | 131.16011 | 61209 | 106.73934 | 61209 | 103.71628 | 60776.999 | 100.0057 | 61209 | 109.00534
61212 | 131.16556 | 61212 | 106.7398 | 61212 | 103.71961 | 60779.999 | 100.0057 | 61212 | 109.00534
61215 | 131.17056 | 61215 | 106.74072 | 61215 | 103.72578 | 60782.999 | 100.00622 | 61215 | 109.00585
61218 | 131.17556 | 61218 | 106.74118 | 61218 | 103.72768 | 60785.999 | 100.00622 | 61218 | 109.00637
61221 | 131.1801 | 61221 | 106.74164 | 61221 | 103.72816 | 60788.999 | 100.00622 | 61221 | 109.00688
61224 | 131.1851 | 61224 | 106.74256 | 61224 | 103.72816 | 60791.999 | 100.00622 | 61224 | 109.00739
61227 | 131.18965 | 61227 | 106.74302 | 61227 | 103.72246 | 60794.999 | 100.0057 | 61227 | 109.00739
61230 | 131.19374 | 61230 | 106.74348 | 61230 | 103.71961 | 60797.999 | 100.0057 | 61230 | 109.0079
61233 | 131.19828 | 61233 | 106.74394 | 61233 | 103.71628 | 60800.999 | 100.0057 | 61233 | 109.00841
61236 | 131.20237 | 61236 | 106.74486 | 61236 | 103.71296 | 60803.999 | 100.0057 | 61236 | 109.00892
61239 | 131.20646 | 61239 | 106.74532 | 61239 | 103.70916 | 60806.999 | 100.0057 | 61239 | 109.00943
61242 | 131.21055 | 61242 | 106.74577 | 61242 | 103.70583 | 60809.999 | 100.00518 | 61242 | 109.00994
61245 | 131.21464 | 61245 | 106.74623 | 61245 | 103.70298 | 60812.999 | 100.00518 | 61245 | 109.01097
61248 | 131.21918 | 61248 | 106.74715 | 61248 | 103.70108 | 60815.999 | 100.00518 | 61248 | 109.01148
61251 | 131.22327 | 61251 | 106.74761 | 61251 | 103.69966 | 60818.999 | 100.00518 | 61251 | 109.01199
61254 | 131.22782 | 61254 | 106.74807 | 61254 | 103.69823 | 60821.999 | 100.00518 | 61254 | 109.0125
61257 | 131.23236 | 61257 | 106.74899 | 61257 | 103.69776 | 60824.999 | 100.00518 | 61257 | 109.01301
61260 | 131.23736 | 61260 | 106.74945 | 61260 | 103.69871 | 60827.999 | 100.00518 | 61260 | 109.01352
61263 | 131.24191 | 61263 | 106.74991 | 61263 | 103.70203 | 60830.999 | 100.00518 | 61263 | 109.01403
61266 | 131.2469 | 61266 | 106.75037 | 61266 | 103.70441 | 60833.999 | 100.00518 | 61266 | 109.01506
61269 | 131.25145 | 61269 | 106.75129 | 61269 | 103.70678 | 60836.999 | 100.00518 | 61269 | 109.01557
61272 | 131.25599 | 61272 | 106.75175 | 61272 | 103.70868 | 60839.999 | 100.00518 | 61272 | 109.01608
61275 | 131.26054 | 61275 | 106.75267 | 61275 | 103.71153 | 60842.999 | 100.00518 | 61275 | 109.01659
61278 | 131.26508 | 61278 | 106.75313 | 61278 | 103.71296 | 60845.999 | 100.00518 | 61278 | 109.0171
61281 | 131.26963 | 61281 | 106.75404 | 61281 | 103.71343 | 60848.999 | 100.00518 | 61281 | 109.01761
61284 | 131.27417 | 61284 | 106.7545 | 61284 | 103.71343 | 60851.999 | 100.0057 | 61284 | 109.01812
61287 | 131.27871 | 61287 | 106.75496 | 61287 | 103.71106 | 60854.999 | 100.0057 | 61287 | 109.01864
61290 | 131.28326 | 61290 | 106.75588 | 61290 | 103.71011 | 60857.999 | 100.0057 | 61290 | 109.01915
61293 | 131.28826 | 61293 | 106.75634 | 61293 | 103.70868 | 60860.999 | 100.00622 | 61293 | 109.01966
61296 | 131.29326 | 61296 | 106.7568 | 61296 | 103.70678 | 60863.999 | 100.00622 | 61296 | 109.02068
61299 | 131.29825 | 61299 | 106.75772 | 61299 | 103.70488 | 60866.999 | 100.00622 | 61299 | 109.02119
61302 | 131.30325 | 61302 | 106.75818 | 61302 | 103.70298 | 60869.999 | 100.00622 | 61302 | 109.02221
61305 | 131.30825 | 61305 | 106.75864 | 61305 | 103.70108 | 60872.999 | 100.00622 | 61305 | 109.02273
61308 | 131.31371 | 61308 | 106.75956 | 61308 | 103.69871 | 60875.999 | 100.00622 | 61308 | 109.02324
61311 | 131.31916 | 61311 | 106.76002 | 61311 | 103.69586 | 60878.999 | 100.00622 | 61311 | 109.02375
61314 | 131.32416 | 61314 | 106.76048 | 61314 | 103.69348 | 60881.999 | 100.00622 | 61314 | 109.02426
61317 | 131.32961 | 61317 | 106.76139 | 61317 | 103.69063 | 60884.999 | 100.00622 | 61317 | 109.02477
61320 | 131.33506 | 61320 | 106.76185 | 61320 | 103.68826 | 60887.999 | 100.00622 | 61320 | 109.02528
61323 | 131.34006 | 61323 | 106.76231 | 61323 | 103.68541 | 60890.999 | 100.0057 | 61323 | 109.02579
61326 | 131.34506 | 61326 | 106.76323 | 61326 | 103.68256 | 60893.999 | 100.0057 | 61326 | 109.0263
61329 | 131.3496 | 61329 | 106.76369 | 61329 | 103.67923 | 60896.999 | 100.0057 | 61329 | 109.02682
61332 | 131.35415 | 61332 | 106.76461 | 61332 | 103.67543 | 60899.999 | 100.0057 | 61332 | 109.02733
61335 | 131.35824 | 61335 | 106.76507 | 61335 | 103.66973 | 60902.999 | 100.0057 | 61335 | 109.02784
61338 | 131.36233 | 61338 | 106.76553 | 61338 | 103.66261 | 60905.999 | 100.0057 | 61338 | 109.02835
61341 | 131.36642 | 61341 | 106.76645 | 61341 | 103.65406 | 60908.999 | 100.0057 | 61341 | 109.02886
61344 | 131.37051 | 61344 | 106.76691 | 61344 | 103.64408 | 60911.999 | 100.0057 | 61344 | 109.02937
61347 | 131.3746 | 61347 | 106.76783 | 61347 | 103.62793 | 60914.999 | 100.0057 | 61347 | 109.02988
61350 | 131.37869 | 61350 | 106.76829 | 61350 | 103.61226 | 60917.999 | 100.0057 | 61350 | 109.03039
61353 | 131.38323 | 61353 | 106.7692 | 61353 | 103.59469 | 60920.999 | 100.0057 | 61353 | 109.03091
61356 | 131.38778 | 61356 | 106.76966 | 61356 | 103.57046 | 60923.999 | 100.0057 | 61356 | 109.03142
61359 | 131.39187 | 61359 | 106.77058 | 61359 | 103.54054 | 60926.999 | 100.0057 | 61359 | 109.03244
61362 | 131.39641 | 61362 | 106.77104 | 61362 | 103.51251 | 60929.999 | 100.0057 | 61362 | 109.03295
61365 | 131.40096 | 61365 | 106.7715 | 61365 | 103.47879 | 60932.999 | 100.0057 | 61365 | 109.03346
61368 | 131.4055 | 61368 | 106.77242 | 61368 | 103.44174 | 60935.999 | 100.0057 | 61368 | 109.03397
61371 | 131.40959 | 61371 | 106.77288 | 61371 | 103.39092 | 60938.999 | 100.00622 | 61371 | 109.03448
61374 | 131.41413 | 61374 | 106.7738 | 61374 | 103.33962 | 60941.999 | 100.00622 | 61374 | 109.035
61377 | 131.41822 | 61377 | 106.77426 | 61377 | 103.28405 | 60944.999 | 100.00674 | 61377 | 109.03551
61380 | 131.42277 | 61380 | 106.77518 | 61380 | 103.22467 | 60947.999 | 100.00674 | 61380 | 109.03602
61383 | 131.42731 | 61383 | 106.77564 | 61383 | 103.152 | 60950.999 | 100.00726 | 61383 | 109.03653
61386 | 131.43186 | 61386 | 106.77655 | 61386 | 103.0798 | 60953.999 | 100.00726 | 61386 | 109.03704
61389 | 131.4364 | 61389 | 106.77701 | 61389 | 103.00238 | 60956.999 | 100.00726 | 61389 | 109.03755
61392 | 131.4414 | 61392 | 106.77793 | 61392 | 102.91878 | 60959.999 | 100.00778 | 61392 | 109.03806
61395 | 131.4464 | 61395 | 106.77839 | 61395 | 102.82901 | 60962.999 | 100.00778 | 61395 | 109.03857
61398 | 131.45094 | 61398 | 106.77885 | 61398 | 102.74019 | 60965.999 | 100.00829 | 61398 | 109.03909
61401 | 131.45594 | 61401 | 106.77885 | 61401 | 102.64852 | 60968.999 | 100.00778 | 61401 | 109.0396
61404 | 131.46049 | 61404 | 106.77839 | 61404 | 102.55542 | 60971.999 | 100.00829 | 61404 | 109.04011
61407 | 131.46503 | 61407 | 106.77747 | 61407 | 102.45282 | 60974.999 | 100.00829 | 61407 | 109.04062
61410 | 131.46957 | 61410 | 106.77609 | 61410 | 102.35213 | 60977.999 | 100.00829 | 61410 | 109.04113
61413 | 131.47412 | 61413 | 106.77564 | 61413 | 102.25048 | 60980.999 | 100.00829 | 61413 | 109.04164
61416 | 131.47866 | 61416 | 106.77655 | 61416 | 102.14693 | 60983.999 | 100.00829 | 61416 | 109.04215
61419 | 131.48275 | 61419 | 106.77839 | 61419 | 102.03674 | 60986.999 | 100.00881 | 61419 | 109.04266
61422 | 131.4873 | 61422 | 106.78023 | 61422 | 101.92796 | 60989.999 | 100.00881 | 61422 | 109.04318
61425 | 131.49139 | 61425 | 106.78207 | 61425 | 101.81872 | 60992.999 | 100.00881 | 61425 | 109.04369
61428 | 131.49548 | 61428 | 106.78345 | 61428 | 101.70852 | 60995.999 | 100.00933 | 61428 | 109.04369
61431 | 131.50002 | 61431 | 106.78666 | 61431 | 101.59452 | 60998.999 | 100.00933 | 61431 | 109.0442
61434 | 131.50411 | 61434 | 106.78758 | 61434 | 101.48148 | 61001.999 | 100.00933 | 61434 | 109.04471
61437 | 131.50865 | 61437 | 106.78758 | 61437 | 101.36891 | 61004.999 | 100.00985 | 61437 | 109.04471
61440 | 131.5132 | 61440 | 106.78712 | 61440 | 101.25586 | 61007.999 | 100.00985 | 61440 | 109.04522
61443 | 131.51774 | 61443 | 106.78436 | 61443 | 101.14186 | 61010.999 | 100.00985 | 61443 | 109.04522
61446 | 131.52229 | 61446 | 106.78253 | 61446 | 101.02977 | 61013.999 | 100.01037 | 61446 | 109.04573
61449 | 131.52683 | 61449 | 106.78161 | 61449 | 100.91862 | 61016.999 | 100.01037 | 61449 | 109.04573
61452 | 131.53183 | 61452 | 106.78023 | 61452 | 100.80795 | 61019.999 | 100.01037 | 61452 | 109.04624
61455 | 131.53637 | 61455 | 106.77931 | 61455 | 100.7025 | 61022.999 | 100.01037 | 61455 | 109.04624
61458 | 131.54092 | 61458 | 106.77885 | 61458 | 100.59658 | 61025.999 | 100.01089 | 61458 | 109.04675
61461 | 131.54546 | 61461 | 106.77977 | 61461 | 100.49208 | 61028.999 | 100.01089 | 61461 | 109.04675
61464 | 131.54955 | 61464 | 106.78207 | 61464 | 100.39186 | 61031.999 | 100.01089 | 61464 | 109.04727
61467 | 131.5541 | 61467 | 106.78712 | 61467 | 100.29972 | 61034.999 | 100.01089 | 61467 | 109.04778
61470 | 131.55819 | 61470 | 106.79263 | 61470 | 100.21422 | 61037.999 | 100.01089 | 61470 | 109.04778
61473 | 131.56273 | 61473 | 106.79906 | 61473 | 100.13727 | 61040.999 | 100.01089 | 61473 | 109.04829
61476 | 131.56637 | 61476 | 106.8055 | 61476 | 100.06365 | 61043.999 | 100.01089 | 61476 | 109.0488
61479 | 131.57091 | 61479 | 106.81468 | 61479 | 100.0266 | 61046.999 | 100.0114 | 61479 | 109.04931
61482 | 131.575 | 61482 | 106.8202 | 61482 | 100.00427 | 61049.999 | 100.0114 | 61482 | 109.04982
61485 | 131.57955 | 61485 | 106.82479 | 61485 | 99.9962 | 61052.999 | 100.0114 | 61485 | 109.05033
61488 | 131.58409 | 61488 | 106.8303 | 61488 | 99.9924 | 61055.999 | 100.0114 | 61488 | 109.05033
61491 | 131.58818 | 61491 | 106.82158 | 61491 | 99.99335 | 61058.999 | 100.0114 | 61491 | 109.05084
61494 | 131.59272 | 61494 | 106.81606 | 61494 | 99.99098 | 61061.999 | 100.01192 | 61494 | 109.05136
61497 | 131.59681 | 61497 | 106.81055 | 61497 | 99.98908 | 61064.999 | 100.01192 | 61497 | 109.05187
61500 | 131.60136 | 61500 | 106.80412 | 61500 | 99.98765 | 61067.999 | 100.01192 | 61500 | 109.05238
61503 | 131.60545 | 61503 | 106.79263 | 61503 | 99.98765 | 61070.999 | 100.01192 | 61503 | 109.05238
61506 | 131.60954 | 61506 | 106.78436 | 61506 | 99.98718 | 61073.999 | 100.01244 | 61506 | 109.05289
61509 | 131.61408 | 61509 | 106.77655 | 61509 | 99.9867 | 61076.999 | 100.01244 | 61509 | 109.0534
61512 | 131.61863 | 61512 | 106.76874 | 61512 | 99.98623 | 61079.999 | 100.01244 | 61512 | 109.05391
61515 | 131.62272 | 61515 | 106.76277 | 61515 | 99.98623 | 61082.999 | 100.01296 | 61515 | 109.05442
61518 | 131.62726 | 61518 | 106.75634 | 61518 | 99.98623 | 61085.999 | 100.01296 | 61518 | 109.05493
61521 | 131.63226 | 61521 | 106.74991 | 61521 | 99.98575 | 61088.999 | 100.01296 | 61521 | 109.05545
61524 | 131.6368 | 61524 | 106.74394 | 61524 | 99.98575 | 61091.999 | 100.01296 | 61524 | 109.05545
61527 | 131.64135 | 61527 | 106.73888 | 61527 | 99.98575 | 61094.999 | 100.01296 | 61527 | 109.05596
61530 | 131.64589 | 61530 | 106.73383 | 61530 | 99.98528 | 61097.999 | 100.01296 | 61530 | 109.05647
61533 | 131.65089 | 61533 | 106.72878 | 61533 | 99.98528 | 61100.999 | 100.01296 | 61533 | 109.05647
61536 | 131.65498 | 61536 | 106.72326 | 61536 | 99.9848 | 61103.999 | 100.01296 | 61536 | 109.05698
61539 | 131.65952 | 61539 | 106.71867 | 61539 | 99.9848 | 61106.999 | 100.01296 | 61539 | 109.05749
61542 | 131.66407 | 61542 | 106.7127 | 61542 | 99.98433 | 61109.999 | 100.01244 | 61542 | 109.05749
61545 | 131.66861 | 61545 | 106.70627 | 61545 | 99.98433 | 61112.999 | 100.01244 | 61545 | 109.058
61548 | 131.67316 | 61548 | 106.69892 | 61548 | 99.98385 | 61115.999 | 100.01244 | 61548 | 109.05851
61551 | 131.67725 | 61551 | 106.68835 | 61551 | 99.98385 | 61118.999 | 100.01244 | 61551 | 109.05851
61554 | 131.68179 | 61554 | 106.67641 | 61554 | 99.98338 | 61121.999 | 100.01244 | 61554 | 109.05903
61557 | 131.68588 | 61557 | 106.66216 | 61557 | 99.9829 | 61124.999 | 100.01244 | 61557 | 109.05903
61560 | 131.68997 | 61560 | 106.64655 | 61560 | 99.98243 | 61127.999 | 100.01192 | 61560 | 109.05954
61563 | 131.69406 | 61563 | 106.62358 | 61563 | 99.98195 | 61130.999 | 100.01192 | 61563 | 109.05954
61566 | 131.69815 | 61566 | 106.6029 | 61566 | 99.98148 | 61133.999 | 100.01192 | 61566 | 109.05954
61569 | 131.70224 | 61569 | 106.57626 | 61569 | 99.98148 | 61136.999 | 100.01192 | 61569 | 109.06005
61572 | 131.70633 | 61572 | 106.54318 | 61572 | 99.981 | 61139.999 | 100.01192 | 61572 | 109.06005
61575 | 131.71042 | 61575 | 106.50597 | 61575 | 99.98053 | 61142.999 | 100.01192 | 61575 | 109.06005
61578 | 131.71451 | 61578 | 106.4706 | 61578 | 99.98005 | 61145.999 | 100.01192 | 61578 | 109.06056
61581 | 131.7186 | 61581 | 106.43017 | 61581 | 99.97958 | 61148.999 | 100.01192 | 61581 | 109.06056
61584 | 131.72269 | 61584 | 106.38699 | 61584 | 99.9791 | 61151.999 | 100.01192 | 61584 | 109.06107
61587 | 131.72678 | 61587 | 106.33186 | 61587 | 99.97863 | 61154.999 | 100.01192 | 61587 | 109.06107
61590 | 131.73087 | 61590 | 106.27673 | 61590 | 99.97815 | 61157.999 | 100.01192 | 61590 | 109.06158
61593 | 131.73451 | 61593 | 106.21793 | 61593 | 99.97768 | 61160.999 | 100.01192 | 61593 | 109.06158
61596 | 131.7386 | 61596 | 106.15545 | 61596 | 99.97768 | 61163.999 | 100.01192 | 61596 | 109.06209
61599 | 131.74223 | 61599 | 106.08057 | 61599 | 99.9772 | 61166.999 | 100.01192 | 61599 | 109.06209
61602 | 131.74632 | 61602 | 106.00569 | 61602 | 99.97673 | 61169.999 | 100.01244 | 61602 | 109.0626
61605 | 131.74996 | 61605 | 105.92713 | 61605 | 99.97625 | 61172.999 | 100.01244 | 61605 | 109.0626
61608 | 131.75314 | 61608 | 105.84536 | 61608 | 99.97578 | 61175.999 | 100.01244 | 61608 | 109.06312
61611 | 131.75677 | 61611 | 105.75072 | 61611 | 99.97578 | 61178.999 | 100.01192 | 61611 | 109.06363
61614 | 131.76041 | 61614 | 105.65701 | 61614 | 99.9753 | 61181.999 | 100.01192 | 61614 | 109.06363
61617 | 131.76404 | 61617 | 105.55915 | 61617 | 99.9753 | 61184.999 | 100.01192 | 61617 | 109.06414
61620 | 131.76813 | 61620 | 105.45855 | 61620 | 99.97483 | 61187.999 | 100.01192 | 61620 | 109.06465
61623 | 131.77222 | 61623 | 105.34691 | 61623 | 99.97435 | 61190.999 | 100.01192 | 61623 | 109.06516
61626 | 131.77631 | 61626 | 105.23574 | 61626 | 99.97435 | 61193.999 | 100.0114 | 61626 | 109.06567
61629 | 131.78086 | 61629 | 105.11997 | 61629 | 99.97388 | 61196.999 | 100.0114 | 61629 | 109.06567
61632 | 131.78586 | 61632 | 104.99915 | 61632 | 99.97388 | 61199.999 | 100.0114 | 61632 | 109.06618
61635 | 131.7904 | 61635 | 104.87236 | 61635 | 99.9734 | 61202.999 | 100.0114 | 61635 | 109.06669
61638 | 131.7954 | 61638 | 104.7474 | 61638 | 99.97293 | 61205.999 | 100.0114 | 61638 | 109.06721
61641 | 131.79994 | 61641 | 104.62015 | 61641 | 99.97293 | 61208.999 | 100.01244 | 61641 | 109.06772
61644 | 131.80494 | 61644 | 104.48646 | 61644 | 99.97245 | 61211.999 | 100.01296 | 61644 | 109.06823
61647 | 131.80949 | 61647 | 104.34681 | 61647 | 99.97245 | 61214.999 | 100.014 | 61647 | 109.06874
61650 | 131.81403 | 61650 | 104.20807 | 61650 | 100 | 61217.999 | 100.014 | 61650 | 109.06925
61653 | 131.81857 | 61653 | 104.06749 | 61653 | 100 | 61220.999 | 100.01503 | 61653 | 109.06976
61656 | 131.82312 | 61656 | 103.92462 | 61656 | 99.99953 | 61223.999 | 100.01451 | 61656 | 109.07027
61659 | 131.82721 | 61659 | 103.77394 | 61659 | 99.99905 | 61226.999 | 100.01451 | 61659 | 109.07078
61662 | 131.83175 | 61662 | 103.62464 | 61662 | 99.99858 | 61229.999 | 100.014 | 61662 | 109.0713
61665 | 131.8363 | 61665 | 103.47395 | 61665 | 99.99858 | 61232.999 | 100.01244 | 61665 | 109.0713
61668 | 131.83993 | 61668 | 103.32189 | 61668 | 99.9981 | 61235.999 | 100.01192 | 61668 | 109.07181
61671 | 131.84402 | 61671 | 103.16294 | 61671 | 99.99763 | 61238.999 | 100.0114 | 61671 | 109.07232
61674 | 131.84811 | 61674 | 103.00537 | 61674 | 99.99763 | 61241.999 | 100.01089 | 61674 | 109.07283
61677 | 131.85175 | 61677 | 102.84688 | 61677 | 99.99715 | 61244.999 | 100.0114 | 61677 | 109.07283
61680 | 131.85538 | 61680 | 102.68747 | 61680 | 99.99668 | 61247.999 | 100.0114 | 61680 | 109.07334
61683 | 131.85947 | 61683 | 102.52346 | 61683 | 99.99668 | 61250.999 | 100.0114 | 61683 | 109.07385
61686 | 131.86311 | 61686 | 102.36084 | 61686 | 99.9962 | 61253.999 | 100.0114 | 61686 | 109.07487
61689 | 131.86674 | 61689 | 102.19821 | 61689 | 99.99573 | 61256.999 | 100.01192 | 61689 | 109.07539
61692 | 131.87083 | 61692 | 102.03558 | 61692 | 99.99573 | 61259.999 | 100.01244 | 61692 | 109.0759
61695 | 131.87492 | 61695 | 101.87158 | 61695 | 99.99525 | 61262.999 | 100.01244 | 61695 | 109.07641
61698 | 131.87856 | 61698 | 101.70895 | 61698 | 99.99478 | 61265.999 | 100.01296 | 61698 | 109.07692
61701 | 131.88265 | 61701 | 101.54771 | 61701 | 99.99478 | 61268.999 | 100.01296 | 61701 | 109.07794
61704 | 131.88674 | 61704 | 101.38692 | 61704 | 99.9943 | 61271.999 | 100.01348 | 61704 | 109.07845
61707 | 131.89083 | 61707 | 101.23072 | 61707 | 99.9943 | 61274.999 | 100.01348 | 61707 | 109.07896
61710 | 131.89492 | 61710 | 101.07499 | 61710 | 99.99383 | 61277.999 | 100.014 | 61710 | 109.07999
61713 | 131.89901 | 61713 | 100.91971 | 61713 | 99.99335 | 61280.999 | 100.014 | 61713 | 109.0805
61716 | 131.9031 | 61716 | 100.76903 | 61716 | 99.99335 | 61283.999 | 100.01451 | 61716 | 109.08101
61719 | 131.90719 | 61719 | 100.62616 | 61719 | 99.99288 | 61286.999 | 100.01451 | 61719 | 109.08203
61722 | 131.91128 | 61722 | 100.48972 | 61722 | 99.99288 | 61289.999 | 100.01451 | 61722 | 109.08254
61725 | 131.91537 | 61725 | 100.36063 | 61725 | 99.9924 | 61292.999 | 100.01451 | 61725 | 109.08305
61728 | 131.91991 | 61728 | 100.23567 | 61728 | 99.99193 | 61295.999 | 100.01451 | 61728 | 109.08357
61731 | 131.92446 | 61731 | 100.14287 | 61731 | 99.99193 | 61298.999 | 100.01503 | 61731 | 109.08408
61734 | 131.92855 | 61734 | 100.06707 | 61734 | 99.99145 | 61301.999 | 100.01503 | 61734 | 109.08459
61737 | 131.93264 | 61737 | 100.01516 | 61737 | 99.99098 | 61304.999 | 100.01503 | 61737 | 109.0851
61740 | 131.93718 | 61740 | 99.97933 | 61740 | 99.99098 | 61307.999 | 100.01555 | 61740 | 109.08561
61743 | 131.94127 | 61743 | 99.97657 | 61743 | 99.9905 | 61310.999 | 100.01555 | 61743 | 109.08612
61746 | 131.94491 | 61746 | 99.97336 | 61746 | 99.9905 | 61313.999 | 100.01555 | 61746 | 109.08663
61749 | 131.949 | 61749 | 99.96968 | 61749 | 99.99003 | 61316.999 | 100.01607 | 61749 | 109.08714
61752 | 131.95218 | 61752 | 99.96417 | 61752 | 99.99003 | 61319.999 | 100.01607 | 61752 | 109.08766
61755 | 131.95581 | 61755 | 99.96463 | 61755 | 99.98955 | 61322.999 | 100.01659 | 61755 | 109.08817
61758 | 131.95945 | 61758 | 99.96371 | 61758 | 99.98955 | 61325.999 | 100.01659 | 61758 | 109.08919
61761 | 131.96263 | 61761 | 99.96233 | 61761 | 99.98908 | 61328.999 | 100.01711 | 61761 | 109.0897
61764 | 131.96626 | 61764 | 99.96095 | 61764 | 99.98908 | 61331.999 | 100.01711 | 61764 | 109.09021
61767 | 131.97035 | 61767 | 99.96095 | 61767 | 99.9886 | 61334.999 | 100.01711 | 61767 | 109.09072
61770 | 131.97399 | 61770 | 99.96003 | 61770 | 99.9886 | 61337.999 | 100.01762 | 61770 | 109.09123
61773 | 131.97808 | 61773 | 99.95957 | 61773 | 99.98813 | 61340.999 | 100.01762 | 61773 | 109.09226
61776 | 131.98262 | 61776 | 99.95911 | 61776 | 99.98765 | 61343.999 | 100.01762 | 61776 | 109.09277
61779 | 131.98671 | 61779 | 99.95865 | 61779 | 99.98765 | 61346.999 | 100.01814 | 61779 | 109.09328
61782 | 131.99126 | 61782 | 99.95819 | 61782 | 99.98718 | 61349.999 | 100.01814 | 61782 | 109.09379
61785 | 131.9958 | 61785 | 99.95774 | 61785 | 99.9867 | 61352.999 | 100.01814 | 61785 | 109.09481
61788 | 132.00035 | 61788 | 99.95728 | 61788 | 99.9867 | 61355.999 | 100.01866 | 61788 | 109.09532
61791 | 132.00444 | 61791 | 99.95682 | 61791 | 99.98623 | 61358.999 | 100.01866 | 61791 | 109.09584
61794 | 132.00898 | 61794 | 99.95636 | 61794 | 99.98575 | 61361.999 | 100.01918 | 61794 | 109.09635
61797 | 132.01352 | 61797 | 99.9559 | 61797 | 99.98575 | 61364.999 | 100.01918 | 61797 | 109.09686
61800 | 132.01761 | 61800 | 99.95544 | 61800 | 99.98528 | 61367.999 | 100.0197 | 61800 | 109.09737
61803 | 132.02216 | 61803 | 99.95498 | 61803 | 99.98528 | 61370.999 | 100.02022 | 61803 | 109.09788
61806 | 132.02625 | 61806 | 99.95452 | 61806 | 99.9848 | 61373.999 | 100.02022 | 61806 | 109.09839
61809 | 132.03034 | 61809 | 99.9536 | 61809 | 99.9848 | 61376.999 | 100.02074 | 61809 | 109.0989
61812 | 132.03397 | 61812 | 99.95314 | 61812 | 99.98433 | 61379.999 | 100.02074 | 61812 | 109.09941
61815 | 132.03806 | 61815 | 99.95268 | 61815 | 99.98433 | 61382.999 | 100.02125 | 61815 | 109.09993
61818 | 132.04124 | 61818 | 100 | 61818 | 99.98433 | 61385.999 | 100.02125 | 61818 | 109.09993
61821 | 132.04488 | 61821 | 100.03583 | 61821 | 99.98385 | 61388.999 | 100.02177 | 61821 | 109.10044
61824 | 132.04806 | 61824 | 100.03537 | 61824 | 99.98385 | 61391.999 | 100.02177 | 61824 | 109.10095
61827 | 132.0517 | 61827 | 100.03491 | 61827 | 99.98385 | 61394.999 | 100.02229 | 61827 | 109.10095
61830 | 132.05488 | 61830 | 100.03445 | 61830 | 99.98385 | 61397.999 | 100.02229 | 61830 | 109.10146
61833 | 132.05851 | 61833 | 100.034 | 61833 | 99.98338 | 61400.999 | 100.02229 | 61833 | 109.10197
61836 | 132.0626 | 61836 | 100.03354 | 61836 | 99.98338 | 61403.999 | 100.02281 | 61836 | 109.10248
61839 | 132.06624 | 61839 | 100.03308 | 61839 | 99.9829 | 61406.999 | 100.02281 | 61839 | 109.10299
61842 | 132.07033 | 61842 | 100.03262 | 61842 | 99.9829 | 61409.999 | 100.02333 | 61842 | 109.1035
61845 | 132.07442 | 61845 | 100.03216 | 61845 | 99.98243 | 61412.999 | 100.02333 | 61845 | 109.10402
61848 | 132.07851 | 61848 | 100.0317 | 61848 | 99.98243 | 61415.999 | 100.02333 | 61848 | 109.10402
61851 | 132.08214 | 61851 | 100.03124 | 61851 | 99.98195 | 61418.999 | 100.02385 | 61851 | 109.10453
61854 | 132.08623 | 61854 | 100.03078 | 61854 | 99.98148 | 61421.999 | 100.02385 | 61854 | 109.10504
61857 | 132.08987 | 61857 | 100.03032 | 61857 | 99.98148 | 61424.999 | 100.02436 | 61857 | 109.10555
61860 | 132.0935 | 61860 | 100.02986 | 61860 | 99.981 | 61427.999 | 100.02436 | 61860 | 109.10606
61863 | 132.09759 | 61863 | 100.0294 | 61863 | 99.98053 | 61430.999 | 100.02488 | 61863 | 109.10657
61866 | 132.10168 | 61866 | 100.02894 | 61866 | 99.98005 | 61433.999 | 100.02488 | 61866 | 109.10708
61869 | 132.10532 | 61869 | 100.02848 | 61869 | 99.98005 | 61436.999 | 100.02488 | 61869 | 109.10759
61872 | 132.10941 | 61872 | 100.02756 | 61872 | 99.97958 | 61439.999 | 100.0254 | 61872 | 109.10759
61875 | 132.1135 | 61875 | 100.0271 | 61875 | 99.97958 | 61442.999 | 100.0254 | 61875 | 109.10811
61878 | 132.11713 | 61878 | 100.02664 | 61878 | 99.9791 | 61445.999 | 100.0254 | 61878 | 109.10862
61881 | 132.12077 | 61881 | 100.02619 | 61881 | 99.9791 | 61448.999 | 100.02592 | 61881 | 109.10913
61884 | 132.12395 | 61884 | 100.02619 | 61884 | 99.97863 | 61451.999 | 100.02592 | 61884 | 109.10964
61887 | 132.12759 | 61887 | 100.02573 | 61887 | 99.97863 | 61454.999 | 100.02592 | 61887 | 109.11015
61890 | 132.13077 | 61890 | 100.02527 | 61890 | 99.97815 | 61457.999 | 100.02592 | 61890 | 109.11066
61893 | 132.1344 | 61893 | 100.02481 | 61893 | 99.97815 | 61460.999 | 100.02592 | 61893 | 109.11117
61896 | 132.13758 | 61896 | 100.02481 | 61896 | 99.97768 | 61463.999 | 100.02644 | 61896 | 109.11168
61899 | 132.14122 | 61899 | 100.02435 | 61899 | 99.97768 | 61466.999 | 100.02644 | 61899 | 109.1122
61902 | 132.14485 | 61902 | 100.02389 | 61902 | 99.97768 | 61469.999 | 100.02644 | 61902 | 109.11271
61905 | 132.14894 | 61905 | 100.02389 | 61905 | 99.9772 | 61472.999 | 100.02644 | 61905 | 109.11322
61908 | 132.15303 | 61908 | 100.02343 | 61908 | 99.9772 | 61475.999 | 100.02644 | 61908 | 109.11373
61911 | 132.15712 | 61911 | 100.02297 | 61911 | 99.97673 | 61478.999 | 100.02644 | 61911 | 109.11424
61914 | 132.16121 | 61914 | 100.02251 | 61914 | 99.97673 | 61481.999 | 100.02644 | 61914 | 109.11475
61917 | 132.16485 | 61917 | 100.02251 | 61917 | 99.97673 | 61484.999 | 100.02696 | 61917 | 109.11526
61920 | 132.16939 | 61920 | 100.02205 | 61920 | 99.97673 | 61487.999 | 100.02696 | 61920 | 109.11577
61923 | 132.17348 | 61923 | 100.02159 | 61923 | 99.97673 | 61490.999 | 100.02696 | 61923 | 109.11577
61926 | 132.17712 | 61926 | 100.02159 | 61926 | 99.9772 | 61493.999 | 100.02696 | 61926 | 109.11629
61929 | 132.18121 | 61929 | 100.02113 | 61929 | 99.97768 | 61496.999 | 100.02696 | 61929 | 109.1168
61932 | 132.1853 | 61932 | 100.02067 | 61932 | 99.97815 | 61499.999 | 100.02696 | 61932 | 109.11731
61935 | 132.18893 | 61935 | 100.02067 | 61935 | 99.97863 | 61502.999 | 100.02696 | 61935 | 109.11782
61938 | 132.19257 | 61938 | 100.02021 | 61938 | 99.9791 | 61505.999 | 100.02747 | 61938 | 109.11782
61941 | 132.1962 | 61941 | 100.02021 | 61941 | 99.97863 | 61508.999 | 100.02747 | 61941 | 109.11833
61944 | 132.19938 | 61944 | 100.01975 | 61944 | 99.97815 | 61511.999 | 100.02799 | 61944 | 109.11884
61947 | 132.20257 | 61947 | 100.01975 | 61947 | 99.97815 | 61514.999 | 100.02799 | 61947 | 109.11884
61950 | 132.20575 | 61950 | 100.01929 | 61950 | 99.97673 | 61517.999 | 100.02799 | 61950 | 109.11935
61953 | 132.20938 | 61953 | 100.01884 | 61953 | 99.97578 | 61520.999 | 100.02851 | 61953 | 109.11987
61956 | 132.21256 | 61956 | 100.01884 | 61956 | 99.9753 | 61523.999 | 100.02851 | 61956 | 109.11987
61959 | 132.2162 | 61959 | 100.01884 | 61959 | 99.9753 | 61526.999 | 100.02851 | 61959 | 109.12038
61962 | 132.21983 | 61962 | 100.01838 | 61962 | 99.9753 | 61529.999 | 100.02903 | 61962 | 109.12089
61965 | 132.22347 | 61965 | 100.01838 | 61965 | 99.97578 | 61532.999 | 100.02903 | 61965 | 109.12089
61968 | 132.22801 | 61968 | 100.01792 | 61968 | 99.97578 | 61535.999 | 100.02955 | 61968 | 109.1214
61971 | 132.2321 | 61971 | 100.01746 | 61971 | 99.97578 | 61538.999 | 100.02955 | 61971 | 109.1214
61974 | 132.23619 | 61974 | 100.017 | 61974 | 99.97625 | 61541.999 | 100.03007 | 61974 | 109.12191
61977 | 132.24028 | 61977 | 100.017 | 61977 | 99.97673 | 61544.999 | 100.03058 | 61977 | 109.12242
61980 | 132.24437 | 61980 | 100.01654 | 61980 | 99.9772 | 61547.999 | 100.03058 | 61980 | 109.12242
61983 | 132.24892 | 61983 | 100.01608 | 61983 | 99.9772 | 61550.999 | 100.0311 | 61983 | 109.12293
61986 | 132.25301 | 61986 | 100.01562 | 61986 | 99.9772 | 61553.999 | 100.03162 | 61986 | 109.12293
61989 | 132.2571 | 61989 | 100.01516 | 61989 | 99.97768 | 61556.999 | 100.03214 | 61989 | 109.12344
61992 | 132.26073 | 61992 | 100.0147 | 61992 | 99.97768 | 61559.999 | 100.03214 | 61992 | 109.12344
61995 | 132.26482 | 61995 | 100.01424 | 61995 | 99.97768 | 61562.999 | 100.03266 | 61995 | 109.12396
61998 | 132.26891 | 61998 | 100.01378 | 61998 | 99.97768 | 61565.999 | 100.03318 | 61998 | 109.12447
62001 | 132.27255 | 62001 | 100.01332 | 62001 | 99.97768 | 61568.999 | 100.03318 | 62001 | 109.12447
62004 | 132.27664 | 62004 | 100.01286 | 62004 | 99.97768 | 61571.999 | 100.03369 | 62004 | 109.12498
62007 | 132.28027 | 62007 | 100.0124 | 62007 | 99.97815 | 61574.999 | 100.03369 | 62007 | 109.12498
62010 | 132.28436 | 62010 | 100.0124 | 62010 | 99.97768 | 61577.999 | 100.03421 | 62010 | 109.12549
62013 | 132.288 | 62013 | 100.01194 | 62013 | 99.97768 | 61580.999 | 100.03421 | 62013 | 109.12549
62016 | 132.29209 | 62016 | 100.01148 | 62016 | 99.97768 | 61583.999 | 100.03473 | 62016 | 109.126
62019 | 132.29618 | 62019 | 100.01148 | 62019 | 99.97768 | 61586.999 | 100.03473 | 62019 | 109.126
62022 | 132.29981 | 62022 | 100.01103 | 62022 | 99.97768 | 61589.999 | 100.03473 | 62022 | 109.12651
62025 | 132.30345 | 62025 | 100.01057 | 62025 | 99.97768 | 61592.999 | 100.03525 | 62025 | 109.12651
62028 | 132.30708 | 62028 | 100.01057 | 62028 | 99.97768 | 61595.999 | 100.03525 | 62028 | 109.12702
62031 | 132.31072 | 62031 | 100.01057 | 62031 | 99.97768 | 61598.999 | 100.03577 | 62031 | 109.12702
62034 | 132.31435 | 62034 | 100.01057 | 62034 | 99.97768 | 61601.999 | 100.03577 | 62034 | 109.12753
62037 | 132.31799 | 62037 | 100.01011 | 62037 | 99.97768 | 61604.999 | 100.03629 | 62037 | 109.12753
62040 | 132.32163 | 62040 | 100.01011 | 62040 | 99.97768 | 61607.999 | 100.03629 | 62040 | 109.12805
62043 | 132.32526 | 62043 | 100.01011 | 62043 | 99.97768 | 61610.999 | 100.03629 | 62043 | 109.12805
62046 | 132.3289 | 62046 | 100.01011 | 62046 | 99.97768 | 61613.999 | 100.03681 | 62046 | 109.12856
62049 | 132.33253 | 62049 | 100.01011 | 62049 | 99.97768 | 61616.999 | 100.03681 | 62049 | 109.12907
62052 | 132.33662 | 62052 | 100.01011 | 62052 | 99.97768 | 61619.999 | 100.03681 | 62052 | 109.12907
62055 | 132.34071 | 62055 | 100.01011 | 62055 | 99.97768 | 61622.999 | 100.03732 | 62055 | 109.12958
62058 | 132.3448 | 62058 | 100.01011 | 62058 | 99.97768 | 61625.999 | 100.03732 | 62058 | 109.13009
62061 | 132.34844 | 62061 | 100.01011 | 62061 | 99.97768 | 61628.999 | 100.03784 | 62061 | 109.13009
62064 | 132.35253 | 62064 | 100.01057 | 62064 | 99.9772 | 61631.999 | 100.03836 | 62064 | 109.1306
62067 | 132.35662 | 62067 | 100.01148 | 62067 | 99.9772 | 61634.999 | 100.03836 | 62067 | 109.13111
62070 | 132.36071 | 62070 | 100.01194 | 62070 | 99.9772 | 61637.999 | 100.03888 | 62070 | 109.13162
62073 | 132.36434 | 62073 | 100.0124 | 62073 | 99.9772 | 61640.999 | 100.0394 | 62073 | 109.13214
62076 | 132.36843 | 62076 | 100.0124 | 62076 | 99.9772 | 61643.999 | 100.03992 | 62076 | 109.13214
62079 | 132.37207 | 62079 | 100.0124 | 62079 | 99.9772 | 61646.999 | 100.04043 | 62079 | 109.13265
62082 | 132.37525 | 62082 | 100.01194 | 62082 | 99.9772 | 61649.999 | 100.04043 | 62082 | 109.13265
62085 | 132.37797 | 62085 | 100.01148 | 62085 | 99.9772 | 61652.999 | 100.04095 | 62085 | 109.13214
62088 | 132.37979 | 62088 | 100.01011 | 62088 | 99.97768 | 61655.999 | 100.04147 | 62088 | 109.1306
62091 | 132.38206 | 62091 | 100.00919 | 62091 | 99.97768 | 61658.999 | 100.04199 | 62091 | 109.12907
62094 | 132.38479 | 62094 | 100.00919 | 62094 | 99.97768 | 61661.999 | 100.04251 | 62094 | 109.12856
62097 | 132.38843 | 62097 | 100.00873 | 62097 | 99.97768 | 61664.999 | 100.04303 | 62097 | 109.12907
62100 | 132.39343 | 62100 | 100.00873 | 62100 | 99.97768 | 61667.999 | 100.04303 | 62100 | 109.12958
62103 | 132.39933 | 62103 | 100.00919 | 62103 | 99.97768 | 61670.999 | 100.04303 | 62103 | 109.13111
62106 | 132.40524 | 62106 | 100.00919 | 62106 | 99.97815 | 61673.999 | 100.04354 | 62106 | 109.13316
62109 | 132.41115 | 62109 | 100.00919 | 62109 | 99.97815 | 61676.999 | 100.04354 | 62109 | 109.1352
62112 | 132.41933 | 62112 | 100.00965 | 62112 | 99.97815 | 61679.999 | 100.04406 | 62112 | 109.13929
62115 | 132.42524 | 62115 | 100.01011 | 62115 | 99.97863 | 61682.999 | 100.04406 | 62115 | 109.14134
62118 | 132.43023 | 62118 | 100.01011 | 62118 | 99.9791 | 61685.999 | 100.04458 | 62118 | 109.14236
62121 | 132.43432 | 62121 | 100.01057 | 62121 | 99.97958 | 61688.999 | 100.0451 | 62121 | 109.14287
62124 | 132.43478 | 62124 | 100.01057 | 62124 | 99.97958 | 61691.999 | 100.04562 | 62124 | 109.14083
62127 | 132.43478 | 62127 | 100.01057 | 62127 | 99.98005 | 61694.999 | 100.04562 | 62127 | 109.13929
62130 | 132.43523 | 62130 | 100.01057 | 62130 | 99.98053 | 61697.999 | 100.04614 | 62130 | 109.13827
62133 | 132.43569 | 62133 | 100.01103 | 62133 | 99.981 | 61700.999 | 100.04665 | 62133 | 109.13725
62136 | 132.43478 | 62136 | 100.01057 | 62136 | 99.98148 | 61703.999 | 100.04665 | 62136 | 109.13623
62139 | 132.4366 | 62139 | 100.01057 | 62139 | 99.98148 | 61706.999 | 100.04717 | 62139 | 109.13674
62142 | 132.44023 | 62142 | 100.01057 | 62142 | 99.98195 | 61709.999 | 100.04769 | 62142 | 109.13776
62145 | 132.44432 | 62145 | 100.01057 | 62145 | 99.98243 | 61712.999 | 100.04769 | 62145 | 109.13929
62148 | 132.4525 | 62148 | 100.01057 | 62148 | 99.98243 | 61715.999 | 100.04821 | 62148 | 109.14287
62151 | 132.45977 | 62151 | 100.01057 | 62151 | 99.9829 | 61718.999 | 100.04873 | 62151 | 109.14492
62154 | 132.46659 | 62154 | 100.01057 | 62154 | 99.9829 | 61721.999 | 100.04925 | 62154 | 109.14645
62157 | 132.47295 | 62157 | 100.01057 | 62157 | 99.9829 | 61724.999 | 100.04925 | 62157 | 109.14747
62160 | 132.48158 | 62160 | 100.01057 | 62160 | 99.98338 | 61727.999 | 100.04976 | 62160 | 109.14747
62163 | 132.4884 | 62163 | 100.01011 | 62163 | 99.98338 | 61730.999 | 100.05028 | 62163 | 109.14696
62166 | 132.49476 | 62166 | 100.01011 | 62166 | 99.98338 | 61733.999 | 100.05028 | 62166 | 109.14645
62169 | 132.50067 | 62169 | 100.01011 | 62169 | 99.98338 | 61736.999 | 100.0508 | 62169 | 109.14543
62172 | 132.50521 | 62172 | 100.01011 | 62172 | 99.98385 | 61739.999 | 100.05132 | 62172 | 109.14236
62175 | 132.5093 | 62175 | 100.01011 | 62175 | 99.98385 | 61742.999 | 100.05184 | 62175 | 109.1398
62178 | 132.51249 | 62178 | 100.00965 | 62178 | 99.98385 | 61745.999 | 100.05184 | 62178 | 109.13674
62181 | 132.51476 | 62181 | 100.00965 | 62181 | 99.98385 | 61748.999 | 100.05236 | 62181 | 109.13265
62184 | 132.51476 | 62184 | 100.00965 | 62184 | 99.98433 | 61751.999 | 100.05236 | 62184 | 109.126
62187 | 132.51521 | 62187 | 100.00965 | 62187 | 99.98433 | 61754.999 | 100.05287 | 62187 | 109.11782
62190 | 132.51476 | 62190 | 100.00965 | 62190 | 99.98433 | 61757.999 | 100.05339 | 62190 | 109.10708
62193 | 132.51385 | 62193 | 100.00965 | 62193 | 99.98433 | 61760.999 | 100.05339 | 62193 | 109.09481
62196 | 132.51067 | 62196 | 100.00965 | 62196 | 99.98433 | 61763.999 | 100.05391 | 62196 | 109.07487
62199 | 132.50794 | 62199 | 100.00919 | 62199 | 99.98433 | 61766.999 | 100.05391 | 62199 | 109.05647
62202 | 132.50476 | 62202 | 100.00919 | 62202 | 99.98433 | 61769.999 | 100.05443 | 62202 | 109.03193
62205 | 132.50112 | 62205 | 100.00919 | 62205 | 99.9848 | 61772.999 | 100.05443 | 62205 | 109.00432
62208 | 132.49522 | 62208 | 100.00919 | 62208 | 99.9848 | 61775.999 | 100.05443 | 62208 | 108.96189
62211 | 132.48931 | 62211 | 100.00919 | 62211 | 99.98528 | 61778.999 | 100.05443 | 62211 | 108.92047
62214 | 132.48204 | 62214 | 100.00919 | 62214 | 99.98528 | 61781.999 | 100.05443 | 62214 | 108.87446
62217 | 132.47386 | 62217 | 100.00919 | 62217 | 99.98575 | 61784.999 | 100.05495 | 62217 | 108.82231
62220 | 132.46114 | 62220 | 100.00873 | 62220 | 99.98575 | 61787.999 | 100.05495 | 62220 | 108.76454
62223 | 132.44796 | 62223 | 100.00873 | 62223 | 99.98575 | 61790.999 | 100.05547 | 62223 | 108.70728
62226 | 132.43296 | 62226 | 100.00873 | 62226 | 99.98623 | 61793.999 | 100.05547 | 62226 | 108.64746
62229 | 132.41569 | 62229 | 100.00873 | 62229 | 99.98623 | 61796.999 | 100.0565 | 62229 | 108.5856
62232 | 132.39024 | 62232 | 100.00827 | 62232 | 99.98623 | 61799.999 | 100.0565 | 62232 | 108.51402
62235 | 132.36661 | 62235 | 100.00827 | 62235 | 99.98623 | 61802.999 | 100.0565 | 62235 | 108.44398
62238 | 132.34117 | 62238 | 100.00827 | 62238 | 99.9867 | 61805.999 | 100.0565 | 62238 | 108.37189
62241 | 132.30845 | 62241 | 100.00827 | 62241 | 99.9867 | 61808.999 | 100.05495 | 62241 | 108.29827
62244 | 132.26891 | 62244 | 100.00827 | 62244 | 99.9867 | 61811.999 | 100.05287 | 62244 | 108.21545
62247 | 132.23165 | 62247 | 100.00827 | 62247 | 99.98718 | 61814.999 | 100.05132 | 62247 | 108.13364
62250 | 132.19257 | 62250 | 100.00827 | 62250 | 99.98718 | 61817.999 | 100.05132 | 62250 | 108.05031
62253 | 132.14667 | 62253 | 100.00827 | 62253 | 99.98765 | 61820.999 | 100.0508 | 62253 | 107.96544
62256 | 132.09441 | 62256 | 100.00781 | 62256 | 99.98765 | 61823.999 | 100.05184 | 62256 | 107.87188
62259 | 132.04306 | 62259 | 100.00781 | 62259 | 99.98765 | 61826.999 | 100.05287 | 62259 | 107.77985
62262 | 131.98944 | 62262 | 100.00781 | 62262 | 99.98813 | 61829.999 | 100.05443 | 62262 | 107.68629
62265 | 131.934 | 62265 | 100.00781 | 62265 | 99.98813 | 61832.999 | 100.05858 | 62265 | 107.59068
62268 | 131.86856 | 62268 | 100.00735 | 62268 | 99.98813 | 61835.999 | 100.06065 | 62268 | 107.48741
62271 | 131.8054 | 62271 | 100.00735 | 62271 | 99.9886 | 61838.999 | 100.06221 | 62271 | 107.38465
62274 | 131.74041 | 62274 | 100.00735 | 62274 | 99.9886 | 61841.999 | 100.06324 | 62274 | 107.28086
62277 | 131.66816 | 62277 | 100.00735 | 62277 | 99.9886 | 61844.999 | 100.06272 | 62277 | 107.17503
62280 | 131.59 | 62280 | 100.00735 | 62280 | 99.9886 | 61847.999 | 100.06324 | 62280 | 107.06153
62283 | 131.51456 | 62283 | 100.00689 | 62283 | 99.9886 | 61850.999 | 100.06324 | 62283 | 106.94905
62286 | 131.43413 | 62286 | 100.00689 | 62286 | 99.9886 | 61853.999 | 100.06324 | 62286 | 106.83504
62289 | 131.35051 | 62289 | 100.00689 | 62289 | 99.9886 | 61856.999 | 100.06272 | 62289 | 106.7195
62292 | 131.25554 | 62292 | 100.00643 | 62292 | 99.9886 | 61859.999 | 100.06221 | 62292 | 106.59628
62295 | 131.16056 | 62295 | 100.00643 | 62295 | 99.9886 | 61862.999 | 100.06221 | 62295 | 106.47409
62298 | 131.06195 | 62298 | 100.00597 | 62298 | 99.9886 | 61865.999 | 100.06221 | 62298 | 106.35088
62301 | 130.96061 | 62301 | 100.00597 | 62301 | 99.9886 | 61868.999 | 100.06169 | 62301 | 106.22562
62304 | 130.84792 | 62304 | 100.00597 | 62304 | 99.9886 | 61871.999 | 100.06169 | 62304 | 106.0932
62307 | 130.73567 | 62307 | 100.00551 | 62307 | 99.9886 | 61874.999 | 100.06169 | 62307 | 105.96232
62310 | 130.61979 | 62310 | 100.00551 | 62310 | 99.9886 | 61877.999 | 100.06169 | 62310 | 105.82939
62313 | 130.50073 | 62313 | 100.00505 | 62313 | 99.98908 | 61880.999 | 100.06169 | 62313 | 105.69544
62316 | 130.37031 | 62316 | 100.00505 | 62316 | 99.9886 | 61883.999 | 100.06169 | 62316 | 105.55433
62319 | 130.24035 | 62319 | 100.00459 | 62319 | 99.9886 | 61886.999 | 100.06117 | 62319 | 105.41476
62322 | 130.10675 | 62322 | 100.00459 | 62322 | 99.9886 | 61889.999 | 100.06117 | 62322 | 105.27314
62325 | 129.96996 | 62325 | 100.00413 | 62325 | 99.9886 | 61892.999 | 100.06117 | 62325 | 105.1305
62328 | 129.82182 | 62328 | 100.00413 | 62328 | 99.9886 | 61895.999 | 100.06065 | 62328 | 104.98121
62331 | 129.67368 | 62331 | 100.00368 | 62331 | 99.9886 | 61898.999 | 100.06065 | 62331 | 104.83243
62334 | 129.52144 | 62334 | 100.00368 | 62334 | 99.98813 | 61901.999 | 100.06065 | 62334 | 104.68315
62337 | 129.36648 | 62337 | 100.00368 | 62337 | 99.98813 | 61904.999 | 100.06013 | 62337 | 104.53181
62340 | 129.19971 | 62340 | 100.00322 | 62340 | 99.98813 | 61907.999 | 100.06013 | 62340 | 104.37434
62343 | 129.03293 | 62343 | 100.00322 | 62343 | 99.98813 | 61910.999 | 100.06013 | 62343 | 104.2179
62346 | 128.86252 | 62346 | 100.00322 | 62346 | 99.98813 | 61913.999 | 100.06013 | 62346 | 104.05992
62349 | 128.68893 | 62349 | 100.00322 | 62349 | 99.98813 | 61916.999 | 100.06013 | 62349 | 103.90143
62352 | 128.50307 | 62352 | 100.00322 | 62352 | 99.98765 | 61919.999 | 100.06013 | 62352 | 103.7368
62355 | 128.31721 | 62355 | 100.00368 | 62355 | 99.98765 | 61922.999 | 100.06013 | 62355 | 103.5732
62358 | 128.12771 | 62358 | 100.00368 | 62358 | 99.98765 | 61925.999 | 100.06013 | 62358 | 103.40806
62361 | 127.93504 | 62361 | 100.00368 | 62361 | 99.98718 | 61928.999 | 100.06013 | 62361 | 103.24293
62364 | 127.72963 | 62364 | 100.00368 | 62364 | 99.98718 | 61931.999 | 100.06013 | 62364 | 103.07216
62367 | 127.52378 | 62367 | 100.00368 | 62367 | 99.9867 | 61934.999 | 100.06013 | 62367 | 102.90243
62370 | 127.31429 | 62370 | 100.00413 | 62370 | 99.9867 | 61937.999 | 100.05961 | 62370 | 102.73218
62373 | 127.10161 | 62373 | 100.00413 | 62373 | 99.9867 | 61940.999 | 100.05961 | 62373 | 102.56193
62376 | 126.87576 | 62376 | 100.00413 | 62376 | 99.98623 | 61943.999 | 100.05961 | 62376 | 102.3881
62379 | 126.64991 | 62379 | 100.00459 | 62379 | 99.98623 | 61946.999 | 100.05961 | 62379 | 102.21529
62382 | 126.42043 | 62382 | 100.00459 | 62382 | 99.98623 | 61949.999 | 100.05961 | 62382 | 102.043
62385 | 126.18731 | 62385 | 100.00459 | 62385 | 99.98575 | 61952.999 | 100.05961 | 62385 | 101.8707
62388 | 125.94146 | 62388 | 100.00459 | 62388 | 99.98575 | 61955.999 | 100.05961 | 62388 | 101.69943
62391 | 125.69607 | 62391 | 100.00505 | 62391 | 99.98575 | 61958.999 | 100.06013 | 62391 | 101.52969
62394 | 125.44659 | 62394 | 100.00505 | 62394 | 99.98528 | 61961.999 | 100.06013 | 62394 | 101.36251
62397 | 125.19347 | 62397 | 100.00505 | 62397 | 99.98528 | 61964.999 | 100.06065 | 62397 | 101.19635
62400 | 124.92763 | 62400 | 100.00505 | 62400 | 99.9848 | 61967.999 | 100.06065 | 62400 | 101.03735
62403 | 124.66179 | 62403 | 100.00505 | 62403 | 99.9848 | 61970.999 | 100.06065 | 62403 | 100.87528
62406 | 124.39186 | 62406 | 100.00505 | 62406 | 99.9848 | 61973.999 | 100.06117 | 62406 | 100.71781
62409 | 124.11875 | 62409 | 100.00505 | 62409 | 99.98433 | 61976.999 | 100.06117 | 62409 | 100.56903
62412 | 123.83201 | 62412 | 100.00505 | 62412 | 99.98433 | 61979.999 | 100.06169 | 62412 | 100.43917
62415 | 123.54572 | 62415 | 100.00459 | 62415 | 99.98385 | 61982.999 | 100.06221 | 62415 | 100.3134
62418 | 123.25534 | 62418 | 100.00459 | 62418 | 99.98385 | 61985.999 | 100.06272 | 62418 | 100.21217
62421 | 122.96132 | 62421 | 100.00459 | 62421 | 99.98385 | 61988.999 | 100.06376 | 62421 | 100.12884
62424 | 122.65413 | 62424 | 100.00459 | 62424 | 99.98338 | 61991.999 | 100.06376 | 62424 | 100.09407
62427 | 122.34694 | 62427 | 100.00413 | 62427 | 99.98338 | 61994.999 | 100.06221 | 62427 | 100.07413
62430 | 122.03611 | 62430 | 100.00413 | 62430 | 99.9829 | 61997.999 | 100.06117 | 62430 | 100.07004
62433 | 121.72164 | 62433 | 100.00413 | 62433 | 99.98243 | 62000.999 | 100.03162 | 62433 | 100.07209
62436 | 121.39355 | 62436 | 100.00413 | 62436 | 99.98243 | 62003.999 | 100.02955 | 62436 | 100.06953
62439 | 121.06545 | 62439 | 100.00413 | 62439 | 99.98195 | 62006.999 | 100.02799 | 62439 | 100.06646
62442 | 120.73372 | 62442 | 100.00368 | 62442 | 99.98195 | 62009.999 | 100.0114 | 62442 | 100.06493
62445 | 120.3979 | 62445 | 100.00368 | 62445 | 99.98148 | 62012.999 | 100.0114 | 62445 | 100.06391
62448 | 120.0489 | 62448 | 100.00368 | 62448 | 99.98148 | 62015.999 | 100.0114 | 62448 | 100.0634
62451 | 119.69944 | 62451 | 100.00368 | 62451 | 99.98148 | 62018.999 | 100.01192 | 62451 | 100.06289
62454 | 119.34635 | 62454 | 100.00368 | 62454 | 99.981 | 62021.999 | 100.01244 | 62454 | 100.06186
62457 | 118.98963 | 62457 | 100.00368 | 62457 | 99.981 | 62024.999 | 100.014 | 62457 | 100.06135
62460 | 118.61927 | 62460 | 100.00322 | 62460 | 99.981 | 62027.999 | 100.01503 | 62460 | 100.06084
62463 | 118.24891 | 62463 | 100.00322 | 62463 | 99.981 | 62030.999 | 100.01659 | 62463 | 100.06033
62466 | 117.87446 | 62466 | 100.00322 | 62466 | 99.981 | 62033.999 | 100.01814 | 62466 | 100.05982
62469 | 117.49638 | 62469 | 100.00276 | 62469 | 99.981 | 62036.999 | 100.02022 | 62469 | 100.05879
62472 | 117.1042 | 62472 | 100.00276 | 62472 | 99.98053 | 62039.999 | 100.02281 | 62472 | 100.05828
62475 | 116.71249 | 62475 | 100.00276 | 62475 | 99.98053 | 62042.999 | 100.05599 | 62475 | 100.05777
62478 | 116.31668 | 62478 | 100.0023 | 62478 | 99.98053 | 62045.999 | 100.14929 | 62478 | 100.05726
62481 | 115.91724 | 62481 | 100.0023 | 62481 | 99.98053 | 62048.999 | 100.26904 | 62481 | 100.05675
62484 | 115.50462 | 62484 | 100.0023 | 62484 | 99.98053 | 62051.999 | 100.34058 | 62484 | 100.05624
62487 | 115.092 | 62487 | 100.0023 | 62487 | 99.98053 | 62054.999 | 100.39397 | 62487 | 100.05573
62490 | 114.67574 | 62490 | 100.0023 | 62490 | 99.98053 | 62057.999 | 100.44114 | 62490 | 100.05522
62493 | 114.25585 | 62493 | 100.0023 | 62493 | 99.98005 | 62060.999 | 100.47587 | 62493 | 100.05522
62496 | 113.82369 | 62496 | 100.0023 | 62496 | 99.98005 | 62063.999 | 100.51527 | 62496 | 100.0547
62499 | 113.39153 | 62499 | 100.0023 | 62499 | 99.98005 | 62066.999 | 100.55208 | 62499 | 100.05419
62502 | 112.95573 | 62502 | 100.0023 | 62502 | 99.98005 | 62069.999 | 100.58681 | 62502 | 100.05368
62505 | 112.51721 | 62505 | 100.0023 | 62505 | 99.98005 | 62072.999 | 100.61117 | 62505 | 100.05317
62508 | 112.06733 | 62508 | 100.0023 | 62508 | 99.98005 | 62075.999 | 100.63865 | 62508 | 100.05266
62511 | 111.6179 | 62511 | 100.0023 | 62511 | 99.98005 | 62078.999 | 100.66457 | 62511 | 100.05266
62514 | 111.16393 | 62514 | 100.0023 | 62514 | 99.98005 | 62081.999 | 100.68997 | 62514 | 100.05215
62517 | 110.70541 | 62517 | 100.00276 | 62517 | 99.98053 | 62084.999 | 100.70811 | 62517 | 100.05164
62520 | 110.24189 | 62520 | 100.00276 | 62520 | 99.98053 | 62087.999 | 100.72833 | 62520 | 100.05113
62523 | 109.77974 | 62523 | 100.00276 | 62523 | 99.981 | 62090.999 | 100.74802 | 62523 | 100.05061
62526 | 109.31577 | 62526 | 100.00276 | 62526 | 99.98148 | 62093.999 | 100.76721 | 62526 | 100.0501
62529 | 108.85043 | 62529 | 100.00276 | 62529 | 99.98243 | 62096.999 | 100.78172 | 62529 | 100.0501
62532 | 108.37919 | 62532 | 100.00276 | 62532 | 99.98338 | 62099.999 | 100.79779 | 62532 | 100.04959
62535 | 107.91022 | 62535 | 100.00276 | 62535 | 99.98385 | 62102.999 | 100.81282 | 62535 | 100.04959
62538 | 107.44125 | 62538 | 100.00276 | 62538 | 99.98433 | 62105.999 | 100.82734 | 62538 | 100.04908
62541 | 106.97228 | 62541 | 100.00276 | 62541 | 99.98433 | 62108.999 | 100.83874 | 62541 | 100.04857
62544 | 106.50377 | 62544 | 100.00276 | 62544 | 99.98433 | 62111.999 | 100.85066 | 62544 | 100.04806
62547 | 106.03707 | 62547 | 100.00276 | 62547 | 99.98385 | 62114.999 | 100.86259 | 62547 | 100.04806
62550 | 105.57219 | 62550 | 100.00276 | 62550 | 99.98243 | 62117.999 | 100.87399 | 62550 | 100.04755
62553 | 105.10595 | 62553 | 100.00276 | 62553 | 99.98148 | 62120.999 | 100.8828 | 62553 | 100.04704
62556 | 104.65107 | 62556 | 100.0023 | 62556 | 99.981 | 62123.999 | 100.89214 | 62556 | 100.04652
62559 | 104.19528 | 62559 | 100.0023 | 62559 | 99.981 | 62126.999 | 100.90147 | 62559 | 100.04652
62562 | 103.74948 | 62562 | 100.0023 | 62562 | 99.981 | 62129.999 | 100.91028 | 62562 | 100.04601
62565 | 103.31141 | 62565 | 100.00184 | 62565 | 99.981 | 62132.999 | 100.91754 | 62565 | 100.0455
62568 | 102.88652 | 62568 | 100.00138 | 62568 | 99.981 | 62135.999 | 100.92531 | 62568 | 100.0455
62571 | 102.47618 | 62571 | 100.00138 | 62571 | 99.981 | 62138.999 | 100.93309 | 62571 | 100.04499
62574 | 102.08628 | 62574 | 100.00092 | 62574 | 99.981 | 62141.999 | 100.94034 | 62574 | 100.04499
62577 | 101.71183 | 62577 | 100.00092 | 62577 | 99.98148 | 62144.999 | 100.94605 | 62577 | 100.04448
62580 | 101.386 | 62580 | 100.00046 | 62580 | 99.98148 | 62147.999 | 100.95279 | 62580 | 100.04448
62583 | 101.08608 | 62583 | 100.00046 | 62583 | 99.98148 | 62150.999 | 100.95901 | 62583 | 100.04448
62586 | 100.82706 | 62586 | 100.00046 | 62586 | 99.98148 | 62153.999 | 100.96523 | 62586 | 100.04397
62589 | 100.61121 | 62589 | 100 | 62589 | 99.98195 | 62156.999 | 100.97041 | 62589 | 100.04397
62592 | 100.51623 | 62592 | 100 | 62592 | 99.98195 | 62159.999 | 100.97611 | 62592 | 100.04346
62595 | 100.47533 | 62595 | 100 | 62595 | 99.98195 | 62162.999 | 100.98182 | 62595 | 100.04295
62598 | 100.45715 | 62598 | 100 | 62598 | 99.98195 | 62165.999 | 100.987 | 62598 | 100.04243
62601 | 100.4467 | 62601 | 100 | 62601 | 99.98195 | 62168.999 | 100.99218 | 62601 | 100.04243
62604 | 100.44579 | 62604 | 100.00046 | 62604 | 99.98195 | 62171.999 | 100.99685 | 62604 | 100.04192
62607 | 100.43898 | 62607 | 100.00046 | 62607 | 99.98195 | 62174.999 | 101.00151 | 62607 | 100.04141
62610 | 100.43352 | 62610 | 100.00046 | 62610 | 99.98195 | 62177.999 | 101.0067 | 62610 | 100.04141
62613 | 100.42898 | 62613 | 100.00046 | 62613 | 99.98195 | 62180.999 | 101.01084 | 62613 | 100.0409
62616 | 100.42807 | 62616 | 100.00092 | 62616 | 99.98195 | 62183.999 | 101.01551 | 62616 | 100.0409
62619 | 100.4258 | 62619 | 100.00092 | 62619 | 99.98195 | 62186.999 | 101.01966 | 62619 | 100.04039
62622 | 100.42353 | 62622 | 100.00092 | 62622 | 99.98195 | 62189.999 | 101.0238 | 62622 | 100.04039
62625 | 100.42171 | 62625 | 100.00138 | 62625 | 99.98195 | 62192.999 | 101.02795 | 62625 | 100.03988
62628 | 100.4208 | 62628 | 100.00138 | 62628 | 99.98243 | 62195.999 | 101.0321 | 62628 | 100.03988
62631 | 100.41944 | 62631 | 100.00138 | 62631 | 99.98243 | 62198.999 | 101.03625 | 62631 | 100.03937
62634 | 100.41807 | 62634 | 100.00184 | 62634 | 99.9829 | 62201.999 | 101.04039 | 62634 | 100.03937
62637 | 100.41671 | 62637 | 100.00184 | 62637 | 99.9829 | 62204.999 | 101.04454 | 62637 | 100.03886
62640 | 100.4158 | 62640 | 100.00184 | 62640 | 99.98338 | 62207.999 | 101.04817 | 62640 | 100.03886
62643 | 100.41489 | 62643 | 100.00184 | 62643 | 99.98338 | 62210.999 | 101.05232 | 62643 | 100.03834
62646 | 100.41353 | 62646 | 100.0023 | 62646 | 99.98385 | 62213.999 | 101.05594 | 62646 | 100.03834
62649 | 100.41262 | 62649 | 100.0023 | 62649 | 99.98385 | 62216.999 | 101.05957 | 62649 | 100.03834
62652 | 100.41217 | 62652 | 100.0023 | 62652 | 99.98385 | 62219.999 | 101.06268 | 62652 | 100.03783
62655 | 100.41126 | 62655 | 100.0023 | 62655 | 99.98433 | 62222.999 | 101.06631 | 62655 | 100.03783
62658 | 100.41035 | 62658 | 100.00276 | 62658 | 99.98433 | 62225.999 | 101.06942 | 62658 | 100.03783
62661 | 100.40944 | 62661 | 100.00276 | 62661 | 99.98433 | 62228.999 | 101.07253 | 62661 | 100.03783
62664 | 100.40853 | 62664 | 100.00368 | 62664 | 99.9848 | 62231.999 | 101.07564 | 62664 | 100.03732
62667 | 100.40808 | 62667 | 100.00459 | 62667 | 99.9848 | 62234.999 | 101.07823 | 62667 | 100.03732
62670 | 100.40717 | 62670 | 100.00551 | 62670 | 99.9848 | 62237.999 | 101.08134 | 62670 | 100.03681
62673 | 100.40626 | 62673 | 100.00597 | 62673 | 99.98528 | 62240.999 | 101.08342 | 62673 | 100.03681
62676 | 100.40535 | 62676 | 100.00643 | 62676 | 99.98528 | 62243.999 | 101.08601 | 62676 | 100.0363
62679 | 100.40444 | 62679 | 100.00643 | 62679 | 99.98528 | 62246.999 | 101.0886 | 62679 | 100.03579
62682 | 100.40353 | 62682 | 100.00643 | 62682 | 99.98528 | 62249.999 | 101.09171 | 62682 | 100.03579
62685 | 100.40262 | 62685 | 100.00597 | 62685 | 99.98528 | 62252.999 | 101.0943 | 62685 | 100.03528
62688 | 100.40217 | 62688 | 100.00459 | 62688 | 99.98575 | 62255.999 | 101.0969 | 62688 | 100.03528
62691 | 100.40217 | 62691 | 100.00413 | 62691 | 99.98575 | 62258.999 | 101.09949 | 62691 | 100.03579
62694 | 100.40171 | 62694 | 100.00368 | 62694 | 99.98575 | 62261.999 | 101.10208 | 62694 | 100.03579
62697 | 100.40081 | 62697 | 100.00368 | 62697 | 99.98623 | 62264.999 | 101.10415 | 62697 | 100.03579
62700 | 100.40035 | 62700 | 100.00368 | 62700 | 99.98623 | 62267.999 | 101.10675 | 62700 | 100.03528
62703 | 100.39944 | 62703 | 100.00368 | 62703 | 99.98623 | 62270.999 | 101.10934 | 62703 | 100.03528
62706 | 100.39853 | 62706 | 100.00368 | 62706 | 99.9867 | 62273.999 | 101.11141 | 62706 | 100.03477
62709 | 100.39762 | 62709 | 100.00368 | 62709 | 99.9867 | 62276.999 | 101.114 | 62709 | 100.03425
62712 | 100.39626 | 62712 | 100.00413 | 62712 | 99.9867 | 62279.999 | 101.11608 | 62712 | 100.03272
62715 | 100.39535 | 62715 | 100.00459 | 62715 | 99.9867 | 62282.999 | 101.11867 | 62715 | 100.03221
62718 | 100.39444 | 62718 | 100.00459 | 62718 | 99.9867 | 62285.999 | 101.12126 | 62718 | 100.03119
62721 | 100.39353 | 62721 | 100.00459 | 62721 | 99.98718 | 62288.999 | 101.12385 | 62721 | 100.03068
62724 | 100.39308 | 62724 | 100.00459 | 62724 | 99.98718 | 62291.999 | 101.12593 | 62724 | 100.03068
62727 | 100.39217 | 62727 | 100.00505 | 62727 | 99.98765 | 62294.999 | 101.12852 | 62727 | 100.03016
62730 | 100.39172 | 62730 | 100.00505 | 62730 | 99.98813 | 62297.999 | 101.13059 | 62730 | 100.02965
62733 | 100.39126 | 62733 | 100.00505 | 62733 | 99.98813 | 62300.999 | 101.13266 | 62733 | 100.02965
62736 | 100.39081 | 62736 | 100.00505 | 62736 | 99.9886 | 62303.999 | 101.13422 | 62736 | 100.02914
62739 | 100.39035 | 62739 | 100.00505 | 62739 | 99.9886 | 62306.999 | 101.13629 | 62739 | 100.02914
62742 | 100.3899 | 62742 | 100.00505 | 62742 | 99.98908 | 62309.999 | 101.13785 | 62742 | 100.02863
62745 | 100.38944 | 62745 | 100.00551 | 62745 | 99.98908 | 62312.999 | 101.1394 | 62745 | 100.02863
62748 | 100.38899 | 62748 | 100.00551 | 62748 | 99.98908 | 62315.999 | 101.14096 | 62748 | 100.02812
62751 | 100.38854 | 62751 | 100.00551 | 62751 | 99.98908 | 62318.999 | 101.14303 | 62751 | 100.02812
62754 | 100.38808 | 62754 | 100.00597 | 62754 | 99.98908 | 62321.999 | 101.14459 | 62754 | 100.02761
62757 | 100.38763 | 62757 | 100.00597 | 62757 | 99.98908 | 62324.999 | 101.14614 | 62757 | 100.02761
62760 | 100.38717 | 62760 | 100.00643 | 62760 | 99.98908 | 62327.999 | 101.1477 | 62760 | 100.0271
62763 | 100.38717 | 62763 | 100.00643 | 62763 | 99.98908 | 62330.999 | 101.14925 | 62763 | 100.0271
62766 | 100.38672 | 62766 | 100.00689 | 62766 | 99.98908 | 62333.999 | 101.15081 | 62766 | 100.02659
62769 | 100.38626 | 62769 | 100.00735 | 62769 | 99.98955 | 62336.999 | 101.15236 | 62769 | 100.02659
62772 | 100.38626 | 62772 | 100.00781 | 62772 | 99.98955 | 62339.999 | 101.15392 | 62772 | 100.02607
62775 | 100.38626 | 62775 | 100.00781 | 62775 | 99.98955 | 62342.999 | 101.15599 | 62775 | 100.02607
62778 | 100.38581 | 62778 | 100.00827 | 62778 | 99.98955 | 62345.999 | 101.15755 | 62778 | 100.02556
62781 | 100.38581 | 62781 | 100.00873 | 62781 | 99.98955 | 62348.999 | 101.1591 | 62781 | 100.02556
62784 | 100.38535 | 62784 | 100.00919 | 62784 | 99.98955 | 62351.999 | 101.16066 | 62784 | 100.02505
62787 | 100.38535 | 62787 | 100.00965 | 62787 | 99.98955 | 62354.999 | 101.16221 | 62787 | 100.02505
62790 | 100.3849 | 62790 | 100.00965 | 62790 | 99.98955 | 62357.999 | 101.16377 | 62790 | 100.02505
62793 | 100.3849 | 62793 | 100.01011 | 62793 | 99.98908 | 62360.999 | 101.16532 | 62793 | 100.02505
62796 | 100.38445 | 62796 | 100.01057 | 62796 | 99.98908 | 62363.999 | 101.16636 | 62796 | 100.02454
62799 | 100.38445 | 62799 | 100.01103 | 62799 | 99.98908 | 62366.999 | 101.16791 | 62799 | 100.02454
62802 | 100.38399 | 62802 | 100.01103 | 62802 | 99.98908 | 62369.999 | 101.16947 | 62802 | 100.02454
62805 | 100.38354 | 62805 | 100.01148 | 62805 | 99.98908 | 62372.999 | 101.17102 | 62805 | 100.02403
62808 | 100.38308 | 62808 | 100.01148 | 62808 | 99.98908 | 62375.999 | 101.17258 | 62808 | 100.02403
62811 | 100.38308 | 62811 | 100.01194 | 62811 | 99.98955 | 62378.999 | 101.17362 | 62811 | 100.02403
62814 | 100.38263 | 62814 | 100.01194 | 62814 | 99.98955 | 62381.999 | 101.17517 | 62814 | 100.02403
62817 | 100.38263 | 62817 | 100.0124 | 62817 | 99.98955 | 62384.999 | 101.17621 | 62817 | 100.02403
62820 | 100.38217 | 62820 | 100.0124 | 62820 | 99.98955 | 62387.999 | 101.17776 | 62820 | 100.02403
62823 | 100.38217 | 62823 | 100.0124 | 62823 | 99.98955 | 62390.999 | 101.1788 | 62823 | 100.02403
62826 | 100.38217 | 62826 | 100.0124 | 62826 | 99.98955 | 62393.999 | 101.17984 | 62826 | 100.02403
62829 | 100.38172 | 62829 | 100.0124 | 62829 | 99.99003 | 62396.999 | 101.18087 | 62829 | 100.02403
62832 | 100.38172 | 62832 | 100.0124 | 62832 | 99.99003 | 62399.999 | 101.18191 | 62832 | 100.02403
62835 | 100.38172 | 62835 | 100.0124 | 62835 | 99.99003 | 62402.999 | 101.18347 | 62835 | 100.02352
62838 | 100.38172 | 62838 | 100.0124 | 62838 | 99.99003 | 62405.999 | 101.1845 | 62838 | 100.02352
62841 | 100.38126 | 62841 | 100.0124 | 62841 | 99.9905 | 62408.999 | 101.18554 | 62841 | 100.02352
62844 | 100.38126 | 62844 | 100.0124 | 62844 | 99.9905 | 62411.999 | 101.18658 | 62844 | 100.02352
62847 | 100.38126 | 62847 | 100.0124 | 62847 | 99.9905 | 62414.999 | 101.18761 | 62847 | 100.02352
62850 | 100.38126 | 62850 | 100.0124 | 62850 | 99.9905 | 62417.999 | 101.18865 | 62850 | 100.02352
62853 | 100.38126 | 62853 | 100.01286 | 62853 | 99.99098 | 62420.999 | 101.18969 | 62853 | 100.02352
62856 | 100.38081 | 62856 | 100.01286 | 62856 | 99.99098 | 62423.999 | 101.19072 | 62856 | 100.02352
62859 | 100.38081 | 62859 | 100.01286 | 62859 | 99.99098 | 62426.999 | 101.19176 | 62859 | 100.02352
62862 | 100.38081 | 62862 | 100.01332 | 62862 | 99.99145 | 62429.999 | 101.1928 | 62862 | 100.02352
62865 | 100.38036 | 62865 | 100.01332 | 62865 | 99.99145 | 62432.999 | 101.19435 | 62865 | 100.02352
62868 | 100.38036 | 62868 | 100.01378 | 62868 | 99.99145 | 62435.999 | 101.19539 | 62868 | 100.02301
62871 | 100.3799 | 62871 | 100.01378 | 62871 | 99.99145 | 62438.999 | 101.19643 | 62871 | 100.02301
62874 | 100.3799 | 62874 | 100.01378 | 62874 | 99.99145 | 62441.999 | 101.19746 | 62874 | 100.02301
62877 | 100.3799 | 62877 | 100.01424 | 62877 | 99.99193 | 62444.999 | 101.1985 | 62877 | 100.0225
62880 | 100.3799 | 62880 | 100.01424 | 62880 | 99.99193 | 62447.999 | 101.19954 | 62880 | 100.0225
62883 | 100.37945 | 62883 | 100.01424 | 62883 | 99.99193 | 62450.999 | 101.20057 | 62883 | 100.0225
62886 | 100.37945 | 62886 | 100.01424 | 62886 | 99.99193 | 62453.999 | 101.20161 | 62886 | 100.02198
62889 | 100.3799 | 62889 | 100.01424 | 62889 | 99.9924 | 62456.999 | 101.20213 | 62889 | 100.02198
62892 | 100.3799 | 62892 | 100.01424 | 62892 | 99.9924 | 62459.999 | 101.20316 | 62892 | 100.02147
62895 | 100.3799 | 62895 | 100.01424 | 62895 | 99.9924 | 62462.999 | 101.20368 | 62895 | 100.02147
62898 | 100.3799 | 62898 | 100.01424 | 62898 | 99.9924 | 62465.999 | 101.20472 | 62898 | 100.02096
62901 | 100.3799 | 62901 | 100.01424 | 62901 | 99.9924 | 62468.999 | 101.20524 | 62901 | 100.02096
62904 | 100.3799 | 62904 | 100.0147 | 62904 | 99.9924 | 62471.999 | 101.20627 | 62904 | 100.02045
62907 | 100.38036 | 62907 | 100.0147 | 62907 | 99.9924 | 62474.999 | 101.20731 | 62907 | 100.02045
62910 | 100.38036 | 62910 | 100.0147 | 62910 | 99.9924 | 62477.999 | 101.20783 | 62910 | 100.01994
62913 | 100.38036 | 62913 | 100.0147 | 62913 | 99.9924 | 62480.999 | 101.20887 | 62913 | 100.01994
62916 | 100.38036 | 62916 | 100.0147 | 62916 | 99.9924 | 62483.999 | 101.2099 | 62916 | 100.01994
62919 | 100.38036 | 62919 | 100.0147 | 62919 | 99.9924 | 62486.999 | 101.21094 | 62919 | 100.01994
62922 | 100.38036 | 62922 | 100.0147 | 62922 | 99.9924 | 62489.999 | 101.21198 | 62922 | 100.01994
62925 | 100.38036 | 62925 | 100.0147 | 62925 | 99.99193 | 62492.999 | 101.2125 | 62925 | 100.01943
62928 | 100.3799 | 62928 | 100.0147 | 62928 | 99.99193 | 62495.999 | 101.21353 | 62928 | 100.01943
62931 | 100.3799 | 62931 | 100.0147 | 62931 | 99.99193 | 62498.999 | 101.21457 | 62931 | 100.01943
62934 | 100.3799 | 62934 | 100.0147 | 62934 | 99.99193 | 62501.999 | 101.21561 | 62934 | 100.01892
62937 | 100.3799 | 62937 | 100.0147 | 62937 | 99.99193 | 62504.999 | 101.21664 | 62937 | 100.01892
62940 | 100.3799 | 62940 | 100.0147 | 62940 | 99.99193 | 62507.999 | 101.21768 | 62940 | 100.01892
62943 | 100.38036 | 62943 | 100.0147 | 62943 | 99.99193 | 62510.999 | 101.2182 | 62943 | 100.01892
62946 | 100.38036 | 62946 | 100.0147 | 62946 | 99.9924 | 62513.999 | 101.21923 | 62946 | 100.01892
62949 | 100.38036 | 62949 | 100.0147 | 62949 | 99.9924 | 62516.999 | 101.21975 | 62949 | 100.01841
62952 | 100.38036 | 62952 | 100.0147 | 62952 | 99.99288 | 62519.999 | 101.22079 | 62952 | 100.01892
62955 | 100.38081 | 62955 | 100.0147 | 62955 | 99.99288 | 62522.999 | 101.22131 | 62955 | 100.01892
62958 | 100.38081 | 62958 | 100.0147 | 62958 | 99.99335 | 62525.999 | 101.22234 | 62958 | 100.01841
62961 | 100.38126 | 62961 | 100.0147 | 62961 | 99.99383 | 62528.999 | 101.22286 | 62961 | 100.01841
62964 | 100.38126 | 62964 | 100.0147 | 62964 | 99.99383 | 62531.999 | 101.2239 | 62964 | 100.01841
62967 | 100.38126 | 62967 | 100.0147 | 62967 | 99.9943 | 62534.999 | 101.22442 | 62967 | 100.01841
62970 | 100.38172 | 62970 | 100.01516 | 62970 | 99.9943 | 62537.999 | 101.22545 | 62970 | 100.01841
62973 | 100.38172 | 62973 | 100.01516 | 62973 | 99.99478 | 62540.999 | 101.22597 | 62973 | 100.01841
62976 | 100.38172 | 62976 | 100.01516 | 62976 | 99.99478 | 62543.999 | 101.22649 | 62976 | 100.01841
62979 | 100.38172 | 62979 | 100.01516 | 62979 | 99.99525 | 62546.999 | 101.22753 | 62979 | 100.01789
62982 | 100.38217 | 62982 | 100.01562 | 62982 | 99.99525 | 62549.999 | 101.22805 | 62982 | 100.01789
62985 | 100.38217 | 62985 | 100.01562 | 62985 | 99.99525 | 62552.999 | 101.22856 | 62985 | 100.01789
62988 | 100.38217 | 62988 | 100.01562 | 62988 | 99.99573 | 62555.999 | 101.22908 | 62988 | 100.01789
62991 | 100.38217 | 62991 | 100.01562 | 62991 | 99.99573 | 62558.999 | 101.2296 | 62991 | 100.01789
62994 | 100.38217 | 62994 | 100.01562 | 62994 | 99.99573 | 62561.999 | 101.23012 | 62994 | 100.01789
62997 | 100.38217 | 62997 | 100.01562 | 62997 | 99.9962 | 62564.999 | 101.23064 | 62997 | 100.01789
63000 | 100.38217 | 63000 | 100.01562 | 63000 | 99.9962 | 62567.999 | 101.23116 | 63000 | 100.01789
63003 | 100.38217 | 63003 | 100.01562 | 63003 | 99.9962 | 62570.999 | 101.23219 | 63003 | 100.01789
63006 | 100.38263 | 63006 | 100.01562 | 63006 | 99.9962 | 62573.999 | 101.23271 | 63006 | 100.01789
63009 | 100.38263 | 63009 | 100.01562 | 63009 | 99.9962 | 62576.999 | 101.23323 | 63009 | 100.01738
63012 | 100.38263 | 63012 | 100.01562 | 63012 | 99.9962 | 62579.999 | 101.23375 | 63012 | 100.01738
63015 | 100.38263 | 63015 | 100.01562 | 63015 | 99.9962 | 62582.999 | 101.23427 | 63015 | 100.01738
63018 | 100.38263 | 63018 | 100.01562 | 63018 | 99.9962 | 62585.999 | 101.23427 | 63018 | 100.01738
63021 | 100.38263 | 63021 | 100.01562 | 63021 | 99.9962 | 62588.999 | 101.23479 | 63021 | 100.01738
63024 | 100.38308 | 63024 | 100.01608 | 63024 | 99.9962 | 62591.999 | 101.2353 | 63024 | 100.01738
63027 | 100.38308 | 63027 | 100.01608 | 63027 | 99.9962 | 62594.999 | 101.23582 | 63027 | 100.01738
63030 | 100.38308 | 63030 | 100.01608 | 63030 | 99.9962 | 62597.999 | 101.23634 | 63030 | 100.01738
63033 | 100.38308 | 63033 | 100.01608 | 63033 | 99.9962 | 62600.999 | 101.23738 | 63033 | 100.01687
63036 | 100.38308 | 63036 | 100.01608 | 63036 | 99.9962 | 62603.999 | 101.2379 | 63036 | 100.01687
63039 | 100.38308 | 63039 | 100.01608 | 63039 | 99.99668 | 62606.999 | 101.2379 | 63039 | 100.01687
63042 | 100.38308 | 63042 | 100.01608 | 63042 | 99.99668 | 62609.999 | 101.23841 | 63042 | 100.01687
63045 | 100.38308 | 63045 | 100.01608 | 63045 | 99.99715 | 62612.999 | 101.23893 | 63045 | 100.01687
63048 | 100.38308 | 63048 | 100.01608 | 63048 | 99.99715 | 62615.999 | 101.23945 | 63048 | 100.01687
63051 | 100.38354 | 63051 | 100.01562 | 63051 | 99.99763 | 62618.999 | 101.23945 | 63051 | 100.01687
63054 | 100.38354 | 63054 | 100.01562 | 63054 | 99.9981 | 62621.999 | 101.23997 | 63054 | 100.01687
63057 | 100.38354 | 63057 | 100.01562 | 63057 | 99.9981 | 62624.999 | 101.23997 | 63057 | 100.01687
63060 | 100.38354 | 63060 | 100.01516 | 63060 | 99.99858 | 62627.999 | 101.24049 | 63060 | 100.01687
63063 | 100.38354 | 63063 | 100.01516 | 63063 | 99.99858 | 62630.999 | 101.24049 | 63063 | 100.01636
63066 | 100.38354 | 63066 | 100.01516 | 63066 | 99.99858 | 62633.999 | 101.24101 | 63066 | 100.01636
63069 | 100.38354 | 63069 | 100.0147 | 63069 | 99.99905 | 62636.999 | 101.24152 | 63069 | 100.01636
63072 | 100.38399 | 63072 | 100.0147 | 63072 | 99.99905 | 62639.999 | 101.24204 | 63072 | 100.01636
63075 | 100.38399 | 63075 | 100.0147 | 63075 | 99.99953 | 62642.999 | 101.24256 | 63075 | 100.01636
63078 | 100.38399 | 63078 | 100.0147 | 63078 | 99.99953 | 62645.999 | 101.24308 | 63078 | 100.01636
63081 | 100.38399 | 63081 | 100.0147 | 63081 | 99.99953 | 62648.999 | 101.2436 | 63081 | 100.01636
63084 | 100.38399 | 63084 | 100.0147 | 63084 | 100 | 62651.999 | 101.24412 | 63084 | 100.01687
63087 | 100.38399 | 63087 | 100.01516 | 63087 | 100 | 62654.999 | 101.24515 | 63087 | 100.01687
63090 | 100.38399 | 63090 | 100.01516 | 63090 | 100 | 62657.999 | 101.24567 | 63090 | 100.01687
63093 | 100.38445 | 63093 | 100.01516 | 63093 | 100 | 62660.999 | 101.24619 | 63093 | 100.01687
63096 | 100.38445 | 63096 | 100.01516 | 63096 | 100.00047 | 62663.999 | 101.24723 | 63096 | 100.01687
63099 | 100.38445 | 63099 | 100.01562 | 63099 | 100.00047 | 62666.999 | 101.24775 | 63099 | 100.01687
63102 | 100.38399 | 63102 | 100.01562 | 63102 | 100.00047 | 62669.999 | 101.24826 | 63102 | 100.01687
63105 | 100.38399 | 63105 | 100.01608 | 63105 | 100.00047 | 62672.999 | 101.24878 | 63105 | 100.01687
63108 | 100.38399 | 63108 | 100.01608 | 63108 | 100.00095 | 62675.999 | 101.24982 | 63108 | 100.01687
63111 | 100.38399 | 63111 | 100.01654 | 63111 | 100.00095 | 62678.999 | 101.25034 | 63111 | 100.01687
63114 | 100.38399 | 63114 | 100.01654 | 63114 | 100.00095 | 62681.999 | 101.25086 | 63114 | 100.01687
63117 | 100.38445 | 63117 | 100.01654 | 63117 | 100.00142 | 62684.999 | 101.25137 | 63117 | 100.01738
63120 | 100.38445 | 63120 | 100.017 | 63120 | 100.00095 | 62687.999 | 101.25189 | 63120 | 100.01738
63123 | 100.38445 | 63123 | 100.017 | 63123 | 100.00095 | 62690.999 | 101.25241 | 63123 | 100.01738
63126 | 100.38445 | 63126 | 100.017 | 63126 | 99.99953 | 62693.999 | 101.25241 | 63126 | 100.01738
63129 | 100.38445 | 63129 | 100.017 | 63129 | 99.99763 | 62696.999 | 101.25293 | 63129 | 100.01738
63132 | 100.38445 | 63132 | 100.017 | 63132 | 99.99668 | 62699.999 | 101.25345 | 63132 | 100.01738
63135 | 100.38445 | 63135 | 100.017 | 63135 | 99.9962 | 62702.999 | 101.25397 | 63135 | 100.01687
63138 | 100.38445 | 63138 | 100.017 | 63138 | 99.9962 | 62705.999 | 101.25448 | 63138 | 100.01687
63141 | 100.38445 | 63141 | 100.017 | 63141 | 99.99668 | 62708.999 | 101.255 | 63141 | 100.01687
63144 | 100.38399 | 63144 | 100.017 | 63144 | 99.9981 | 62711.999 | 101.25552 | 63144 | 100.01738
63147 | 100.38399 | 63147 | 100.017 | 63147 | 99.99953 | 62714.999 | 101.25604 | 63147 | 100.01738
63150 | 100.38399 | 63150 | 100.017 | 63150 | 100.00332 | 62717.999 | 101.25656 | 63150 | 100.01738
63153 | 100.38354 | 63153 | 100.017 | 63153 | 100.00522 | 62720.999 | 101.25708 | 63153 | 100.01738
63156 | 100.38354 | 63156 | 100.017 | 63156 | 100.00617 | 62723.999 | 101.25708 | 63156 | 100.01738
63159 | 100.38354 | 63159 | 100.017 | 63159 | 100.00712 | 62726.999 | 101.25759 | 63159 | 100.01789
63162 | 100.38308 | 63162 | 100.017 | 63162 | 100.00665 | 62729.999 | 101.25811 | 63162 | 100.01789
63165 | 100.38308 | 63165 | 100.017 | 63165 | 100.00617 | 62732.999 | 101.25811 | 63165 | 100.01789
63168 | 100.38308 | 63168 | 100.017 | 63168 | 100.00617 | 62735.999 | 101.25863 | 63168 | 100.01789
63171 | 100.38308 | 63171 | 100.017 | 63171 | 100.0057 | 62738.999 | 101.25915 | 63171 | 100.01789
63174 | 100.38263 | 63174 | 100.01746 | 63174 | 100.00522 | 62741.999 | 101.25915 | 63174 | 100.01789
63177 | 100.38263 | 63177 | 100.01746 | 63177 | 100.00475 | 62744.999 | 101.25967 | 63177 | 100.01789
63180 | 100.38217 | 63180 | 100.01792 | 63180 | 100.00427 | 62747.999 | 101.26019 | 63180 | 100.01789
63183 | 100.38217 | 63183 | 100.01792 | 63183 | 100.0038 | 62750.999 | 101.2607 | 63183 | 100.01841
63186 | 100.38217 | 63186 | 100.01838 | 63186 | 100.0038 | 62753.999 | 101.26122 | 63186 | 100.01841
63189 | 100.38172 | 63189 | 100.01884 | 63189 | 100.00332 | 62756.999 | 101.26174 | 63189 | 100.01841
63192 | 100.38172 | 63192 | 100.01929 | 63192 | 100.00285 | 62759.999 | 101.26226 | 63192 | 100.01841
63195 | 100.38172 | 63195 | 100.01929 | 63195 | 100.00237 | 62762.999 | 101.26226 | 63195 | 100.01789
63198 | 100.38172 | 63198 | 100.01975 | 63198 | 100.00237 | 62765.999 | 101.26278 | 63198 | 100.01789
63201 | 100.38126 | 63201 | 100.01975 | 63201 | 100.0019 | 62768.999 | 101.2633 | 63201 | 100.01789
63204 | 100.38126 | 63204 | 100.02021 | 63204 | 100.0019 | 62771.999 | 101.26381 | 63204 | 100.01789
63207 | 100.38126 | 63207 | 100.02021 | 63207 | 100.0019 | 62774.999 | 101.26381 | 63207 | 100.01738
63210 | 100.38126 | 63210 | 100.02021 | 63210 | 100.00142 | 62777.999 | 101.26433 | 63210 | 100.01738
63213 | 100.38081 | 63213 | 100.02021 | 63213 | 100.00142 | 62780.999 | 101.26485 | 63213 | 100.01738
63216 | 100.38081 | 63216 | 100.02021 | 63216 | 100.00142 | 62783.999 | 101.26537 | 63216 | 100.01687
63219 | 100.38081 | 63219 | 100.02021 | 63219 | 100.00095 | 62786.999 | 101.26589 | 63219 | 100.01687
63222 | 100.38036 | 63222 | 100.02021 | 63222 | 100.00095 | 62789.999 | 101.26589 | 63222 | 100.01687
63225 | 100.38036 | 63225 | 100.02021 | 63225 | 100.00095 | 62792.999 | 101.26641 | 63225 | 100.01687
63228 | 100.38036 | 63228 | 100.02067 | 63228 | 100.00095 | 62795.999 | 101.26693 | 63228 | 100.01636
63231 | 100.38036 | 63231 | 100.02067 | 63231 | 100.00095 | 62798.999 | 101.26744 | 63231 | 100.01636
63234 | 100.38036 | 63234 | 100.02067 | 63234 | 100.00095 | 62801.999 | 101.26796 | 63234 | 100.01636
63237 | 100.38036 | 63237 | 100.02113 | 63237 | 100.00047 | 62804.999 | 101.26848 | 63237 | 100.01636
63240 | 100.38036 | 63240 | 100.02113 | 63240 | 100.00047 | 62807.999 | 101.269 | 63240 | 100.01636
63243 | 100.38036 | 63243 | 100.02113 | 63243 | 100.00047 | 62810.999 | 101.26952 | 63243 | 100.01636
63246 | 100.38036 | 63246 | 100.02159 | 63246 | 100 | 62813.999 | 101.27004 | 63246 | 100.01636
63249 | 100.38036 | 63249 | 100.02159 | 63249 | 100 | 62816.999 | 101.27055 | 63249 | 100.01585
63252 | 100.38036 | 63252 | 100.02205 | 63252 | 100 | 62819.999 | 101.27107 | 63252 | 100.01585
63255 | 100.38036 | 63255 | 100.02205 | 63255 | 100 | 62822.999 | 101.27159 | 63255 | 100.01585
63258 | 100.38036 | 63258 | 100.02205 | 63258 | 100 | 62825.999 | 101.27159 | 63258 | 100.01585
63261 | 100.38036 | 63261 | 100.02205 | 63261 | 100 | 62828.999 | 101.27211 | 63261 | 100.01585
63264 | 100.38036 | 63264 | 100.02067 | 63264 | 100 | 62831.999 | 101.27263 | 63264 | 100.01585
63267 | 100.38036 | 63267 | 100.01929 | 63267 | 100 | 62834.999 | 101.27263 | 63267 | 100.01534
63270 | 100.38036 | 63270 | 100.01792 | 63270 | 100 | 62837.999 | 101.27315 | 63270 | 100.01534
63273 | 100.38036 | 63273 | 100.01746 | 63273 | 100 | 62840.999 | 101.27366 | 63273 | 100.01534
63276 | 100.38036 | 63276 | 100.01746 | 63276 | 100 | 62843.999 | 101.27418 | 63276 | 100.01534
63279 | 100.38036 | 63279 | 100.01838 | 63279 | 100 | 62846.999 | 101.2747 | 63279 | 100.01534
63282 | 100.38081 | 63282 | 100.01929 | 63282 | 100 | 62849.999 | 101.27522 | 63282 | 100.01483
63285 | 100.38081 | 63285 | 100.02067 | 63285 | 100 | 62852.999 | 101.27626 | 63285 | 100.01483
63288 | 100.38126 | 63288 | 100.02389 | 63288 | 100 | 62855.999 | 101.27677 | 63288 | 100.01534
63291 | 100.38172 | 63291 | 100.02573 | 63291 | 100 | 62858.999 | 101.27729 | 63291 | 100.01585
63294 | 100.38217 | 63294 | 100.0271 | 63294 | 100 | 62861.999 | 101.27833 | 63294 | 100.01636
63297 | 100.38263 | 63297 | 100.02802 | 63297 | 100.00047 | 62864.999 | 101.27885 | 63297 | 100.01636
63300 | 100.38308 | 63300 | 100.0271 | 63300 | 100.00047 | 62867.999 | 101.27937 | 63300 | 100.01636
63303 | 100.38308 | 63303 | 100.0271 | 63303 | 100.00095 | 62870.999 | 101.27988 | 63303 | 100.01636
63306 | 100.38308 | 63306 | 100.0271 | 63306 | 100.00142 | 62873.999 | 101.2804 | 63306 | 100.01636
63309 | 100.38308 | 63309 | 100.02664 | 63309 | 100.00142 | 62876.999 | 101.2804 | 63309 | 100.01585
63312 | 100.38263 | 63312 | 100.02573 | 63312 | 100 | 62879.999 | 101.28092 | 63312 | 100.01534
63315 | 100.38217 | 63315 | 100.02527 | 63315 | 99.99858 | 62882.999 | 101.28144 | 63315 | 100.01483
63318 | 100.38217 | 63318 | 100.02481 | 63318 | 99.9981 | 62885.999 | 101.28196 | 63318 | 100.01432
63321 | 100.38263 | 63321 | 100.02435 | 63321 | 99.9981 | 62888.999 | 101.28196 | 63321 | 100.01432
63324 | 100.38263 | 63324 | 100.02389 | 63324 | 99.9981 | 62891.999 | 101.28248 | 63324 | 100.01432
63327 | 100.38308 | 63327 | 100.02343 | 63327 | 99.9981 | 62894.999 | 101.283 | 63327 | 100.01432
63330 | 100.38308 | 63330 | 100.02297 | 63330 | 99.99953 | 62897.999 | 101.28351 | 63330 | 100.01432
63333 | 100.38354 | 63333 | 100.02297 | 63333 | 100 | 62900.999 | 101.28403 | 63333 | 100.01432
63336 | 100.38399 | 63336 | 100.02251 | 63336 | 100.00047 | 62903.999 | 101.28455 | 63336 | 100.01432
63339 | 100.38399 | 63339 | 100.02251 | 63339 | 100.00095 | 62906.999 | 101.28507 | 63339 | 100.01483
63342 | 100.38445 | 63342 | 100.02205 | 63342 | 100 | 62909.999 | 101.28559 | 63342 | 100.01483
63345 | 100.38445 | 63345 | 100.02205 | 63345 | 100.00475 | 62912.999 | 101.28662 | 63345 | 100.01483
63348 | 100.38445 | 63348 | 100.02159 | 63348 | 100.04322 | 62915.999 | 101.28714 | 63348 | 100.01534
63351 | 100.3849 | 63351 | 100.02159 | 63351 | 100.14582 | 62918.999 | 101.28766 | 63351 | 100.01534
63354 | 100.3849 | 63354 | 100.02113 | 63354 | 100.67258 | 62921.999 | 101.28818 | 63354 | 100.01534
63357 | 100.3849 | 63357 | 100.02113 | 63357 | 101.13426 | 62924.999 | 101.2887 | 63357 | 100.01585
63360 | 100.38535 | 63360 | 100.02067 | 63360 | 101.41023 | 62927.999 | 101.28922 | 63360 | 100.01585
63363 | 100.38535 | 63363 | 100.02067 | 63363 | 101.5988 | 62930.999 | 101.28973 | 63363 | 100.01585
63366 | 100.38535 | 63366 | 100.02021 | 63366 | 101.71565 | 62933.999 | 101.28973 | 63366 | 100.01636
63369 | 100.38535 | 63369 | 100.02021 | 63369 | 101.81777 | 62936.999 | 101.28973 | 63369 | 100.01636
63372 | 100.38535 | 63372 | 100.01975 | 63372 | 101.90184 | 62939.999 | 101.29025 | 63372 | 100.01636
63375 | 100.38581 | 63375 | 100.01975 | 63375 | 101.98164 | 62942.999 | 101.29025 | 63375 | 100.01687
63378 | 100.38581 | 63378 | 100.01975 | 63378 | 102.03911 | 62945.999 | 101.29077 | 63378 | 100.01687
63381 | 100.38626 | 63381 | 100.01929 | 63381 | 102.09991 | 62948.999 | 101.29077 | 63381 | 100.01738
63384 | 100.38626 | 63384 | 100.01884 | 63384 | 102.15691 | 62951.999 | 101.29129 | 63384 | 100.01789
63387 | 100.38672 | 63387 | 100.01884 | 63387 | 102.2101 | 62954.999 | 101.29181 | 63387 | 100.01789
63390 | 100.38672 | 63390 | 100.01838 | 63390 | 102.2481 | 62957.999 | 101.29181 | 63390 | 100.01841
63393 | 100.38717 | 63393 | 100.01838 | 63393 | 102.29038 | 62960.999 | 101.29233 | 63393 | 100.01841
63396 | 100.38717 | 63396 | 100.01792 | 63396 | 102.33075 | 62963.999 | 101.29284 | 63396 | 100.01892
63399 | 100.38763 | 63399 | 100.01792 | 63399 | 102.3697 | 62966.999 | 101.29336 | 63399 | 100.01892
63402 | 100.38763 | 63402 | 100.01792 | 63402 | 102.39915 | 62969.999 | 101.29388 | 63402 | 100.01943
63405 | 100.38808 | 63405 | 100.01792 | 63405 | 102.43002 | 62972.999 | 101.29388 | 63405 | 100.01943
63408 | 100.38808 | 63408 | 100.01792 | 63408 | 102.46042 | 62975.999 | 101.2944 | 63408 | 100.01994
63411 | 100.38854 | 63411 | 100.01792 | 63411 | 102.4894 | 62978.999 | 101.29492 | 63411 | 100.02045
63414 | 100.38854 | 63414 | 100.01746 | 63414 | 102.51125 | 62981.999 | 101.29544 | 63414 | 100.02045
63417 | 100.38899 | 63417 | 100.01746 | 63417 | 102.53499 | 62984.999 | 101.29544 | 63417 | 100.02096
63420 | 100.38899 | 63420 | 100.01746 | 63420 | 102.55779 | 62987.999 | 101.29595 | 63420 | 100.02096
63423 | 100.38944 | 63423 | 100.01746 | 63423 | 102.57964 | 62990.999 | 101.29647 | 63423 | 100.02147
63426 | 100.3899 | 63426 | 100.01746 | 63426 | 102.59674 | 62993.999 | 101.29699 | 63426 | 100.02147
63429 | 100.3899 | 63429 | 100.017 | 63429 | 102.61527 | 62996.999 | 101.29751 | 63429 | 100.02198
63432 | 100.39035 | 63432 | 100.017 | 63432 | 102.63284 | 62999.999 | 101.29751 | 63432 | 100.02198
63435 | 100.39081 | 63435 | 100.017 | 63435 | 102.65042 | 63002.999 | 101.29803 | 63435 | 100.0225
63438 | 100.39081 | 63438 | 100.017 | 63438 | 102.66419 | 63005.999 | 101.29855 | 63438 | 100.0225
63441 | 100.39126 | 63441 | 100.01746 | 63441 | 102.67891 | 63008.999 | 101.29855 | 63441 | 100.02301
63444 | 100.39172 | 63444 | 100.01792 | 63444 | 102.69364 | 63011.999 | 101.29906 | 63444 | 100.02301
63447 | 100.39217 | 63447 | 100.01746 | 63447 | 102.70741 | 63014.999 | 101.29906 | 63447 | 100.02352
63450 | 100.39263 | 63450 | 100.01608 | 63450 | 102.71929 | 63017.999 | 101.29958 | 63450 | 100.02352
63453 | 100.39263 | 63453 | 100.01516 | 63453 | 102.73164 | 63020.999 | 101.29958 | 63453 | 100.02352
63456 | 100.39308 | 63456 | 100.0147 | 63456 | 102.74399 | 63023.999 | 101.3001 | 63456 | 100.02403
63459 | 100.39353 | 63459 | 100.04089 | 63459 | 102.75586 | 63026.999 | 101.3001 | 63459 | 100.02403
63462 | 100.39399 | 63462 | 100 | 63462 | 102.76631 | 63029.999 | 101.3001 | 63462 | 100.02403
63465 | 100.39399 | 63465 | 100 | 63465 | 102.77676 | 63032.999 | 101.3001 | 63465 | 100.02454
63468 | 100.39444 | 63468 | 100.06523 | 63468 | 102.78674 | 63035.999 | 101.3001 | 63468 | 100.02454
63471 | 100.3949 | 63471 | 100.23475 | 63471 | 102.79671 | 63038.999 | 101.3001 | 63471 | 100.02454
63474 | 100.39535 | 63474 | 101.00011 | 63474 | 102.80526 | 63041.999 | 101.30062 | 63474 | 100.02505
63477 | 100.39535 | 63477 | 101.94279 | 63477 | 102.81381 | 63044.999 | 101.30062 | 63477 | 100.02505
63480 | 100.39581 | 63480 | 102.75867 | 63480 | 102.82236 | 63047.999 | 101.30062 | 63480 | 100.02505
63483 | 100.39581 | 63483 | 103.30214 | 63483 | 102.83091 | 63050.999 | 101.30114 | 63483 | 100.02556
63486 | 100.39626 | 63486 | 103.52954 | 63486 | 102.83803 | 63053.999 | 101.30166 | 63486 | 100.02607
63489 | 100.39626 | 63489 | 103.73351 | 63489 | 102.84563 | 63056.999 | 101.30218 | 63489 | 100.02607
63492 | 100.39672 | 63492 | 103.90762 | 63492 | 102.85276 | 63059.999 | 101.30218 | 63492 | 100.02659
63495 | 100.39672 | 63495 | 104.06152 | 63495 | 102.85988 | 63062.999 | 101.30269 | 63495 | 100.0271
63498 | 100.39717 | 63498 | 104.17867 | 63498 | 102.86653 | 63065.999 | 101.30321 | 63498 | 100.0271
63501 | 100.39762 | 63501 | 104.28433 | 63501 | 102.87318 | 63068.999 | 101.30373 | 63501 | 100.02761
63504 | 100.39762 | 63504 | 104.38172 | 63504 | 102.87983 | 63071.999 | 101.30425 | 63504 | 100.02812
63507 | 100.39808 | 63507 | 104.47268 | 63507 | 102.88601 | 63074.999 | 101.30477 | 63507 | 100.02812
63510 | 100.39808 | 63510 | 104.54481 | 63510 | 102.89171 | 63077.999 | 101.30477 | 63510 | 100.02863
63513 | 100.39853 | 63513 | 104.61555 | 63513 | 102.89788 | 63080.999 | 101.30529 | 63513 | 100.02914
63516 | 100.39853 | 63516 | 104.67757 | 63516 | 102.90358 | 63083.999 | 101.3058 | 63516 | 100.02914
63519 | 100.39899 | 63519 | 104.73178 | 63519 | 102.90928 | 63086.999 | 101.3058 | 63519 | 100.02914
63522 | 100.39899 | 63522 | 104.77864 | 63522 | 102.91451 | 63089.999 | 101.30632 | 63522 | 100.02965
63525 | 100.39944 | 63525 | 104.82504 | 63525 | 102.91926 | 63092.999 | 101.30684 | 63525 | 100.02965
63528 | 100.39944 | 63528 | 104.86684 | 63528 | 102.92448 | 63095.999 | 101.30736 | 63528 | 100.03016
63531 | 100.39944 | 63531 | 104.90314 | 63531 | 102.92971 | 63098.999 | 101.30736 | 63531 | 100.03016
63534 | 100.39944 | 63534 | 104.93438 | 63534 | 102.93398 | 63101.999 | 101.30788 | 63534 | 100.03016
63537 | 100.3999 | 63537 | 104.96699 | 63537 | 102.93873 | 63104.999 | 101.3084 | 63537 | 100.03068
63540 | 100.3999 | 63540 | 104.99731 | 63540 | 102.94301 | 63107.999 | 101.30891 | 63540 | 100.03068
63543 | 100.3999 | 63543 | 105.02625 | 63543 | 102.94776 | 63110.999 | 101.30891 | 63543 | 100.03119
63546 | 100.3999 | 63546 | 105.04785 | 63546 | 102.95156 | 63113.999 | 101.30943 | 63546 | 100.03119
63549 | 100.3999 | 63549 | 105.07128 | 63549 | 102.95536 | 63116.999 | 101.30943 | 63549 | 100.0317
63552 | 100.40035 | 63552 | 105.09379 | 63552 | 102.95963 | 63119.999 | 101.30943 | 63552 | 100.0317
63555 | 100.40035 | 63555 | 105.11492 | 63555 | 102.96391 | 63122.999 | 101.30943 | 63555 | 100.03221
63558 | 100.40035 | 63558 | 105.13146 | 63558 | 102.96771 | 63125.999 | 101.30995 | 63558 | 100.03221
63561 | 100.40081 | 63561 | 105.14937 | 63561 | 102.97151 | 63128.999 | 101.30995 | 63561 | 100.03272
63564 | 100.40081 | 63564 | 105.16637 | 63564 | 102.97531 | 63131.999 | 101.30995 | 63564 | 100.03272
63567 | 100.40126 | 63567 | 105.18291 | 63567 | 102.97911 | 63134.999 | 101.30995 | 63567 | 100.03323
63570 | 100.40126 | 63570 | 105.19623 | 63570 | 102.98291 | 63137.999 | 101.31047 | 63570 | 100.03323
63573 | 100.40126 | 63573 | 105.21001 | 63573 | 102.98671 | 63140.999 | 101.31047 | 63573 | 100.03374
63576 | 100.40171 | 63576 | 105.22379 | 63576 | 102.99003 | 63143.999 | 101.31099 | 63576 | 100.03374
63579 | 100.40171 | 63579 | 105.23712 | 63579 | 102.99383 | 63146.999 | 101.31151 | 63579 | 100.03374
63582 | 100.40171 | 63582 | 105.24814 | 63582 | 102.99715 | 63149.999 | 101.31202 | 63582 | 100.03425
63585 | 100.40171 | 63585 | 105.26009 | 63585 | 103.00048 | 63152.999 | 101.31254 | 63585 | 100.03425
63588 | 100.40217 | 63588 | 105.27157 | 63588 | 103.00428 | 63155.999 | 101.31306 | 63588 | 100.03425
63591 | 100.40217 | 63591 | 105.2826 | 63591 | 103.0076 | 63158.999 | 101.31358 | 63591 | 100.03477
63594 | 100.40217 | 63594 | 105.29224 | 63594 | 103.01045 | 63161.999 | 101.3141 | 63594 | 100.03477
63597 | 100.40217 | 63597 | 105.30189 | 63597 | 103.01378 | 63164.999 | 101.31462 | 63597 | 100.03477
63600 | 100.40262 | 63600 | 105.31154 | 63600 | 103.01663 | 63167.999 | 101.31513 | 63600 | 100.03477
63603 | 100.40262 | 63603 | 105.32119 | 63603 | 103.01995 | 63170.999 | 101.31565 | 63603 | 100.03528
63606 | 100.40262 | 63606 | 105.32946 | 63606 | 103.0228 | 63173.999 | 101.31617 | 63606 | 100.03528
63609 | 100.40308 | 63609 | 105.33818 | 63609 | 103.02565 | 63176.999 | 101.31669 | 63609 | 100.03528
63612 | 100.40308 | 63612 | 105.34691 | 63612 | 103.0285 | 63179.999 | 101.31721 | 63612 | 100.03528
63615 | 100.40353 | 63615 | 105.35518 | 63615 | 103.03135 | 63182.999 | 101.31773 | 63615 | 100.03528
63618 | 100.40353 | 63618 | 105.36299 | 63618 | 103.0342 | 63185.999 | 101.31824 | 63618 | 100.03579
63621 | 100.40353 | 63621 | 105.3708 | 63621 | 103.03705 | 63188.999 | 101.31824 | 63621 | 100.03579
63624 | 100.40399 | 63624 | 105.37861 | 63624 | 103.0399 | 63191.999 | 101.31876 | 63624 | 100.03579
63627 | 100.40399 | 63627 | 105.38596 | 63627 | 103.04275 | 63194.999 | 101.31928 | 63627 | 100.03579
63630 | 100.40399 | 63630 | 105.39331 | 63630 | 103.04513 | 63197.999 | 101.3198 | 63630 | 100.0363
63633 | 100.40399 | 63633 | 105.4002 | 63633 | 103.04798 | 63200.999 | 101.32032 | 63633 | 100.0363
63636 | 100.40399 | 63636 | 105.40709 | 63636 | 103.05083 | 63203.999 | 101.32084 | 63636 | 100.0363
63639 | 100.40399 | 63639 | 105.41398 | 63639 | 103.05368 | 63206.999 | 101.32136 | 63639 | 100.0363
63642 | 100.40399 | 63642 | 105.41996 | 63642 | 103.05605 | 63209.999 | 101.32187 | 63642 | 100.03681
63645 | 100.40399 | 63645 | 105.42639 | 63645 | 103.0589 | 63212.999 | 101.32187 | 63645 | 100.03681
63648 | 100.40399 | 63648 | 105.43282 | 63648 | 103.06175 | 63215.999 | 101.32239 | 63648 | 100.03732
63651 | 100.40399 | 63651 | 105.43879 | 63651 | 103.0646 | 63218.999 | 101.32291 | 63651 | 100.03732
63654 | 100.40399 | 63654 | 105.44431 | 63654 | 103.06698 | 63221.999 | 101.32343 | 63654 | 100.03732
63657 | 100.40399 | 63657 | 105.45028 | 63657 | 103.06983 | 63224.999 | 101.32395 | 63657 | 100.03783
63660 | 100.40399 | 63660 | 105.45579 | 63660 | 103.07268 | 63227.999 | 101.32447 | 63660 | 100.03783
63663 | 100.40399 | 63663 | 105.4613 | 63663 | 103.07505 | 63230.999 | 101.32498 | 63663 | 100.03834
63666 | 100.40399 | 63666 | 105.46682 | 63666 | 103.07743 | 63233.999 | 101.32498 | 63666 | 100.03834
63669 | 100.40444 | 63669 | 105.47187 | 63669 | 103.0798 | 63236.999 | 101.3255 | 63669 | 100.03834
63672 | 100.40444 | 63672 | 105.47738 | 63672 | 103.08218 | 63239.999 | 101.32602 | 63672 | 100.03886
63675 | 100.40444 | 63675 | 105.48289 | 63675 | 103.08455 | 63242.999 | 101.32602 | 63675 | 100.03886
63678 | 100.40444 | 63678 | 105.48795 | 63678 | 103.08645 | 63245.999 | 101.32602 | 63678 | 100.03886
63681 | 100.4049 | 63681 | 105.493 | 63681 | 103.08883 | 63248.999 | 101.32654 | 63681 | 100.03886
63684 | 100.4049 | 63684 | 105.49851 | 63684 | 103.09073 | 63251.999 | 101.32654 | 63684 | 100.03886
63687 | 100.4049 | 63687 | 105.50357 | 63687 | 103.09263 | 63254.999 | 101.32706 | 63687 | 100.03937
63690 | 100.40535 | 63690 | 105.50862 | 63690 | 103.09453 | 63257.999 | 101.32706 | 63690 | 100.03937
63693 | 100.40535 | 63693 | 105.51367 | 63693 | 103.09643 | 63260.999 | 101.32706 | 63693 | 100.03937
63696 | 100.40535 | 63696 | 105.51827 | 63696 | 103.09833 | 63263.999 | 101.32758 | 63696 | 100.03988
63699 | 100.4058 | 63699 | 105.52332 | 63699 | 103.10023 | 63266.999 | 101.32758 | 63699 | 100.03988
63702 | 100.4058 | 63702 | 105.52792 | 63702 | 103.10213 | 63269.999 | 101.32758 | 63702 | 100.04039
63705 | 100.40626 | 63705 | 105.53205 | 63705 | 103.10403 | 63272.999 | 101.32758 | 63705 | 100.04039
63708 | 100.40626 | 63708 | 105.53664 | 63708 | 103.10593 | 63275.999 | 101.32758 | 63708 | 100.0409
63711 | 100.40671 | 63711 | 105.54124 | 63711 | 103.10735 | 63278.999 | 101.32809 | 63711 | 100.0409
63714 | 100.40717 | 63714 | 105.54537 | 63714 | 103.10925 | 63281.999 | 101.32809 | 63714 | 100.04141
63717 | 100.40762 | 63717 | 105.54951 | 63717 | 103.11115 | 63284.999 | 101.32861 | 63717 | 100.04141
63720 | 100.40808 | 63720 | 105.55364 | 63720 | 103.11258 | 63287.999 | 101.32913 | 63720 | 100.04192
63723 | 100.40808 | 63723 | 105.55824 | 63723 | 103.11448 | 63290.999 | 101.32913 | 63723 | 100.04243
63726 | 100.40853 | 63726 | 105.56191 | 63726 | 103.11685 | 63293.999 | 101.32965 | 63726 | 100.04243
63729 | 100.40898 | 63729 | 105.56605 | 63729 | 103.11875 | 63296.999 | 101.33017 | 63729 | 100.04295
63732 | 100.40898 | 63732 | 105.57018 | 63732 | 103.12065 | 63299.999 | 101.33069 | 63732 | 100.04295
63735 | 100.40944 | 63735 | 105.57431 | 63735 | 103.12255 | 63302.999 | 101.3312 | 63735 | 100.04346
63738 | 100.40944 | 63738 | 105.57799 | 63738 | 103.12493 | 63305.999 | 101.33172 | 63738 | 100.04397
63741 | 100.40944 | 63741 | 105.58212 | 63741 | 103.12683 | 63308.999 | 101.33172 | 63741 | 100.04397
63744 | 100.40989 | 63744 | 105.5858 | 63744 | 103.12873 | 63311.999 | 101.33224 | 63744 | 100.04448
63747 | 100.40989 | 63747 | 105.58993 | 63747 | 103.13063 | 63314.999 | 101.33224 | 63747 | 100.04448
63750 | 100.40989 | 63750 | 105.59361 | 63750 | 103.13253 | 63317.999 | 101.33276 | 63750 | 100.04499
63753 | 100.40989 | 63753 | 105.59728 | 63753 | 103.13443 | 63320.999 | 101.33276 | 63753 | 100.0455
63756 | 100.40989 | 63756 | 105.60096 | 63756 | 103.1368 | 63323.999 | 101.33328 | 63756 | 100.0455
63759 | 100.40989 | 63759 | 105.60463 | 63759 | 103.1387 | 63326.999 | 101.33328 | 63759 | 100.04601
63762 | 100.40989 | 63762 | 105.60831 | 63762 | 103.1406 | 63329.999 | 101.33328 | 63762 | 100.04601
63765 | 100.40989 | 63765 | 105.61198 | 63765 | 103.1425 | 63332.999 | 101.33328 | 63765 | 100.04652
63768 | 100.40989 | 63768 | 105.61566 | 63768 | 103.1444 | 63335.999 | 101.3338 | 63768 | 100.04652
63771 | 100.40989 | 63771 | 105.61934 | 63771 | 103.1463 | 63338.999 | 101.3338 | 63771 | 100.04652
63774 | 100.40989 | 63774 | 105.62301 | 63774 | 103.1482 | 63341.999 | 101.3338 | 63774 | 100.04704
63777 | 100.40989 | 63777 | 105.62669 | 63777 | 103.1501 | 63344.999 | 101.3338 | 63777 | 100.04704
63780 | 100.41035 | 63780 | 105.6299 | 63780 | 103.152 | 63347.999 | 101.3338 | 63780 | 100.04704
63783 | 100.41035 | 63783 | 105.63358 | 63783 | 103.1539 | 63350.999 | 101.3338 | 63783 | 100.04755
63786 | 100.41035 | 63786 | 105.63679 | 63786 | 103.15532 | 63353.999 | 101.33431 | 63786 | 100.04755
63789 | 100.41035 | 63789 | 105.64001 | 63789 | 103.15675 | 63356.999 | 101.33431 | 63789 | 100.04806
63792 | 100.41035 | 63792 | 105.64322 | 63792 | 103.15865 | 63359.999 | 101.33431 | 63792 | 100.04806
63795 | 100.41035 | 63795 | 105.64644 | 63795 | 103.16007 | 63362.999 | 101.33431 | 63795 | 100.04857
63798 | 100.41035 | 63798 | 105.64966 | 63798 | 103.1615 | 63365.999 | 101.33431 | 63798 | 100.04857
63801 | 100.41035 | 63801 | 105.65287 | 63801 | 103.16292 | 63368.999 | 101.33483 | 63801 | 100.04857
63804 | 100.41035 | 63804 | 105.65609 | 63804 | 103.16435 | 63371.999 | 101.33483 | 63804 | 100.04908
63807 | 100.4108 | 63807 | 105.65884 | 63807 | 103.16577 | 63374.999 | 101.33483 | 63807 | 100.04908
63810 | 100.4108 | 63810 | 105.66206 | 63810 | 103.1672 | 63377.999 | 101.33535 | 63810 | 100.04959
63813 | 100.4108 | 63813 | 105.66482 | 63813 | 103.16815 | 63380.999 | 101.33535 | 63813 | 100.04959
63816 | 100.4108 | 63816 | 105.66803 | 63816 | 103.16957 | 63383.999 | 101.33535 | 63816 | 100.0501
63819 | 100.4108 | 63819 | 105.67079 | 63819 | 103.171 | 63386.999 | 101.33587 | 63819 | 100.0501
63822 | 100.4108 | 63822 | 105.674 | 63822 | 103.17242 | 63389.999 | 101.33587 | 63822 | 100.05061
63825 | 100.4108 | 63825 | 105.67722 | 63825 | 103.17385 | 63392.999 | 101.33587 | 63825 | 100.05061
63828 | 100.41126 | 63828 | 105.67998 | 63828 | 103.1748 | 63395.999 | 101.33639 | 63828 | 100.05113
63831 | 100.41126 | 63831 | 105.68319 | 63831 | 103.17622 | 63398.999 | 101.33639 | 63831 | 100.05113
63834 | 100.41126 | 63834 | 105.68595 | 63834 | 103.17717 | 63401.999 | 101.33639 | 63834 | 100.05164
63837 | 100.41126 | 63837 | 105.6887 | 63837 | 103.1786 | 63404.999 | 101.33691 | 63837 | 100.05164
63840 | 100.41171 | 63840 | 105.69146 | 63840 | 103.17955 | 63407.999 | 101.33691 | 63840 | 100.05215
63843 | 100.41171 | 63843 | 105.69468 | 63843 | 103.18097 | 63410.999 | 101.33691 | 63843 | 100.05215
63846 | 100.41171 | 63846 | 105.69697 | 63846 | 103.18192 | 63413.999 | 101.33743 | 63846 | 100.05215
63849 | 100.41171 | 63849 | 105.69973 | 63849 | 103.18335 | 63416.999 | 101.33794 | 63849 | 100.05266
63852 | 100.41217 | 63852 | 105.70249 | 63852 | 103.1843 | 63419.999 | 101.33794 | 63852 | 100.05266
63855 | 100.41217 | 63855 | 105.70524 | 63855 | 103.18525 | 63422.999 | 101.33846 | 63855 | 100.05266
63858 | 100.41262 | 63858 | 105.708 | 63858 | 103.18667 | 63425.999 | 101.33898 | 63858 | 100.05317
63861 | 100.41262 | 63861 | 105.71075 | 63861 | 103.18762 | 63428.999 | 101.3395 | 63861 | 100.05317
63864 | 100.41262 | 63864 | 105.71351 | 63864 | 103.18905 | 63431.999 | 101.34002 | 63864 | 100.05317
63867 | 100.41307 | 63867 | 105.71627 | 63867 | 103.19 | 63434.999 | 101.34002 | 63867 | 100.05317
63870 | 100.41307 | 63870 | 105.71902 | 63870 | 103.19142 | 63437.999 | 101.34054 | 63870 | 100.05317
63873 | 100.41307 | 63873 | 105.72178 | 63873 | 103.19237 | 63440.999 | 101.34105 | 63873 | 100.05368
63876 | 100.41307 | 63876 | 105.72454 | 63876 | 103.1938 | 63443.999 | 101.34157 | 63876 | 100.05368
63879 | 100.41307 | 63879 | 105.72729 | 63879 | 103.19475 | 63446.999 | 101.34157 | 63879 | 100.05368
63882 | 100.41307 | 63882 | 105.73005 | 63882 | 103.19617 | 63449.999 | 101.34209 | 63882 | 100.05368
63885 | 100.41262 | 63885 | 105.73327 | 63885 | 103.19712 | 63452.999 | 101.34261 | 63885 | 100.05368
63888 | 100.41126 | 63888 | 105.73602 | 63888 | 103.19855 | 63455.999 | 101.34261 | 63888 | 100.05215
63891 | 100.40989 | 63891 | 105.73878 | 63891 | 103.19997 | 63458.999 | 101.34313 | 63891 | 100.05061
63894 | 100.40898 | 63894 | 105.74153 | 63894 | 103.20092 | 63461.999 | 101.34313 | 63894 | 100.04959
63897 | 100.40853 | 63897 | 105.74383 | 63897 | 103.20235 | 63464.999 | 101.34365 | 63897 | 100.04959
63900 | 100.40853 | 63900 | 105.74659 | 63900 | 103.20377 | 63467.999 | 101.34365 | 63900 | 100.04908
63903 | 100.40898 | 63903 | 105.74934 | 63903 | 103.20472 | 63470.999 | 101.34416 | 63903 | 100.04959
63906 | 100.40989 | 63906 | 105.7521 | 63906 | 103.20567 | 63473.999 | 101.34416 | 63906 | 100.0501
63909 | 100.4108 | 63909 | 105.7544 | 63909 | 103.20662 | 63476.999 | 101.34416 | 63909 | 100.05113
63912 | 100.41398 | 63912 | 105.75715 | 63912 | 103.20805 | 63479.999 | 101.34416 | 63912 | 100.05419
63915 | 100.41535 | 63915 | 105.75991 | 63915 | 103.209 | 63482.999 | 101.34468 | 63915 | 100.05522
63918 | 100.41626 | 63918 | 105.76221 | 63918 | 103.20995 | 63485.999 | 101.34468 | 63918 | 100.05624
63921 | 100.41671 | 63921 | 105.76496 | 63921 | 103.2109 | 63488.999 | 101.34416 | 63921 | 100.05675
63924 | 100.41626 | 63924 | 105.76726 | 63924 | 103.21185 | 63491.999 | 101.34416 | 63924 | 100.05675
63927 | 100.41626 | 63927 | 105.77002 | 63927 | 103.21327 | 63494.999 | 101.34416 | 63927 | 100.05624
63930 | 100.41626 | 63930 | 105.77185 | 63930 | 103.21422 | 63497.999 | 101.34416 | 63930 | 100.05624
63933 | 100.41626 | 63933 | 105.77461 | 63933 | 103.21517 | 63500.999 | 101.34416 | 63933 | 100.05624
63936 | 100.41535 | 63936 | 105.77691 | 63936 | 103.21612 | 63503.999 | 101.34468 | 63936 | 100.05573
63939 | 100.41535 | 63939 | 105.7792 | 63939 | 103.21707 | 63506.999 | 101.3452 | 63939 | 100.05522
63942 | 100.41489 | 63942 | 105.7815 | 63942 | 103.21802 | 63509.999 | 101.34572 | 63942 | 100.05522
63945 | 100.41489 | 63945 | 105.7838 | 63945 | 103.21897 | 63512.999 | 101.34624 | 63945 | 100.0547
63948 | 100.41444 | 63948 | 105.7861 | 63948 | 103.21992 | 63515.999 | 101.34727 | 63948 | 100.05419
63951 | 100.41444 | 63951 | 105.78885 | 63951 | 103.22087 | 63518.999 | 101.34779 | 63951 | 100.05419
63954 | 100.41444 | 63954 | 105.79115 | 63954 | 103.2223 | 63521.999 | 101.34831 | 63954 | 100.05368
63957 | 100.41444 | 63957 | 105.79345 | 63957 | 103.22325 | 63524.999 | 101.34831 | 63957 | 100.05368
63960 | 100.41444 | 63960 | 105.79574 | 63960 | 103.2242 | 63527.999 | 101.34883 | 63960 | 100.05368
63963 | 100.41444 | 63963 | 105.79804 | 63963 | 103.22515 | 63530.999 | 101.34935 | 63963 | 100.05317
63966 | 100.41444 | 63966 | 105.80034 | 63966 | 103.2261 | 63533.999 | 101.34935 | 63966 | 100.05317
63969 | 100.41398 | 63969 | 105.80263 | 63969 | 103.22705 | 63536.999 | 101.34935 | 63969 | 100.05266
63972 | 100.41398 | 63972 | 105.80493 | 63972 | 103.228 | 63539.999 | 101.34935 | 63972 | 100.05266
63975 | 100.41398 | 63975 | 105.80677 | 63975 | 103.22895 | 63542.999 | 101.34935 | 63975 | 100.05266
63978 | 100.41398 | 63978 | 105.80907 | 63978 | 103.2299 | 63545.999 | 101.34935 | 63978 | 100.05266
63981 | 100.41353 | 63981 | 105.8109 | 63981 | 103.23132 | 63548.999 | 101.34935 | 63981 | 100.05266
63984 | 100.41353 | 63984 | 105.8132 | 63984 | 103.23227 | 63551.999 | 101.34935 | 63984 | 100.05266
63987 | 100.41353 | 63987 | 105.81504 | 63987 | 103.23322 | 63554.999 | 101.34935 | 63987 | 100.05266
63990 | 100.41307 | 63990 | 105.81688 | 63990 | 103.23417 | 63557.999 | 101.34987 | 63990 | 100.05215
63993 | 100.41307 | 63993 | 105.81917 | 63993 | 103.23512 | 63560.999 | 101.34987 | 63993 | 100.05215
63996 | 100.41307 | 63996 | 105.82101 | 63996 | 103.23607 | 63563.999 | 101.34987 | 63996 | 100.05215
63999 | 100.41307 | 63999 | 105.82331 | 63999 | 103.23702 | 63566.999 | 101.35038 | 63999 | 100.05215
64002 | 100.41307 | 64002 | 105.82514 | 64002 | 103.23845 | 63569.999 | 101.35038 | 64002 | 100.05215
64005 | 100.41307 | 64005 | 105.82744 | 64005 | 103.2394 | 63572.999 | 101.35038 | 64005 | 100.05215
64008 | 100.41262 | 64008 | 105.82928 | 64008 | 103.24082 | 63575.999 | 101.3509 | 64008 | 100.05215
64011 | 100.41262 | 64011 | 105.83158 | 64011 | 103.24225 | 63578.999 | 101.3509 | 64011 | 100.05215
64014 | 100.41262 | 64014 | 105.83341 | 64014 | 103.24367 | 63581.999 | 101.3509 | 64014 | 100.05215
64017 | 100.41262 | 64017 | 105.83571 | 64017 | 103.2451 | 63584.999 | 101.3509 | 64017 | 100.05215
64020 | 100.41217 | 64020 | 105.83755 | 64020 | 103.24652 | 63587.999 | 101.35142 | 64020 | 100.05215
64023 | 100.41217 | 64023 | 105.83985 | 64023 | 103.24795 | 63590.999 | 101.35142 | 64023 | 100.05215
64026 | 100.41217 | 64026 | 105.84168 | 64026 | 103.24937 | 63593.999 | 101.35142 | 64026 | 100.05215
64029 | 100.41217 | 64029 | 105.84352 | 64029 | 103.2508 | 63596.999 | 101.35142 | 64029 | 100.05215
64032 | 100.41217 | 64032 | 105.84536 | 64032 | 103.25222 | 63599.999 | 101.35142 | 64032 | 100.05215
64035 | 100.41217 | 64035 | 105.84766 | 64035 | 103.25317 | 63602.999 | 101.35142 | 64035 | 100.05266
64038 | 100.41217 | 64038 | 105.84949 | 64038 | 103.2546 | 63605.999 | 101.35142 | 64038 | 100.05266
64041 | 100.41171 | 64041 | 105.85133 | 64041 | 103.25555 | 63608.999 | 101.35142 | 64041 | 100.05266
64044 | 100.41217 | 64044 | 105.85317 | 64044 | 103.2565 | 63611.999 | 101.35142 | 64044 | 100.05266
64047 | 100.41171 | 64047 | 105.85501 | 64047 | 103.25792 | 63614.999 | 101.35194 | 64047 | 100.05266
64050 | 100.41171 | 64050 | 105.8573 | 64050 | 103.2584 | 63617.999 | 101.35194 | 64050 | 100.05317
64053 | 100.41171 | 64053 | 105.85914 | 64053 | 103.25935 | 63620.999 | 101.35194 | 64053 | 100.05317
64056 | 100.41171 | 64056 | 105.86098 | 64056 | 103.2603 | 63623.999 | 101.35246 | 64056 | 100.05317
64059 | 100.41126 | 64059 | 105.86282 | 64059 | 103.26125 | 63626.999 | 101.35246 | 64059 | 100.05317
64062 | 100.41126 | 64062 | 105.86465 | 64062 | 103.2622 | 63629.999 | 101.35246 | 64062 | 100.05317
64065 | 100.41126 | 64065 | 105.86649 | 64065 | 103.26315 | 63632.999 | 101.35298 | 64065 | 100.05368
64068 | 100.41126 | 64068 | 105.86879 | 64068 | 103.2641 | 63635.999 | 101.35298 | 64068 | 100.05368
64071 | 100.41126 | 64071 | 105.87062 | 64071 | 103.26552 | 63638.999 | 101.35298 | 64071 | 100.05419
64074 | 100.4108 | 64074 | 105.872 | 64074 | 103.26647 | 63641.999 | 101.35349 | 64074 | 100.05419
64077 | 100.41035 | 64077 | 105.87384 | 64077 | 103.26742 | 63644.999 | 101.35349 | 64077 | 100.05368
64080 | 100.40989 | 64080 | 105.87568 | 64080 | 103.26837 | 63647.999 | 101.35349 | 64080 | 100.05317
64083 | 100.40989 | 64083 | 105.87706 | 64083 | 103.2698 | 63650.999 | 101.35349 | 64083 | 100.05266
64086 | 100.40989 | 64086 | 105.87889 | 64086 | 103.27075 | 63653.999 | 101.35349 | 64086 | 100.05266
64089 | 100.40989 | 64089 | 105.88073 | 64089 | 103.2717 | 63656.999 | 101.35401 | 64089 | 100.05317
64092 | 100.4108 | 64092 | 105.88257 | 64092 | 103.27265 | 63659.999 | 101.35401 | 64092 | 100.0547
64095 | 100.41126 | 64095 | 105.88441 | 64095 | 103.2736 | 63662.999 | 101.35401 | 64095 | 100.05624
64098 | 100.41262 | 64098 | 105.88624 | 64098 | 103.27455 | 63665.999 | 101.35401 | 64098 | 100.05879
64101 | 100.41398 | 64101 | 105.88808 | 64101 | 103.2755 | 63668.999 | 101.35453 | 64101 | 100.06135
64104 | 100.41807 | 64104 | 105.88992 | 64104 | 103.27597 | 63671.999 | 101.35453 | 64104 | 100.068
64107 | 100.4208 | 64107 | 105.89176 | 64107 | 103.27692 | 63674.999 | 101.35505 | 64107 | 100.0726
64110 | 100.42444 | 64110 | 105.89405 | 64110 | 103.27787 | 63677.999 | 101.35505 | 64110 | 100.07822
64113 | 100.42989 | 64113 | 105.89589 | 64113 | 103.27882 | 63680.999 | 101.35557 | 64113 | 100.08436
64116 | 100.45852 | 64116 | 105.89727 | 64116 | 103.27977 | 63683.999 | 101.35557 | 64116 | 100.12833
64119 | 100.59394 | 64119 | 105.89911 | 64119 | 103.28072 | 63686.999 | 101.35609 | 64119 | 100.26995
64122 | 101.04746 | 64122 | 105.90094 | 64122 | 103.2812 | 63689.999 | 101.35609 | 64122 | 100.55165
64125 | 101.82453 | 64125 | 105.90278 | 64125 | 103.28215 | 63692.999 | 101.35609 | 64125 | 100.92947
64128 | 103.47955 | 64128 | 105.90462 | 64128 | 103.2831 | 63695.999 | 101.35661 | 64128 | 101.39625
64131 | 105.5272 | 64131 | 105.906 | 64131 | 103.28405 | 63698.999 | 101.35712 | 64131 | 101.8799
64134 | 107.9593 | 64134 | 105.90784 | 64134 | 103.285 | 63701.999 | 101.35712 | 64134 | 102.37481
64137 | 110.62361 | 64137 | 105.90967 | 64137 | 103.28547 | 63704.999 | 101.35764 | 64137 | 102.86817
64140 | 113.60647 | 64140 | 105.91105 | 64140 | 103.28642 | 63707.999 | 101.35764 | 64140 | 103.35234
64143 | 116.56525 | 64143 | 105.91289 | 64143 | 103.28737 | 63710.999 | 101.35816 | 64143 | 103.81094
64146 | 119.315 | 64146 | 105.91473 | 64146 | 103.28832 | 63713.999 | 101.35868 | 64146 | 104.23426
64149 | 121.76482 | 64149 | 105.91656 | 64149 | 103.28927 | 63716.999 | 101.35868 | 64149 | 104.6356
64152 | 122.63141 | 64152 | 105.9184 | 64152 | 103.29022 | 63719.999 | 101.35868 | 64152 | 104.91015
64155 | 123.09629 | 64155 | 105.92024 | 64155 | 103.29117 | 63722.999 | 101.3592 | 64155 | 105.13715
64158 | 123.37758 | 64158 | 105.92254 | 64158 | 103.29212 | 63725.999 | 101.3592 | 64158 | 105.335
64161 | 123.60843 | 64161 | 105.92437 | 64161 | 103.29307 | 63728.999 | 101.35972 | 64161 | 105.51394
64164 | 123.77929 | 64164 | 105.92621 | 64164 | 103.29402 | 63731.999 | 101.35972 | 64164 | 105.6571
64167 | 123.93653 | 64167 | 105.92759 | 64167 | 103.29545 | 63734.999 | 101.36023 | 64167 | 105.789
64170 | 124.0774 | 64170 | 105.92943 | 64170 | 103.2964 | 63737.999 | 101.36023 | 64170 | 105.91222
64173 | 124.21373 | 64173 | 105.93127 | 64173 | 103.29735 | 63740.999 | 101.36075 | 64173 | 106.02521
64176 | 124.33233 | 64176 | 105.93264 | 64176 | 103.29877 | 63743.999 | 101.36075 | 64176 | 106.12746
64179 | 124.44776 | 64179 | 105.93448 | 64179 | 103.29972 | 63746.999 | 101.36127 | 64179 | 106.22869
64182 | 124.55409 | 64182 | 105.9354 | 64182 | 103.30067 | 63749.999 | 101.36127 | 64182 | 106.32532
64185 | 124.65134 | 64185 | 105.93678 | 64185 | 103.3021 | 63752.999 | 101.36127 | 64185 | 106.41836
64188 | 124.73995 | 64188 | 105.93816 | 64188 | 103.30305 | 63755.999 | 101.36127 | 64188 | 106.4971
64191 | 124.82766 | 64191 | 105.93999 | 64191 | 103.304 | 63758.999 | 101.36179 | 64191 | 106.57686
64194 | 124.91036 | 64194 | 105.94091 | 64194 | 103.30542 | 63761.999 | 101.36179 | 64194 | 106.65201
64197 | 124.98716 | 64197 | 105.94229 | 64197 | 103.30637 | 63764.999 | 101.36179 | 64197 | 106.72103
64200 | 125.05805 | 64200 | 105.94413 | 64200 | 103.30732 | 63767.999 | 101.36231 | 64200 | 106.78443
64203 | 125.1294 | 64203 | 105.94551 | 64203 | 103.30874 | 63770.999 | 101.36231 | 64203 | 106.84833
64206 | 125.19893 | 64206 | 105.94688 | 64206 | 103.30969 | 63773.999 | 101.36231 | 64206 | 106.90969
64209 | 125.26618 | 64209 | 105.94826 | 64209 | 103.31017 | 63776.999 | 101.36283 | 64209 | 106.9695
64212 | 125.32389 | 64212 | 105.9501 | 64212 | 103.31112 | 63779.999 | 101.36334 | 64212 | 107.02012
64215 | 125.38342 | 64215 | 105.95148 | 64215 | 103.31207 | 63782.999 | 101.36334 | 64215 | 107.07278
64218 | 125.44114 | 64218 | 105.95286 | 64218 | 103.31254 | 63785.999 | 101.36386 | 64218 | 107.12339
64221 | 125.49703 | 64221 | 105.95469 | 64221 | 103.31349 | 63788.999 | 101.36386 | 64221 | 107.17247
64224 | 125.54429 | 64224 | 105.95607 | 64224 | 103.31397 | 63791.999 | 101.36438 | 64224 | 107.2144
64227 | 125.59382 | 64227 | 105.95791 | 64227 | 103.31492 | 63794.999 | 101.36438 | 64227 | 107.25734
64230 | 125.64199 | 64230 | 105.95929 | 64230 | 103.31539 | 63797.999 | 101.36438 | 64230 | 107.29927
64233 | 125.6888 | 64233 | 105.96067 | 64233 | 103.31587 | 63800.999 | 101.3649 | 64233 | 107.33966
64236 | 125.7297 | 64236 | 105.9625 | 64236 | 103.31634 | 63803.999 | 101.3649 | 64236 | 107.37442
64239 | 125.77196 | 64239 | 105.96388 | 64239 | 103.31682 | 63806.999 | 101.3649 | 64239 | 107.41021
64242 | 125.81331 | 64242 | 105.96526 | 64242 | 103.31682 | 63809.999 | 101.36542 | 64242 | 107.44498
64245 | 125.85376 | 64245 | 105.9671 | 64245 | 103.31729 | 63812.999 | 101.36542 | 64245 | 107.47872
64248 | 125.88966 | 64248 | 105.96848 | 64248 | 103.31777 | 63815.999 | 101.36542 | 64248 | 107.50786
64251 | 125.92646 | 64251 | 105.96985 | 64251 | 103.31824 | 63818.999 | 101.36542 | 64251 | 107.53803
64254 | 125.96282 | 64254 | 105.97123 | 64254 | 103.31872 | 63821.999 | 101.36542 | 64254 | 107.56717
64257 | 125.99826 | 64257 | 105.97307 | 64257 | 103.31919 | 63824.999 | 101.36594 | 64257 | 107.59529
64260 | 126.03007 | 64260 | 105.97445 | 64260 | 103.31967 | 63827.999 | 101.36594 | 64260 | 107.61983
64263 | 126.06279 | 64263 | 105.97583 | 64263 | 103.32014 | 63830.999 | 101.36594 | 64263 | 107.64539
64266 | 126.09506 | 64266 | 105.97766 | 64266 | 103.32109 | 63833.999 | 101.36645 | 64266 | 107.66993
64269 | 126.12687 | 64269 | 105.9795 | 64269 | 103.32157 | 63836.999 | 101.36645 | 64269 | 107.69396
64272 | 126.1555 | 64272 | 105.98088 | 64272 | 103.32204 | 63839.999 | 101.36697 | 64272 | 107.71492
64275 | 126.18458 | 64275 | 105.98272 | 64275 | 103.32252 | 63842.999 | 101.36697 | 64275 | 107.73639
64278 | 126.21321 | 64278 | 105.98456 | 64278 | 103.32347 | 63845.999 | 101.36697 | 64278 | 107.75736
64281 | 126.24184 | 64281 | 105.98639 | 64281 | 103.32394 | 63848.999 | 101.36697 | 64281 | 107.77781
64284 | 126.26774 | 64284 | 105.98777 | 64284 | 103.32442 | 63851.999 | 101.36697 | 64284 | 107.7957
64287 | 126.2941 | 64287 | 105.98961 | 64287 | 103.32537 | 63854.999 | 101.36749 | 64287 | 107.81411
64290 | 126.32 | 64290 | 105.99145 | 64290 | 103.32584 | 63857.999 | 101.36749 | 64290 | 107.832
64293 | 126.34545 | 64293 | 105.99282 | 64293 | 103.32679 | 63860.999 | 101.36749 | 64293 | 107.84938
64296 | 126.36908 | 64296 | 105.99466 | 64296 | 103.32727 | 63863.999 | 101.36749 | 64296 | 107.86472
64299 | 126.39316 | 64299 | 105.99604 | 64299 | 103.32774 | 63866.999 | 101.36749 | 64299 | 107.88057
64302 | 126.41679 | 64302 | 105.99742 | 64302 | 103.32869 | 63869.999 | 101.36749 | 64302 | 107.89591
64305 | 126.44042 | 64305 | 105.99926 | 64305 | 103.32917 | 63872.999 | 101.36801 | 64305 | 107.91125
64308 | 126.46223 | 64308 | 106.00109 | 64308 | 103.32964 | 63875.999 | 101.36801 | 64308 | 107.92454
64311 | 126.4845 | 64311 | 106.00247 | 64311 | 103.33012 | 63878.999 | 101.36801 | 64311 | 107.93783
64314 | 126.50586 | 64314 | 106.00431 | 64314 | 103.33107 | 63881.999 | 101.36853 | 64314 | 107.95112
64317 | 126.52722 | 64317 | 106.00569 | 64317 | 103.33154 | 63884.999 | 101.36853 | 64317 | 107.96391
64320 | 126.54721 | 64320 | 106.00752 | 64320 | 103.33202 | 63887.999 | 101.36853 | 64320 | 107.97515
64323 | 126.56766 | 64323 | 106.00936 | 64323 | 103.33297 | 63890.999 | 101.36853 | 64323 | 107.98691
64326 | 126.58766 | 64326 | 106.01074 | 64326 | 103.33344 | 63893.999 | 101.36853 | 64326 | 107.99867
64329 | 126.60765 | 64329 | 106.01258 | 64329 | 103.33439 | 63896.999 | 101.36801 | 64329 | 108.00992
64332 | 126.62674 | 64332 | 106.01396 | 64332 | 103.33487 | 63899.999 | 101.36801 | 64332 | 108.02014
64335 | 126.64582 | 64335 | 106.01579 | 64335 | 103.33534 | 63902.999 | 101.36801 | 64335 | 108.03037
64338 | 126.66491 | 64338 | 106.01717 | 64338 | 103.33582 | 63905.999 | 101.36853 | 64338 | 108.04059
64341 | 126.68354 | 64341 | 106.01901 | 64341 | 103.33677 | 63908.999 | 101.36853 | 64341 | 108.05082
64344 | 126.70172 | 64344 | 106.02039 | 64344 | 103.33724 | 63911.999 | 101.36853 | 64344 | 108.06002
64347 | 126.7199 | 64347 | 106.02177 | 64347 | 103.33772 | 63914.999 | 101.36853 | 64347 | 108.06871
64350 | 126.73807 | 64350 | 106.02314 | 64350 | 103.33867 | 63917.999 | 101.36853 | 64350 | 108.07792
64353 | 126.75625 | 64353 | 106.02498 | 64353 | 103.33962 | 63920.999 | 101.36853 | 64353 | 108.08661
64356 | 126.77352 | 64356 | 106.02636 | 64356 | 103.34057 | 63923.999 | 101.36853 | 64356 | 108.09428
64359 | 126.79124 | 64359 | 106.02774 | 64359 | 103.34152 | 63926.999 | 101.36853 | 64359 | 108.10195
64362 | 126.80851 | 64362 | 106.02866 | 64362 | 103.34247 | 63929.999 | 101.36853 | 64362 | 108.11013
64365 | 126.82532 | 64365 | 106.03004 | 64365 | 103.34342 | 63932.999 | 101.36853 | 64365 | 108.11779
64368 | 126.84168 | 64368 | 106.03141 | 64368 | 103.34437 | 63935.999 | 101.36853 | 64368 | 108.12444
64371 | 126.85804 | 64371 | 106.03279 | 64371 | 103.34532 | 63938.999 | 101.36853 | 64371 | 108.1316
64374 | 126.8744 | 64374 | 106.03417 | 64374 | 103.34579 | 63941.999 | 101.36853 | 64374 | 108.13876
64377 | 126.89031 | 64377 | 106.03509 | 64377 | 103.34674 | 63944.999 | 101.36853 | 64377 | 108.14591
64380 | 126.90621 | 64380 | 106.03647 | 64380 | 103.34769 | 63947.999 | 101.36853 | 64380 | 108.15205
64383 | 126.92166 | 64383 | 106.03785 | 64383 | 103.34864 | 63950.999 | 101.36905 | 64383 | 108.1587
64386 | 126.93711 | 64386 | 106.03922 | 64386 | 103.35007 | 63953.999 | 101.36905 | 64386 | 108.16483
64389 | 126.95256 | 64389 | 106.0406 | 64389 | 103.35102 | 63956.999 | 101.36905 | 64389 | 108.17148
64392 | 126.9671 | 64392 | 106.04198 | 64392 | 103.35149 | 63959.999 | 101.36905 | 64392 | 108.1771
64395 | 126.9821 | 64395 | 106.0429 | 64395 | 103.35244 | 63962.999 | 101.36905 | 64395 | 108.18272
64398 | 126.99664 | 64398 | 106.04428 | 64398 | 103.35339 | 63965.999 | 101.36956 | 64398 | 108.18886
64401 | 127.01118 | 64401 | 106.04565 | 64401 | 103.35434 | 63968.999 | 101.36956 | 64401 | 108.19448
64404 | 127.02482 | 64404 | 106.04703 | 64404 | 103.35529 | 63971.999 | 101.36956 | 64404 | 108.1996
64407 | 127.0389 | 64407 | 106.04841 | 64407 | 103.35624 | 63974.999 | 101.37008 | 64407 | 108.20471
64410 | 127.05299 | 64410 | 106.04979 | 64410 | 103.35672 | 63977.999 | 101.37008 | 64410 | 108.20982
64413 | 127.06662 | 64413 | 106.05117 | 64413 | 103.35767 | 63980.999 | 101.37008 | 64413 | 108.21493
64416 | 127.0798 | 64416 | 106.05255 | 64416 | 103.35862 | 63983.999 | 101.3706 | 64416 | 108.21954
64419 | 127.09343 | 64419 | 106.05392 | 64419 | 103.35957 | 63986.999 | 101.37112 | 64419 | 108.22465
64422 | 127.10707 | 64422 | 106.0553 | 64422 | 103.36004 | 63989.999 | 101.37112 | 64422 | 108.22925
64425 | 127.12025 | 64425 | 106.05714 | 64425 | 103.36099 | 63992.999 | 101.37164 | 64425 | 108.23385
64428 | 127.13342 | 64428 | 106.05852 | 64428 | 103.36147 | 63995.999 | 101.37216 | 64428 | 108.23845
64431 | 127.1466 | 64431 | 106.0599 | 64431 | 103.36194 | 63998.999 | 101.37216 | 64431 | 108.24254
64434 | 127.15978 | 64434 | 106.06127 | 64434 | 103.36242 | 64001.999 | 101.37268 | 64434 | 108.24714
64437 | 127.17251 | 64437 | 106.06265 | 64437 | 103.36337 | 64004.999 | 101.37319 | 64437 | 108.25123
64440 | 127.18568 | 64440 | 106.06403 | 64440 | 103.36384 | 64007.999 | 101.37319 | 64440 | 108.25532
64443 | 127.19841 | 64443 | 106.06541 | 64443 | 103.36432 | 64010.999 | 101.37371 | 64443 | 108.25941
64446 | 127.21159 | 64446 | 106.06679 | 64446 | 103.36479 | 64013.999 | 101.37371 | 64446 | 108.2635
64449 | 127.22431 | 64449 | 106.06771 | 64449 | 103.36527 | 64016.999 | 101.37371 | 64449 | 108.26759
64452 | 127.23749 | 64452 | 106.06908 | 64452 | 103.36574 | 64019.999 | 101.37371 | 64452 | 108.27117
64455 | 127.25021 | 64455 | 106.07 | 64455 | 103.36622 | 64022.999 | 101.37423 | 64455 | 108.27475
64458 | 127.26294 | 64458 | 106.07138 | 64458 | 103.36669 | 64025.999 | 101.37423 | 64458 | 108.27833
64461 | 127.27521 | 64461 | 106.0723 | 64461 | 103.36717 | 64028.999 | 101.37423 | 64461 | 108.28191
64464 | 127.28748 | 64464 | 106.07368 | 64464 | 103.36764 | 64031.999 | 101.37423 | 64464 | 108.28549
64467 | 127.29975 | 64467 | 106.0746 | 64467 | 103.36859 | 64034.999 | 101.37423 | 64467 | 108.28856
64470 | 127.31201 | 64470 | 106.07597 | 64470 | 103.36907 | 64037.999 | 101.37423 | 64470 | 108.29213
64473 | 127.32428 | 64473 | 106.07735 | 64473 | 103.37002 | 64040.999 | 101.37423 | 64473 | 108.2952
64476 | 127.33564 | 64476 | 106.07873 | 64476 | 103.37049 | 64043.999 | 101.37475 | 64476 | 108.29827
64479 | 127.34791 | 64479 | 106.08011 | 64479 | 103.37144 | 64046.999 | 101.37475 | 64479 | 108.30134
64482 | 127.35973 | 64482 | 106.08149 | 64482 | 103.37192 | 64049.999 | 101.37475 | 64482 | 108.3044
64485 | 127.37154 | 64485 | 106.08287 | 64485 | 103.37287 | 64052.999 | 101.37475 | 64485 | 108.30747
64488 | 127.38336 | 64488 | 106.08378 | 64488 | 103.37334 | 64055.999 | 101.37527 | 64488 | 108.31054
64491 | 127.39517 | 64491 | 106.08516 | 64491 | 103.37429 | 64058.999 | 101.37527 | 64491 | 108.3131
64494 | 127.40699 | 64494 | 106.08654 | 64494 | 103.37524 | 64061.999 | 101.37527 | 64494 | 108.31616
64497 | 127.41835 | 64497 | 106.08792 | 64497 | 103.37572 | 64064.999 | 101.37579 | 64497 | 108.31923
64500 | 127.42971 | 64500 | 106.08976 | 64500 | 103.37667 | 64067.999 | 101.3763 | 64500 | 108.32179
64503 | 127.44107 | 64503 | 106.09114 | 64503 | 103.37762 | 64070.999 | 101.3763 | 64503 | 108.32434
64506 | 127.45289 | 64506 | 106.09251 | 64506 | 103.37857 | 64073.999 | 101.3763 | 64506 | 108.32741
64509 | 127.46425 | 64509 | 106.09389 | 64509 | 103.37952 | 64076.999 | 101.37682 | 64509 | 108.32997
64512 | 127.47561 | 64512 | 106.09527 | 64512 | 103.38047 | 64079.999 | 101.37734 | 64512 | 108.33252
64515 | 127.48651 | 64515 | 106.09665 | 64515 | 103.38142 | 64082.999 | 101.37734 | 64515 | 108.33508
64518 | 127.49742 | 64518 | 106.09803 | 64518 | 103.38237 | 64085.999 | 101.37786 | 64518 | 108.33815
64521 | 127.50833 | 64521 | 106.0994 | 64521 | 103.38332 | 64088.999 | 101.37786 | 64521 | 108.3407
64524 | 127.51832 | 64524 | 106.10078 | 64524 | 103.38379 | 64091.999 | 101.37838 | 64524 | 108.34275
64527 | 127.52878 | 64527 | 106.10216 | 64527 | 103.38474 | 64094.999 | 101.3789 | 64527 | 108.34531
64530 | 127.53877 | 64530 | 106.10308 | 64530 | 103.38569 | 64097.999 | 101.3789 | 64530 | 108.34786
64533 | 127.54923 | 64533 | 106.10446 | 64533 | 103.38617 | 64100.999 | 101.3789 | 64533 | 108.35042
64536 | 127.55922 | 64536 | 106.10584 | 64536 | 103.38712 | 64103.999 | 101.37941 | 64536 | 108.35246
64539 | 127.56922 | 64539 | 106.10675 | 64539 | 103.38807 | 64106.999 | 101.37941 | 64539 | 108.35502
64542 | 127.57967 | 64542 | 106.10813 | 64542 | 103.38854 | 64109.999 | 101.37993 | 64542 | 108.35706
64545 | 127.59012 | 64545 | 106.10905 | 64545 | 103.38949 | 64112.999 | 101.37993 | 64545 | 108.35962
64548 | 127.60103 | 64548 | 106.10997 | 64548 | 103.39044 | 64115.999 | 101.38045 | 64548 | 108.36167
64551 | 127.61148 | 64551 | 106.11135 | 64551 | 103.39092 | 64118.999 | 101.38045 | 64551 | 108.36371
64554 | 127.62193 | 64554 | 106.11227 | 64554 | 103.39187 | 64121.999 | 101.38097 | 64554 | 108.36576
64557 | 127.63284 | 64557 | 106.11365 | 64557 | 103.39234 | 64124.999 | 101.38149 | 64557 | 108.36831
64560 | 127.64284 | 64560 | 106.11456 | 64560 | 103.39282 | 64127.999 | 101.38149 | 64560 | 108.37036
64563 | 127.65329 | 64563 | 106.11594 | 64563 | 103.39377 | 64130.999 | 101.38201 | 64563 | 108.3724
64566 | 127.66374 | 64566 | 106.11732 | 64566 | 103.39424 | 64133.999 | 101.38201 | 64566 | 108.37445
64569 | 127.67374 | 64569 | 106.11824 | 64569 | 103.39519 | 64136.999 | 101.38252 | 64569 | 108.37649
64572 | 127.68328 | 64572 | 106.11962 | 64572 | 103.39567 | 64139.999 | 101.38252 | 64572 | 108.37854
64575 | 127.69328 | 64575 | 106.121 | 64575 | 103.39614 | 64142.999 | 101.38304 | 64575 | 108.38058
64578 | 127.70282 | 64578 | 106.12191 | 64578 | 103.39709 | 64145.999 | 101.38304 | 64578 | 108.38263
64581 | 127.71282 | 64581 | 106.12329 | 64581 | 103.39804 | 64148.999 | 101.38304 | 64581 | 108.38467
64584 | 127.72236 | 64584 | 106.12467 | 64584 | 103.39852 | 64151.999 | 101.38356 | 64584 | 108.38672
64587 | 127.73191 | 64587 | 106.12559 | 64587 | 103.39947 | 64154.999 | 101.38356 | 64587 | 108.38876
64590 | 127.74145 | 64590 | 106.12697 | 64590 | 103.39994 | 64157.999 | 101.38356 | 64590 | 108.39081
64593 | 127.75099 | 64593 | 106.12835 | 64593 | 103.40089 | 64160.999 | 101.38408 | 64593 | 108.39285
64596 | 127.76053 | 64596 | 106.12972 | 64596 | 103.40137 | 64163.999 | 101.38408 | 64596 | 108.39439
64599 | 127.77008 | 64599 | 106.1311 | 64599 | 103.40184 | 64166.999 | 101.3846 | 64599 | 108.39643
64602 | 127.77962 | 64602 | 106.13202 | 64602 | 103.40232 | 64169.999 | 101.3846 | 64602 | 108.39848
64605 | 127.78871 | 64605 | 106.1334 | 64605 | 103.40279 | 64172.999 | 101.38512 | 64605 | 108.40052
64608 | 127.7978 | 64608 | 106.13478 | 64608 | 103.40327 | 64175.999 | 101.38512 | 64608 | 108.40257
64611 | 127.80643 | 64611 | 106.13616 | 64611 | 103.40374 | 64178.999 | 101.38563 | 64611 | 108.40461
64614 | 127.81552 | 64614 | 106.13707 | 64614 | 103.40422 | 64181.999 | 101.38563 | 64614 | 108.40666
64617 | 127.82461 | 64617 | 106.13845 | 64617 | 103.40469 | 64184.999 | 101.38615 | 64617 | 108.4087
64620 | 127.83324 | 64620 | 106.13983 | 64620 | 103.40564 | 64187.999 | 101.38615 | 64620 | 108.41024
64623 | 127.84188 | 64623 | 106.14121 | 64623 | 103.40612 | 64190.999 | 101.38667 | 64623 | 108.41228
64626 | 127.85097 | 64626 | 106.14259 | 64626 | 103.40707 | 64193.999 | 101.38667 | 64626 | 108.41381
64629 | 127.8596 | 64629 | 106.14397 | 64629 | 103.40754 | 64196.999 | 101.38667 | 64629 | 108.41586
64632 | 127.86914 | 64632 | 106.14534 | 64632 | 103.40849 | 64199.999 | 101.38719 | 64632 | 108.41739
64635 | 127.87869 | 64635 | 106.14672 | 64635 | 103.40944 | 64202.999 | 101.38719 | 64635 | 108.41944
64638 | 127.88868 | 64638 | 106.1481 | 64638 | 103.40992 | 64205.999 | 101.38771 | 64638 | 108.42097
64641 | 127.89823 | 64641 | 106.14948 | 64641 | 103.41087 | 64208.999 | 101.38823 | 64641 | 108.42251
64644 | 127.90868 | 64644 | 106.15086 | 64644 | 103.41134 | 64211.999 | 101.38823 | 64644 | 108.42404
64647 | 127.91822 | 64647 | 106.15223 | 64647 | 103.41229 | 64214.999 | 101.38874 | 64647 | 108.42557
64650 | 127.92776 | 64650 | 106.15361 | 64650 | 103.41277 | 64217.999 | 101.38926 | 64650 | 108.42711
64653 | 127.93731 | 64653 | 106.15453 | 64653 | 103.41324 | 64220.999 | 101.38978 | 64653 | 108.42915
64656 | 127.9464 | 64656 | 106.15591 | 64656 | 103.41372 | 64223.999 | 101.38978 | 64656 | 108.43069
64659 | 127.95503 | 64659 | 106.15729 | 64659 | 103.41372 | 64226.999 | 101.3903 | 64659 | 108.43222
64662 | 127.96412 | 64662 | 106.15867 | 64662 | 103.41419 | 64229.999 | 101.39082 | 64662 | 108.43324
64665 | 127.97275 | 64665 | 106.16004 | 64665 | 103.41467 | 64232.999 | 101.39082 | 64665 | 108.43478
64668 | 127.98139 | 64668 | 106.16096 | 64668 | 103.41467 | 64235.999 | 101.39134 | 64668 | 108.43631
64671 | 127.99048 | 64671 | 106.16234 | 64671 | 103.41514 | 64238.999 | 101.39186 | 64671 | 108.43784
64674 | 127.99911 | 64674 | 106.16372 | 64674 | 103.41514 | 64241.999 | 101.39186 | 64674 | 108.43887
64677 | 128.0082 | 64677 | 106.1651 | 64677 | 103.41514 | 64244.999 | 101.39237 | 64677 | 108.4404
64680 | 128.01729 | 64680 | 106.16648 | 64680 | 103.41514 | 64247.999 | 101.39237 | 64680 | 108.44193
64683 | 128.02637 | 64683 | 106.16739 | 64683 | 103.41562 | 64250.999 | 101.39237 | 64683 | 108.44296
64686 | 128.03501 | 64686 | 106.16877 | 64686 | 103.41562 | 64253.999 | 101.39289 | 64686 | 108.44449
64689 | 128.04364 | 64689 | 106.16969 | 64689 | 103.41609 | 64256.999 | 101.39289 | 64689 | 108.44602
64692 | 128.05228 | 64692 | 106.17107 | 64692 | 103.41609 | 64259.999 | 101.39289 | 64692 | 108.44705
64695 | 128.06046 | 64695 | 106.17199 | 64695 | 103.41657 | 64262.999 | 101.39341 | 64695 | 108.44858
64698 | 128.06909 | 64698 | 106.17291 | 64698 | 103.41704 | 64265.999 | 101.39341 | 64698 | 108.45011
64701 | 128.07727 | 64701 | 106.17383 | 64701 | 103.41752 | 64268.999 | 101.39341 | 64701 | 108.45114
64704 | 128.08545 | 64704 | 106.1752 | 64704 | 103.41799 | 64271.999 | 101.39341 | 64704 | 108.45267
64707 | 128.09363 | 64707 | 106.17612 | 64707 | 103.41894 | 64274.999 | 101.39341 | 64707 | 108.4542
64710 | 128.10136 | 64710 | 106.17704 | 64710 | 103.41942 | 64277.999 | 101.39341 | 64710 | 108.45574
64713 | 128.10908 | 64713 | 106.17842 | 64713 | 103.42037 | 64280.999 | 101.39341 | 64713 | 108.45676
64716 | 128.11681 | 64716 | 106.17934 | 64716 | 103.42132 | 64283.999 | 101.39393 | 64716 | 108.45829
64719 | 128.12408 | 64719 | 106.18026 | 64719 | 103.42227 | 64286.999 | 101.39393 | 64719 | 108.45983
64722 | 128.1318 | 64722 | 106.18164 | 64722 | 103.42322 | 64289.999 | 101.39393 | 64722 | 108.46136
64725 | 128.13953 | 64725 | 106.18255 | 64725 | 103.42369 | 64292.999 | 101.39393 | 64725 | 108.4629
64728 | 128.14725 | 64728 | 106.18347 | 64728 | 103.42464 | 64295.999 | 101.39393 | 64728 | 108.46443
64731 | 128.15543 | 64731 | 106.18485 | 64731 | 103.42512 | 64298.999 | 101.39393 | 64731 | 108.46545
64734 | 128.16316 | 64734 | 106.18577 | 64734 | 103.42607 | 64301.999 | 101.39393 | 64734 | 108.46699
64737 | 128.17134 | 64737 | 106.18669 | 64737 | 103.42654 | 64304.999 | 101.39393 | 64737 | 108.46852
64740 | 128.17997 | 64740 | 106.18807 | 64740 | 103.42749 | 64307.999 | 101.39393 | 64740 | 108.47005
64743 | 128.1877 | 64743 | 106.18899 | 64743 | 103.42797 | 64310.999 | 101.39393 | 64743 | 108.47159
64746 | 128.19588 | 64746 | 106.18991 | 64746 | 103.42844 | 64313.999 | 101.39393 | 64746 | 108.47261
64749 | 128.20406 | 64749 | 106.19128 | 64749 | 103.42939 | 64316.999 | 101.39393 | 64749 | 108.47414
64752 | 128.21178 | 64752 | 106.1922 | 64752 | 103.42987 | 64319.999 | 101.39393 | 64752 | 108.47568
64755 | 128.21951 | 64755 | 106.19312 | 64755 | 103.43082 | 64322.999 | 101.39393 | 64755 | 108.4767
64758 | 128.22723 | 64758 | 106.19404 | 64758 | 103.43177 | 64325.999 | 101.39393 | 64758 | 108.47823
64761 | 128.23496 | 64761 | 106.19496 | 64761 | 103.43224 | 64328.999 | 101.39393 | 64761 | 108.47926
64764 | 128.24223 | 64764 | 106.19588 | 64764 | 103.43319 | 64331.999 | 101.39445 | 64764 | 108.48079
64767 | 128.24995 | 64767 | 106.19726 | 64767 | 103.43367 | 64334.999 | 101.39445 | 64767 | 108.48181
64770 | 128.25768 | 64770 | 106.19771 | 64770 | 103.43462 | 64337.999 | 101.39497 | 64770 | 108.48335
64773 | 128.2654 | 64773 | 106.19863 | 64773 | 103.43509 | 64340.999 | 101.39497 | 64773 | 108.48437
64776 | 128.27358 | 64776 | 106.19955 | 64776 | 103.43557 | 64343.999 | 101.39548 | 64776 | 108.48539
64779 | 128.28131 | 64779 | 106.20047 | 64779 | 103.43604 | 64346.999 | 101.39548 | 64779 | 108.48641
64782 | 128.28903 | 64782 | 106.20139 | 64782 | 103.43652 | 64349.999 | 101.396 | 64782 | 108.48795
64785 | 128.29721 | 64785 | 106.20231 | 64785 | 103.43699 | 64352.999 | 101.396 | 64785 | 108.48897
64788 | 128.30494 | 64788 | 106.20369 | 64788 | 103.43747 | 64355.999 | 101.39652 | 64788 | 108.48999
64791 | 128.31266 | 64791 | 106.20461 | 64791 | 103.43794 | 64358.999 | 101.39652 | 64791 | 108.49101
64794 | 128.32039 | 64794 | 106.20507 | 64794 | 103.43842 | 64361.999 | 101.39704 | 64794 | 108.49204
64797 | 128.32811 | 64797 | 106.20598 | 64797 | 103.43937 | 64364.999 | 101.39704 | 64797 | 108.49357
64800 | 128.33584 | 64800 | 106.2069 | 64800 | 103.43984 | 64367.999 | 101.39756 | 64800 | 108.49459
64803 | 128.34311 | 64803 | 106.20782 | 64803 | 103.44032 | 64370.999 | 101.39756 | 64803 | 108.49613
64806 | 128.35084 | 64806 | 106.20874 | 64806 | 103.44127 | 64373.999 | 101.39756 | 64806 | 108.49715
64809 | 128.35811 | 64809 | 106.20966 | 64809 | 103.44174 | 64376.999 | 101.39756 | 64809 | 108.49817
64812 | 128.36583 | 64812 | 106.21058 | 64812 | 103.44269 | 64379.999 | 101.39756 | 64812 | 108.49971
64815 | 128.3731 | 64815 | 106.2115 | 64815 | 103.44317 | 64382.999 | 101.39808 | 64815 | 108.50073
64818 | 128.38037 | 64818 | 106.21196 | 64818 | 103.44364 | 64385.999 | 101.39808 | 64818 | 108.50226
64821 | 128.38765 | 64821 | 106.21288 | 64821 | 103.44364 | 64388.999 | 101.39859 | 64821 | 108.50328
64824 | 128.39446 | 64824 | 106.21425 | 64824 | 103.44412 | 64391.999 | 101.39859 | 64824 | 108.50431
64827 | 128.40173 | 64827 | 106.21517 | 64827 | 103.44459 | 64394.999 | 101.39911 | 64827 | 108.50533
64830 | 128.409 | 64830 | 106.21609 | 64830 | 103.44459 | 64397.999 | 101.39963 | 64830 | 108.50635
64833 | 128.41673 | 64833 | 106.21701 | 64833 | 103.44459 | 64400.999 | 101.39963 | 64833 | 108.50737
64836 | 128.424 | 64836 | 106.21839 | 64836 | 103.44507 | 64403.999 | 101.40015 | 64836 | 108.50891
64839 | 128.43127 | 64839 | 106.21931 | 64839 | 103.44554 | 64406.999 | 101.40015 | 64839 | 108.50993
64842 | 128.439 | 64842 | 106.22068 | 64842 | 103.44602 | 64409.999 | 101.40067 | 64842 | 108.51095
64845 | 128.44627 | 64845 | 106.2216 | 64845 | 103.44649 | 64412.999 | 101.40067 | 64845 | 108.51198
64848 | 128.45354 | 64848 | 106.22298 | 64848 | 103.44697 | 64415.999 | 101.40119 | 64848 | 108.513
64851 | 128.46035 | 64851 | 106.2239 | 64851 | 103.44744 | 64418.999 | 101.40119 | 64851 | 108.51453
64854 | 128.46762 | 64854 | 106.22528 | 64854 | 103.44839 | 64421.999 | 101.4017 | 64854 | 108.51556
64857 | 128.4749 | 64857 | 106.22666 | 64857 | 103.44887 | 64424.999 | 101.4017 | 64857 | 108.51658
64860 | 128.48126 | 64860 | 106.22804 | 64860 | 103.44982 | 64427.999 | 101.40222 | 64860 | 108.5176
64863 | 128.48807 | 64863 | 106.22895 | 64863 | 103.45029 | 64430.999 | 101.40222 | 64863 | 108.51913
64866 | 128.49534 | 64866 | 106.23033 | 64866 | 103.45077 | 64433.999 | 101.40222 | 64866 | 108.52016
64869 | 128.50216 | 64869 | 106.23171 | 64869 | 103.45124 | 64436.999 | 101.40274 | 64869 | 108.52118
64872 | 128.50898 | 64872 | 106.23309 | 64872 | 103.45219 | 64439.999 | 101.40274 | 64872 | 108.5222
64875 | 128.51579 | 64875 | 106.23401 | 64875 | 103.45267 | 64442.999 | 101.40274 | 64875 | 108.52322
64878 | 128.52216 | 64878 | 106.23539 | 64878 | 103.45362 | 64445.999 | 101.40274 | 64878 | 108.52476
64881 | 128.52897 | 64881 | 106.23676 | 64881 | 103.45457 | 64448.999 | 101.40274 | 64881 | 108.52578
64884 | 128.53579 | 64884 | 106.23768 | 64884 | 103.45504 | 64451.999 | 101.40274 | 64884 | 108.5268
64887 | 128.54215 | 64887 | 106.23906 | 64887 | 103.45599 | 64454.999 | 101.40274 | 64887 | 108.52783
64890 | 128.54897 | 64890 | 106.23998 | 64890 | 103.45694 | 64457.999 | 101.40274 | 64890 | 108.52885
64893 | 128.55578 | 64893 | 106.2409 | 64893 | 103.45742 | 64460.999 | 101.40274 | 64893 | 108.52987
64896 | 128.5626 | 64896 | 106.24228 | 64896 | 103.45837 | 64463.999 | 101.40274 | 64896 | 108.53089
64899 | 128.56942 | 64899 | 106.2432 | 64899 | 103.45884 | 64466.999 | 101.40326 | 64899 | 108.53192
64902 | 128.57623 | 64902 | 106.24411 | 64902 | 103.45932 | 64469.999 | 101.40326 | 64902 | 108.53294
64905 | 128.5835 | 64905 | 106.24503 | 64905 | 103.45979 | 64472.999 | 101.40378 | 64905 | 108.53396
64908 | 128.59077 | 64908 | 106.24595 | 64908 | 103.46027 | 64475.999 | 101.40378 | 64908 | 108.53498
64911 | 128.59805 | 64911 | 106.24733 | 64911 | 103.46074 | 64478.999 | 101.4043 | 64911 | 108.53601
64914 | 128.60532 | 64914 | 106.24825 | 64914 | 103.46074 | 64481.999 | 101.4043 | 64914 | 108.53652
64917 | 128.61259 | 64917 | 106.24917 | 64917 | 103.46122 | 64484.999 | 101.40481 | 64917 | 108.53754
64920 | 128.61986 | 64920 | 106.25009 | 64920 | 103.46169 | 64487.999 | 101.40481 | 64920 | 108.53856
64923 | 128.62713 | 64923 | 106.251 | 64923 | 103.46169 | 64490.999 | 101.40533 | 64923 | 108.53958
64926 | 128.6344 | 64926 | 106.25238 | 64926 | 103.46217 | 64493.999 | 101.40533 | 64926 | 108.5401
64929 | 128.64167 | 64929 | 106.2533 | 64929 | 103.46264 | 64496.999 | 101.40533 | 64929 | 108.54112
64932 | 128.64849 | 64932 | 106.25422 | 64932 | 103.46264 | 64499.999 | 101.40533 | 64932 | 108.54214
64935 | 128.6553 | 64935 | 106.2556 | 64935 | 103.46312 | 64502.999 | 101.40585 | 64935 | 108.54265
64938 | 128.66212 | 64938 | 106.25652 | 64938 | 103.46359 | 64505.999 | 101.40585 | 64938 | 108.54367
64941 | 128.66894 | 64941 | 106.25744 | 64941 | 103.46359 | 64508.999 | 101.40585 | 64941 | 108.5447
64944 | 128.6753 | 64944 | 106.25836 | 64944 | 103.46407 | 64511.999 | 101.40637 | 64944 | 108.54572
64947 | 128.68211 | 64947 | 106.25927 | 64947 | 103.46454 | 64514.999 | 101.40637 | 64947 | 108.54674
64950 | 128.68848 | 64950 | 106.26019 | 64950 | 103.46501 | 64517.999 | 101.40689 | 64950 | 108.54828
64953 | 128.69484 | 64953 | 106.26111 | 64953 | 103.46549 | 64520.999 | 101.40689 | 64953 | 108.5493
64956 | 128.7012 | 64956 | 106.26203 | 64956 | 103.46596 | 64523.999 | 101.40689 | 64956 | 108.55032
64959 | 128.70802 | 64959 | 106.26249 | 64959 | 103.46596 | 64526.999 | 101.40689 | 64959 | 108.55134
64962 | 128.71438 | 64962 | 106.26341 | 64962 | 103.46644 | 64529.999 | 101.40741 | 64962 | 108.55237
64965 | 128.72119 | 64965 | 106.26433 | 64965 | 103.46691 | 64532.999 | 101.40741 | 64965 | 108.55339
64968 | 128.72801 | 64968 | 106.26571 | 64968 | 103.46739 | 64535.999 | 101.40741 | 64968 | 108.5539
64971 | 128.73483 | 64971 | 106.26662 | 64971 | 103.46786 | 64538.999 | 101.40793 | 64971 | 108.55492
64974 | 128.74119 | 64974 | 106.26754 | 64974 | 103.46834 | 64541.999 | 101.40793 | 64974 | 108.55594
64977 | 128.74801 | 64977 | 106.26892 | 64977 | 103.46881 | 64544.999 | 101.40793 | 64977 | 108.55697
64980 | 128.75391 | 64980 | 106.26984 | 64980 | 103.46929 | 64547.999 | 101.40793 | 64980 | 108.55799
64983 | 128.76028 | 64983 | 106.27076 | 64983 | 103.46976 | 64550.999 | 101.40844 | 64983 | 108.55901
64986 | 128.76664 | 64986 | 106.27214 | 64986 | 103.47024 | 64553.999 | 101.40844 | 64986 | 108.56055
64989 | 128.773 | 64989 | 106.27352 | 64989 | 103.47071 | 64556.999 | 101.40896 | 64989 | 108.56157
64992 | 128.77936 | 64992 | 106.27443 | 64992 | 103.47119 | 64559.999 | 101.40948 | 64992 | 108.56259
64995 | 128.78572 | 64995 | 106.27581 | 64995 | 103.47166 | 64562.999 | 101.41 | 64995 | 108.56361
64998 | 128.79209 | 64998 | 106.27719 | 64998 | 103.47214 | 64565.999 | 101.41 | 64998 | 108.56464
65001 | 128.79845 | 65001 | 106.27811 | 65001 | 103.47261 | 64568.999 | 101.41104 | 65001 | 108.56566
65004 | 128.80526 | 65004 | 106.27949 | 65004 | 103.47261 | 64571.999 | 101.41104 | 65004 | 108.56719
65007 | 128.81163 | 65007 | 106.28087 | 65007 | 103.47309 | 64574.999 | 101.41155 | 65007 | 108.56821
65010 | 128.81844 | 65010 | 106.28178 | 65010 | 103.47356 | 64577.999 | 101.41207 | 65010 | 108.56924
65013 | 128.8248 | 65013 | 106.28316 | 65013 | 103.47404 | 64580.999 | 101.41207 | 65013 | 108.57026
65016 | 128.83162 | 65016 | 106.28408 | 65016 | 103.47451 | 64583.999 | 101.41207 | 65016 | 108.57128
65019 | 128.83844 | 65019 | 106.285 | 65019 | 103.47499 | 64586.999 | 101.41207 | 65019 | 108.57282
65022 | 128.8448 | 65022 | 106.28592 | 65022 | 103.47546 | 64589.999 | 101.41259 | 65022 | 108.57384
65025 | 128.85162 | 65025 | 106.28684 | 65025 | 103.47594 | 64592.999 | 101.41259 | 65025 | 108.57486
65028 | 128.85798 | 65028 | 106.28776 | 65028 | 103.47641 | 64595.999 | 101.41259 | 65028 | 108.57588
65031 | 128.86434 | 65031 | 106.28913 | 65031 | 103.47689 | 64598.999 | 101.41259 | 65031 | 108.57691
65034 | 128.8707 | 65034 | 106.28959 | 65034 | 103.47736 | 64601.999 | 101.41259 | 65034 | 108.57793
65037 | 128.87706 | 65037 | 106.29051 | 65037 | 103.47784 | 64604.999 | 101.41259 | 65037 | 108.57895
65040 | 128.88343 | 65040 | 106.29143 | 65040 | 103.47831 | 64607.999 | 101.41259 | 65040 | 108.57997
65043 | 128.88979 | 65043 | 106.29235 | 65043 | 103.47879 | 64610.999 | 101.41259 | 65043 | 108.581
65046 | 128.89615 | 65046 | 106.29281 | 65046 | 103.47926 | 64613.999 | 101.41311 | 65046 | 108.58202
65049 | 128.90251 | 65049 | 106.29373 | 65049 | 103.48021 | 64616.999 | 101.41311 | 65049 | 108.58304
65052 | 128.90933 | 65052 | 106.29465 | 65052 | 103.48069 | 64619.999 | 101.41311 | 65052 | 108.58355
65055 | 128.91569 | 65055 | 106.29557 | 65055 | 103.48164 | 64622.999 | 101.41311 | 65055 | 108.58458
65058 | 128.92205 | 65058 | 106.29649 | 65058 | 103.48211 | 64625.999 | 101.41311 | 65058 | 108.5856
65061 | 128.92841 | 65061 | 106.2974 | 65061 | 103.48306 | 64628.999 | 101.41311 | 65061 | 108.58662
65064 | 128.93478 | 65064 | 106.29832 | 65064 | 103.48354 | 64631.999 | 101.41311 | 65064 | 108.58764
65067 | 128.94114 | 65067 | 106.29924 | 65067 | 103.48449 | 64634.999 | 101.41311 | 65067 | 108.58815
65070 | 128.94705 | 65070 | 106.30016 | 65070 | 103.48496 | 64637.999 | 101.41311 | 65070 | 108.58918
65073 | 128.95341 | 65073 | 106.30108 | 65073 | 103.48544 | 64640.999 | 101.41363 | 65073 | 108.58969
65076 | 128.95932 | 65076 | 106.302 | 65076 | 103.48591 | 64643.999 | 101.41363 | 65076 | 108.5902
65079 | 128.96522 | 65079 | 106.30292 | 65079 | 103.48639 | 64646.999 | 101.41363 | 65079 | 108.59122
65082 | 128.97113 | 65082 | 106.30384 | 65082 | 103.48639 | 64649.999 | 101.41415 | 65082 | 108.59173
65085 | 128.97749 | 65085 | 106.30475 | 65085 | 103.48686 | 64652.999 | 101.41415 | 65085 | 108.59224
65088 | 128.9834 | 65088 | 106.30567 | 65088 | 103.48734 | 64655.999 | 101.41415 | 65088 | 108.59327
65091 | 128.98931 | 65091 | 106.30659 | 65091 | 103.48781 | 64658.999 | 101.41466 | 65091 | 108.59378
65094 | 128.99567 | 65094 | 106.30751 | 65094 | 103.48781 | 64661.999 | 101.41466 | 65094 | 108.59429
65097 | 129.00158 | 65097 | 106.30843 | 65097 | 103.48829 | 64664.999 | 101.41466 | 65097 | 108.59531
65100 | 129.00839 | 65100 | 106.30889 | 65100 | 103.48876 | 64667.999 | 101.41415 | 65100 | 108.59633
65103 | 129.01476 | 65103 | 106.30981 | 65103 | 103.48924 | 64670.999 | 101.41363 | 65103 | 108.59685
65106 | 129.02157 | 65106 | 106.31073 | 65106 | 103.49019 | 64673.999 | 101.41259 | 65106 | 108.59787
65109 | 129.02793 | 65109 | 106.31165 | 65109 | 103.49066 | 64676.999 | 101.41104 | 65109 | 108.59838
65112 | 129.0352 | 65112 | 106.31256 | 65112 | 103.49114 | 64679.999 | 101.40896 | 65112 | 108.5994
65115 | 129.04157 | 65115 | 106.31348 | 65115 | 103.49161 | 64682.999 | 101.40793 | 65115 | 108.60042
65118 | 129.04838 | 65118 | 106.3144 | 65118 | 103.49161 | 64685.999 | 101.40844 | 65118 | 108.60094
65121 | 129.05474 | 65121 | 106.31532 | 65121 | 103.49209 | 64688.999 | 101.41 | 65121 | 108.60196
65124 | 129.06065 | 65124 | 106.31624 | 65124 | 103.49209 | 64691.999 | 101.41207 | 65124 | 108.60298
65127 | 129.06701 | 65127 | 106.3167 | 65127 | 103.49256 | 64694.999 | 101.41415 | 65127 | 108.60349
65130 | 129.07292 | 65130 | 106.31762 | 65130 | 103.49304 | 64697.999 | 101.4157 | 65130 | 108.60451
65133 | 129.07883 | 65133 | 106.31854 | 65133 | 103.49304 | 64700.999 | 101.41933 | 65133 | 108.60554
65136 | 129.08428 | 65136 | 106.31945 | 65136 | 103.49351 | 64703.999 | 101.42037 | 65136 | 108.60605
65139 | 129.09019 | 65139 | 106.32037 | 65139 | 103.49399 | 64706.999 | 101.42037 | 65139 | 108.60707
65142 | 129.09564 | 65142 | 106.32083 | 65142 | 103.49446 | 64709.999 | 101.41933 | 65142 | 108.60758
65145 | 129.10155 | 65145 | 106.32175 | 65145 | 103.49494 | 64712.999 | 101.4157 | 65145 | 108.6086
65148 | 129.107 | 65148 | 106.32267 | 65148 | 103.49541 | 64715.999 | 101.41415 | 65148 | 108.60963
65151 | 129.11246 | 65151 | 106.32359 | 65151 | 103.49589 | 64718.999 | 101.41207 | 65151 | 108.61014
65154 | 129.11791 | 65154 | 106.32451 | 65154 | 103.49589 | 64721.999 | 101.41052 | 65154 | 108.61116
65157 | 129.12382 | 65157 | 106.32543 | 65157 | 103.49636 | 64724.999 | 101.40844 | 65157 | 108.61218
65160 | 129.12882 | 65160 | 106.32635 | 65160 | 103.49684 | 64727.999 | 101.40689 | 65160 | 108.61321
65163 | 129.13472 | 65163 | 106.32726 | 65163 | 103.49731 | 64730.999 | 101.40637 | 65163 | 108.61423
65166 | 129.14018 | 65166 | 106.32818 | 65166 | 103.49731 | 64733.999 | 101.40585 | 65166 | 108.61525
65169 | 129.14563 | 65169 | 106.3291 | 65169 | 103.49779 | 64736.999 | 101.40689 | 65169 | 108.61576
65172 | 129.15154 | 65172 | 106.33002 | 65172 | 103.49779 | 64739.999 | 101.40844 | 65172 | 108.61678
65175 | 129.1579 | 65175 | 106.33094 | 65175 | 103.49826 | 64742.999 | 101.41052 | 65175 | 108.61781
65178 | 129.16381 | 65178 | 106.3314 | 65178 | 103.49826 | 64745.999 | 101.41363 | 65178 | 108.61832
65181 | 129.17017 | 65181 | 106.33232 | 65181 | 103.49874 | 64748.999 | 101.41829 | 65181 | 108.61934
65184 | 129.17699 | 65184 | 106.33278 | 65184 | 103.49874 | 64751.999 | 101.42088 | 65184 | 108.62036
65187 | 129.18335 | 65187 | 106.3337 | 65187 | 103.49921 | 64754.999 | 101.4214 | 65187 | 108.62087
65190 | 129.18971 | 65190 | 106.33416 | 65190 | 103.49921 | 64757.999 | 101.4214 | 65190 | 108.6219
65193 | 129.19653 | 65193 | 106.33507 | 65193 | 103.49921 | 64760.999 | 101.41777 | 65193 | 108.62241
65196 | 129.20289 | 65196 | 106.33599 | 65196 | 103.49969 | 64763.999 | 101.41363 | 65196 | 108.62343
65199 | 129.20925 | 65199 | 106.33645 | 65199 | 103.49969 | 64766.999 | 101.40896 | 65199 | 108.62394
65202 | 129.21561 | 65202 | 106.33737 | 65202 | 103.49969 | 64769.999 | 101.40326 | 65202 | 108.62496
65205 | 129.22152 | 65205 | 106.33829 | 65205 | 103.49969 | 64772.999 | 101.39393 | 65205 | 108.62548
65208 | 129.22743 | 65208 | 106.33921 | 65208 | 103.49969 | 64775.999 | 101.38667 | 65208 | 108.62599
65211 | 129.23333 | 65211 | 106.33967 | 65211 | 103.49969 | 64778.999 | 101.37993 | 65211 | 108.62701
65214 | 129.23879 | 65214 | 106.34059 | 65214 | 103.49969 | 64781.999 | 101.37319 | 65214 | 108.62752
65217 | 129.2447 | 65217 | 106.34151 | 65217 | 103.49969 | 64784.999 | 101.36801 | 65217 | 108.62803
65220 | 129.25015 | 65220 | 106.34242 | 65220 | 103.50016 | 64787.999 | 101.36231 | 65220 | 108.62905
65223 | 129.25606 | 65223 | 106.34288 | 65223 | 103.50016 | 64790.999 | 101.35661 | 65223 | 108.62957
65226 | 129.26151 | 65226 | 106.3438 | 65226 | 103.50064 | 64793.999 | 101.35142 | 65226 | 108.63008
65229 | 129.26696 | 65229 | 106.34426 | 65229 | 103.50111 | 64796.999 | 101.34727 | 65229 | 108.63059
65232 | 129.27287 | 65232 | 106.34518 | 65232 | 103.50159 | 64799.999 | 101.34313 | 65232 | 108.63161
65235 | 129.27832 | 65235 | 106.3461 | 65235 | 103.50206 | 64802.999 | 101.33898 | 65235 | 108.63212
65238 | 129.28423 | 65238 | 106.34656 | 65238 | 103.50254 | 64805.999 | 101.33535 | 65238 | 108.63263
65241 | 129.28968 | 65241 | 106.34748 | 65241 | 103.50301 | 64808.999 | 101.33276 | 65241 | 108.63366
65244 | 129.29559 | 65244 | 106.34794 | 65244 | 103.50349 | 64811.999 | 101.32965 | 65244 | 108.63417
65247 | 129.30104 | 65247 | 106.34886 | 65247 | 103.50396 | 64814.999 | 101.32706 | 65247 | 108.63468
65250 | 129.3065 | 65250 | 106.34932 | 65250 | 103.50444 | 64817.999 | 101.32395 | 65250 | 108.6357
65253 | 129.31195 | 65253 | 106.34978 | 65253 | 103.50491 | 64820.999 | 101.32136 | 65253 | 108.63621
65256 | 129.3165 | 65256 | 106.35069 | 65256 | 103.50491 | 64823.999 | 101.31773 | 65256 | 108.63724
65259 | 129.32195 | 65259 | 106.35115 | 65259 | 103.50586 | 64826.999 | 101.31358 | 65259 | 108.63775
65262 | 129.32695 | 65262 | 106.35161 | 65262 | 103.50634 | 64829.999 | 101.3084 | 65262 | 108.63826
65265 | 129.3324 | 65265 | 106.35207 | 65265 | 103.50681 | 64832.999 | 101.30114 | 65265 | 108.63928
65268 | 129.33785 | 65268 | 106.35299 | 65268 | 103.50729 | 64835.999 | 101.29336 | 65268 | 108.63979
65271 | 129.34376 | 65271 | 106.35345 | 65271 | 103.50776 | 64838.999 | 101.28351 | 65271 | 108.6403
65274 | 129.34921 | 65274 | 106.35437 | 65274 | 103.50824 | 64841.999 | 101.27315 | 65274 | 108.64133
65277 | 129.35512 | 65277 | 106.35483 | 65277 | 103.50871 | 64844.999 | 101.25604 | 65277 | 108.64184
65280 | 129.36103 | 65280 | 106.35575 | 65280 | 103.50919 | 64847.999 | 101.23893 | 65280 | 108.64235
65283 | 129.36694 | 65283 | 106.35621 | 65283 | 103.50966 | 64850.999 | 101.21923 | 65283 | 108.64286
65286 | 129.37239 | 65286 | 106.35713 | 65286 | 103.51014 | 64853.999 | 101.19746 | 65286 | 108.64388
65289 | 129.3783 | 65289 | 106.35804 | 65289 | 103.51109 | 64856.999 | 101.16636 | 65289 | 108.64439
65292 | 129.38421 | 65292 | 106.3585 | 65292 | 103.51156 | 64859.999 | 101.13733 | 65292 | 108.6449
65295 | 129.38966 | 65295 | 106.35942 | 65295 | 103.51204 | 64862.999 | 101.10623 | 65295 | 108.64542
65298 | 129.39557 | 65298 | 106.36034 | 65298 | 103.51299 | 64865.999 | 101.06787 | 65298 | 108.64593
65301 | 129.40147 | 65301 | 106.3608 | 65301 | 103.51346 | 64868.999 | 101.02277 | 65301 | 108.64695
65304 | 129.40738 | 65304 | 106.36172 | 65304 | 103.51394 | 64871.999 | 100.97974 | 65304 | 108.64746
65307 | 129.41329 | 65307 | 106.36218 | 65307 | 103.51441 | 64874.999 | 100.93464 | 65307 | 108.64797
65310 | 129.4192 | 65310 | 106.36264 | 65310 | 103.51489 | 64877.999 | 100.88799 | 65310 | 108.64848
65313 | 129.4251 | 65313 | 106.36356 | 65313 | 103.51536 | 64880.999 | 100.83356 | 65313 | 108.64951
65316 | 129.43056 | 65316 | 106.36402 | 65316 | 103.51584 | 64883.999 | 100.78172 | 65316 | 108.65002
65319 | 129.43601 | 65319 | 106.36448 | 65319 | 103.51631 | 64886.999 | 100.72884 | 65319 | 108.65053
65322 | 129.44146 | 65322 | 106.36539 | 65322 | 103.51679 | 64889.999 | 100.67597 | 65322 | 108.65104
65325 | 129.44692 | 65325 | 106.36585 | 65325 | 103.51726 | 64892.999 | 100.61895 | 65325 | 108.65206
65328 | 129.45191 | 65328 | 106.36631 | 65328 | 103.51774 | 64895.999 | 100.56348 | 65328 | 108.65257
65331 | 129.45691 | 65331 | 106.36723 | 65331 | 103.51821 | 64898.999 | 100.50905 | 65331 | 108.65308
65334 | 129.46237 | 65334 | 106.36815 | 65334 | 103.51821 | 64901.999 | 100.45462 | 65334 | 108.6536
65337 | 129.46737 | 65337 | 106.36861 | 65337 | 103.51869 | 64904.999 | 100.40175 | 65337 | 108.65411
65340 | 129.47236 | 65340 | 106.36953 | 65340 | 103.51869 | 64907.999 | 100.34991 | 65340 | 108.65513
65343 | 129.47736 | 65343 | 106.37045 | 65343 | 103.51916 | 64910.999 | 100.30014 | 65343 | 108.65564
65346 | 129.48282 | 65346 | 106.37091 | 65346 | 103.51916 | 64913.999 | 100.25193 | 65346 | 108.65615
65349 | 129.48827 | 65349 | 106.37183 | 65349 | 103.51916 | 64916.999 | 100.21098 | 65349 | 108.65666
65352 | 129.49372 | 65352 | 106.37274 | 65352 | 103.51964 | 64919.999 | 100.16847 | 65352 | 108.65717
65355 | 129.49918 | 65355 | 106.3732 | 65355 | 103.51964 | 64922.999 | 100.12752 | 65355 | 108.65769
65358 | 129.50463 | 65358 | 106.37412 | 65358 | 103.52011 | 64925.999 | 100.09072 | 65358 | 108.6582
65361 | 129.51054 | 65361 | 106.37504 | 65361 | 103.52106 | 64928.999 | 100.06843 | 65361 | 108.65871
65364 | 129.51599 | 65364 | 106.3755 | 65364 | 103.52154 | 64931.999 | 100.04614 | 65364 | 108.65922
65367 | 129.52144 | 65367 | 106.37642 | 65367 | 103.52201 | 64934.999 | 100.02955 | 65367 | 108.65973
65370 | 129.5269 | 65370 | 106.37734 | 65370 | 103.52296 | 64937.999 | 100.01918 | 65370 | 108.66024
65373 | 129.53235 | 65373 | 106.37826 | 65373 | 103.52344 | 64940.999 | 100.01451 | 65373 | 108.66075
65376 | 129.5378 | 65376 | 106.37872 | 65376 | 103.52439 | 64943.999 | 100.0114 | 65376 | 108.66126
65379 | 129.54325 | 65379 | 106.37964 | 65379 | 103.52534 | 64946.999 | 100.02229 | 65379 | 108.66178
65382 | 129.54871 | 65382 | 106.38055 | 65382 | 103.52581 | 64949.999 | 100.02229 | 65382 | 108.66229
65385 | 129.55462 | 65385 | 106.38101 | 65385 | 103.52629 | 64952.999 | 100.02177 | 65385 | 108.6628
65388 | 129.56007 | 65388 | 106.38193 | 65388 | 103.52724 | 64955.999 | 100.02125 | 65388 | 108.6628
65391 | 129.56598 | 65391 | 106.38239 | 65391 | 103.52771 | 64958.999 | 100.02125 | 65391 | 108.66331
65394 | 129.57143 | 65394 | 106.38285 | 65394 | 103.52819 | 64961.999 | 100.02074 | 65394 | 108.66382
65397 | 129.57688 | 65397 | 106.38377 | 65397 | 103.52866 | 64964.999 | 100.02022 | 65397 | 108.66433
65400 | 129.58234 | 65400 | 106.38423 | 65400 | 103.52914 | 64967.999 | 100.02022 | 65400 | 108.66484
65403 | 129.58824 | 65403 | 106.38515 | 65403 | 103.52961 | 64970.999 | 100.0197 | 65403 | 108.66484
65406 | 129.5937 | 65406 | 106.38607 | 65406 | 103.53009 | 64973.999 | 100.0197 | 65406 | 108.66535
65409 | 129.59915 | 65409 | 106.38653 | 65409 | 103.53056 | 64976.999 | 100.0197 | 65409 | 108.66587
65412 | 129.6046 | 65412 | 106.38745 | 65412 | 103.53104 | 64979.999 | 100.01918 | 65412 | 108.66638
65415 | 129.6096 | 65415 | 106.38836 | 65415 | 103.53151 | 64982.999 | 100.01918 | 65415 | 108.66638
65418 | 129.61505 | 65418 | 106.38928 | 65418 | 103.53151 | 64985.999 | 100.01866 | 65418 | 108.66689
65421 | 129.62005 | 65421 | 106.39066 | 65421 | 103.53199 | 64988.999 | 100.01866 | 65421 | 108.6674
65424 | 129.6246 | 65424 | 106.39158 | 65424 | 103.53246 | 64991.999 | 100.01814 | 65424 | 108.66791
65427 | 129.6296 | 65427 | 106.3925 | 65427 | 103.53246 | 64994.999 | 100.01814 | 65427 | 108.66791
65430 | 129.63459 | 65430 | 106.39342 | 65430 | 103.53294 | 64997.999 | 100.01762 | 65430 | 108.66842
65433 | 129.63959 | 65433 | 106.39434 | 65433 | 103.53341 | 65000.999 | 100.01711 | 65433 | 108.66893
65436 | 129.64414 | 65436 | 106.39526 | 65436 | 103.53341 | 65003.999 | 100.01711 | 65436 | 108.66944
65439 | 129.64959 | 65439 | 106.39617 | 65439 | 103.53389 | 65006.999 | 100.01659 | 65439 | 108.66996
65442 | 129.65459 | 65442 | 106.39709 | 65442 | 103.53436 | 65009.999 | 100.01607 | 65442 | 108.67047
65445 | 129.66004 | 65445 | 106.39755 | 65445 | 103.53436 | 65012.999 | 100.01555 | 65445 | 108.67098
65448 | 129.6655 | 65448 | 106.39847 | 65448 | 103.53484 | 65015.999 | 100.01503 | 65448 | 108.67149
65451 | 129.67095 | 65451 | 106.39939 | 65451 | 103.53531 | 65018.999 | 100.01503 | 65451 | 108.672
65454 | 129.67595 | 65454 | 106.39985 | 65454 | 103.53531 | 65021.999 | 100.01451 | 65454 | 108.67302
65457 | 129.6814 | 65457 | 106.40077 | 65457 | 103.53579 | 65024.999 | 100.014 | 65457 | 108.67353
65460 | 129.6864 | 65460 | 106.40123 | 65460 | 103.53626 | 65027.999 | 100.01348 | 65460 | 108.67405
65463 | 129.6914 | 65463 | 106.40215 | 65463 | 103.53674 | 65030.999 | 100.01348 | 65463 | 108.67507
65466 | 129.6964 | 65466 | 106.40261 | 65466 | 103.53721 | 65033.999 | 100.01296 | 65466 | 108.67558
65469 | 129.7014 | 65469 | 106.40352 | 65469 | 103.53769 | 65036.999 | 100.01296 | 65469 | 108.6766
65472 | 129.70639 | 65472 | 106.40398 | 65472 | 103.53769 | 65039.999 | 100.01296 | 65472 | 108.67711
65475 | 129.71139 | 65475 | 106.4049 | 65475 | 103.53816 | 65042.999 | 100.01244 | 65475 | 108.67762
65478 | 129.71639 | 65478 | 106.40536 | 65478 | 103.53864 | 65045.999 | 100.01244 | 65478 | 108.67865
65481 | 129.72184 | 65481 | 106.40628 | 65481 | 103.53864 | 65048.999 | 100.01244 | 65481 | 108.67916
65484 | 129.72775 | 65484 | 106.4072 | 65484 | 103.53911 | 65051.999 | 100.01244 | 65484 | 108.67967
65487 | 129.73321 | 65487 | 106.40812 | 65487 | 103.53911 | 65054.999 | 100.01244 | 65487 | 108.68018
65490 | 129.73911 | 65490 | 106.40904 | 65490 | 103.53959 | 65057.999 | 100.01244 | 65490 | 108.6812
65493 | 129.74457 | 65493 | 106.4095 | 65493 | 103.53959 | 65060.999 | 100.01244 | 65493 | 108.68171
65496 | 129.75047 | 65496 | 106.41042 | 65496 | 103.54006 | 65063.999 | 100.01244 | 65496 | 108.68223
65499 | 129.75593 | 65499 | 106.41133 | 65499 | 103.54006 | 65066.999 | 100.01296 | 65499 | 108.68274
65502 | 129.76138 | 65502 | 106.41225 | 65502 | 103.54006 | 65069.999 | 100.01296 | 65502 | 108.68325
65505 | 129.76638 | 65505 | 106.41271 | 65505 | 103.54054 | 65072.999 | 100.01296 | 65505 | 108.68376
65508 | 129.77138 | 65508 | 106.41363 | 65508 | 103.54054 | 65075.999 | 100.01296 | 65508 | 108.68427
65511 | 129.77683 | 65511 | 106.41455 | 65511 | 103.54101 | 65078.999 | 100.01244 | 65511 | 108.68478
65514 | 129.78183 | 65514 | 106.41501 | 65514 | 103.54101 | 65081.999 | 100.01244 | 65514 | 108.68529
65517 | 129.78728 | 65517 | 106.41593 | 65517 | 103.54149 | 65084.999 | 100.01244 | 65517 | 108.68632
65520 | 129.79228 | 65520 | 106.41639 | 65520 | 103.54196 | 65087.999 | 100.01244 | 65520 | 108.68683
65523 | 129.79773 | 65523 | 106.41731 | 65523 | 103.54196 | 65090.999 | 100.01192 | 65523 | 108.68734
65526 | 129.80273 | 65526 | 106.41823 | 65526 | 103.54244 | 65093.999 | 100.01192 | 65526 | 108.68836
65529 | 129.80819 | 65529 | 106.41868 | 65529 | 103.54291 | 65096.999 | 100.0114 | 65529 | 108.68887
65532 | 129.81318 | 65532 | 106.4196 | 65532 | 103.54339 | 65099.999 | 100.0114 | 65532 | 108.68938
65535 | 129.81818 | 65535 | 106.42052 | 65535 | 103.54386 | 65102.999 | 100.0114 | 65535 | 108.68989
65538 | 129.82318 | 65538 | 106.42098 | 65538 | 103.54434 | 65105.999 | 100.01089 | 65538 | 108.69092
65541 | 129.82773 | 65541 | 106.42144 | 65541 | 103.54481 | 65108.999 | 100.01089 | 65541 | 108.69143
65544 | 129.83273 | 65544 | 106.42236 | 65544 | 103.54481 | 65111.999 | 100.01037 | 65544 | 108.69194
65547 | 129.83727 | 65547 | 106.42282 | 65547 | 103.54529 | 65114.999 | 100.01037 | 65547 | 108.69296
65550 | 129.84227 | 65550 | 106.42328 | 65550 | 103.54576 | 65117.999 | 100.00985 | 65550 | 108.69347
65553 | 129.84727 | 65553 | 106.4242 | 65553 | 103.54624 | 65120.999 | 100.00985 | 65553 | 108.69399
65556 | 129.85272 | 65556 | 106.42466 | 65556 | 103.54671 | 65123.999 | 100.00985 | 65556 | 108.69501
65559 | 129.85817 | 65559 | 106.42512 | 65559 | 103.54719 | 65126.999 | 100.00985 | 65559 | 108.69552
65562 | 129.86317 | 65562 | 106.42558 | 65562 | 103.54814 | 65129.999 | 100.00933 | 65562 | 108.69603
65565 | 129.86862 | 65565 | 106.42649 | 65565 | 103.54861 | 65132.999 | 100.00933 | 65565 | 108.69654
65568 | 129.87408 | 65568 | 106.42695 | 65568 | 103.54909 | 65135.999 | 100.00933 | 65568 | 108.69705
65571 | 129.87908 | 65571 | 106.42787 | 65571 | 103.54956 | 65138.999 | 100.00933 | 65571 | 108.69756
65574 | 129.88453 | 65574 | 106.42833 | 65574 | 103.55004 | 65141.999 | 100.00933 | 65574 | 108.69859
65577 | 129.88998 | 65577 | 106.42925 | 65577 | 103.55051 | 65144.999 | 100.00933 | 65577 | 108.6991
65580 | 129.89544 | 65580 | 106.42971 | 65580 | 103.55099 | 65147.999 | 100.00933 | 65580 | 108.69961
65583 | 129.90043 | 65583 | 106.43063 | 65583 | 103.55146 | 65150.999 | 100.00933 | 65583 | 108.70012
65586 | 129.90543 | 65586 | 106.43109 | 65586 | 103.55146 | 65153.999 | 100.00933 | 65586 | 108.70063
65589 | 129.91043 | 65589 | 106.43201 | 65589 | 103.55146 | 65156.999 | 100.00933 | 65589 | 108.70165
65592 | 129.91498 | 65592 | 106.43293 | 65592 | 103.55146 | 65159.999 | 100.00881 | 65592 | 108.70217
65595 | 129.91952 | 65595 | 106.43339 | 65595 | 103.55194 | 65162.999 | 100.00881 | 65595 | 108.70268
65598 | 129.92407 | 65598 | 106.4343 | 65598 | 103.55194 | 65165.999 | 100.00881 | 65598 | 108.70319
65601 | 129.92861 | 65601 | 106.43522 | 65601 | 103.55194 | 65168.999 | 100.00881 | 65601 | 108.7037
65604 | 129.9327 | 65604 | 106.43614 | 65604 | 103.55194 | 65171.999 | 100.00829 | 65604 | 108.70421
65607 | 129.93679 | 65607 | 106.43706 | 65607 | 103.55241 | 65174.999 | 100.00829 | 65607 | 108.70472
65610 | 129.94179 | 65610 | 106.43798 | 65610 | 103.55241 | 65177.999 | 100.00829 | 65610 | 108.70574
65613 | 129.94633 | 65613 | 106.4389 | 65613 | 103.55241 | 65180.999 | 100.00778 | 65613 | 108.70626
65616 | 129.95133 | 65616 | 106.43982 | 65616 | 103.55289 | 65183.999 | 100.00778 | 65616 | 108.70677
65619 | 129.95633 | 65619 | 106.44028 | 65619 | 103.55336 | 65186.999 | 100.00778 | 65619 | 108.70728
65622 | 129.96133 | 65622 | 106.44119 | 65622 | 103.55336 | 65189.999 | 100.00778 | 65622 | 108.70779
65625 | 129.96633 | 65625 | 106.44165 | 65625 | 103.55384 | 65192.999 | 100.00726 | 65625 | 108.70881
65628 | 129.97178 | 65628 | 106.44257 | 65628 | 103.55431 | 65195.999 | 100.00726 | 65628 | 108.70932
65631 | 129.97723 | 65631 | 106.44303 | 65631 | 103.55479 | 65198.999 | 100.00726 | 65631 | 108.70983
65634 | 129.98269 | 65634 | 106.44395 | 65634 | 103.55526 | 65201.999 | 100.00674 | 65634 | 108.71035
65637 | 129.98814 | 65637 | 106.44441 | 65637 | 103.55574 | 65204.999 | 100.00674 | 65637 | 108.71137
65640 | 129.99359 | 65640 | 106.44533 | 65640 | 103.55574 | 65207.999 | 100.00622 | 65640 | 108.71188
65643 | 129.99905 | 65643 | 106.44579 | 65643 | 103.55621 | 65210.999 | 100.0057 | 65643 | 108.71239
65646 | 130.0045 | 65646 | 106.44671 | 65646 | 103.55621 | 65213.999 | 100.00518 | 65646 | 108.7129
65649 | 130.01041 | 65649 | 106.44763 | 65649 | 103.55669 | 65216.999 | 100.00467 | 65649 | 108.71392
65652 | 130.01541 | 65652 | 106.44855 | 65652 | 103.55716 | 65219.999 | 100.00415 | 65652 | 108.71444
65655 | 130.02086 | 65655 | 106.449 | 65655 | 103.55716 | 65222.999 | 100.00363 | 65655 | 108.71495
65658 | 130.0254 | 65658 | 106.44992 | 65658 | 103.55764 | 65225.999 | 100.00311 | 65658 | 108.71546
65661 | 130.0304 | 65661 | 106.45038 | 65661 | 103.55811 | 65228.999 | 100.00311 | 65661 | 108.71597
65664 | 130.03449 | 65664 | 106.4513 | 65664 | 103.55859 | 65231.999 | 100.00259 | 65664 | 108.71648
65667 | 130.03858 | 65667 | 106.45222 | 65667 | 103.55859 | 65234.999 | 100.00259 | 65667 | 108.71699
65670 | 130.04267 | 65670 | 106.45268 | 65670 | 103.55906 | 65237.999 | 100.00207 | 65670 | 108.7175
65673 | 130.04722 | 65673 | 106.45314 | 65673 | 103.55954 | 65240.999 | 100.00259 | 65673 | 108.71853
65676 | 130.0513 | 65676 | 106.45406 | 65676 | 103.55954 | 65243.999 | 100.00363 | 65676 | 108.71904
65679 | 130.05539 | 65679 | 106.45498 | 65679 | 103.56001 | 65246.999 | 100.00415 | 65679 | 108.71955
65682 | 130.05948 | 65682 | 106.45544 | 65682 | 103.56049 | 65249.999 | 100.00415 | 65682 | 108.72006
65685 | 130.06403 | 65685 | 106.45636 | 65685 | 103.56096 | 65252.999 | 100.00467 | 65685 | 108.72057
65688 | 130.06903 | 65688 | 106.45681 | 65688 | 103.56096 | 65255.999 | 100.00467 | 65688 | 108.72108
65691 | 130.07403 | 65691 | 106.45773 | 65691 | 103.56144 | 65258.999 | 100.00415 | 65691 | 108.72159
65694 | 130.07902 | 65694 | 106.45819 | 65694 | 103.56144 | 65261.999 | 100.00363 | 65694 | 108.7221
65697 | 130.08402 | 65697 | 106.45865 | 65697 | 103.56191 | 65264.999 | 100.00207 | 65697 | 108.72262
65700 | 130.08948 | 65700 | 106.45911 | 65700 | 103.56191 | 65267.999 | 100.00104 | 65700 | 108.72313
65703 | 130.09493 | 65703 | 106.46003 | 65703 | 103.56239 | 65270.999 | 100.00052 | 65703 | 108.72364
65706 | 130.09993 | 65706 | 106.46049 | 65706 | 103.56239 | 65273.999 | 100 | 65706 | 108.72415
65709 | 130.10493 | 65709 | 106.46095 | 65709 | 103.56239 | 65276.999 | 100 | 65709 | 108.72466
65712 | 130.10993 | 65712 | 106.46141 | 65712 | 103.56286 | 65279.999 | 100 | 65712 | 108.72517
65715 | 130.11492 | 65715 | 106.46187 | 65715 | 103.56286 | 65282.999 | 100 | 65715 | 108.72568
65718 | 130.11992 | 65718 | 106.46279 | 65718 | 103.56286 | 65285.999 | 100 | 65718 | 108.72619
65721 | 130.12447 | 65721 | 106.46325 | 65721 | 103.56334 | 65288.999 | 100.00052 | 65721 | 108.72671
65724 | 130.12901 | 65724 | 106.46371 | 65724 | 103.56334 | 65291.999 | 100.00104 | 65724 | 108.72722
65727 | 130.13356 | 65727 | 106.46416 | 65727 | 103.56334 | 65294.999 | 100.00104 | 65727 | 108.72773
65730 | 130.13765 | 65730 | 106.46462 | 65730 | 103.56334 | 65297.999 | 100.00104 | 65730 | 108.72773
65733 | 130.14219 | 65733 | 106.46554 | 65733 | 103.56334 | 65300.999 | 100.00156 | 65733 | 108.72824
65736 | 130.14673 | 65736 | 106.466 | 65736 | 103.56334 | 65303.999 | 100.00156 | 65736 | 108.72875
65739 | 130.15082 | 65739 | 106.46646 | 65739 | 103.56334 | 65306.999 | 100.00156 | 65739 | 108.72926
65742 | 130.15537 | 65742 | 106.46738 | 65742 | 103.56334 | 65309.999 | 100.00156 | 65742 | 108.72977
65745 | 130.15991 | 65745 | 106.46784 | 65745 | 103.56381 | 65312.999 | 100.00156 | 65745 | 108.73028
65748 | 130.16446 | 65748 | 106.46876 | 65748 | 103.56381 | 65315.999 | 100.00156 | 65748 | 108.7308
65751 | 130.169 | 65751 | 106.46922 | 65751 | 103.56381 | 65318.999 | 100.00207 | 65751 | 108.73131
65754 | 130.17309 | 65754 | 106.47014 | 65754 | 103.56429 | 65321.999 | 100.00207 | 65754 | 108.73182
65757 | 130.17764 | 65757 | 106.47106 | 65757 | 103.56429 | 65324.999 | 100.00207 | 65757 | 108.73233
65760 | 130.18218 | 65760 | 106.47197 | 65760 | 103.56429 | 65327.999 | 100.00259 | 65760 | 108.73284
65763 | 130.18672 | 65763 | 106.47243 | 65763 | 103.56429 | 65330.999 | 100.00259 | 65763 | 108.73335
65766 | 130.19127 | 65766 | 106.47289 | 65766 | 103.56429 | 65333.999 | 100.00259 | 65766 | 108.73386
65769 | 130.19536 | 65769 | 106.47381 | 65769 | 103.56476 | 65336.999 | 100.00259 | 65769 | 108.73437
65772 | 130.1999 | 65772 | 106.47427 | 65772 | 103.56476 | 65339.999 | 100.00311 | 65772 | 108.73489
65775 | 130.20445 | 65775 | 106.47519 | 65775 | 103.56476 | 65342.999 | 100.00311 | 65775 | 108.7354
65778 | 130.20899 | 65778 | 106.47565 | 65778 | 103.56524 | 65345.999 | 100.00311 | 65778 | 108.73591
65781 | 130.21399 | 65781 | 106.47611 | 65781 | 103.56524 | 65348.999 | 100.00311 | 65781 | 108.73642
65784 | 130.21853 | 65784 | 106.47657 | 65784 | 103.56571 | 65351.999 | 100.00311 | 65784 | 108.73693
65787 | 130.22308 | 65787 | 106.47749 | 65787 | 103.56619 | 65354.999 | 100.00311 | 65787 | 108.73744
65790 | 130.22808 | 65790 | 106.47795 | 65790 | 103.56666 | 65357.999 | 100.00363 | 65790 | 108.73795
65793 | 130.23262 | 65793 | 106.47887 | 65793 | 103.56714 | 65360.999 | 100.00311 | 65793 | 108.73846
65796 | 130.23762 | 65796 | 106.47932 | 65796 | 103.56809 | 65363.999 | 100.00311 | 65796 | 108.73898
65799 | 130.24262 | 65799 | 106.48024 | 65799 | 103.56856 | 65366.999 | 100.00363 | 65799 | 108.73949
65802 | 130.24762 | 65802 | 106.48116 | 65802 | 103.56904 | 65369.999 | 100.00363 | 65802 | 108.74
65805 | 130.25262 | 65805 | 106.48208 | 65805 | 103.56951 | 65372.999 | 100.00363 | 65805 | 108.74051
65808 | 130.25716 | 65808 | 106.483 | 65808 | 103.56999 | 65375.999 | 100.00363 | 65808 | 108.74102
65811 | 130.26216 | 65811 | 106.48346 | 65811 | 103.57094 | 65378.999 | 100.00363 | 65811 | 108.74153
65814 | 130.2667 | 65814 | 106.48438 | 65814 | 103.57094 | 65381.999 | 100.00415 | 65814 | 108.74204
65817 | 130.27125 | 65817 | 106.48484 | 65817 | 103.57141 | 65384.999 | 100.00415 | 65817 | 108.74255
65820 | 130.27534 | 65820 | 106.4853 | 65820 | 103.57189 | 65387.999 | 100.00467 | 65820 | 108.74307
65823 | 130.27943 | 65823 | 106.48622 | 65823 | 103.57236 | 65390.999 | 100.00467 | 65823 | 108.74358
65826 | 130.28352 | 65826 | 106.48668 | 65826 | 103.57284 | 65393.999 | 100.00467 | 65826 | 108.74409
65829 | 130.28806 | 65829 | 106.48713 | 65829 | 103.57284 | 65396.999 | 100.00518 | 65829 | 108.7446
65832 | 130.29215 | 65832 | 106.48805 | 65832 | 103.57331 | 65399.999 | 100.00518 | 65832 | 108.74511
65835 | 130.29624 | 65835 | 106.48851 | 65835 | 103.57379 | 65402.999 | 100.00518 | 65835 | 108.74613
65838 | 130.30033 | 65838 | 106.48943 | 65838 | 103.57426 | 65405.999 | 100.0057 | 65838 | 108.74664
65841 | 130.30488 | 65841 | 106.49035 | 65841 | 103.57474 | 65408.999 | 100.0057 | 65841 | 108.74716
65844 | 130.30942 | 65844 | 106.49127 | 65844 | 103.57569 | 65411.999 | 100.0057 | 65844 | 108.74767
65847 | 130.31396 | 65847 | 106.49173 | 65847 | 103.57616 | 65414.999 | 100.00622 | 65847 | 108.74869
65850 | 130.31851 | 65850 | 106.49265 | 65850 | 103.57664 | 65417.999 | 100.00622 | 65850 | 108.7492
65853 | 130.32305 | 65853 | 106.49311 | 65853 | 103.57711 | 65420.999 | 100.00622 | 65853 | 108.74971
65856 | 130.3276 | 65856 | 106.49403 | 65856 | 103.57759 | 65423.999 | 100.00622 | 65856 | 108.75022
65859 | 130.33169 | 65859 | 106.49448 | 65859 | 103.57806 | 65426.999 | 100.0057 | 65859 | 108.75125
65862 | 130.33623 | 65862 | 106.49494 | 65862 | 103.57806 | 65429.999 | 100.0057 | 65862 | 108.75176
65865 | 130.34032 | 65865 | 106.4954 | 65865 | 103.57854 | 65432.999 | 100.0057 | 65865 | 108.75227
65868 | 130.34441 | 65868 | 106.49586 | 65868 | 103.57901 | 65435.999 | 100.0057 | 65868 | 108.75278
65871 | 130.34896 | 65871 | 106.49632 | 65871 | 103.57949 | 65438.999 | 100.0057 | 65871 | 108.7538
65874 | 130.3535 | 65874 | 106.49678 | 65874 | 103.57996 | 65441.999 | 100.00518 | 65874 | 108.75431
65877 | 130.35804 | 65877 | 106.49724 | 65877 | 103.58044 | 65444.999 | 100.00518 | 65877 | 108.75483
65880 | 130.36259 | 65880 | 106.4977 | 65880 | 103.58091 | 65447.999 | 100.00518 | 65880 | 108.75534
65883 | 130.36713 | 65883 | 106.49816 | 65883 | 103.58139 | 65450.999 | 100.00518 | 65883 | 108.75585
65886 | 130.37213 | 65886 | 106.49862 | 65886 | 103.58139 | 65453.999 | 100.00518 | 65886 | 108.75636
65889 | 130.37668 | 65889 | 106.49908 | 65889 | 103.58186 | 65456.999 | 100.00518 | 65889 | 108.75687
65892 | 130.38167 | 65892 | 106.49954 | 65892 | 103.58186 | 65459.999 | 100.00518 | 65892 | 108.75738
65895 | 130.38622 | 65895 | 106.5 | 65895 | 103.58234 | 65462.999 | 100.00518 | 65895 | 108.75789
65898 | 130.39076 | 65898 | 106.50046 | 65898 | 103.58234 | 65465.999 | 100.00518 | 65898 | 108.7584
65901 | 130.39531 | 65901 | 106.50138 | 65901 | 103.58234 | 65468.999 | 100.00518 | 65901 | 108.75892
65904 | 130.39985 | 65904 | 106.50184 | 65904 | 103.58281 | 65471.999 | 100.00518 | 65904 | 108.75943
65907 | 130.40394 | 65907 | 106.50275 | 65907 | 103.58281 | 65474.999 | 100.00518 | 65907 | 108.75994
65910 | 130.40849 | 65910 | 106.50367 | 65910 | 103.58281 | 65477.999 | 100.00518 | 65910 | 108.76045
65913 | 130.41303 | 65913 | 106.50459 | 65913 | 103.58329 | 65480.999 | 100.00518 | 65913 | 108.76045
65916 | 130.41757 | 65916 | 106.50505 | 65916 | 103.58329 | 65483.999 | 100.0057 | 65916 | 108.76096
65919 | 130.42166 | 65919 | 106.50597 | 65919 | 103.58329 | 65486.999 | 100.0057 | 65919 | 108.76147
65922 | 130.42621 | 65922 | 106.50689 | 65922 | 103.58329 | 65489.999 | 100.0057 | 65922 | 108.76198
65925 | 130.4303 | 65925 | 106.50781 | 65925 | 103.58376 | 65492.999 | 100.00622 | 65925 | 108.76249
65928 | 130.43484 | 65928 | 106.50873 | 65928 | 103.58376 | 65495.999 | 100.00622 | 65928 | 108.76301
65931 | 130.43893 | 65931 | 106.50919 | 65931 | 103.58424 | 65498.999 | 100.00622 | 65931 | 108.76403
65934 | 130.44348 | 65934 | 106.5101 | 65934 | 103.58424 | 65501.999 | 100.00622 | 65934 | 108.76454
65937 | 130.44757 | 65937 | 106.51056 | 65937 | 103.58471 | 65504.999 | 100.00622 | 65937 | 108.76505
65940 | 130.45211 | 65940 | 106.51148 | 65940 | 103.58519 | 65507.999 | 100.00622 | 65940 | 108.76505
65943 | 130.4562 | 65943 | 106.51194 | 65943 | 103.58566 | 65510.999 | 100.00622 | 65943 | 108.76556
65946 | 130.4612 | 65946 | 106.5124 | 65946 | 103.58614 | 65513.999 | 100.00622 | 65946 | 108.76607
65949 | 130.46574 | 65949 | 106.51286 | 65949 | 103.58661 | 65516.999 | 100.00622 | 65949 | 108.76658
65952 | 130.47074 | 65952 | 106.51378 | 65952 | 103.58756 | 65519.999 | 100.00622 | 65952 | 108.7671
65955 | 130.47529 | 65955 | 106.51424 | 65955 | 103.58804 | 65522.999 | 100.0057 | 65955 | 108.76761
65958 | 130.48028 | 65958 | 106.5147 | 65958 | 103.58851 | 65525.999 | 100.0057 | 65958 | 108.76761
65961 | 130.48528 | 65961 | 106.51516 | 65961 | 103.58899 | 65528.999 | 100.0057 | 65961 | 108.76812
65964 | 130.49028 | 65964 | 106.51608 | 65964 | 103.58946 | 65531.999 | 100.0057 | 65964 | 108.76863
65967 | 130.49528 | 65967 | 106.51654 | 65967 | 103.58994 | 65534.999 | 100.0057 | 65967 | 108.76914
65970 | 130.49983 | 65970 | 106.517 | 65970 | 103.58994 | 65537.999 | 100.0057 | 65970 | 108.76965
65973 | 130.50437 | 65973 | 106.51745 | 65973 | 103.58994 | 65540.999 | 100.0057 | 65973 | 108.77016
65976 | 130.50846 | 65976 | 106.51791 | 65976 | 103.58946 | 65543.999 | 100.0057 | 65976 | 108.77016
65979 | 130.51255 | 65979 | 106.51883 | 65979 | 103.58899 | 65546.999 | 100.0057 | 65979 | 108.77067
65982 | 130.51664 | 65982 | 106.51929 | 65982 | 103.58756 | 65549.999 | 100.0057 | 65982 | 108.77067
65985 | 130.52073 | 65985 | 106.51975 | 65985 | 103.58614 | 65552.999 | 100.0057 | 65985 | 108.77119
65988 | 130.52527 | 65988 | 106.52021 | 65988 | 103.58614 | 65555.999 | 100.0057 | 65988 | 108.7717
65991 | 130.52936 | 65991 | 106.52067 | 65991 | 103.58709 | 65558.999 | 100.0057 | 65991 | 108.7717
65994 | 130.53345 | 65994 | 106.52113 | 65994 | 103.59089 | 65561.999 | 100.0057 | 65994 | 108.77221
65997 | 130.538 | 65997 | 106.52205 | 65997 | 103.59469 | 65564.999 | 100.0057 | 65997 | 108.77272
66000 | 130.54254 | 66000 | 106.52251 | 66000 | 103.59896 | 65567.999 | 100.0057 | 66000 | 108.77323
66003 | 130.54709 | 66003 | 106.52297 | 66003 | 103.60276 | 65570.999 | 100.00622 | 66003 | 108.77374
66006 | 130.55163 | 66006 | 106.52343 | 66006 | 103.60894 | 65573.999 | 100.00622 | 66006 | 108.77374
66009 | 130.55617 | 66009 | 106.52435 | 66009 | 103.61179 | 65576.999 | 100.00674 | 66009 | 108.77425
66012 | 130.55981 | 66012 | 106.52481 | 66012 | 103.61274 | 65579.999 | 100.00674 | 66012 | 108.77476
66015 | 130.56435 | 66015 | 106.52526 | 66015 | 103.61226 | 65582.999 | 100.00726 | 66015 | 108.77476
66018 | 130.56844 | 66018 | 106.52572 | 66018 | 103.60704 | 65585.999 | 100.00726 | 66018 | 108.77528
66021 | 130.57253 | 66021 | 106.52664 | 66021 | 103.60419 | 65588.999 | 100.00726 | 66021 | 108.77579
66024 | 130.57617 | 66024 | 106.5271 | 66024 | 103.60134 | 65591.999 | 100.00778 | 66024 | 108.77579
66027 | 130.58026 | 66027 | 106.52756 | 66027 | 103.59801 | 65594.999 | 100.00778 | 66027 | 108.7763
66030 | 130.58435 | 66030 | 106.52802 | 66030 | 103.59374 | 65597.999 | 100.00829 | 66030 | 108.77681
66033 | 130.58798 | 66033 | 106.52848 | 66033 | 103.59089 | 65600.999 | 100.00778 | 66033 | 108.77732
66036 | 130.59207 | 66036 | 106.52894 | 66036 | 103.58804 | 65603.999 | 100.00829 | 66036 | 108.77732
66039 | 130.59616 | 66039 | 106.5294 | 66039 | 103.58566 | 65606.999 | 100.00829 | 66039 | 108.77783
66042 | 130.5998 | 66042 | 106.52986 | 66042 | 103.58376 | 65609.999 | 100.00829 | 66042 | 108.77834
66045 | 130.60389 | 66045 | 106.53032 | 66045 | 103.58234 | 65612.999 | 100.00829 | 66045 | 108.77885
66048 | 130.60798 | 66048 | 106.53078 | 66048 | 103.58186 | 65615.999 | 100.00829 | 66048 | 108.77885
66051 | 130.61207 | 66051 | 106.53124 | 66051 | 103.58234 | 65618.999 | 100.00881 | 66051 | 108.77937
66054 | 130.61661 | 66054 | 106.53216 | 66054 | 103.58519 | 65621.999 | 100.00881 | 66054 | 108.77988
66057 | 130.62116 | 66057 | 106.53307 | 66057 | 103.58709 | 65624.999 | 100.00881 | 66057 | 108.77988
66060 | 130.62616 | 66060 | 106.53353 | 66060 | 103.58946 | 65627.999 | 100.00933 | 66060 | 108.78039
66063 | 130.6307 | 66063 | 106.53445 | 66063 | 103.59089 | 65630.999 | 100.00933 | 66063 | 108.7809
66066 | 130.63524 | 66066 | 106.53491 | 66066 | 103.59374 | 65633.999 | 100.00933 | 66066 | 108.78141
66069 | 130.63933 | 66069 | 106.53583 | 66069 | 103.59516 | 65636.999 | 100.00985 | 66069 | 108.78141
66072 | 130.64388 | 66072 | 106.53629 | 66072 | 103.59564 | 65639.999 | 100.00985 | 66072 | 108.78192
66075 | 130.64797 | 66075 | 106.53721 | 66075 | 103.59564 | 65642.999 | 100.00985 | 66075 | 108.78243
66078 | 130.65206 | 66078 | 106.53767 | 66078 | 103.59326 | 65645.999 | 100.01037 | 66078 | 108.78294
66081 | 130.6566 | 66081 | 106.53859 | 66081 | 103.59231 | 65648.999 | 100.01037 | 66081 | 108.78346
66084 | 130.66115 | 66084 | 106.53905 | 66084 | 103.59136 | 65651.999 | 100.01037 | 66084 | 108.78397
66087 | 130.66569 | 66087 | 106.53951 | 66087 | 103.58946 | 65654.999 | 100.01037 | 66087 | 108.78448
66090 | 130.67024 | 66090 | 106.53997 | 66090 | 103.58804 | 65657.999 | 100.01089 | 66090 | 108.78499
66093 | 130.67478 | 66093 | 106.54042 | 66093 | 103.58661 | 65660.999 | 100.01089 | 66093 | 108.7855
66096 | 130.67978 | 66096 | 106.54042 | 66096 | 103.58471 | 65663.999 | 100.01089 | 66096 | 108.78601
66099 | 130.68387 | 66099 | 106.53997 | 66099 | 103.58234 | 65666.999 | 100.01089 | 66099 | 108.78652
66102 | 130.68841 | 66102 | 106.53859 | 66102 | 103.57996 | 65669.999 | 100.01089 | 66102 | 108.78703
66105 | 130.6925 | 66105 | 106.53721 | 66105 | 103.57759 | 65672.999 | 100.01089 | 66105 | 108.78755
66108 | 130.69614 | 66108 | 106.53721 | 66108 | 103.57521 | 65675.999 | 100.01089 | 66108 | 108.78806
66111 | 130.70023 | 66111 | 106.53767 | 66111 | 103.57284 | 65678.999 | 100.0114 | 66111 | 108.78857
66114 | 130.70386 | 66114 | 106.53951 | 66114 | 103.57046 | 65681.999 | 100.0114 | 66114 | 108.78908
66117 | 130.70795 | 66117 | 106.54134 | 66117 | 103.56761 | 65684.999 | 100.0114 | 66117 | 108.78959
66120 | 130.71204 | 66120 | 106.54318 | 66120 | 103.56429 | 65687.999 | 100.0114 | 66120 | 108.7901
66123 | 130.71613 | 66123 | 106.54456 | 66123 | 103.56096 | 65690.999 | 100.0114 | 66123 | 108.79061
66126 | 130.71977 | 66126 | 106.54777 | 66126 | 103.55526 | 65693.999 | 100.01192 | 66126 | 108.79112
66129 | 130.72386 | 66129 | 106.54869 | 66129 | 103.54909 | 65696.999 | 100.01192 | 66129 | 108.79164
66132 | 130.72795 | 66132 | 106.54915 | 66132 | 103.54101 | 65699.999 | 100.01192 | 66132 | 108.79215
66135 | 130.73249 | 66135 | 106.54869 | 66135 | 103.53151 | 65702.999 | 100.01192 | 66135 | 108.79266
66138 | 130.73613 | 66138 | 106.5464 | 66138 | 103.51584 | 65705.999 | 100.01244 | 66138 | 108.79317
66141 | 130.74022 | 66141 | 106.54502 | 66141 | 103.50016 | 65708.999 | 100.01244 | 66141 | 108.79368
66144 | 130.74476 | 66144 | 106.5441 | 66144 | 103.48164 | 65711.999 | 100.01244 | 66144 | 108.79419
66147 | 130.74885 | 66147 | 106.54318 | 66147 | 103.46122 | 65714.999 | 100.01296 | 66147 | 108.79419
66150 | 130.75294 | 66150 | 106.54226 | 66150 | 103.43177 | 65717.999 | 100.01296 | 66150 | 108.7947
66153 | 130.75703 | 66153 | 106.54226 | 66153 | 103.40517 | 65720.999 | 100.01296 | 66153 | 108.79521
66156 | 130.76112 | 66156 | 106.54272 | 66156 | 103.37239 | 65723.999 | 100.01296 | 66156 | 108.79573
66159 | 130.76521 | 66159 | 106.54502 | 66159 | 103.33677 | 65726.999 | 100.01296 | 66159 | 108.79624
66162 | 130.7693 | 66162 | 106.54915 | 66162 | 103.28642 | 65729.999 | 100.01296 | 66162 | 108.79675
66165 | 130.77339 | 66165 | 106.55375 | 66165 | 103.23655 | 65732.999 | 100.01296 | 66165 | 108.79726
66168 | 130.77703 | 66168 | 106.55926 | 66168 | 103.18192 | 65735.999 | 100.01296 | 66168 | 108.79777
66171 | 130.78112 | 66171 | 106.56569 | 66171 | 103.12398 | 65738.999 | 100.01296 | 66171 | 108.79879
66174 | 130.78521 | 66174 | 106.5735 | 66174 | 103.05178 | 65741.999 | 100.01244 | 66174 | 108.7993
66177 | 130.78884 | 66177 | 106.57855 | 66177 | 102.98101 | 65744.999 | 100.01244 | 66177 | 108.79982
66180 | 130.79293 | 66180 | 106.58223 | 66180 | 102.90501 | 65747.999 | 100.01244 | 66180 | 108.80033
66183 | 130.79657 | 66183 | 106.58728 | 66183 | 102.82284 | 65750.999 | 100.01244 | 66183 | 108.80084
66186 | 130.80066 | 66186 | 106.57901 | 66186 | 102.73496 | 65753.999 | 100.01244 | 66186 | 108.80135
66189 | 130.80429 | 66189 | 106.5735 | 66189 | 102.64757 | 65756.999 | 100.01244 | 66189 | 108.80135
66192 | 130.80838 | 66192 | 106.56799 | 66192 | 102.55827 | 65759.999 | 100.01192 | 66192 | 108.80186
66195 | 130.81247 | 66195 | 106.56156 | 66195 | 102.4666 | 65762.999 | 100.01192 | 66195 | 108.80237
66198 | 130.81656 | 66198 | 106.55099 | 66198 | 102.36637 | 65765.999 | 100.01192 | 66198 | 108.80288
66201 | 130.82065 | 66201 | 106.54272 | 66201 | 102.26758 | 65768.999 | 100.01192 | 66201 | 108.80288
66204 | 130.8252 | 66204 | 106.53537 | 66204 | 102.16783 | 65771.999 | 100.01192 | 66204 | 108.80339
66207 | 130.82974 | 66207 | 106.52756 | 66207 | 102.06666 | 65774.999 | 100.01192 | 66207 | 108.80391
66210 | 130.83383 | 66210 | 106.52205 | 66210 | 101.95884 | 65777.999 | 100.01192 | 66210 | 108.80442
66213 | 130.83837 | 66213 | 106.51562 | 66213 | 101.85244 | 65780.999 | 100.01192 | 66213 | 108.80442
66216 | 130.84292 | 66216 | 106.50965 | 66216 | 101.74509 | 65783.999 | 100.01192 | 66216 | 108.80493
66219 | 130.84701 | 66219 | 106.50367 | 66219 | 101.63775 | 65786.999 | 100.01192 | 66219 | 108.80544
66222 | 130.8511 | 66222 | 106.49908 | 66222 | 101.52565 | 65789.999 | 100.01192 | 66222 | 108.80595
66225 | 130.85473 | 66225 | 106.49403 | 66225 | 101.41546 | 65792.999 | 100.01192 | 66225 | 108.80646
66228 | 130.85837 | 66228 | 106.48897 | 66228 | 101.30526 | 65795.999 | 100.01192 | 66228 | 108.80646
66231 | 130.86155 | 66231 | 106.48438 | 66231 | 101.19506 | 65798.999 | 100.01192 | 66231 | 108.80697
66234 | 130.86564 | 66234 | 106.47932 | 66234 | 101.08392 | 65801.999 | 100.01244 | 66234 | 108.80748
66237 | 130.86927 | 66237 | 106.47381 | 66237 | 100.97419 | 65804.999 | 100.01244 | 66237 | 108.808
66240 | 130.87336 | 66240 | 106.46784 | 66240 | 100.8659 | 65807.999 | 100.01244 | 66240 | 108.80902
66243 | 130.87745 | 66243 | 106.46049 | 66243 | 100.75855 | 65810.999 | 100.01192 | 66243 | 108.80953
66246 | 130.882 | 66246 | 106.45038 | 66246 | 100.65643 | 65813.999 | 100.01192 | 66246 | 108.81004
66249 | 130.88654 | 66249 | 106.43936 | 66249 | 100.55383 | 65816.999 | 100.01192 | 66249 | 108.81055
66252 | 130.89154 | 66252 | 106.42603 | 66252 | 100.45219 | 65819.999 | 100.01192 | 66252 | 108.81106
66255 | 130.89654 | 66255 | 106.41087 | 66255 | 100.35529 | 65822.999 | 100.01192 | 66255 | 108.81157
66258 | 130.90108 | 66258 | 106.38745 | 66258 | 100.26742 | 65825.999 | 100.0114 | 66258 | 108.81209
66261 | 130.90563 | 66261 | 106.36585 | 66261 | 100.18572 | 65828.999 | 100.0114 | 66261 | 108.8126
66264 | 130.90972 | 66264 | 106.34242 | 66264 | 100.11305 | 65831.999 | 100.0114 | 66264 | 108.81311
66267 | 130.91426 | 66267 | 106.31165 | 66267 | 100.04465 | 65834.999 | 100.0114 | 66267 | 108.81362
66270 | 130.91835 | 66270 | 106.27535 | 66270 | 100.0152 | 65837.999 | 100.0114 | 66270 | 108.81362
66273 | 130.92244 | 66273 | 106.24182 | 66273 | 99.99905 | 65840.999 | 100.01244 | 66273 | 108.81413
66276 | 130.92653 | 66276 | 106.20277 | 66276 | 99.99003 | 65843.999 | 100.01296 | 66276 | 108.81464
66279 | 130.93062 | 66279 | 106.16142 | 66279 | 99.98955 | 65846.999 | 100.014 | 66279 | 108.81515
66282 | 130.93471 | 66282 | 106.10813 | 66282 | 99.98718 | 65849.999 | 100.014 | 66282 | 108.81567
66285 | 130.93835 | 66285 | 106.05438 | 66285 | 99.98385 | 65852.999 | 100.01503 | 66285 | 108.81618
66288 | 130.94244 | 66288 | 105.99742 | 66288 | 99.98148 | 65855.999 | 100.01451 | 66288 | 108.81618
66291 | 130.94607 | 66291 | 105.93678 | 66291 | 99.97958 | 65858.999 | 100.01451 | 66291 | 108.81669
66294 | 130.94971 | 66294 | 105.86419 | 66294 | 99.97958 | 65861.999 | 100.014 | 66294 | 108.8172
66297 | 130.9538 | 66297 | 105.79115 | 66297 | 99.97863 | 65864.999 | 100.01244 | 66297 | 108.81771
66300 | 130.95789 | 66300 | 105.71443 | 66300 | 99.97768 | 65867.999 | 100.01192 | 66300 | 108.81771
66303 | 130.96152 | 66303 | 105.63404 | 66303 | 99.9772 | 65870.999 | 100.0114 | 66303 | 108.81822
66306 | 130.96561 | 66306 | 105.5417 | 66306 | 99.9772 | 65873.999 | 100.01089 | 66306 | 108.81873
66309 | 130.96925 | 66309 | 105.44936 | 66309 | 99.97673 | 65876.999 | 100.0114 | 66309 | 108.81924
66312 | 130.97334 | 66312 | 105.3538 | 66312 | 99.97625 | 65879.999 | 100.0114 | 66312 | 108.81976
66315 | 130.97743 | 66315 | 105.25503 | 66315 | 99.97578 | 65882.999 | 100.0114 | 66315 | 108.82027
66318 | 130.98152 | 66318 | 105.14524 | 66318 | 99.97578 | 65885.999 | 100.0114 | 66318 | 108.82078
66321 | 130.98561 | 66321 | 105.0359 | 66321 | 100 | 65888.999 | 100.01192 | 66321 | 108.8218
66324 | 130.9897 | 66324 | 104.92243 | 66324 | 100 | 65891.999 | 100.01244 | 66324 | 108.82231
66327 | 130.99379 | 66327 | 104.80299 | 66327 | 99.99953 | 65894.999 | 100.01244 | 66327 | 108.82282
66330 | 130.99788 | 66330 | 104.67849 | 66330 | 99.99905 | 65897.999 | 100.01296 | 66330 | 108.82333
66333 | 131.00197 | 66333 | 104.55445 | 66333 | 99.99858 | 65900.999 | 100.01296 | 66333 | 108.82385
66336 | 131.00651 | 66336 | 104.42812 | 66336 | 99.99858 | 65903.999 | 100.01348 | 66336 | 108.82436
66339 | 131.0106 | 66339 | 104.29949 | 66339 | 99.9981 | 65906.999 | 100.01348 | 66339 | 108.82487
66342 | 131.01469 | 66342 | 104.16167 | 66342 | 99.99763 | 65909.999 | 100.014 | 66342 | 108.82538
66345 | 131.01878 | 66345 | 104.02523 | 66345 | 99.99763 | 65912.999 | 100.014 | 66345 | 108.82589
66348 | 131.02287 | 66348 | 103.88695 | 66348 | 99.99715 | 65915.999 | 100.01451 | 66348 | 108.82589
66351 | 131.02696 | 66351 | 103.74684 | 66351 | 99.99668 | 65918.999 | 100.01451 | 66351 | 108.8264
66354 | 131.03105 | 66354 | 103.59845 | 66354 | 99.99668 | 65921.999 | 100.01451 | 66354 | 108.82691
66357 | 131.0356 | 66357 | 103.45144 | 66357 | 99.9962 | 65924.999 | 100.01451 | 66357 | 108.82742
66360 | 131.03969 | 66360 | 103.30306 | 66360 | 99.99573 | 65927.999 | 100.01451 | 66360 | 108.82794
66363 | 131.04332 | 66363 | 103.15376 | 66363 | 99.99573 | 65930.999 | 100.01503 | 66363 | 108.82845
66366 | 131.04741 | 66366 | 102.99756 | 66366 | 99.99525 | 65933.999 | 100.01503 | 66366 | 108.82896
66369 | 131.0515 | 66369 | 102.84274 | 66369 | 99.99478 | 65936.999 | 100.01503 | 66369 | 108.82947
66372 | 131.05559 | 66372 | 102.68701 | 66372 | 99.99478 | 65939.999 | 100.01555 | 66372 | 108.82998
66375 | 131.06013 | 66375 | 102.53035 | 66375 | 99.9943 | 65942.999 | 100.01555 | 66375 | 108.82998
66378 | 131.06422 | 66378 | 102.37003 | 66378 | 99.9943 | 65945.999 | 100.01555 | 66378 | 108.83049
66381 | 131.06831 | 66381 | 102.21061 | 66381 | 99.99383 | 65948.999 | 100.01607 | 66381 | 108.831
66384 | 131.0724 | 66384 | 102.0512 | 66384 | 99.99335 | 65951.999 | 100.01607 | 66384 | 108.83151
66387 | 131.07695 | 66387 | 101.89179 | 66387 | 99.99335 | 65954.999 | 100.01659 | 66387 | 108.83203
66390 | 131.08104 | 66390 | 101.73192 | 66390 | 99.99288 | 65957.999 | 100.01659 | 66390 | 108.83254
66393 | 131.08513 | 66393 | 101.57343 | 66393 | 99.99288 | 65960.999 | 100.01711 | 66393 | 108.83254
66396 | 131.08876 | 66396 | 101.41632 | 66396 | 99.9924 | 65963.999 | 100.01711 | 66396 | 108.83305
66399 | 131.09285 | 66399 | 101.26012 | 66399 | 99.99193 | 65966.999 | 100.01711 | 66399 | 108.83356
66402 | 131.09694 | 66402 | 101.10944 | 66402 | 99.99193 | 65969.999 | 100.01762 | 66402 | 108.83407
66405 | 131.10058 | 66405 | 100.9583 | 66405 | 99.99145 | 65972.999 | 100.01762 | 66405 | 108.83458
66408 | 131.10467 | 66408 | 100.80808 | 66408 | 99.99098 | 65975.999 | 100.01762 | 66408 | 108.83509
66411 | 131.1083 | 66411 | 100.66337 | 66411 | 99.99098 | 65978.999 | 100.01814 | 66411 | 108.8356
66414 | 131.11239 | 66414 | 100.52739 | 66414 | 99.9905 | 65981.999 | 100.01814 | 66414 | 108.83663
66417 | 131.11648 | 66417 | 100.3983 | 66417 | 99.9905 | 65984.999 | 100.01814 | 66417 | 108.83714
66420 | 131.12057 | 66420 | 100.27793 | 66420 | 99.99003 | 65987.999 | 100.01866 | 66420 | 108.83765
66423 | 131.12466 | 66423 | 100.16125 | 66423 | 99.99003 | 65990.999 | 100.01866 | 66423 | 108.83816
66426 | 131.1283 | 66426 | 100.08177 | 66426 | 99.98955 | 65993.999 | 100.01918 | 66426 | 108.83918
66429 | 131.13239 | 66429 | 100.01929 | 66429 | 99.98955 | 65996.999 | 100.01918 | 66429 | 108.83969
66432 | 131.13557 | 66432 | 99.98208 | 66432 | 99.98908 | 65999.999 | 100.0197 | 66432 | 108.84021
66435 | 131.1392 | 66435 | 99.96233 | 66435 | 99.98908 | 66002.999 | 100.02022 | 66435 | 108.84072
66438 | 131.14284 | 66438 | 99.95682 | 66438 | 99.9886 | 66005.999 | 100.02022 | 66438 | 108.84123
66441 | 131.14693 | 66441 | 99.95314 | 66441 | 99.9886 | 66008.999 | 100.02074 | 66441 | 108.84174
66444 | 131.15102 | 66444 | 99.94993 | 66444 | 99.98813 | 66011.999 | 100.02074 | 66444 | 108.84225
66447 | 131.15511 | 66447 | 99.94625 | 66447 | 99.98765 | 66014.999 | 100.02125 | 66447 | 108.84327
66450 | 131.1592 | 66450 | 99.94625 | 66450 | 99.98765 | 66017.999 | 100.02125 | 66450 | 108.84378
66453 | 131.16374 | 66453 | 99.94533 | 66453 | 99.98718 | 66020.999 | 100.02177 | 66453 | 108.8443
66456 | 131.16874 | 66456 | 99.94395 | 66456 | 99.9867 | 66023.999 | 100.02177 | 66456 | 108.84481
66459 | 131.17329 | 66459 | 99.94303 | 66459 | 99.9867 | 66026.999 | 100.02229 | 66459 | 108.84532
66462 | 131.17738 | 66462 | 99.94303 | 66462 | 99.98623 | 66029.999 | 100.02229 | 66462 | 108.84583
66465 | 131.18192 | 66465 | 99.94258 | 66465 | 99.98575 | 66032.999 | 100.02229 | 66465 | 108.84634
66468 | 131.18556 | 66468 | 99.94212 | 66468 | 99.98575 | 66035.999 | 100.02281 | 66468 | 108.84685
66471 | 131.18919 | 66471 | 99.94166 | 66471 | 99.98528 | 66038.999 | 100.02281 | 66471 | 108.84736
66474 | 131.19283 | 66474 | 99.9412 | 66474 | 99.98528 | 66041.999 | 100.02333 | 66474 | 108.84736
66477 | 131.19646 | 66477 | 100 | 66477 | 99.9848 | 66044.999 | 100.02333 | 66477 | 108.84787
66480 | 131.19964 | 66480 | 100.03583 | 66480 | 99.9848 | 66047.999 | 100.02333 | 66480 | 108.84839
66483 | 131.20282 | 66483 | 100.03537 | 66483 | 99.98433 | 66050.999 | 100.02385 | 66483 | 108.8489
66486 | 131.20646 | 66486 | 100.03491 | 66486 | 99.98433 | 66053.999 | 100.02385 | 66486 | 108.84941
66489 | 131.20964 | 66489 | 100.03445 | 66489 | 99.98433 | 66056.999 | 100.02436 | 66489 | 108.84992
66492 | 131.21282 | 66492 | 100.034 | 66492 | 99.98385 | 66059.999 | 100.02436 | 66492 | 108.85043
66495 | 131.21646 | 66495 | 100.03354 | 66495 | 99.98385 | 66062.999 | 100.02488 | 66495 | 108.85094
66498 | 131.22009 | 66498 | 100.03308 | 66498 | 99.98385 | 66065.999 | 100.02488 | 66498 | 108.85145
66501 | 131.22327 | 66501 | 100.03262 | 66501 | 99.98385 | 66068.999 | 100.02488 | 66501 | 108.85196
66504 | 131.22691 | 66504 | 100.03216 | 66504 | 99.98338 | 66071.999 | 100.0254 | 66504 | 108.85196
66507 | 131.231 | 66507 | 100.0317 | 66507 | 99.98338 | 66074.999 | 100.0254 | 66507 | 108.85248
66510 | 131.23463 | 66510 | 100.03124 | 66510 | 99.9829 | 66077.999 | 100.0254 | 66510 | 108.85299
66513 | 131.23827 | 66513 | 100.03078 | 66513 | 99.9829 | 66080.999 | 100.02592 | 66513 | 108.8535
66516 | 131.24236 | 66516 | 100.03032 | 66516 | 99.98243 | 66083.999 | 100.02592 | 66516 | 108.85401
66519 | 131.24645 | 66519 | 100.02986 | 66519 | 99.98243 | 66086.999 | 100.02592 | 66519 | 108.85452
66522 | 131.25054 | 66522 | 100.0294 | 66522 | 99.98195 | 66089.999 | 100.02592 | 66522 | 108.85503
66525 | 131.25418 | 66525 | 100.02894 | 66525 | 99.98148 | 66092.999 | 100.02592 | 66525 | 108.85554
66528 | 131.25826 | 66528 | 100.02848 | 66528 | 99.98148 | 66095.999 | 100.02644 | 66528 | 108.85605
66531 | 131.26235 | 66531 | 100.02756 | 66531 | 99.981 | 66098.999 | 100.02644 | 66531 | 108.85657
66534 | 131.26644 | 66534 | 100.0271 | 66534 | 99.98053 | 66101.999 | 100.02644 | 66534 | 108.85708
66537 | 131.27053 | 66537 | 100.02664 | 66537 | 99.98005 | 66104.999 | 100.02644 | 66537 | 108.85759
66540 | 131.27462 | 66540 | 100.02619 | 66540 | 99.98005 | 66107.999 | 100.02644 | 66540 | 108.8581
66543 | 131.27871 | 66543 | 100.02619 | 66543 | 99.97958 | 66110.999 | 100.02644 | 66543 | 108.85861
66546 | 131.2828 | 66546 | 100.02573 | 66546 | 99.97958 | 66113.999 | 100.02644 | 66546 | 108.85912
66549 | 131.28689 | 66549 | 100.02527 | 66549 | 99.9791 | 66116.999 | 100.02696 | 66549 | 108.85912
66552 | 131.29098 | 66552 | 100.02481 | 66552 | 99.9791 | 66119.999 | 100.02696 | 66552 | 108.85963
66555 | 131.29507 | 66555 | 100.02481 | 66555 | 99.97863 | 66122.999 | 100.02696 | 66555 | 108.86014
66558 | 131.29871 | 66558 | 100.02435 | 66558 | 99.97863 | 66125.999 | 100.02696 | 66558 | 108.86066
66561 | 131.30234 | 66561 | 100.02389 | 66561 | 99.97815 | 66128.999 | 100.02696 | 66561 | 108.86117
66564 | 131.30598 | 66564 | 100.02389 | 66564 | 99.97815 | 66131.999 | 100.02696 | 66564 | 108.86168
66567 | 131.30962 | 66567 | 100.02343 | 66567 | 99.97768 | 66134.999 | 100.02696 | 66567 | 108.86219
66570 | 131.31325 | 66570 | 100.02297 | 66570 | 99.97768 | 66137.999 | 100.02747 | 66570 | 108.8627
66573 | 131.31689 | 66573 | 100.02251 | 66573 | 99.97768 | 66140.999 | 100.02747 | 66573 | 108.8627
66576 | 131.32098 | 66576 | 100.02251 | 66576 | 99.9772 | 66143.999 | 100.02799 | 66576 | 108.86321
66579 | 131.32461 | 66579 | 100.02205 | 66579 | 99.9772 | 66146.999 | 100.02799 | 66579 | 108.86372
66582 | 131.32825 | 66582 | 100.02159 | 66582 | 99.97673 | 66149.999 | 100.02799 | 66582 | 108.86372
66585 | 131.33234 | 66585 | 100.02159 | 66585 | 99.97673 | 66152.999 | 100.02851 | 66585 | 108.86423
66588 | 131.33597 | 66588 | 100.02113 | 66588 | 99.97673 | 66155.999 | 100.02851 | 66588 | 108.86423
66591 | 131.34006 | 66591 | 100.02067 | 66591 | 99.97673 | 66158.999 | 100.02851 | 66591 | 108.86475
66594 | 131.34415 | 66594 | 100.02067 | 66594 | 99.97673 | 66161.999 | 100.02903 | 66594 | 108.86475
66597 | 131.34779 | 66597 | 100.02021 | 66597 | 99.9772 | 66164.999 | 100.02903 | 66597 | 108.86526
66600 | 131.35188 | 66600 | 100.02021 | 66600 | 99.97768 | 66167.999 | 100.02955 | 66600 | 108.86577
66603 | 131.35597 | 66603 | 100.01975 | 66603 | 99.97815 | 66170.999 | 100.02955 | 66603 | 108.86577
66606 | 131.3596 | 66606 | 100.01975 | 66606 | 99.97863 | 66173.999 | 100.03007 | 66606 | 108.86628
66609 | 131.36369 | 66609 | 100.01929 | 66609 | 99.9791 | 66176.999 | 100.03058 | 66609 | 108.86628
66612 | 131.36733 | 66612 | 100.01884 | 66612 | 99.97863 | 66179.999 | 100.03058 | 66612 | 108.86679
66615 | 131.37096 | 66615 | 100.01884 | 66615 | 99.97815 | 66182.999 | 100.0311 | 66615 | 108.8673
66618 | 131.37505 | 66618 | 100.01884 | 66618 | 99.97815 | 66185.999 | 100.03162 | 66618 | 108.86781
66621 | 131.37869 | 66621 | 100.01838 | 66621 | 99.97673 | 66188.999 | 100.03214 | 66621 | 108.86832
66624 | 131.38232 | 66624 | 100.01838 | 66624 | 99.97578 | 66191.999 | 100.03214 | 66624 | 108.86884
66627 | 131.38596 | 66627 | 100.01792 | 66627 | 99.9753 | 66194.999 | 100.03266 | 66627 | 108.86935
66630 | 131.38959 | 66630 | 100.01746 | 66630 | 99.9753 | 66197.999 | 100.03318 | 66630 | 108.86986
66633 | 131.39323 | 66633 | 100.017 | 66633 | 99.9753 | 66200.999 | 100.03318 | 66633 | 108.87037
66636 | 131.39732 | 66636 | 100.017 | 66636 | 99.97578 | 66203.999 | 100.03369 | 66636 | 108.87088
66639 | 131.40096 | 66639 | 100.01654 | 66639 | 99.97578 | 66206.999 | 100.03369 | 66639 | 108.87088
66642 | 131.40459 | 66642 | 100.01608 | 66642 | 99.97578 | 66209.999 | 100.03421 | 66642 | 108.87139
66645 | 131.40868 | 66645 | 100.01562 | 66645 | 99.97625 | 66212.999 | 100.03421 | 66645 | 108.8719
66648 | 131.41232 | 66648 | 100.01516 | 66648 | 99.97673 | 66215.999 | 100.03473 | 66648 | 108.87241
66651 | 131.41595 | 66651 | 100.0147 | 66651 | 99.9772 | 66218.999 | 100.03473 | 66651 | 108.87293
66654 | 131.41959 | 66654 | 100.01424 | 66654 | 99.9772 | 66221.999 | 100.03473 | 66654 | 108.87344
66657 | 131.42322 | 66657 | 100.01378 | 66657 | 99.9772 | 66224.999 | 100.03525 | 66657 | 108.87395
66660 | 131.42686 | 66660 | 100.01332 | 66660 | 99.97768 | 66227.999 | 100.03525 | 66660 | 108.87497
66663 | 131.43049 | 66663 | 100.01286 | 66663 | 99.97768 | 66230.999 | 100.03577 | 66663 | 108.87548
66666 | 131.43367 | 66666 | 100.0124 | 66666 | 99.97768 | 66233.999 | 100.03577 | 66666 | 108.87599
66669 | 131.43685 | 66669 | 100.0124 | 66669 | 99.97768 | 66236.999 | 100.03629 | 66669 | 108.87651
66672 | 131.44004 | 66672 | 100.01194 | 66672 | 99.97768 | 66239.999 | 100.03629 | 66672 | 108.87702
66675 | 131.44322 | 66675 | 100.01148 | 66675 | 99.97768 | 66242.999 | 100.03629 | 66675 | 108.87753
66678 | 131.4464 | 66678 | 100.01148 | 66678 | 99.97815 | 66245.999 | 100.03681 | 66678 | 108.87855
66681 | 131.45003 | 66681 | 100.01103 | 66681 | 99.97768 | 66248.999 | 100.03681 | 66681 | 108.87906
66684 | 131.45321 | 66684 | 100.01057 | 66684 | 99.97768 | 66251.999 | 100.03681 | 66684 | 108.87906
66687 | 131.45685 | 66687 | 100.01057 | 66687 | 99.97768 | 66254.999 | 100.03732 | 66687 | 108.87957
66690 | 131.46049 | 66690 | 100.01057 | 66690 | 99.97768 | 66257.999 | 100.03732 | 66690 | 108.88008
66693 | 131.46412 | 66693 | 100.01057 | 66693 | 99.97768 | 66260.999 | 100.03784 | 66693 | 108.8806
66696 | 131.46776 | 66696 | 100.01011 | 66696 | 99.97768 | 66263.999 | 100.03836 | 66696 | 108.88111
66699 | 131.47185 | 66699 | 100.01011 | 66699 | 99.97768 | 66266.999 | 100.03836 | 66699 | 108.88162
66702 | 131.47548 | 66702 | 100.01011 | 66702 | 99.97768 | 66269.999 | 100.03888 | 66702 | 108.88213
66705 | 131.47912 | 66705 | 100.01011 | 66705 | 99.97768 | 66272.999 | 100.0394 | 66705 | 108.88264
66708 | 131.48321 | 66708 | 100.01011 | 66708 | 99.97768 | 66275.999 | 100.03992 | 66708 | 108.88315
66711 | 131.48684 | 66711 | 100.01011 | 66711 | 99.97768 | 66278.999 | 100.04043 | 66711 | 108.88366
66714 | 131.49093 | 66714 | 100.01011 | 66714 | 99.97768 | 66281.999 | 100.04043 | 66714 | 108.88417
66717 | 131.49457 | 66717 | 100.01011 | 66717 | 99.97768 | 66284.999 | 100.04095 | 66717 | 108.88469
66720 | 131.49866 | 66720 | 100.01011 | 66720 | 99.97768 | 66287.999 | 100.04147 | 66720 | 108.88469
66723 | 131.50229 | 66723 | 100.01057 | 66723 | 99.97768 | 66290.999 | 100.04199 | 66723 | 108.8852
66726 | 131.50593 | 66726 | 100.01148 | 66726 | 99.97768 | 66293.999 | 100.04251 | 66726 | 108.88571
66729 | 131.50956 | 66729 | 100.01194 | 66729 | 99.97768 | 66296.999 | 100.04303 | 66729 | 108.88622
66732 | 131.5132 | 66732 | 100.0124 | 66732 | 99.97768 | 66299.999 | 100.04303 | 66732 | 108.88724
66735 | 131.51638 | 66735 | 100.0124 | 66735 | 99.9772 | 66302.999 | 100.04303 | 66735 | 108.88775
66738 | 131.52002 | 66738 | 100.0124 | 66738 | 99.9772 | 66305.999 | 100.04354 | 66738 | 108.88826
66741 | 131.5232 | 66741 | 100.01194 | 66741 | 99.9772 | 66308.999 | 100.04354 | 66741 | 108.88878
66744 | 131.52638 | 66744 | 100.01148 | 66744 | 99.9772 | 66311.999 | 100.04406 | 66744 | 108.8898
66747 | 131.52956 | 66747 | 100.01011 | 66747 | 99.9772 | 66314.999 | 100.04406 | 66747 | 108.89031
66750 | 131.53319 | 66750 | 100.00919 | 66750 | 99.9772 | 66317.999 | 100.04458 | 66750 | 108.89082
66753 | 131.53637 | 66753 | 100.00919 | 66753 | 99.9772 | 66320.999 | 100.0451 | 66753 | 108.89133
66756 | 131.54001 | 66756 | 100.00873 | 66756 | 99.9772 | 66323.999 | 100.04562 | 66756 | 108.89235
66759 | 131.54319 | 66759 | 100.00873 | 66759 | 99.97768 | 66326.999 | 100.04562 | 66759 | 108.89287
66762 | 131.54592 | 66762 | 100.00919 | 66762 | 99.97768 | 66329.999 | 100.04614 | 66762 | 108.89338
66765 | 131.54864 | 66765 | 100.00919 | 66765 | 99.97768 | 66332.999 | 100.04665 | 66765 | 108.89338
66768 | 131.55137 | 66768 | 100.00919 | 66768 | 99.97768 | 66335.999 | 100.04665 | 66768 | 108.89184
66771 | 131.55364 | 66771 | 100.00965 | 66771 | 99.97768 | 66338.999 | 100.04717 | 66771 | 108.89031
66774 | 131.55682 | 66774 | 100.01011 | 66774 | 99.97768 | 66341.999 | 100.04769 | 66774 | 108.89031
66777 | 131.56091 | 66777 | 100.01011 | 66777 | 99.97815 | 66344.999 | 100.04769 | 66777 | 108.89082
66780 | 131.56682 | 66780 | 100.01057 | 66780 | 99.97815 | 66347.999 | 100.04821 | 66780 | 108.89133
66783 | 131.57318 | 66783 | 100.01057 | 66783 | 99.97815 | 66350.999 | 100.04873 | 66783 | 108.89287
66786 | 131.57955 | 66786 | 100.01057 | 66786 | 99.97863 | 66353.999 | 100.04925 | 66786 | 108.89491
66789 | 131.58545 | 66789 | 100.01057 | 66789 | 99.9791 | 66356.999 | 100.04925 | 66789 | 108.89644
66792 | 131.59363 | 66792 | 100.01103 | 66792 | 99.97958 | 66359.999 | 100.04976 | 66792 | 108.90053
66795 | 131.59954 | 66795 | 100.01057 | 66795 | 99.97958 | 66362.999 | 100.05028 | 66795 | 108.90309
66798 | 131.60408 | 66798 | 100.01057 | 66798 | 99.98005 | 66365.999 | 100.05028 | 66798 | 108.90411
66801 | 131.60817 | 66801 | 100.01057 | 66801 | 99.98053 | 66368.999 | 100.0508 | 66801 | 108.90462
66804 | 131.60772 | 66804 | 100.01057 | 66804 | 99.981 | 66371.999 | 100.05132 | 66804 | 108.90207
66807 | 131.60772 | 66807 | 100.01057 | 66807 | 99.98148 | 66374.999 | 100.05184 | 66807 | 108.90053
66810 | 131.60772 | 66810 | 100.01057 | 66810 | 99.98148 | 66377.999 | 100.05184 | 66810 | 108.89951
66813 | 131.60817 | 66813 | 100.01057 | 66813 | 99.98195 | 66380.999 | 100.05236 | 66813 | 108.89849
66816 | 131.60727 | 66816 | 100.01057 | 66816 | 99.98243 | 66383.999 | 100.05236 | 66816 | 108.89747
66819 | 131.60908 | 66819 | 100.01057 | 66819 | 99.98243 | 66386.999 | 100.05287 | 66819 | 108.89747
66822 | 131.61317 | 66822 | 100.01011 | 66822 | 99.9829 | 66389.999 | 100.05339 | 66822 | 108.89849
66825 | 131.61772 | 66825 | 100.01011 | 66825 | 99.9829 | 66392.999 | 100.05339 | 66825 | 108.90002
66828 | 131.62681 | 66828 | 100.01011 | 66828 | 99.9829 | 66395.999 | 100.05391 | 66828 | 108.90411
66831 | 131.63408 | 66831 | 100.01011 | 66831 | 99.98338 | 66398.999 | 100.05391 | 66831 | 108.90616
66834 | 131.64089 | 66834 | 100.01011 | 66834 | 99.98338 | 66401.999 | 100.05443 | 66834 | 108.90769
66837 | 131.64771 | 66837 | 100.00965 | 66837 | 99.98338 | 66404.999 | 100.05443 | 66837 | 108.90871
66840 | 131.65634 | 66840 | 100.00965 | 66840 | 99.98338 | 66407.999 | 100.05443 | 66840 | 108.90923
66843 | 131.66316 | 66843 | 100.00965 | 66843 | 99.98385 | 66410.999 | 100.05443 | 66843 | 108.90871
66846 | 131.66952 | 66846 | 100.00965 | 66846 | 99.98385 | 66413.999 | 100.05443 | 66846 | 108.9082
66849 | 131.67543 | 66849 | 100.00965 | 66849 | 99.98385 | 66416.999 | 100.05495 | 66849 | 108.90769
66852 | 131.67952 | 66852 | 100.00965 | 66852 | 99.98385 | 66419.999 | 100.05495 | 66852 | 108.90514
66855 | 131.68361 | 66855 | 100.00965 | 66855 | 99.98433 | 66422.999 | 100.05547 | 66855 | 108.90258
66858 | 131.68634 | 66858 | 100.00919 | 66858 | 99.98433 | 66425.999 | 100.05547 | 66858 | 108.90002
66861 | 131.68906 | 66861 | 100.00919 | 66861 | 99.98433 | 66428.999 | 100.0565 | 66861 | 108.89644
66864 | 131.68861 | 66864 | 100.00919 | 66864 | 99.98433 | 66431.999 | 100.0565 | 66864 | 108.89031
66867 | 131.68906 | 66867 | 100.00919 | 66867 | 99.98433 | 66434.999 | 100.0565 | 66867 | 108.88264
66870 | 131.68861 | 66870 | 100.00919 | 66870 | 99.98433 | 66437.999 | 100.0565 | 66870 | 108.87293
66873 | 131.68815 | 66873 | 100.00919 | 66873 | 99.98433 | 66440.999 | 100.05495 | 66873 | 108.86117
66876 | 131.68543 | 66876 | 100.00919 | 66876 | 99.9848 | 66443.999 | 100.05287 | 66876 | 108.84174
66879 | 131.6827 | 66879 | 100.00873 | 66879 | 99.9848 | 66446.999 | 100.05132 | 66879 | 108.82436
66882 | 131.67952 | 66882 | 100.00873 | 66882 | 99.98528 | 66449.999 | 100.05132 | 66882 | 108.80084
66885 | 131.67634 | 66885 | 100.00873 | 66885 | 99.98528 | 66452.999 | 100.0508 | 66885 | 108.77374
66888 | 131.67043 | 66888 | 100.00873 | 66888 | 99.98575 | 66455.999 | 100.05184 | 66888 | 108.73233
66891 | 131.66452 | 66891 | 100.00827 | 66891 | 99.98575 | 66458.999 | 100.05287 | 66891 | 108.69245
66894 | 131.65771 | 66894 | 100.00827 | 66894 | 99.98575 | 66461.999 | 100.05443 | 66894 | 108.64695
66897 | 131.64998 | 66897 | 100.00827 | 66897 | 99.98623 | 66464.999 | 100.05858 | 66897 | 108.59582
66900 | 131.63771 | 66900 | 100.00827 | 66900 | 99.98623 | 66467.999 | 100.06065 | 66900 | 108.53856
66903 | 131.62499 | 66903 | 100.00827 | 66903 | 99.98623 | 66470.999 | 100.06221 | 66903 | 108.48181
66906 | 131.60999 | 66906 | 100.00827 | 66906 | 99.98623 | 66473.999 | 100.06324 | 66906 | 108.42302
66909 | 131.59363 | 66909 | 100.00827 | 66909 | 99.9867 | 66476.999 | 100.06272 | 66909 | 108.36167
66912 | 131.56864 | 66912 | 100.00827 | 66912 | 99.9867 | 66479.999 | 100.06324 | 66912 | 108.29111
66915 | 131.54546 | 66915 | 100.00781 | 66915 | 99.9867 | 66482.999 | 100.06324 | 66915 | 108.22158
66918 | 131.52047 | 66918 | 100.00781 | 66918 | 99.98718 | 66485.999 | 100.06324 | 66918 | 108.15052
66921 | 131.48866 | 66921 | 100.00781 | 66921 | 99.98718 | 66488.999 | 100.06272 | 66921 | 108.0774
66924 | 131.45003 | 66924 | 100.00781 | 66924 | 99.98765 | 66491.999 | 100.06221 | 66924 | 107.99509
66927 | 131.41368 | 66927 | 100.00735 | 66927 | 99.98765 | 66494.999 | 100.06221 | 66927 | 107.91431
66930 | 131.37505 | 66930 | 100.00735 | 66930 | 99.98765 | 66497.999 | 100.06221 | 66930 | 107.832
66933 | 131.33006 | 66933 | 100.00735 | 66933 | 99.98813 | 66500.999 | 100.06169 | 66933 | 107.74764
66936 | 131.27871 | 66936 | 100.00735 | 66936 | 99.98813 | 66503.999 | 100.06169 | 66936 | 107.6551
66939 | 131.22827 | 66939 | 100.00735 | 66939 | 99.98813 | 66506.999 | 100.06169 | 66939 | 107.56359
66942 | 131.17601 | 66942 | 100.00689 | 66942 | 99.9886 | 66509.999 | 100.06169 | 66942 | 107.47003
66945 | 131.12103 | 66945 | 100.00689 | 66945 | 99.9886 | 66512.999 | 100.06169 | 66945 | 107.37493
66948 | 131.05786 | 66948 | 100.00689 | 66948 | 99.9886 | 66515.999 | 100.06169 | 66948 | 107.27217
66951 | 130.99742 | 66951 | 100.00643 | 66951 | 99.9886 | 66518.999 | 100.06117 | 66951 | 107.16992
66954 | 130.93108 | 66954 | 100.00643 | 66954 | 99.9886 | 66521.999 | 100.06117 | 66954 | 107.06664
66957 | 130.85882 | 66957 | 100.00597 | 66957 | 99.9886 | 66524.999 | 100.06117 | 66957 | 106.96132
66960 | 130.78202 | 66960 | 100.00597 | 66960 | 99.9886 | 66527.999 | 100.06065 | 66960 | 106.84833
66963 | 130.70704 | 66963 | 100.00597 | 66963 | 99.9886 | 66530.999 | 100.06065 | 66963 | 106.73637
66966 | 130.62706 | 66966 | 100.00551 | 66966 | 99.9886 | 66533.999 | 100.06065 | 66966 | 106.62338
66969 | 130.54436 | 66969 | 100.00551 | 66969 | 99.9886 | 66536.999 | 100.06013 | 66969 | 106.50835
66972 | 130.44984 | 66972 | 100.00505 | 66972 | 99.9886 | 66539.999 | 100.06013 | 66972 | 106.38616
66975 | 130.35577 | 66975 | 100.00505 | 66975 | 99.9886 | 66542.999 | 100.06013 | 66975 | 106.26499
66978 | 130.25807 | 66978 | 100.00459 | 66978 | 99.9886 | 66545.999 | 100.06013 | 66978 | 106.14228
66981 | 130.15719 | 66981 | 100.00459 | 66981 | 99.9886 | 66548.999 | 100.06013 | 66981 | 106.01805
66984 | 130.0454 | 66984 | 100.00413 | 66984 | 99.98908 | 66551.999 | 100.06013 | 66984 | 105.88716
66987 | 129.93361 | 66987 | 100.00413 | 66987 | 99.9886 | 66554.999 | 100.06013 | 66987 | 105.75679
66990 | 129.81818 | 66990 | 100.00368 | 66990 | 99.9886 | 66557.999 | 100.06013 | 66990 | 105.6254
66993 | 129.70003 | 66993 | 100.00368 | 66993 | 99.9886 | 66560.999 | 100.06013 | 66993 | 105.49247
66996 | 129.57052 | 66996 | 100.00368 | 66996 | 99.9886 | 66563.999 | 100.06013 | 66996 | 105.3529
66999 | 129.44101 | 66999 | 100.00322 | 66999 | 99.9886 | 66566.999 | 100.06013 | 66999 | 105.21383
67002 | 129.30786 | 67002 | 100.00322 | 67002 | 99.9886 | 66569.999 | 100.05961 | 67002 | 105.07375
67005 | 129.17153 | 67005 | 100.00322 | 67005 | 99.98813 | 66572.999 | 100.05961 | 67005 | 104.93264
67008 | 129.0243 | 67008 | 100.00322 | 67008 | 99.98813 | 66575.999 | 100.05961 | 67008 | 104.78489
67011 | 128.87661 | 67011 | 100.00322 | 67011 | 99.98813 | 66578.999 | 100.05961 | 67011 | 104.63764
67014 | 128.72528 | 67014 | 100.00368 | 67014 | 99.98813 | 66581.999 | 100.05961 | 67014 | 104.48938
67017 | 128.57123 | 67017 | 100.00368 | 67017 | 99.98813 | 66584.999 | 100.05961 | 67017 | 104.34009
67020 | 128.40537 | 67020 | 100.00368 | 67020 | 99.98813 | 66587.999 | 100.05961 | 67020 | 104.18416
67023 | 128.23996 | 67023 | 100.00368 | 67023 | 99.98765 | 66590.999 | 100.06013 | 67023 | 104.02924
67026 | 128.07045 | 67026 | 100.00368 | 67026 | 99.98765 | 66593.999 | 100.06013 | 67026 | 103.87331
67029 | 127.89777 | 67029 | 100.00413 | 67029 | 99.98765 | 66596.999 | 100.06065 | 67029 | 103.71584
67032 | 127.71327 | 67032 | 100.00413 | 67032 | 99.98718 | 66599.999 | 100.06065 | 67032 | 103.55275
67035 | 127.52878 | 67035 | 100.00413 | 67035 | 99.98718 | 66602.999 | 100.06065 | 67035 | 103.39068
67038 | 127.34064 | 67038 | 100.00459 | 67038 | 99.9867 | 66605.999 | 100.06117 | 67038 | 103.22759
67041 | 127.14933 | 67041 | 100.00459 | 67041 | 99.9867 | 66608.999 | 100.06117 | 67041 | 103.06398
67044 | 126.94529 | 67044 | 100.00459 | 67044 | 99.9867 | 66611.999 | 100.06169 | 67044 | 102.89578
67047 | 126.74125 | 67047 | 100.00459 | 67047 | 99.98623 | 66614.999 | 100.06221 | 67047 | 102.72809
67050 | 126.53313 | 67050 | 100.00505 | 67050 | 99.98623 | 66617.999 | 100.06272 | 67050 | 102.56039
67053 | 126.32182 | 67053 | 100.00505 | 67053 | 99.98623 | 66620.999 | 100.06376 | 67053 | 102.39219
67056 | 126.09778 | 67056 | 100.00505 | 67056 | 99.98575 | 66623.999 | 100.06376 | 67056 | 102.22092
67059 | 125.87375 | 67059 | 100.00505 | 67059 | 99.98575 | 66626.999 | 100.06221 | 67059 | 102.05169
67062 | 125.64563 | 67062 | 100.00505 | 67062 | 99.98575 | 66629.999 | 100.06117 | 67062 | 101.88246
67065 | 125.41432 | 67065 | 100.00505 | 67065 | 99.98528 | 66632.999 | 100.03162 | 67065 | 101.71375
67068 | 125.1703 | 67068 | 100.00505 | 67068 | 99.98528 | 66635.999 | 100.02955 | 67068 | 101.54656
67071 | 124.92627 | 67071 | 100.00505 | 67071 | 99.9848 | 66638.999 | 100.02799 | 67071 | 101.38143
67074 | 124.67815 | 67074 | 100.00459 | 67074 | 99.9848 | 66641.999 | 100.0114 | 67074 | 101.21885
67077 | 124.42685 | 67077 | 100.00459 | 67077 | 99.9848 | 66644.999 | 100.0114 | 67077 | 101.05831
67080 | 124.16283 | 67080 | 100.00459 | 67080 | 99.98433 | 66647.999 | 100.0114 | 67080 | 100.90033
67083 | 123.89835 | 67083 | 100.00459 | 67083 | 99.98433 | 66650.999 | 100.01192 | 67083 | 100.74388
67086 | 123.63024 | 67086 | 100.00413 | 67086 | 99.98385 | 66653.999 | 100.01244 | 67086 | 100.59766
67089 | 123.35895 | 67089 | 100.00413 | 67089 | 99.98385 | 66656.999 | 100.01348 | 67089 | 100.45962
67092 | 123.07448 | 67092 | 100.00413 | 67092 | 99.98385 | 66659.999 | 100.01451 | 67092 | 100.3359
67095 | 122.79 | 67095 | 100.00413 | 67095 | 99.98338 | 66662.999 | 100.01555 | 67095 | 100.22904
67098 | 122.5019 | 67098 | 100.00413 | 67098 | 99.98338 | 66665.999 | 100.01711 | 67098 | 100.14775
67101 | 122.21015 | 67101 | 100.00368 | 67101 | 99.9829 | 66668.999 | 100.01918 | 67101 | 100.0864
67104 | 121.90523 | 67104 | 100.00368 | 67104 | 99.98243 | 66671.999 | 100.02125 | 67104 | 100.07055
67107 | 121.60031 | 67107 | 100.00368 | 67107 | 99.98243 | 66674.999 | 100.05391 | 67107 | 100.0634
67110 | 121.2913 | 67110 | 100.00368 | 67110 | 99.98195 | 66677.999 | 100.14463 | 67110 | 100.06033
67113 | 120.97911 | 67113 | 100.00368 | 67113 | 99.98195 | 66680.999 | 100.26126 | 67113 | 100.05828
67116 | 120.65329 | 67116 | 100.00368 | 67116 | 99.98148 | 66683.999 | 100.33073 | 67116 | 100.05777
67119 | 120.32792 | 67119 | 100.00322 | 67119 | 99.98148 | 66686.999 | 100.38308 | 67119 | 100.05624
67122 | 119.998 | 67122 | 100.00322 | 67122 | 99.98148 | 66689.999 | 100.4287 | 67122 | 100.05522
67125 | 119.66491 | 67125 | 100.00322 | 67125 | 99.981 | 66692.999 | 100.46343 | 67125 | 100.05419
67128 | 119.31863 | 67128 | 100.00276 | 67128 | 99.981 | 66695.999 | 100.50179 | 67128 | 100.05419
67131 | 118.9719 | 67131 | 100.00276 | 67131 | 99.981 | 66698.999 | 100.53808 | 67131 | 100.05317
67134 | 118.62154 | 67134 | 100.00276 | 67134 | 99.981 | 66701.999 | 100.57229 | 67134 | 100.05266
67137 | 118.26754 | 67137 | 100.0023 | 67137 | 99.981 | 66704.999 | 100.59666 | 67137 | 100.05215
67140 | 117.90036 | 67140 | 100.0023 | 67140 | 99.981 | 66707.999 | 100.62309 | 67140 | 100.05164
67143 | 117.53273 | 67143 | 100.0023 | 67143 | 99.98053 | 66710.999 | 100.64901 | 67143 | 100.05113
67146 | 117.16146 | 67146 | 100.0023 | 67146 | 99.98053 | 66713.999 | 100.6739 | 67146 | 100.05061
67149 | 116.78656 | 67149 | 100.0023 | 67149 | 99.98053 | 66716.999 | 100.69204 | 67149 | 100.0501
67152 | 116.39848 | 67152 | 100.0023 | 67152 | 99.98053 | 66719.999 | 100.71174 | 67152 | 100.04959
67155 | 116.0104 | 67155 | 100.0023 | 67155 | 99.98053 | 66722.999 | 100.73144 | 67155 | 100.04908
67158 | 115.61823 | 67158 | 100.0023 | 67158 | 99.98053 | 66725.999 | 100.7501 | 67158 | 100.04857
67161 | 115.22242 | 67161 | 100.0023 | 67161 | 99.98053 | 66728.999 | 100.76461 | 67161 | 100.04806
67164 | 114.81389 | 67164 | 100.0023 | 67164 | 99.98005 | 66731.999 | 100.78016 | 67164 | 100.04806
67167 | 114.40536 | 67167 | 100.0023 | 67167 | 99.98005 | 66734.999 | 100.7952 | 67167 | 100.04755
67170 | 113.99319 | 67170 | 100.0023 | 67170 | 99.98005 | 66737.999 | 100.80971 | 67170 | 100.04704
67173 | 113.57785 | 67173 | 100.0023 | 67173 | 99.98005 | 66740.999 | 100.82164 | 67173 | 100.04704
67176 | 113.15068 | 67176 | 100.00276 | 67176 | 99.98005 | 66743.999 | 100.83356 | 67176 | 100.04652
67179 | 112.72352 | 67179 | 100.00276 | 67179 | 99.98005 | 66746.999 | 100.84548 | 67179 | 100.04601
67182 | 112.29182 | 67182 | 100.00276 | 67182 | 99.98005 | 66749.999 | 100.85637 | 67182 | 100.04601
67185 | 111.8542 | 67185 | 100.00276 | 67185 | 99.98005 | 66752.999 | 100.86518 | 67185 | 100.0455
67188 | 111.41068 | 67188 | 100.00276 | 67188 | 99.98053 | 66755.999 | 100.87503 | 67188 | 100.04499
67191 | 110.96898 | 67191 | 100.00276 | 67191 | 99.98053 | 66758.999 | 100.88384 | 67191 | 100.04499
67194 | 110.52545 | 67194 | 100.00276 | 67194 | 99.981 | 66761.999 | 100.89265 | 67194 | 100.04448
67197 | 110.07557 | 67197 | 100.00276 | 67197 | 99.98148 | 66764.999 | 100.89991 | 67197 | 100.04397
67200 | 109.61978 | 67200 | 100.00276 | 67200 | 99.98243 | 66767.999 | 100.90717 | 67200 | 100.04397
67203 | 109.16581 | 67203 | 100.00276 | 67203 | 99.98338 | 66770.999 | 100.91443 | 67203 | 100.04346
67206 | 108.71047 | 67206 | 100.00276 | 67206 | 99.98385 | 66773.999 | 100.92168 | 67206 | 100.04295
67209 | 108.25423 | 67209 | 100.00276 | 67209 | 99.98433 | 66776.999 | 100.92739 | 67209 | 100.04295
67212 | 107.79298 | 67212 | 100.00276 | 67212 | 99.98433 | 66779.999 | 100.93361 | 67212 | 100.04243
67215 | 107.33401 | 67215 | 100.0023 | 67215 | 99.98433 | 66782.999 | 100.93983 | 67215 | 100.04192
67218 | 106.87595 | 67218 | 100.0023 | 67218 | 99.98385 | 66785.999 | 100.94605 | 67218 | 100.04141
67221 | 106.41788 | 67221 | 100.0023 | 67221 | 99.98243 | 66788.999 | 100.95123 | 67221 | 100.04141
67224 | 105.96255 | 67224 | 100.00184 | 67224 | 99.98148 | 66791.999 | 100.95693 | 67224 | 100.0409
67227 | 105.50766 | 67227 | 100.00138 | 67227 | 99.981 | 66794.999 | 100.96264 | 67227 | 100.04039
67230 | 105.05415 | 67230 | 100.00138 | 67230 | 99.981 | 66797.999 | 100.96782 | 67230 | 100.03988
67233 | 104.60472 | 67233 | 100.00092 | 67233 | 99.981 | 66800.999 | 100.973 | 67233 | 100.03886
67236 | 104.16256 | 67236 | 100.00092 | 67236 | 99.981 | 66803.999 | 100.97767 | 67236 | 100.03834
67239 | 103.72722 | 67239 | 100.00046 | 67239 | 99.981 | 66806.999 | 100.98285 | 67239 | 100.03783
67242 | 103.30096 | 67242 | 100.00046 | 67242 | 99.981 | 66809.999 | 100.98752 | 67242 | 100.03732
67245 | 102.88334 | 67245 | 100.00046 | 67245 | 99.981 | 66812.999 | 100.99166 | 67245 | 100.03681
67248 | 102.48208 | 67248 | 100 | 67248 | 99.98148 | 66815.999 | 100.99581 | 67248 | 100.0363
67251 | 102.09809 | 67251 | 100 | 67251 | 99.98148 | 66818.999 | 101.00048 | 67251 | 100.03579
67254 | 101.74 | 67254 | 100 | 67254 | 99.98148 | 66821.999 | 101.00462 | 67254 | 100.03528
67257 | 101.40055 | 67257 | 100 | 67257 | 99.98148 | 66824.999 | 101.00825 | 67257 | 100.03477
67260 | 101.10608 | 67260 | 100 | 67260 | 99.98195 | 66827.999 | 101.0124 | 67260 | 100.03425
67263 | 100.85932 | 67263 | 100.00046 | 67263 | 99.98195 | 66830.999 | 101.01603 | 67263 | 100.03374
67266 | 100.67074 | 67266 | 100.00046 | 67266 | 99.98195 | 66833.999 | 101.01966 | 67266 | 100.03323
67269 | 100.52941 | 67269 | 100.00046 | 67269 | 99.98195 | 66836.999 | 101.02329 | 67269 | 100.03272
67272 | 100.50396 | 67272 | 100.00046 | 67272 | 99.98195 | 66839.999 | 101.02691 | 67272 | 100.03221
67275 | 100.48987 | 67275 | 100.00092 | 67275 | 99.98195 | 66842.999 | 101.03054 | 67275 | 100.0317
67278 | 100.48169 | 67278 | 100.00092 | 67278 | 99.98195 | 66845.999 | 101.03365 | 67278 | 100.03119
67281 | 100.47624 | 67281 | 100.00092 | 67281 | 99.98195 | 66848.999 | 101.03728 | 67281 | 100.03068
67284 | 100.4726 | 67284 | 100.00138 | 67284 | 99.98195 | 66851.999 | 101.04039 | 67284 | 100.03016
67287 | 100.46806 | 67287 | 100.00138 | 67287 | 99.98195 | 66854.999 | 101.04402 | 67287 | 100.02965
67290 | 100.46397 | 67290 | 100.00138 | 67290 | 99.98195 | 66857.999 | 101.04713 | 67290 | 100.02914
67293 | 100.46079 | 67293 | 100.00184 | 67293 | 99.98195 | 66860.999 | 101.05024 | 67293 | 100.02863
67296 | 100.45943 | 67296 | 100.00184 | 67296 | 99.98195 | 66863.999 | 101.05335 | 67296 | 100.02812
67299 | 100.45761 | 67299 | 100.00184 | 67299 | 99.98243 | 66866.999 | 101.05646 | 67299 | 100.02761
67302 | 100.45579 | 67302 | 100.00184 | 67302 | 99.98243 | 66869.999 | 101.05905 | 67302 | 100.0271
67305 | 100.45397 | 67305 | 100.0023 | 67305 | 99.9829 | 66872.999 | 101.06216 | 67305 | 100.02659
67308 | 100.45306 | 67308 | 100.0023 | 67308 | 99.9829 | 66875.999 | 101.06476 | 67308 | 100.02607
67311 | 100.4517 | 67311 | 100.0023 | 67311 | 99.98338 | 66878.999 | 101.06735 | 67311 | 100.02556
67314 | 100.45079 | 67314 | 100.0023 | 67314 | 99.98338 | 66881.999 | 101.07046 | 67314 | 100.02505
67317 | 100.44943 | 67317 | 100.00276 | 67317 | 99.98385 | 66884.999 | 101.07253 | 67317 | 100.02454
67320 | 100.44852 | 67320 | 100.00276 | 67320 | 99.98385 | 66887.999 | 101.07512 | 67320 | 100.02403
67323 | 100.44761 | 67323 | 100.00368 | 67323 | 99.98385 | 66890.999 | 101.0772 | 67323 | 100.02352
67326 | 100.44625 | 67326 | 100.00459 | 67326 | 99.98433 | 66893.999 | 101.07979 | 67326 | 100.02301
67329 | 100.44534 | 67329 | 100.00551 | 67329 | 99.98433 | 66896.999 | 101.08134 | 67329 | 100.0225
67332 | 100.44488 | 67332 | 100.00597 | 67332 | 99.98433 | 66899.999 | 101.08342 | 67332 | 100.02198
67335 | 100.44398 | 67335 | 100.00643 | 67335 | 99.9848 | 66902.999 | 101.08549 | 67335 | 100.02147
67338 | 100.44307 | 67338 | 100.00643 | 67338 | 99.9848 | 66905.999 | 101.08757 | 67338 | 100.02096
67341 | 100.44216 | 67341 | 100.00643 | 67341 | 99.9848 | 66908.999 | 101.08964 | 67341 | 100.02045
67344 | 100.4417 | 67344 | 100.00597 | 67344 | 99.98528 | 66911.999 | 101.09171 | 67344 | 100.01994
67347 | 100.44079 | 67347 | 100.00459 | 67347 | 99.98528 | 66914.999 | 101.09379 | 67347 | 100.01943
67350 | 100.43989 | 67350 | 100.00413 | 67350 | 99.98528 | 66917.999 | 101.09586 | 67350 | 100.01892
67353 | 100.43898 | 67353 | 100.00368 | 67353 | 99.98528 | 66920.999 | 101.09741 | 67353 | 100.01841
67356 | 100.43807 | 67356 | 100.00368 | 67356 | 99.98528 | 66923.999 | 101.09949 | 67356 | 100.01789
67359 | 100.43761 | 67359 | 100.00368 | 67359 | 99.98575 | 66926.999 | 101.10156 | 67359 | 100.01789
67362 | 100.43671 | 67362 | 100.00368 | 67362 | 99.98575 | 66929.999 | 101.10312 | 67362 | 100.01738
67365 | 100.43625 | 67365 | 100.00368 | 67365 | 99.98575 | 66932.999 | 101.10519 | 67365 | 100.01687
67368 | 100.4358 | 67368 | 100.00368 | 67368 | 99.98623 | 66935.999 | 101.10726 | 67368 | 100.01687
67371 | 100.4358 | 67371 | 100.00413 | 67371 | 99.98623 | 66938.999 | 101.10882 | 67371 | 100.01687
67374 | 100.43534 | 67374 | 100.00459 | 67374 | 99.98623 | 66941.999 | 101.11089 | 67374 | 100.01687
67377 | 100.43489 | 67377 | 100.00459 | 67377 | 99.9867 | 66944.999 | 101.11245 | 67377 | 100.01687
67380 | 100.43443 | 67380 | 100.00459 | 67380 | 99.9867 | 66947.999 | 101.11452 | 67380 | 100.01687
67383 | 100.43352 | 67383 | 100.00459 | 67383 | 99.9867 | 66950.999 | 101.11608 | 67383 | 100.01636
67386 | 100.43262 | 67386 | 100.00505 | 67386 | 99.9867 | 66953.999 | 101.11763 | 67386 | 100.01585
67389 | 100.43171 | 67389 | 100.00505 | 67389 | 99.9867 | 66956.999 | 101.1197 | 67389 | 100.01483
67392 | 100.42989 | 67392 | 100.00505 | 67392 | 99.98718 | 66959.999 | 101.12126 | 67392 | 100.0138
67395 | 100.42853 | 67395 | 100.00505 | 67395 | 99.98718 | 66962.999 | 101.12282 | 67395 | 100.01329
67398 | 100.42762 | 67398 | 100.00505 | 67398 | 99.98765 | 66965.999 | 101.12437 | 67398 | 100.01227
67401 | 100.42671 | 67401 | 100.00505 | 67401 | 99.98813 | 66968.999 | 101.12541 | 67401 | 100.01176
67404 | 100.42625 | 67404 | 100.00551 | 67404 | 99.98813 | 66971.999 | 101.12696 | 67404 | 100.01176
67407 | 100.42534 | 67407 | 100.00551 | 67407 | 99.9886 | 66974.999 | 101.12852 | 67407 | 100.01125
67410 | 100.42489 | 67410 | 100.00551 | 67410 | 99.9886 | 66977.999 | 101.12955 | 67410 | 100.01125
67413 | 100.42444 | 67413 | 100.00597 | 67413 | 99.98908 | 66980.999 | 101.13111 | 67413 | 100.01074
67416 | 100.42398 | 67416 | 100.00597 | 67416 | 99.98908 | 66983.999 | 101.13266 | 67416 | 100.01074
67419 | 100.42353 | 67419 | 100.00643 | 67419 | 99.98908 | 66986.999 | 101.1337 | 67419 | 100.01074
67422 | 100.42353 | 67422 | 100.00643 | 67422 | 99.98908 | 66989.999 | 101.13526 | 67422 | 100.01023
67425 | 100.42307 | 67425 | 100.00689 | 67425 | 99.98908 | 66992.999 | 101.13681 | 67425 | 100.01023
67428 | 100.42262 | 67428 | 100.00735 | 67428 | 99.98908 | 66995.999 | 101.13785 | 67428 | 100.01023
67431 | 100.42216 | 67431 | 100.00781 | 67431 | 99.98908 | 66998.999 | 101.1394 | 67431 | 100.01023
67434 | 100.42216 | 67434 | 100.00781 | 67434 | 99.98908 | 67001.999 | 101.14044 | 67434 | 100.01023
67437 | 100.42171 | 67437 | 100.00827 | 67437 | 99.98908 | 67004.999 | 101.14148 | 67437 | 100.01023
67440 | 100.42171 | 67440 | 100.00873 | 67440 | 99.98955 | 67007.999 | 101.14303 | 67440 | 100.01023
67443 | 100.42125 | 67443 | 100.00919 | 67443 | 99.98955 | 67010.999 | 101.14407 | 67443 | 100.00971
67446 | 100.42125 | 67446 | 100.00965 | 67446 | 99.98955 | 67013.999 | 101.14511 | 67446 | 100.00971
67449 | 100.4208 | 67449 | 100.00965 | 67449 | 99.98955 | 67016.999 | 101.14666 | 67449 | 100.00971
67452 | 100.4208 | 67452 | 100.01011 | 67452 | 99.98955 | 67019.999 | 101.1477 | 67452 | 100.00971
67455 | 100.42035 | 67455 | 100.01057 | 67455 | 99.98955 | 67022.999 | 101.14873 | 67455 | 100.00971
67458 | 100.42035 | 67458 | 100.01103 | 67458 | 99.98955 | 67025.999 | 101.15029 | 67458 | 100.00971
67461 | 100.41989 | 67461 | 100.01103 | 67461 | 99.98955 | 67028.999 | 101.15133 | 67461 | 100.00971
67464 | 100.41989 | 67464 | 100.01148 | 67464 | 99.98908 | 67031.999 | 101.15236 | 67464 | 100.00971
67467 | 100.41944 | 67467 | 100.01148 | 67467 | 99.98908 | 67034.999 | 101.1534 | 67467 | 100.0092
67470 | 100.41944 | 67470 | 100.01194 | 67470 | 99.98908 | 67037.999 | 101.15495 | 67470 | 100.0092
67473 | 100.41898 | 67473 | 100.01194 | 67473 | 99.98908 | 67040.999 | 101.15599 | 67473 | 100.0092
67476 | 100.41898 | 67476 | 100.0124 | 67476 | 99.98908 | 67043.999 | 101.15703 | 67476 | 100.00869
67479 | 100.41853 | 67479 | 100.0124 | 67479 | 99.98908 | 67046.999 | 101.15806 | 67479 | 100.00869
67482 | 100.41853 | 67482 | 100.0124 | 67482 | 99.98955 | 67049.999 | 101.1591 | 67482 | 100.00818
67485 | 100.41807 | 67485 | 100.0124 | 67485 | 99.98955 | 67052.999 | 101.16066 | 67485 | 100.00818
67488 | 100.41807 | 67488 | 100.0124 | 67488 | 99.98955 | 67055.999 | 101.16169 | 67488 | 100.00767
67491 | 100.41762 | 67491 | 100.0124 | 67491 | 99.98955 | 67058.999 | 101.16273 | 67491 | 100.00716
67494 | 100.41762 | 67494 | 100.0124 | 67494 | 99.98955 | 67061.999 | 101.16377 | 67494 | 100.00716
67497 | 100.41762 | 67497 | 100.0124 | 67497 | 99.98955 | 67064.999 | 101.16429 | 67497 | 100.00665
67500 | 100.41716 | 67500 | 100.0124 | 67500 | 99.99003 | 67067.999 | 101.16532 | 67500 | 100.00665
67503 | 100.41716 | 67503 | 100.0124 | 67503 | 99.99003 | 67070.999 | 101.16636 | 67503 | 100.00665
67506 | 100.41716 | 67506 | 100.0124 | 67506 | 99.99003 | 67073.999 | 101.1674 | 67506 | 100.00614
67509 | 100.41716 | 67509 | 100.0124 | 67509 | 99.99003 | 67076.999 | 101.16843 | 67509 | 100.00614
67512 | 100.41716 | 67512 | 100.01286 | 67512 | 99.9905 | 67079.999 | 101.16895 | 67512 | 100.00614
67515 | 100.41716 | 67515 | 100.01286 | 67515 | 99.9905 | 67082.999 | 101.16999 | 67515 | 100.00562
67518 | 100.41716 | 67518 | 100.01286 | 67518 | 99.9905 | 67085.999 | 101.17051 | 67518 | 100.00562
67521 | 100.41716 | 67521 | 100.01332 | 67521 | 99.9905 | 67088.999 | 101.17154 | 67521 | 100.00562
67524 | 100.41716 | 67524 | 100.01332 | 67524 | 99.99098 | 67091.999 | 101.17206 | 67524 | 100.00562
67527 | 100.41716 | 67527 | 100.01378 | 67527 | 99.99098 | 67094.999 | 101.1731 | 67527 | 100.00562
67530 | 100.41716 | 67530 | 100.01378 | 67530 | 99.99098 | 67097.999 | 101.17362 | 67530 | 100.00562
67533 | 100.41716 | 67533 | 100.01378 | 67533 | 99.99145 | 67100.999 | 101.17465 | 67533 | 100.00562
67536 | 100.41716 | 67536 | 100.01424 | 67536 | 99.99145 | 67103.999 | 101.17517 | 67536 | 100.00562
67539 | 100.41716 | 67539 | 100.01424 | 67539 | 99.99145 | 67106.999 | 101.17569 | 67539 | 100.00562
67542 | 100.41716 | 67542 | 100.01424 | 67542 | 99.99145 | 67109.999 | 101.17673 | 67542 | 100.00562
67545 | 100.41716 | 67545 | 100.01424 | 67545 | 99.99145 | 67112.999 | 101.17725 | 67545 | 100.00562
67548 | 100.41716 | 67548 | 100.01424 | 67548 | 99.99193 | 67115.999 | 101.17828 | 67548 | 100.00562
67551 | 100.41716 | 67551 | 100.01424 | 67551 | 99.99193 | 67118.999 | 101.1788 | 67551 | 100.00562
67554 | 100.41762 | 67554 | 100.01424 | 67554 | 99.99193 | 67121.999 | 101.17932 | 67554 | 100.00562
67557 | 100.41762 | 67557 | 100.01424 | 67557 | 99.99193 | 67124.999 | 101.18036 | 67557 | 100.00562
67560 | 100.41762 | 67560 | 100.01424 | 67560 | 99.9924 | 67127.999 | 101.18087 | 67560 | 100.00562
67563 | 100.41762 | 67563 | 100.0147 | 67563 | 99.9924 | 67130.999 | 101.18191 | 67563 | 100.00562
67566 | 100.41762 | 67566 | 100.0147 | 67566 | 99.9924 | 67133.999 | 101.18243 | 67566 | 100.00562
67569 | 100.41762 | 67569 | 100.0147 | 67569 | 99.9924 | 67136.999 | 101.18347 | 67569 | 100.00562
67572 | 100.41807 | 67572 | 100.0147 | 67572 | 99.9924 | 67139.999 | 101.18398 | 67572 | 100.00511
67575 | 100.41807 | 67575 | 100.0147 | 67575 | 99.9924 | 67142.999 | 101.18502 | 67575 | 100.00511
67578 | 100.41807 | 67578 | 100.0147 | 67578 | 99.9924 | 67145.999 | 101.18554 | 67578 | 100.00511
67581 | 100.41807 | 67581 | 100.0147 | 67581 | 99.9924 | 67148.999 | 101.18606 | 67581 | 100.00511
67584 | 100.41853 | 67584 | 100.0147 | 67584 | 99.9924 | 67151.999 | 101.18709 | 67584 | 100.0046
67587 | 100.41853 | 67587 | 100.0147 | 67587 | 99.9924 | 67154.999 | 101.18813 | 67587 | 100.0046
67590 | 100.41853 | 67590 | 100.0147 | 67590 | 99.9924 | 67157.999 | 101.18865 | 67590 | 100.0046
67593 | 100.41853 | 67593 | 100.0147 | 67593 | 99.9924 | 67160.999 | 101.18969 | 67593 | 100.0046
67596 | 100.41853 | 67596 | 100.0147 | 67596 | 99.99193 | 67163.999 | 101.19072 | 67596 | 100.0046
67599 | 100.41853 | 67599 | 100.0147 | 67599 | 99.99193 | 67166.999 | 101.19124 | 67599 | 100.0046
67602 | 100.41853 | 67602 | 100.0147 | 67602 | 99.99193 | 67169.999 | 101.19176 | 67602 | 100.0046
67605 | 100.41853 | 67605 | 100.0147 | 67605 | 99.99193 | 67172.999 | 101.1928 | 67605 | 100.0046
67608 | 100.41853 | 67608 | 100.0147 | 67608 | 99.99193 | 67175.999 | 101.19331 | 67608 | 100.0046
67611 | 100.41853 | 67611 | 100.0147 | 67611 | 99.99193 | 67178.999 | 101.19383 | 67611 | 100.0046
67614 | 100.41853 | 67614 | 100.0147 | 67614 | 99.99193 | 67181.999 | 101.19435 | 67614 | 100.0046
67617 | 100.41853 | 67617 | 100.0147 | 67617 | 99.9924 | 67184.999 | 101.19539 | 67617 | 100.0046
67620 | 100.41898 | 67620 | 100.0147 | 67620 | 99.9924 | 67187.999 | 101.19591 | 67620 | 100.0046
67623 | 100.41898 | 67623 | 100.0147 | 67623 | 99.99288 | 67190.999 | 101.19643 | 67623 | 100.0046
67626 | 100.41898 | 67626 | 100.0147 | 67626 | 99.99288 | 67193.999 | 101.19694 | 67626 | 100.0046
67629 | 100.41898 | 67629 | 100.01516 | 67629 | 99.99335 | 67196.999 | 101.19746 | 67629 | 100.0046
67632 | 100.41898 | 67632 | 100.01516 | 67632 | 99.99383 | 67199.999 | 101.19798 | 67632 | 100.0046
67635 | 100.41898 | 67635 | 100.01516 | 67635 | 99.99383 | 67202.999 | 101.19902 | 67635 | 100.0046
67638 | 100.41898 | 67638 | 100.01516 | 67638 | 99.9943 | 67205.999 | 101.19954 | 67638 | 100.00409
67641 | 100.41898 | 67641 | 100.01562 | 67641 | 99.9943 | 67208.999 | 101.20005 | 67641 | 100.00409
67644 | 100.41944 | 67644 | 100.01562 | 67644 | 99.99478 | 67211.999 | 101.20057 | 67644 | 100.00409
67647 | 100.41944 | 67647 | 100.01562 | 67647 | 99.99478 | 67214.999 | 101.20109 | 67647 | 100.00358
67650 | 100.41944 | 67650 | 100.01562 | 67650 | 99.99525 | 67217.999 | 101.20161 | 67650 | 100.00358
67653 | 100.41944 | 67653 | 100.01562 | 67653 | 99.99525 | 67220.999 | 101.20161 | 67653 | 100.00358
67656 | 100.41944 | 67656 | 100.01562 | 67656 | 99.99525 | 67223.999 | 101.20213 | 67656 | 100.00307
67659 | 100.41944 | 67659 | 100.01562 | 67659 | 99.99573 | 67226.999 | 101.20265 | 67659 | 100.00307
67662 | 100.41944 | 67662 | 100.01562 | 67662 | 99.99573 | 67229.999 | 101.20316 | 67662 | 100.00307
67665 | 100.41944 | 67665 | 100.01562 | 67665 | 99.99573 | 67232.999 | 101.20368 | 67665 | 100.00256
67668 | 100.41944 | 67668 | 100.01562 | 67668 | 99.9962 | 67235.999 | 101.2042 | 67668 | 100.00256
67671 | 100.41944 | 67671 | 100.01562 | 67671 | 99.9962 | 67238.999 | 101.20472 | 67671 | 100.00205
67674 | 100.41944 | 67674 | 100.01562 | 67674 | 99.9962 | 67241.999 | 101.20524 | 67674 | 100.00205
67677 | 100.41944 | 67677 | 100.01562 | 67677 | 99.9962 | 67244.999 | 101.20576 | 67677 | 100.00153
67680 | 100.41944 | 67680 | 100.01562 | 67680 | 99.9962 | 67247.999 | 101.20679 | 67680 | 100.00153
67683 | 100.41944 | 67683 | 100.01608 | 67683 | 99.9962 | 67250.999 | 101.20731 | 67683 | 100.00102
67686 | 100.41944 | 67686 | 100.01608 | 67686 | 99.9962 | 67253.999 | 101.20783 | 67686 | 100.00051
67689 | 100.41944 | 67689 | 100.01608 | 67689 | 99.9962 | 67256.999 | 101.20887 | 67689 | 100.00051
67692 | 100.41944 | 67692 | 100.01608 | 67692 | 99.9962 | 67259.999 | 101.20938 | 67692 | 100
67695 | 100.41944 | 67695 | 100.01608 | 67695 | 99.9962 | 67262.999 | 101.21042 | 67695 | 100
67698 | 100.41944 | 67698 | 100.01608 | 67698 | 99.9962 | 67265.999 | 101.21094 | 67698 | 99.99949
67701 | 100.41944 | 67701 | 100.01608 | 67701 | 99.9962 | 67268.999 | 101.21146 | 67701 | 99.99949
67704 | 100.41944 | 67704 | 100.01608 | 67704 | 99.9962 | 67271.999 | 101.2125 | 67704 | 99.99898
67707 | 100.41944 | 67707 | 100.01608 | 67707 | 99.9962 | 67274.999 | 101.21301 | 67707 | 99.99898
67710 | 100.41944 | 67710 | 100.01562 | 67710 | 99.99668 | 67277.999 | 101.21353 | 67710 | 99.99898
67713 | 100.41944 | 67713 | 100.01562 | 67713 | 99.99668 | 67280.999 | 101.21457 | 67713 | 99.99898
67716 | 100.41944 | 67716 | 100.01562 | 67716 | 99.99715 | 67283.999 | 101.21509 | 67716 | 99.99898
67719 | 100.41944 | 67719 | 100.01516 | 67719 | 99.99715 | 67286.999 | 101.21561 | 67719 | 99.99898
67722 | 100.41944 | 67722 | 100.01516 | 67722 | 99.99763 | 67289.999 | 101.21612 | 67722 | 99.99898
67725 | 100.41944 | 67725 | 100.01516 | 67725 | 99.9981 | 67292.999 | 101.21664 | 67725 | 99.99898
67728 | 100.41898 | 67728 | 100.0147 | 67728 | 99.9981 | 67295.999 | 101.21716 | 67728 | 99.99898
67731 | 100.41898 | 67731 | 100.0147 | 67731 | 99.99858 | 67298.999 | 101.21768 | 67731 | 99.99898
67734 | 100.41898 | 67734 | 100.0147 | 67734 | 99.99858 | 67301.999 | 101.2182 | 67734 | 99.99898
67737 | 100.41898 | 67737 | 100.0147 | 67737 | 99.99858 | 67304.999 | 101.21872 | 67737 | 99.99898
67740 | 100.41853 | 67740 | 100.0147 | 67740 | 99.99905 | 67307.999 | 101.21923 | 67740 | 99.99898
67743 | 100.41853 | 67743 | 100.0147 | 67743 | 99.99905 | 67310.999 | 101.21975 | 67743 | 99.99898
67746 | 100.41853 | 67746 | 100.01516 | 67746 | 99.99953 | 67313.999 | 101.22027 | 67746 | 99.99898
67749 | 100.41807 | 67749 | 100.01516 | 67749 | 99.99953 | 67316.999 | 101.22079 | 67749 | 99.99847
67752 | 100.41807 | 67752 | 100.01516 | 67752 | 99.99953 | 67319.999 | 101.22131 | 67752 | 99.99847
67755 | 100.41807 | 67755 | 100.01516 | 67755 | 100 | 67322.999 | 101.22183 | 67755 | 99.99847
67758 | 100.41762 | 67758 | 100.01562 | 67758 | 100 | 67325.999 | 101.22234 | 67758 | 99.99847
67761 | 100.41762 | 67761 | 100.01562 | 67761 | 100 | 67328.999 | 101.22286 | 67761 | 99.99795
67764 | 100.41762 | 67764 | 100.01608 | 67764 | 100 | 67331.999 | 101.22338 | 67764 | 99.99795
67767 | 100.41716 | 67767 | 100.01608 | 67767 | 100.00047 | 67334.999 | 101.2239 | 67767 | 99.99795
67770 | 100.41716 | 67770 | 100.01654 | 67770 | 100.00047 | 67337.999 | 101.22442 | 67770 | 99.99744
67773 | 100.41671 | 67773 | 100.01654 | 67773 | 100.00047 | 67340.999 | 101.22494 | 67773 | 99.99744
67776 | 100.41671 | 67776 | 100.01654 | 67776 | 100.00047 | 67343.999 | 101.22545 | 67776 | 99.99744
67779 | 100.41626 | 67779 | 100.017 | 67779 | 100.00095 | 67346.999 | 101.22649 | 67779 | 99.99693
67782 | 100.41626 | 67782 | 100.017 | 67782 | 100.00095 | 67349.999 | 101.22701 | 67782 | 99.99693
67785 | 100.4158 | 67785 | 100.017 | 67785 | 100.00095 | 67352.999 | 101.22753 | 67785 | 99.99693
67788 | 100.4158 | 67788 | 100.017 | 67788 | 100.00142 | 67355.999 | 101.22805 | 67788 | 99.99642
67791 | 100.4158 | 67791 | 100.017 | 67791 | 100.00095 | 67358.999 | 101.22856 | 67791 | 99.99642
67794 | 100.41535 | 67794 | 100.017 | 67794 | 100.00095 | 67361.999 | 101.2296 | 67794 | 99.99642
67797 | 100.41535 | 67797 | 100.017 | 67797 | 99.99953 | 67364.999 | 101.23012 | 67797 | 99.99642
67800 | 100.41489 | 67800 | 100.017 | 67800 | 99.99763 | 67367.999 | 101.23064 | 67800 | 99.99591
67803 | 100.41489 | 67803 | 100.017 | 67803 | 99.99668 | 67370.999 | 101.23116 | 67803 | 99.99591
67806 | 100.41489 | 67806 | 100.017 | 67806 | 99.9962 | 67373.999 | 101.23219 | 67806 | 99.99591
67809 | 100.41444 | 67809 | 100.017 | 67809 | 99.9962 | 67376.999 | 101.23271 | 67809 | 99.99591
67812 | 100.41444 | 67812 | 100.017 | 67812 | 99.99668 | 67379.999 | 101.23323 | 67812 | 99.99591
67815 | 100.41398 | 67815 | 100.017 | 67815 | 99.9981 | 67382.999 | 101.23375 | 67815 | 99.99591
67818 | 100.41398 | 67818 | 100.017 | 67818 | 99.99953 | 67385.999 | 101.23427 | 67818 | 99.9954
67821 | 100.41398 | 67821 | 100.017 | 67821 | 100.00332 | 67388.999 | 101.2353 | 67821 | 99.9954
67824 | 100.41398 | 67824 | 100.017 | 67824 | 100.00522 | 67391.999 | 101.23582 | 67824 | 99.9954
67827 | 100.41353 | 67827 | 100.017 | 67827 | 100.00617 | 67394.999 | 101.23634 | 67827 | 99.9954
67830 | 100.41353 | 67830 | 100.017 | 67830 | 100.00712 | 67397.999 | 101.23686 | 67830 | 99.9954
67833 | 100.41307 | 67833 | 100.01746 | 67833 | 100.00665 | 67400.999 | 101.23738 | 67833 | 99.9954
67836 | 100.41307 | 67836 | 100.01746 | 67836 | 100.00617 | 67403.999 | 101.2379 | 67836 | 99.99591
67839 | 100.41262 | 67839 | 100.01792 | 67839 | 100.00617 | 67406.999 | 101.23841 | 67839 | 99.99591
67842 | 100.41262 | 67842 | 100.01792 | 67842 | 100.0057 | 67409.999 | 101.23893 | 67842 | 99.99591
67845 | 100.41262 | 67845 | 100.01838 | 67845 | 100.00522 | 67412.999 | 101.23945 | 67845 | 99.99591
67848 | 100.41217 | 67848 | 100.01884 | 67848 | 100.00475 | 67415.999 | 101.23997 | 67848 | 99.99591
67851 | 100.41217 | 67851 | 100.01929 | 67851 | 100.00427 | 67418.999 | 101.24049 | 67851 | 99.99591
67854 | 100.41217 | 67854 | 100.01929 | 67854 | 100.0038 | 67421.999 | 101.24101 | 67854 | 99.99591
67857 | 100.41217 | 67857 | 100.01975 | 67857 | 100.0038 | 67424.999 | 101.24152 | 67857 | 99.99642
67860 | 100.41217 | 67860 | 100.01975 | 67860 | 100.00332 | 67427.999 | 101.24256 | 67860 | 99.99642
67863 | 100.41217 | 67863 | 100.02021 | 67863 | 100.00285 | 67430.999 | 101.24308 | 67863 | 99.99642
67866 | 100.41217 | 67866 | 100.02021 | 67866 | 100.00237 | 67433.999 | 101.2436 | 67866 | 99.99642
67869 | 100.41262 | 67869 | 100.02021 | 67869 | 100.00237 | 67436.999 | 101.24412 | 67869 | 99.99642
67872 | 100.41262 | 67872 | 100.02021 | 67872 | 100.0019 | 67439.999 | 101.24463 | 67872 | 99.99693
67875 | 100.41262 | 67875 | 100.02021 | 67875 | 100.0019 | 67442.999 | 101.24515 | 67875 | 99.99693
67878 | 100.41307 | 67878 | 100.02021 | 67878 | 100.0019 | 67445.999 | 101.24567 | 67878 | 99.99693
67881 | 100.41307 | 67881 | 100.02021 | 67881 | 100.00142 | 67448.999 | 101.24619 | 67881 | 99.99744
67884 | 100.41307 | 67884 | 100.02021 | 67884 | 100.00142 | 67451.999 | 101.24671 | 67884 | 99.99744
67887 | 100.41307 | 67887 | 100.02067 | 67887 | 100.00142 | 67454.999 | 101.24723 | 67887 | 99.99744
67890 | 100.41307 | 67890 | 100.02067 | 67890 | 100.00095 | 67457.999 | 101.24775 | 67890 | 99.99744
67893 | 100.41307 | 67893 | 100.02067 | 67893 | 100.00095 | 67460.999 | 101.24826 | 67893 | 99.99744
67896 | 100.41307 | 67896 | 100.02113 | 67896 | 100.00095 | 67463.999 | 101.24878 | 67896 | 99.99744
67899 | 100.41353 | 67899 | 100.02113 | 67899 | 100.00095 | 67466.999 | 101.2493 | 67899 | 99.99744
67902 | 100.41353 | 67902 | 100.02113 | 67902 | 100.00095 | 67469.999 | 101.24982 | 67902 | 99.99744
67905 | 100.41398 | 67905 | 100.02159 | 67905 | 100.00095 | 67472.999 | 101.24982 | 67905 | 99.99693
67908 | 100.41398 | 67908 | 100.02159 | 67908 | 100.00047 | 67475.999 | 101.25034 | 67908 | 99.99693
67911 | 100.41444 | 67911 | 100.02205 | 67911 | 100.00047 | 67478.999 | 101.25086 | 67911 | 99.99693
67914 | 100.41444 | 67914 | 100.02205 | 67914 | 100.00047 | 67481.999 | 101.25137 | 67914 | 99.99693
67917 | 100.41489 | 67917 | 100.02205 | 67917 | 100 | 67484.999 | 101.25137 | 67917 | 99.99693
67920 | 100.41489 | 67920 | 100.02205 | 67920 | 100 | 67487.999 | 101.25189 | 67920 | 99.99693
67923 | 100.41489 | 67923 | 100.02067 | 67923 | 100 | 67490.999 | 101.25189 | 67923 | 99.99693
67926 | 100.41535 | 67926 | 100.01929 | 67926 | 100 | 67493.999 | 101.25241 | 67926 | 99.99693
67929 | 100.41535 | 67929 | 100.01792 | 67929 | 100 | 67496.999 | 101.25293 | 67929 | 99.99693
67932 | 100.41535 | 67932 | 100.01746 | 67932 | 100 | 67499.999 | 101.25293 | 67932 | 99.99642
67935 | 100.4158 | 67935 | 100.01746 | 67935 | 100 | 67502.999 | 101.25345 | 67935 | 99.99642
67938 | 100.4158 | 67938 | 100.01838 | 67938 | 100 | 67505.999 | 101.25397 | 67938 | 99.99642
67941 | 100.4158 | 67941 | 100.01929 | 67941 | 100 | 67508.999 | 101.25397 | 67941 | 99.99642
67944 | 100.4158 | 67944 | 100.02067 | 67944 | 100 | 67511.999 | 101.25448 | 67944 | 99.99591
67947 | 100.4158 | 67947 | 100.02389 | 67947 | 100 | 67514.999 | 101.25448 | 67947 | 99.99591
67950 | 100.41626 | 67950 | 100.02573 | 67950 | 100 | 67517.999 | 101.255 | 67950 | 99.99591
67953 | 100.41626 | 67953 | 100.0271 | 67953 | 100 | 67520.999 | 101.255 | 67953 | 99.9954
67956 | 100.41626 | 67956 | 100.02802 | 67956 | 100 | 67523.999 | 101.25552 | 67956 | 99.9954
67959 | 100.41626 | 67959 | 100.0271 | 67959 | 100 | 67526.999 | 101.25552 | 67959 | 99.9954
67962 | 100.41671 | 67962 | 100.0271 | 67962 | 100 | 67529.999 | 101.25604 | 67962 | 99.9954
67965 | 100.41671 | 67965 | 100.0271 | 67965 | 100 | 67532.999 | 101.25604 | 67965 | 99.9954
67968 | 100.41716 | 67968 | 100.02664 | 67968 | 100.00047 | 67535.999 | 101.25656 | 67968 | 99.9954
67971 | 100.41807 | 67971 | 100.02573 | 67971 | 100.00047 | 67538.999 | 101.25656 | 67971 | 99.99591
67974 | 100.41853 | 67974 | 100.02527 | 67974 | 100.00095 | 67541.999 | 101.25708 | 67974 | 99.99642
67977 | 100.41853 | 67977 | 100.02481 | 67977 | 100.00142 | 67544.999 | 101.25759 | 67977 | 99.99642
67980 | 100.41898 | 67980 | 100.02435 | 67980 | 100.00142 | 67547.999 | 101.25759 | 67980 | 99.99642
67983 | 100.41898 | 67983 | 100.02389 | 67983 | 100 | 67550.999 | 101.25811 | 67983 | 99.99642
67986 | 100.41853 | 67986 | 100.02343 | 67986 | 99.99858 | 67553.999 | 101.25811 | 67986 | 99.99591
67989 | 100.41807 | 67989 | 100.02297 | 67989 | 99.9981 | 67556.999 | 101.25863 | 67989 | 99.99591
67992 | 100.41716 | 67992 | 100.02297 | 67992 | 99.9981 | 67559.999 | 101.25863 | 67992 | 99.99489
67995 | 100.41671 | 67995 | 100.02251 | 67995 | 99.9981 | 67562.999 | 101.25915 | 67995 | 99.99438
67998 | 100.41671 | 67998 | 100.02251 | 67998 | 99.9981 | 67565.999 | 101.25915 | 67998 | 99.99386
68001 | 100.41626 | 68001 | 100.02205 | 68001 | 99.99953 | 67568.999 | 101.25967 | 68001 | 99.99335
68004 | 100.41626 | 68004 | 100.02205 | 68004 | 100 | 67571.999 | 101.25967 | 68004 | 99.99386
68007 | 100.41626 | 68007 | 100.02159 | 68007 | 100.00047 | 67574.999 | 101.26019 | 68007 | 99.99386
68010 | 100.41626 | 68010 | 100.02159 | 68010 | 100.00095 | 67577.999 | 101.26019 | 68010 | 99.99386
68013 | 100.41626 | 68013 | 100.02113 | 68013 | 100 | 67580.999 | 101.2607 | 68013 | 99.99386
68016 | 100.41626 | 68016 | 100.02113 | 68016 | 100.00095 | 67583.999 | 101.26122 | 68016 | 99.99386
68019 | 100.41671 | 68019 | 100.02067 | 68019 | 100.00142 | 67586.999 | 101.26122 | 68019 | 99.99438
68022 | 100.41671 | 68022 | 100.02067 | 68022 | 100.00237 | 67589.999 | 101.26174 | 68022 | 99.99438
68025 | 100.41671 | 68025 | 100.02021 | 68025 | 100.00427 | 67592.999 | 101.26174 | 68025 | 99.99438
68028 | 100.41716 | 68028 | 100.02021 | 68028 | 100.00617 | 67595.999 | 101.26226 | 68028 | 99.99438
68031 | 100.41716 | 68031 | 100.01975 | 68031 | 100.00902 | 67598.999 | 101.26226 | 68031 | 99.99438
68034 | 100.41716 | 68034 | 100.01975 | 68034 | 100.01092 | 67601.999 | 101.26278 | 68034 | 99.99438
68037 | 100.41716 | 68037 | 100.01975 | 68037 | 100.0152 | 67604.999 | 101.26278 | 68037 | 99.99438
68040 | 100.41716 | 68040 | 100.01929 | 68040 | 100.01995 | 67607.999 | 101.26278 | 68040 | 99.99438
68043 | 100.41716 | 68043 | 100.01884 | 68043 | 100.05795 | 67610.999 | 101.26278 | 68043 | 99.99438
68046 | 100.41716 | 68046 | 100.01884 | 68046 | 100.15769 | 67613.999 | 101.2633 | 68046 | 99.99438
68049 | 100.41716 | 68049 | 100.01838 | 68049 | 100.65643 | 67616.999 | 101.2633 | 68049 | 99.99438
68052 | 100.41716 | 68052 | 100.01838 | 68052 | 101.08819 | 67619.999 | 101.2633 | 68052 | 99.99438
68055 | 100.41716 | 68055 | 100.01792 | 68055 | 101.34421 | 67622.999 | 101.2633 | 68055 | 99.99438
68058 | 100.41716 | 68058 | 100.01792 | 68058 | 101.52043 | 67625.999 | 101.26381 | 68058 | 99.99438
68061 | 100.41762 | 68061 | 100.01792 | 68061 | 101.633 | 67628.999 | 101.26381 | 68061 | 99.99438
68064 | 100.41762 | 68064 | 100.01792 | 68064 | 101.73132 | 67631.999 | 101.26433 | 68064 | 99.99438
68067 | 100.41762 | 68067 | 100.01792 | 68067 | 101.81397 | 67634.999 | 101.26433 | 68067 | 99.99438
68070 | 100.41807 | 68070 | 100.01792 | 68070 | 101.89186 | 67637.999 | 101.26485 | 68070 | 99.99386
68073 | 100.41807 | 68073 | 100.01746 | 68073 | 101.94839 | 67640.999 | 101.26537 | 68073 | 99.99386
68076 | 100.41807 | 68076 | 100.01746 | 68076 | 102.00776 | 67643.999 | 101.26589 | 68076 | 99.99386
68079 | 100.41853 | 68079 | 100.01746 | 68079 | 102.06238 | 67646.999 | 101.26589 | 68079 | 99.99386
68082 | 100.41853 | 68082 | 100.01746 | 68082 | 102.11036 | 67649.999 | 101.26641 | 68082 | 99.99386
68085 | 100.41853 | 68085 | 100.01746 | 68085 | 102.15216 | 67652.999 | 101.26641 | 68085 | 99.99438
68088 | 100.41898 | 68088 | 100.017 | 68088 | 102.19491 | 67655.999 | 101.26693 | 68088 | 99.99438
68091 | 100.41898 | 68091 | 100.017 | 68091 | 102.23528 | 67658.999 | 101.26744 | 68091 | 99.99438
68094 | 100.41898 | 68094 | 100.017 | 68094 | 102.27423 | 67661.999 | 101.26744 | 68094 | 99.99438
68097 | 100.41898 | 68097 | 100.017 | 68097 | 102.30415 | 67664.999 | 101.26796 | 68097 | 99.99438
68100 | 100.41944 | 68100 | 100.01746 | 68100 | 102.33598 | 67667.999 | 101.26848 | 68100 | 99.99438
68103 | 100.41944 | 68103 | 100.01792 | 68103 | 102.36637 | 67670.999 | 101.269 | 68103 | 99.99489
68106 | 100.41944 | 68106 | 100.01746 | 68106 | 102.3963 | 67673.999 | 101.26952 | 68106 | 99.99489
68109 | 100.41944 | 68109 | 100.01608 | 68109 | 102.41957 | 67676.999 | 101.27004 | 68109 | 99.99489
68112 | 100.41989 | 68112 | 100.01516 | 68112 | 102.4438 | 67679.999 | 101.27055 | 68112 | 99.99489
68115 | 100.41989 | 68115 | 100.0147 | 68115 | 102.46755 | 67682.999 | 101.27107 | 68115 | 99.99489
68118 | 100.41989 | 68118 | 100.04089 | 68118 | 102.49082 | 67685.999 | 101.27159 | 68118 | 99.9954
68121 | 100.41989 | 68121 | 100 | 68121 | 102.50935 | 67688.999 | 101.27211 | 68121 | 99.9954
68124 | 100.41944 | 68124 | 100 | 68124 | 102.52834 | 67691.999 | 101.27263 | 68124 | 99.9954
68127 | 100.41944 | 68127 | 100.00184 | 68127 | 102.54734 | 67694.999 | 101.27315 | 68127 | 99.9954
68130 | 100.41944 | 68130 | 100.00643 | 68130 | 102.56492 | 67697.999 | 101.27366 | 68130 | 99.9954
68133 | 100.41944 | 68133 | 100.01378 | 68133 | 102.57964 | 67700.999 | 101.27366 | 68133 | 99.9954
68136 | 100.41944 | 68136 | 100.07718 | 68136 | 102.59484 | 67703.999 | 101.27418 | 68136 | 99.9954
68139 | 100.41944 | 68139 | 100.24256 | 68139 | 102.61004 | 67706.999 | 101.27418 | 68139 | 99.9954
68142 | 100.41944 | 68142 | 100.99597 | 68142 | 102.62429 | 67709.999 | 101.2747 | 68142 | 99.9954
68145 | 100.41944 | 68145 | 101.91201 | 68145 | 102.63617 | 67712.999 | 101.2747 | 68145 | 99.9954
68148 | 100.41944 | 68148 | 102.68701 | 68148 | 102.64899 | 67715.999 | 101.27522 | 68148 | 99.9954
68151 | 100.41944 | 68151 | 103.19832 | 68151 | 102.66134 | 67718.999 | 101.27522 | 68151 | 99.9954
68154 | 100.41944 | 68154 | 103.41975 | 68154 | 102.67322 | 67721.999 | 101.27522 | 68154 | 99.9954
68157 | 100.41944 | 68157 | 103.61775 | 68157 | 102.68366 | 67724.999 | 101.27574 | 68157 | 99.9954
68160 | 100.41944 | 68160 | 103.7868 | 68160 | 102.69411 | 67727.999 | 101.27574 | 68160 | 99.9954
68163 | 100.41989 | 68163 | 103.93657 | 68163 | 102.70504 | 67730.999 | 101.27574 | 68163 | 99.9954
68166 | 100.41989 | 68166 | 104.05096 | 68166 | 102.71501 | 67733.999 | 101.27626 | 68166 | 99.9954
68169 | 100.41989 | 68169 | 104.15386 | 68169 | 102.72404 | 67736.999 | 101.27626 | 68169 | 99.9954
68172 | 100.41989 | 68172 | 104.24896 | 68172 | 102.73306 | 67739.999 | 101.27626 | 68172 | 99.99591
68175 | 100.41989 | 68175 | 104.33808 | 68175 | 102.74209 | 67742.999 | 101.27677 | 68175 | 99.99591
68178 | 100.41989 | 68178 | 104.40929 | 68178 | 102.75111 | 67745.999 | 101.27677 | 68178 | 99.99591
68181 | 100.41989 | 68181 | 104.47682 | 68181 | 102.75871 | 67748.999 | 101.27729 | 68181 | 99.99642
68184 | 100.41989 | 68184 | 104.53608 | 68184 | 102.76679 | 67751.999 | 101.27729 | 68184 | 99.99642
68187 | 100.42035 | 68187 | 104.59396 | 68187 | 102.77439 | 67754.999 | 101.27781 | 68187 | 99.99693
68190 | 100.42035 | 68190 | 104.6399 | 68190 | 102.78199 | 67757.999 | 101.27781 | 68190 | 99.99693
68193 | 100.42035 | 68193 | 104.68584 | 68193 | 102.78864 | 67760.999 | 101.27781 | 68193 | 99.99744
68196 | 100.42035 | 68196 | 104.72765 | 68196 | 102.79576 | 67763.999 | 101.27833 | 68196 | 99.99795
68199 | 100.42035 | 68199 | 104.7644 | 68199 | 102.80241 | 67766.999 | 101.27833 | 68199 | 99.99847
68202 | 100.42035 | 68202 | 104.79564 | 68202 | 102.80906 | 67769.999 | 101.27885 | 68202 | 99.99898
68205 | 100.42035 | 68205 | 104.8278 | 68205 | 102.81476 | 67772.999 | 101.27937 | 68205 | 99.99949
68208 | 100.42035 | 68208 | 104.85812 | 68208 | 102.82094 | 67775.999 | 101.27988 | 68208 | 100
68211 | 100.42035 | 68211 | 104.88706 | 68211 | 102.82664 | 67778.999 | 101.27988 | 68211 | 100.00051
68214 | 100.42035 | 68214 | 104.90865 | 68214 | 102.83281 | 67781.999 | 101.2804 | 68214 | 100.00102
68217 | 100.42035 | 68217 | 104.93208 | 68217 | 102.83803 | 67784.999 | 101.28092 | 68217 | 100.00153
68220 | 100.42035 | 68220 | 104.95413 | 68220 | 102.84373 | 67787.999 | 101.28144 | 68220 | 100.00205
68223 | 100.42035 | 68223 | 104.97572 | 68223 | 102.84896 | 67790.999 | 101.28196 | 68223 | 100.00256
68226 | 100.4208 | 68226 | 104.9918 | 68226 | 102.85418 | 67793.999 | 101.28248 | 68226 | 100.00307
68229 | 100.4208 | 68229 | 105.00926 | 68229 | 102.85893 | 67796.999 | 101.283 | 68229 | 100.00358
68232 | 100.42125 | 68232 | 105.02625 | 68232 | 102.86416 | 67799.999 | 101.28351 | 68232 | 100.00358
68235 | 100.42125 | 68235 | 105.04279 | 68235 | 102.86891 | 67802.999 | 101.28351 | 68235 | 100.00409
68238 | 100.42125 | 68238 | 105.05612 | 68238 | 102.87318 | 67805.999 | 101.28403 | 68238 | 100.00409
68241 | 100.42125 | 68241 | 105.0699 | 68241 | 102.87746 | 67808.999 | 101.28455 | 68241 | 100.0046
68244 | 100.42125 | 68244 | 105.08322 | 68244 | 102.88173 | 67811.999 | 101.28507 | 68244 | 100.0046
68247 | 100.42171 | 68247 | 105.09608 | 68247 | 102.88601 | 67814.999 | 101.28507 | 68247 | 100.0046
68250 | 100.42171 | 68250 | 105.10711 | 68250 | 102.89028 | 67817.999 | 101.28559 | 68250 | 100.0046
68253 | 100.42171 | 68253 | 105.11859 | 68253 | 102.89408 | 67820.999 | 101.28559 | 68253 | 100.00511
68256 | 100.42171 | 68256 | 105.12962 | 68256 | 102.89836 | 67823.999 | 101.28611 | 68256 | 100.00511
68259 | 100.42171 | 68259 | 105.14064 | 68259 | 102.90216 | 67826.999 | 101.28662 | 68259 | 100.00511
68262 | 100.42171 | 68262 | 105.14983 | 68262 | 102.90643 | 67829.999 | 101.28662 | 68262 | 100.00511
68265 | 100.42171 | 68265 | 105.15948 | 68265 | 102.91023 | 67832.999 | 101.28714 | 68265 | 100.00511
68268 | 100.42216 | 68268 | 105.16913 | 68268 | 102.91403 | 67835.999 | 101.28766 | 68268 | 100.00511
68271 | 100.42216 | 68271 | 105.17831 | 68271 | 102.91783 | 67838.999 | 101.28766 | 68271 | 100.00511
68274 | 100.42216 | 68274 | 105.18658 | 68274 | 102.92163 | 67841.999 | 101.28818 | 68274 | 100.00562
68277 | 100.42216 | 68277 | 105.19485 | 68277 | 102.92496 | 67844.999 | 101.2887 | 68277 | 100.00562
68280 | 100.42262 | 68280 | 105.20312 | 68280 | 102.92876 | 67847.999 | 101.2887 | 68280 | 100.00562
68283 | 100.42262 | 68283 | 105.21139 | 68283 | 102.93208 | 67850.999 | 101.28922 | 68283 | 100.00562
68286 | 100.42307 | 68286 | 105.21874 | 68286 | 102.93541 | 67853.999 | 101.28922 | 68286 | 100.00562
68289 | 100.42307 | 68289 | 105.22655 | 68289 | 102.93873 | 67856.999 | 101.28973 | 68289 | 100.00562
68292 | 100.42307 | 68292 | 105.2339 | 68292 | 102.94158 | 67859.999 | 101.28973 | 68292 | 100.00562
68295 | 100.42353 | 68295 | 105.24125 | 68295 | 102.94491 | 67862.999 | 101.28973 | 68295 | 100.00614
68298 | 100.42353 | 68298 | 105.24814 | 68298 | 102.94823 | 67865.999 | 101.29025 | 68298 | 100.00614
68301 | 100.42353 | 68301 | 105.25503 | 68301 | 102.95108 | 67868.999 | 101.29025 | 68301 | 100.00665
68304 | 100.42353 | 68304 | 105.26192 | 68304 | 102.95393 | 67871.999 | 101.29077 | 68304 | 100.00665
68307 | 100.42353 | 68307 | 105.26836 | 68307 | 102.95678 | 67874.999 | 101.29077 | 68307 | 100.00716
68310 | 100.42353 | 68310 | 105.27479 | 68310 | 102.95963 | 67877.999 | 101.29129 | 68310 | 100.00716
68313 | 100.42353 | 68313 | 105.28122 | 68313 | 102.96248 | 67880.999 | 101.29181 | 68313 | 100.00716
68316 | 100.42353 | 68316 | 105.28765 | 68316 | 102.96533 | 67883.999 | 101.29233 | 68316 | 100.00716
68319 | 100.42353 | 68319 | 105.29362 | 68319 | 102.96771 | 67886.999 | 101.29233 | 68319 | 100.00767
68322 | 100.42398 | 68322 | 105.29914 | 68322 | 102.97056 | 67889.999 | 101.29284 | 68322 | 100.00767
68325 | 100.42398 | 68325 | 105.30511 | 68325 | 102.97293 | 67892.999 | 101.29284 | 68325 | 100.00767
68328 | 100.42398 | 68328 | 105.31062 | 68328 | 102.97578 | 67895.999 | 101.29284 | 68328 | 100.00767
68331 | 100.42444 | 68331 | 105.31613 | 68331 | 102.97816 | 67898.999 | 101.29284 | 68331 | 100.00767
68334 | 100.42444 | 68334 | 105.32119 | 68334 | 102.98053 | 67901.999 | 101.29336 | 68334 | 100.00767
68337 | 100.42444 | 68337 | 105.3267 | 68337 | 102.98291 | 67904.999 | 101.29284 | 68337 | 100.00767
68340 | 100.42489 | 68340 | 105.33175 | 68340 | 102.98528 | 67907.999 | 101.29284 | 68340 | 100.00767
68343 | 100.42489 | 68343 | 105.33681 | 68343 | 102.98766 | 67910.999 | 101.29336 | 68343 | 100.00767
68346 | 100.42489 | 68346 | 105.3414 | 68346 | 102.99051 | 67913.999 | 101.29336 | 68346 | 100.00767
68349 | 100.42489 | 68349 | 105.34645 | 68349 | 102.99288 | 67916.999 | 101.29336 | 68349 | 100.00767
68352 | 100.42489 | 68352 | 105.35151 | 68352 | 102.99525 | 67919.999 | 101.29336 | 68352 | 100.00767
68355 | 100.42489 | 68355 | 105.3561 | 68355 | 102.9981 | 67922.999 | 101.29336 | 68355 | 100.00767
68358 | 100.42489 | 68358 | 105.36115 | 68358 | 103.00048 | 67925.999 | 101.29388 | 68358 | 100.00767
68361 | 100.42534 | 68361 | 105.36575 | 68361 | 103.00285 | 67928.999 | 101.2944 | 68361 | 100.00767
68364 | 100.42534 | 68364 | 105.3708 | 68364 | 103.00523 | 67931.999 | 101.2944 | 68364 | 100.00767
68367 | 100.42534 | 68367 | 105.3754 | 68367 | 103.0076 | 67934.999 | 101.29492 | 68367 | 100.00767
68370 | 100.42534 | 68370 | 105.37953 | 68370 | 103.00998 | 67937.999 | 101.29544 | 68370 | 100.00767
68373 | 100.42534 | 68373 | 105.38412 | 68373 | 103.01235 | 67940.999 | 101.29544 | 68373 | 100.00767
68376 | 100.42534 | 68376 | 105.38826 | 68376 | 103.01425 | 67943.999 | 101.29595 | 68376 | 100.00716
68379 | 100.4258 | 68379 | 105.39285 | 68379 | 103.01663 | 67946.999 | 101.29595 | 68379 | 100.00716
68382 | 100.4258 | 68382 | 105.39699 | 68382 | 103.01853 | 67949.999 | 101.29647 | 68382 | 100.00716
68385 | 100.4258 | 68385 | 105.40112 | 68385 | 103.02043 | 67952.999 | 101.29647 | 68385 | 100.00716
68388 | 100.4258 | 68388 | 105.40526 | 68388 | 103.0228 | 67955.999 | 101.29647 | 68388 | 100.00716
68391 | 100.4258 | 68391 | 105.40939 | 68391 | 103.0247 | 67958.999 | 101.29699 | 68391 | 100.00716
68394 | 100.4258 | 68394 | 105.41307 | 68394 | 103.0266 | 67961.999 | 101.29751 | 68394 | 100.00716
68397 | 100.42534 | 68397 | 105.4172 | 68397 | 103.0285 | 67964.999 | 101.29803 | 68397 | 100.00716
68400 | 100.42534 | 68400 | 105.42134 | 68400 | 103.0304 | 67967.999 | 101.29803 | 68400 | 100.00716
68403 | 100.42534 | 68403 | 105.42547 | 68403 | 103.0323 | 67970.999 | 101.29855 | 68403 | 100.00716
68406 | 100.42534 | 68406 | 105.42915 | 68406 | 103.0342 | 67973.999 | 101.29906 | 68406 | 100.00716
68409 | 100.42534 | 68409 | 105.43282 | 68409 | 103.03563 | 67976.999 | 101.29906 | 68409 | 100.00716
68412 | 100.42534 | 68412 | 105.4365 | 68412 | 103.03753 | 67979.999 | 101.29958 | 68412 | 100.00716
68415 | 100.4258 | 68415 | 105.44017 | 68415 | 103.03943 | 67982.999 | 101.3001 | 68415 | 100.00716
68418 | 100.4258 | 68418 | 105.44339 | 68418 | 103.04085 | 67985.999 | 101.3001 | 68418 | 100.00716
68421 | 100.4258 | 68421 | 105.44706 | 68421 | 103.04275 | 67988.999 | 101.30062 | 68421 | 100.00716
68424 | 100.4258 | 68424 | 105.45028 | 68424 | 103.04418 | 67991.999 | 101.30062 | 68424 | 100.00716
68427 | 100.4258 | 68427 | 105.45349 | 68427 | 103.0456 | 67994.999 | 101.30114 | 68427 | 100.00716
68430 | 100.4258 | 68430 | 105.45717 | 68430 | 103.04703 | 67997.999 | 101.30114 | 68430 | 100.00716
68433 | 100.4258 | 68433 | 105.46038 | 68433 | 103.04845 | 68000.999 | 101.30166 | 68433 | 100.00716
68436 | 100.4258 | 68436 | 105.4636 | 68436 | 103.04988 | 68003.999 | 101.30166 | 68436 | 100.00767
68439 | 100.4258 | 68439 | 105.46682 | 68439 | 103.0513 | 68006.999 | 101.30166 | 68439 | 100.00767
68442 | 100.4258 | 68442 | 105.47003 | 68442 | 103.05273 | 68009.999 | 101.30218 | 68442 | 100.00767
68445 | 100.4258 | 68445 | 105.47325 | 68445 | 103.05415 | 68012.999 | 101.30218 | 68445 | 100.00818
68448 | 100.42625 | 68448 | 105.47646 | 68448 | 103.05558 | 68015.999 | 101.30218 | 68448 | 100.00818
68451 | 100.42625 | 68451 | 105.47968 | 68451 | 103.057 | 68018.999 | 101.30269 | 68451 | 100.00818
68454 | 100.42625 | 68454 | 105.48243 | 68454 | 103.05843 | 68021.999 | 101.30269 | 68454 | 100.00869
68457 | 100.42625 | 68457 | 105.48565 | 68457 | 103.05985 | 68024.999 | 101.30321 | 68457 | 100.00869
68460 | 100.42625 | 68460 | 105.48887 | 68460 | 103.0608 | 68027.999 | 101.30321 | 68460 | 100.00869
68463 | 100.42625 | 68463 | 105.49208 | 68463 | 103.06223 | 68030.999 | 101.30373 | 68463 | 100.00869
68466 | 100.42625 | 68466 | 105.49484 | 68466 | 103.06365 | 68033.999 | 101.30373 | 68466 | 100.0092
68469 | 100.42625 | 68469 | 105.49805 | 68469 | 103.06508 | 68036.999 | 101.30373 | 68469 | 100.0092
68472 | 100.42625 | 68472 | 105.50127 | 68472 | 103.0665 | 68039.999 | 101.30373 | 68472 | 100.00971
68475 | 100.42671 | 68475 | 105.50403 | 68475 | 103.06745 | 68042.999 | 101.30425 | 68475 | 100.00971
68478 | 100.42671 | 68478 | 105.50724 | 68478 | 103.06888 | 68045.999 | 101.30425 | 68478 | 100.00971
68481 | 100.42671 | 68481 | 105.51 | 68481 | 103.0703 | 68048.999 | 101.30425 | 68481 | 100.01023
68484 | 100.42671 | 68484 | 105.51276 | 68484 | 103.07173 | 68051.999 | 101.30425 | 68484 | 100.01074
68487 | 100.42716 | 68487 | 105.51597 | 68487 | 103.07268 | 68054.999 | 101.30477 | 68487 | 100.01074
68490 | 100.42762 | 68490 | 105.51873 | 68490 | 103.0741 | 68057.999 | 101.30529 | 68490 | 100.01125
68493 | 100.42762 | 68493 | 105.52194 | 68493 | 103.07505 | 68060.999 | 101.3058 | 68493 | 100.01125
68496 | 100.42807 | 68496 | 105.5247 | 68496 | 103.07648 | 68063.999 | 101.30632 | 68496 | 100.01176
68499 | 100.42807 | 68499 | 105.52792 | 68499 | 103.07743 | 68066.999 | 101.30684 | 68499 | 100.01227
68502 | 100.42853 | 68502 | 105.53067 | 68502 | 103.07885 | 68069.999 | 101.30736 | 68502 | 100.01278
68505 | 100.42853 | 68505 | 105.53389 | 68505 | 103.08028 | 68072.999 | 101.30788 | 68505 | 100.01278
68508 | 100.42898 | 68508 | 105.53664 | 68508 | 103.08123 | 68075.999 | 101.3084 | 68508 | 100.01329
68511 | 100.42898 | 68511 | 105.53986 | 68511 | 103.08265 | 68078.999 | 101.30891 | 68511 | 100.0138
68514 | 100.42898 | 68514 | 105.54262 | 68514 | 103.0836 | 68081.999 | 101.30943 | 68514 | 100.0138
68517 | 100.42943 | 68517 | 105.54537 | 68517 | 103.08503 | 68084.999 | 101.30943 | 68517 | 100.01432
68520 | 100.42943 | 68520 | 105.54813 | 68520 | 103.08598 | 68087.999 | 101.30995 | 68520 | 100.01483
68523 | 100.42989 | 68523 | 105.55089 | 68523 | 103.0874 | 68090.999 | 101.31047 | 68523 | 100.01483
68526 | 100.42989 | 68526 | 105.55364 | 68526 | 103.08835 | 68093.999 | 101.31047 | 68526 | 100.01534
68529 | 100.43034 | 68529 | 105.5564 | 68529 | 103.0893 | 68096.999 | 101.31047 | 68529 | 100.01534
68532 | 100.43034 | 68532 | 105.55869 | 68532 | 103.09025 | 68099.999 | 101.31099 | 68532 | 100.01585
68535 | 100.43034 | 68535 | 105.56145 | 68535 | 103.09168 | 68102.999 | 101.31099 | 68535 | 100.01585
68538 | 100.43034 | 68538 | 105.56375 | 68538 | 103.09263 | 68105.999 | 101.31099 | 68538 | 100.01636
68541 | 100.4308 | 68541 | 105.5665 | 68541 | 103.09405 | 68108.999 | 101.31099 | 68541 | 100.01636
68544 | 100.43034 | 68544 | 105.5688 | 68544 | 103.09548 | 68111.999 | 101.31151 | 68544 | 100.01687
68547 | 100.4308 | 68547 | 105.5711 | 68547 | 103.09643 | 68114.999 | 101.31151 | 68547 | 100.01687
68550 | 100.4308 | 68550 | 105.57385 | 68550 | 103.09785 | 68117.999 | 101.31151 | 68550 | 100.01738
68553 | 100.4308 | 68553 | 105.57615 | 68553 | 103.09928 | 68120.999 | 101.31202 | 68553 | 100.01738
68556 | 100.43125 | 68556 | 105.57845 | 68556 | 103.1007 | 68123.999 | 101.31254 | 68556 | 100.01789
68559 | 100.43125 | 68559 | 105.58075 | 68559 | 103.10165 | 68126.999 | 101.31306 | 68559 | 100.01789
68562 | 100.43125 | 68562 | 105.58304 | 68562 | 103.10308 | 68129.999 | 101.31306 | 68562 | 100.01789
68565 | 100.43125 | 68565 | 105.58534 | 68565 | 103.10403 | 68132.999 | 101.31358 | 68565 | 100.01738
68568 | 100.42989 | 68568 | 105.5881 | 68568 | 103.10498 | 68135.999 | 101.3141 | 68568 | 100.01585
68571 | 100.42853 | 68571 | 105.59039 | 68571 | 103.1064 | 68138.999 | 101.31462 | 68571 | 100.01483
68574 | 100.42762 | 68574 | 105.59269 | 68574 | 103.10735 | 68141.999 | 101.31513 | 68574 | 100.0138
68577 | 100.42762 | 68577 | 105.59499 | 68577 | 103.1083 | 68144.999 | 101.31513 | 68577 | 100.01329
68580 | 100.42716 | 68580 | 105.59728 | 68580 | 103.10925 | 68147.999 | 101.31565 | 68580 | 100.01278
68583 | 100.42762 | 68583 | 105.59958 | 68583 | 103.1102 | 68150.999 | 101.31565 | 68583 | 100.0138
68586 | 100.42853 | 68586 | 105.60188 | 68586 | 103.11115 | 68153.999 | 101.31565 | 68586 | 100.01432
68589 | 100.42943 | 68589 | 105.60417 | 68589 | 103.1121 | 68156.999 | 101.31617 | 68589 | 100.01534
68592 | 100.43216 | 68592 | 105.60601 | 68592 | 103.11353 | 68159.999 | 101.31617 | 68592 | 100.01841
68595 | 100.43398 | 68595 | 105.60831 | 68595 | 103.11448 | 68162.999 | 101.31669 | 68595 | 100.01994
68598 | 100.43489 | 68598 | 105.61061 | 68598 | 103.11543 | 68165.999 | 101.31669 | 68598 | 100.02096
68601 | 100.43534 | 68601 | 105.6129 | 68601 | 103.11685 | 68168.999 | 101.31721 | 68601 | 100.02147
68604 | 100.43534 | 68604 | 105.6152 | 68604 | 103.11828 | 68171.999 | 101.31773 | 68604 | 100.02096
68607 | 100.43534 | 68607 | 105.6175 | 68607 | 103.11923 | 68174.999 | 101.31773 | 68607 | 100.02096
68610 | 100.43489 | 68610 | 105.61934 | 68610 | 103.12065 | 68177.999 | 101.31824 | 68610 | 100.02096
68613 | 100.43489 | 68613 | 105.62163 | 68613 | 103.1216 | 68180.999 | 101.31876 | 68613 | 100.02096
68616 | 100.43443 | 68616 | 105.62393 | 68616 | 103.12303 | 68183.999 | 101.31928 | 68616 | 100.02045
68619 | 100.43398 | 68619 | 105.62577 | 68619 | 103.12398 | 68186.999 | 101.31928 | 68619 | 100.01994
68622 | 100.43398 | 68622 | 105.62806 | 68622 | 103.1254 | 68189.999 | 101.3198 | 68622 | 100.01943
68625 | 100.43352 | 68625 | 105.6299 | 68625 | 103.12635 | 68192.999 | 101.32032 | 68625 | 100.01943
68628 | 100.43352 | 68628 | 105.6322 | 68628 | 103.1273 | 68195.999 | 101.32032 | 68628 | 100.01892
68631 | 100.43352 | 68631 | 105.63404 | 68631 | 103.12825 | 68198.999 | 101.32084 | 68631 | 100.01892
68634 | 100.43352 | 68634 | 105.63633 | 68634 | 103.12968 | 68201.999 | 101.32084 | 68634 | 100.01841
68637 | 100.43352 | 68637 | 105.63817 | 68637 | 103.13063 | 68204.999 | 101.32084 | 68637 | 100.01841
68640 | 100.43352 | 68640 | 105.64047 | 68640 | 103.13158 | 68207.999 | 101.32136 | 68640 | 100.01789
68643 | 100.43352 | 68643 | 105.64276 | 68643 | 103.13253 | 68210.999 | 101.32136 | 68643 | 100.01789
68646 | 100.43352 | 68646 | 105.64506 | 68646 | 103.13395 | 68213.999 | 101.32136 | 68646 | 100.01738
68649 | 100.43352 | 68649 | 105.6469 | 68649 | 103.1349 | 68216.999 | 101.32187 | 68649 | 100.01738
68652 | 100.43352 | 68652 | 105.6492 | 68652 | 103.13633 | 68219.999 | 101.32187 | 68652 | 100.01738
68655 | 100.43352 | 68655 | 105.65103 | 68655 | 103.13775 | 68222.999 | 101.32187 | 68655 | 100.01687
68658 | 100.43352 | 68658 | 105.65287 | 68658 | 103.1387 | 68225.999 | 101.32239 | 68658 | 100.01687
68661 | 100.43352 | 68661 | 105.65471 | 68661 | 103.14013 | 68228.999 | 101.32239 | 68661 | 100.01687
68664 | 100.43352 | 68664 | 105.65655 | 68664 | 103.14155 | 68231.999 | 101.32291 | 68664 | 100.01687
68667 | 100.43352 | 68667 | 105.65838 | 68667 | 103.1425 | 68234.999 | 101.32291 | 68667 | 100.01687
68670 | 100.43352 | 68670 | 105.66022 | 68670 | 103.14393 | 68237.999 | 101.32343 | 68670 | 100.01636
68673 | 100.43352 | 68673 | 105.66206 | 68673 | 103.14488 | 68240.999 | 101.32395 | 68673 | 100.01636
68676 | 100.43352 | 68676 | 105.6639 | 68676 | 103.14583 | 68243.999 | 101.32395 | 68676 | 100.01687
68679 | 100.43352 | 68679 | 105.66619 | 68679 | 103.14725 | 68246.999 | 101.32447 | 68679 | 100.01636
68682 | 100.43352 | 68682 | 105.66803 | 68682 | 103.1482 | 68249.999 | 101.32447 | 68682 | 100.01636
68685 | 100.43352 | 68685 | 105.66987 | 68685 | 103.14962 | 68252.999 | 101.32447 | 68685 | 100.01636
68688 | 100.43352 | 68688 | 105.67217 | 68688 | 103.15057 | 68255.999 | 101.32498 | 68688 | 100.01636
68691 | 100.43352 | 68691 | 105.674 | 68691 | 103.152 | 68258.999 | 101.3255 | 68691 | 100.01636
68694 | 100.43352 | 68694 | 105.67584 | 68694 | 103.15295 | 68261.999 | 101.3255 | 68694 | 100.01636
68697 | 100.43352 | 68697 | 105.67814 | 68697 | 103.15437 | 68264.999 | 101.32602 | 68697 | 100.01636
68700 | 100.43398 | 68700 | 105.67998 | 68700 | 103.1558 | 68267.999 | 101.32654 | 68700 | 100.01636
68703 | 100.43398 | 68703 | 105.68227 | 68703 | 103.15675 | 68270.999 | 101.32706 | 68703 | 100.01636
68706 | 100.43398 | 68706 | 105.68411 | 68706 | 103.15817 | 68273.999 | 101.32758 | 68706 | 100.01636
68709 | 100.43398 | 68709 | 105.68595 | 68709 | 103.15912 | 68276.999 | 101.32758 | 68709 | 100.01636
68712 | 100.43398 | 68712 | 105.68824 | 68712 | 103.16055 | 68279.999 | 101.32809 | 68712 | 100.01636
68715 | 100.43398 | 68715 | 105.69008 | 68715 | 103.1615 | 68282.999 | 101.32861 | 68715 | 100.01687
68718 | 100.43398 | 68718 | 105.69192 | 68718 | 103.16245 | 68285.999 | 101.32913 | 68718 | 100.01636
68721 | 100.43398 | 68721 | 105.69376 | 68721 | 103.16387 | 68288.999 | 101.32913 | 68721 | 100.01636
68724 | 100.43398 | 68724 | 105.69559 | 68724 | 103.16482 | 68291.999 | 101.32913 | 68724 | 100.01636
68727 | 100.43398 | 68727 | 105.69743 | 68727 | 103.16577 | 68294.999 | 101.32913 | 68727 | 100.01636
68730 | 100.43398 | 68730 | 105.69927 | 68730 | 103.1672 | 68297.999 | 101.32965 | 68730 | 100.01636
68733 | 100.43398 | 68733 | 105.70111 | 68733 | 103.16815 | 68300.999 | 101.32965 | 68733 | 100.01636
68736 | 100.43398 | 68736 | 105.70295 | 68736 | 103.16957 | 68303.999 | 101.32965 | 68736 | 100.01636
68739 | 100.43398 | 68739 | 105.70478 | 68739 | 103.17052 | 68306.999 | 101.32965 | 68739 | 100.01636
68742 | 100.43443 | 68742 | 105.70708 | 68742 | 103.17195 | 68309.999 | 101.32965 | 68742 | 100.01636
68745 | 100.43443 | 68745 | 105.70892 | 68745 | 103.1729 | 68312.999 | 101.33017 | 68745 | 100.01636
68748 | 100.43489 | 68748 | 105.71075 | 68748 | 103.17385 | 68315.999 | 101.33017 | 68748 | 100.01636
68751 | 100.43489 | 68751 | 105.71259 | 68751 | 103.17527 | 68318.999 | 101.33017 | 68751 | 100.01636
68754 | 100.43443 | 68754 | 105.71443 | 68754 | 103.17622 | 68321.999 | 101.33069 | 68754 | 100.01585
68757 | 100.43443 | 68757 | 105.71627 | 68757 | 103.17765 | 68324.999 | 101.33069 | 68757 | 100.01483
68760 | 100.43443 | 68760 | 105.71856 | 68760 | 103.1786 | 68327.999 | 101.33069 | 68760 | 100.01432
68763 | 100.43443 | 68763 | 105.7204 | 68763 | 103.18002 | 68330.999 | 101.3312 | 68763 | 100.0138
68766 | 100.43443 | 68766 | 105.72178 | 68766 | 103.18097 | 68333.999 | 101.3312 | 68766 | 100.0138
68769 | 100.43489 | 68769 | 105.72362 | 68769 | 103.18192 | 68336.999 | 101.3312 | 68769 | 100.0138
68772 | 100.4358 | 68772 | 105.72546 | 68772 | 103.18287 | 68339.999 | 101.3312 | 68772 | 100.01534
68775 | 100.43625 | 68775 | 105.72729 | 68775 | 103.1843 | 68342.999 | 101.3312 | 68775 | 100.01738
68778 | 100.43761 | 68778 | 105.72913 | 68778 | 103.18525 | 68345.999 | 101.33172 | 68778 | 100.01943
68781 | 100.43898 | 68781 | 105.73051 | 68781 | 103.1862 | 68348.999 | 101.33172 | 68781 | 100.02198
68784 | 100.44307 | 68784 | 105.73235 | 68784 | 103.18715 | 68351.999 | 101.33172 | 68784 | 100.02863
68787 | 100.44579 | 68787 | 105.73418 | 68787 | 103.18857 | 68354.999 | 101.33172 | 68787 | 100.03323
68790 | 100.44988 | 68790 | 105.73602 | 68790 | 103.18952 | 68357.999 | 101.33172 | 68790 | 100.03834
68793 | 100.45488 | 68793 | 105.73786 | 68793 | 103.19047 | 68360.999 | 101.33224 | 68793 | 100.04397
68796 | 100.48351 | 68796 | 105.74016 | 68796 | 103.19095 | 68363.999 | 101.33224 | 68796 | 100.08743
68799 | 100.61848 | 68799 | 105.74199 | 68799 | 103.1919 | 68366.999 | 101.33224 | 68799 | 100.227
68802 | 101.07018 | 68802 | 105.74383 | 68802 | 103.19285 | 68369.999 | 101.33276 | 68802 | 100.50001
68805 | 101.84361 | 68805 | 105.74567 | 68805 | 103.1938 | 68372.999 | 101.33276 | 68805 | 100.85892
68808 | 103.48637 | 68808 | 105.74751 | 68808 | 103.19475 | 68375.999 | 101.33276 | 68808 | 101.33541
68811 | 105.52584 | 68811 | 105.74934 | 68811 | 103.1957 | 68378.999 | 101.33276 | 68811 | 101.82264
68814 | 107.95021 | 68814 | 105.75118 | 68814 | 103.19665 | 68381.999 | 101.33276 | 68814 | 102.31192
68817 | 110.60089 | 68817 | 105.75302 | 68817 | 103.19712 | 68384.999 | 101.33276 | 68817 | 102.80631
68820 | 113.56421 | 68820 | 105.7544 | 68820 | 103.19807 | 68387.999 | 101.33276 | 68820 | 103.27616
68823 | 116.50391 | 68823 | 105.75624 | 68823 | 103.19902 | 68390.999 | 101.33328 | 68823 | 103.72607
68826 | 119.16004 | 68826 | 105.75761 | 68826 | 103.1995 | 68393.999 | 101.3338 | 68826 | 104.13865
68829 | 121.44581 | 68829 | 105.75945 | 68829 | 103.20045 | 68396.999 | 101.33431 | 68829 | 104.50932
68832 | 122.15971 | 68832 | 105.76083 | 68832 | 103.20092 | 68399.999 | 101.33483 | 68832 | 104.75421
68835 | 122.56415 | 68835 | 105.76267 | 68835 | 103.20187 | 68402.999 | 101.33535 | 68835 | 104.97405
68838 | 122.82681 | 68838 | 105.7645 | 68838 | 103.20282 | 68405.999 | 101.33587 | 68838 | 105.1622
68841 | 123.04812 | 68841 | 105.76588 | 68841 | 103.20377 | 68408.999 | 101.33587 | 68841 | 105.33296
68844 | 123.21671 | 68844 | 105.76772 | 68844 | 103.20472 | 68411.999 | 101.33587 | 68844 | 105.47049
68847 | 123.37213 | 68847 | 105.76956 | 68847 | 103.20567 | 68414.999 | 101.33639 | 68847 | 105.59779
68850 | 123.51209 | 68850 | 105.7714 | 68850 | 103.20615 | 68417.999 | 101.33691 | 68850 | 105.7164
68853 | 123.64751 | 68853 | 105.77323 | 68853 | 103.2071 | 68420.999 | 101.33691 | 68853 | 105.82581
68856 | 123.76475 | 68856 | 105.77507 | 68856 | 103.20805 | 68423.999 | 101.33691 | 68856 | 105.925
68859 | 123.87927 | 68859 | 105.77645 | 68859 | 103.209 | 68426.999 | 101.33743 | 68859 | 106.02367
68862 | 123.98515 | 68862 | 105.77829 | 68862 | 103.20995 | 68429.999 | 101.33743 | 68862 | 106.11774
68865 | 124.0824 | 68865 | 105.78012 | 68865 | 103.21042 | 68432.999 | 101.33743 | 68865 | 106.20824
68868 | 124.17146 | 68868 | 105.7815 | 68868 | 103.21137 | 68435.999 | 101.33743 | 68868 | 106.28493
68871 | 124.25962 | 68871 | 105.78334 | 68871 | 103.21185 | 68438.999 | 101.33794 | 68871 | 106.36315
68874 | 124.34369 | 68874 | 105.78472 | 68874 | 103.2128 | 68441.999 | 101.33794 | 68874 | 106.43626
68877 | 124.42504 | 68877 | 105.7861 | 68877 | 103.21327 | 68444.999 | 101.33846 | 68877 | 106.50374
68880 | 124.49456 | 68880 | 105.78747 | 68880 | 103.21422 | 68447.999 | 101.33846 | 68880 | 106.56561
68883 | 124.56364 | 68883 | 105.78931 | 68883 | 103.2147 | 68450.999 | 101.33846 | 68883 | 106.62849
68886 | 124.62862 | 68886 | 105.79069 | 68886 | 103.21565 | 68453.999 | 101.33898 | 68886 | 106.68882
68889 | 124.6936 | 68889 | 105.79207 | 68889 | 103.2166 | 68456.999 | 101.33898 | 68889 | 106.74762
68892 | 124.75086 | 68892 | 105.79391 | 68892 | 103.21707 | 68459.999 | 101.33898 | 68892 | 106.79721
68895 | 124.80857 | 68895 | 105.79528 | 68895 | 103.21802 | 68462.999 | 101.33898 | 68895 | 106.84885
68898 | 124.86538 | 68898 | 105.79712 | 68898 | 103.21897 | 68465.999 | 101.3395 | 68898 | 106.89895
68901 | 124.92036 | 68901 | 105.79896 | 68901 | 103.21945 | 68468.999 | 101.3395 | 68901 | 106.94701
68904 | 124.96808 | 68904 | 105.80034 | 68904 | 103.2204 | 68471.999 | 101.3395 | 68904 | 106.98842
68907 | 125.01715 | 68907 | 105.80217 | 68907 | 103.22135 | 68474.999 | 101.3395 | 68907 | 107.03085
68910 | 125.06487 | 68910 | 105.80355 | 68910 | 103.22182 | 68477.999 | 101.34002 | 68910 | 107.07227
68913 | 125.11168 | 68913 | 105.80539 | 68913 | 103.22277 | 68480.999 | 101.34002 | 68913 | 107.11214
68916 | 125.15303 | 68916 | 105.80723 | 68916 | 103.22325 | 68483.999 | 101.34054 | 68916 | 107.1464
68919 | 125.19529 | 68919 | 105.80861 | 68919 | 103.2242 | 68486.999 | 101.34054 | 68919 | 107.18168
68922 | 125.2371 | 68922 | 105.80998 | 68922 | 103.22467 | 68489.999 | 101.34105 | 68922 | 107.21644
68925 | 125.27754 | 68925 | 105.81182 | 68925 | 103.22515 | 68492.999 | 101.34105 | 68925 | 107.24967
68928 | 125.3139 | 68928 | 105.8132 | 68928 | 103.2261 | 68495.999 | 101.34157 | 68928 | 107.2783
68931 | 125.3507 | 68931 | 105.81458 | 68931 | 103.22657 | 68498.999 | 101.34209 | 68931 | 107.30796
68934 | 125.3866 | 68934 | 105.81596 | 68934 | 103.22752 | 68501.999 | 101.34209 | 68934 | 107.3371
68937 | 125.42205 | 68937 | 105.81779 | 68937 | 103.228 | 68504.999 | 101.34261 | 68937 | 107.36471
68940 | 125.45386 | 68940 | 105.81917 | 68940 | 103.22847 | 68507.999 | 101.34313 | 68940 | 107.38925
68943 | 125.48612 | 68943 | 105.82055 | 68943 | 103.22942 | 68510.999 | 101.34313 | 68943 | 107.41379
68946 | 125.51793 | 68946 | 105.82193 | 68946 | 103.2299 | 68513.999 | 101.34365 | 68946 | 107.43833
68949 | 125.54929 | 68949 | 105.82377 | 68949 | 103.23085 | 68516.999 | 101.34365 | 68949 | 107.46236
68952 | 125.57746 | 68952 | 105.82514 | 68952 | 103.23132 | 68519.999 | 101.34365 | 68952 | 107.48281
68955 | 125.60655 | 68955 | 105.82652 | 68955 | 103.23227 | 68522.999 | 101.34416 | 68955 | 107.50428
68958 | 125.63518 | 68958 | 105.82836 | 68958 | 103.23275 | 68525.999 | 101.34416 | 68958 | 107.52524
68961 | 125.66335 | 68961 | 105.82974 | 68961 | 103.2337 | 68528.999 | 101.34416 | 68961 | 107.54518
68964 | 125.68971 | 68964 | 105.83112 | 68964 | 103.23417 | 68531.999 | 101.34416 | 68964 | 107.56359
68967 | 125.71606 | 68967 | 105.83295 | 68967 | 103.23512 | 68534.999 | 101.34416 | 68967 | 107.58148
68970 | 125.74197 | 68970 | 105.83433 | 68970 | 103.23607 | 68537.999 | 101.34468 | 68970 | 107.59938
68973 | 125.76741 | 68973 | 105.83571 | 68973 | 103.23655 | 68540.999 | 101.34468 | 68973 | 107.61727
68976 | 125.79059 | 68976 | 105.83709 | 68976 | 103.2375 | 68543.999 | 101.34468 | 68976 | 107.63261
68979 | 125.81422 | 68979 | 105.83893 | 68979 | 103.23797 | 68546.999 | 101.34468 | 68979 | 107.64846
68982 | 125.83785 | 68982 | 105.83985 | 68982 | 103.23845 | 68549.999 | 101.34468 | 68982 | 107.6638
68985 | 125.86103 | 68985 | 105.84122 | 68985 | 103.2394 | 68552.999 | 101.34468 | 68985 | 107.67913
68988 | 125.88239 | 68988 | 105.8426 | 68988 | 103.23987 | 68555.999 | 101.34468 | 68988 | 107.69243
68991 | 125.9042 | 68991 | 105.84398 | 68991 | 103.24035 | 68558.999 | 101.34468 | 68991 | 107.70623
68994 | 125.92601 | 68994 | 105.84536 | 68994 | 103.24082 | 68561.999 | 101.34468 | 68994 | 107.71952
68997 | 125.94737 | 68997 | 105.84674 | 68997 | 103.24177 | 68564.999 | 101.34468 | 68997 | 107.73282
69000 | 125.96782 | 69000 | 105.84811 | 69000 | 103.24272 | 68567.999 | 101.3452 | 69000 | 107.74406
69003 | 125.98781 | 69003 | 105.84903 | 69003 | 103.2432 | 68570.999 | 101.3452 | 69003 | 107.75633
69006 | 126.00781 | 69006 | 105.85041 | 69006 | 103.24415 | 68573.999 | 101.3452 | 69006 | 107.76758
69009 | 126.02735 | 69009 | 105.85179 | 69009 | 103.2451 | 68576.999 | 101.3452 | 69009 | 107.77934
69012 | 126.04552 | 69012 | 105.85317 | 69012 | 103.24557 | 68579.999 | 101.3452 | 69012 | 107.78957
69015 | 126.0637 | 69015 | 105.85455 | 69015 | 103.24652 | 68582.999 | 101.3452 | 69015 | 107.79979
69018 | 126.08142 | 69018 | 105.85592 | 69018 | 103.24747 | 68585.999 | 101.3452 | 69018 | 107.81002
69021 | 126.0996 | 69021 | 105.8573 | 69021 | 103.24795 | 68588.999 | 101.3452 | 69021 | 107.82024
69024 | 126.11596 | 69024 | 105.85914 | 69024 | 103.2489 | 68591.999 | 101.3452 | 69024 | 107.82893
69027 | 126.13323 | 69027 | 105.86052 | 69027 | 103.24985 | 68594.999 | 101.34572 | 69027 | 107.83813
69030 | 126.1505 | 69030 | 105.8619 | 69030 | 103.2508 | 68597.999 | 101.34572 | 69030 | 107.84734
69033 | 126.16731 | 69033 | 105.86327 | 69033 | 103.25127 | 68600.999 | 101.34572 | 69033 | 107.85603
69036 | 126.18413 | 69036 | 105.86465 | 69036 | 103.25222 | 68603.999 | 101.34572 | 69036 | 107.86421
69039 | 126.20048 | 69039 | 105.86603 | 69039 | 103.2527 | 68606.999 | 101.34572 | 69039 | 107.87239
69042 | 126.2173 | 69042 | 105.86741 | 69042 | 103.25365 | 68609.999 | 101.34572 | 69042 | 107.88057
69045 | 126.23366 | 69045 | 105.86879 | 69045 | 103.25412 | 68612.999 | 101.34572 | 69045 | 107.88824
69048 | 126.24956 | 69048 | 105.87017 | 69048 | 103.2546 | 68615.999 | 101.34572 | 69048 | 107.8954
69051 | 126.26547 | 69051 | 105.87108 | 69051 | 103.25555 | 68618.999 | 101.34572 | 69051 | 107.90255
69054 | 126.28137 | 69054 | 105.87246 | 69054 | 103.25602 | 68621.999 | 101.34572 | 69054 | 107.90971
69057 | 126.29773 | 69057 | 105.87384 | 69057 | 103.2565 | 68624.999 | 101.34572 | 69057 | 107.91636
69060 | 126.31364 | 69060 | 105.87522 | 69060 | 103.25745 | 68627.999 | 101.34572 | 69060 | 107.92249
69063 | 126.32954 | 69063 | 105.8766 | 69063 | 103.2584 | 68630.999 | 101.34572 | 69063 | 107.92914
69066 | 126.34545 | 69066 | 105.87752 | 69066 | 103.25935 | 68633.999 | 101.34572 | 69066 | 107.93527
69069 | 126.36135 | 69069 | 105.87889 | 69069 | 103.2603 | 68636.999 | 101.34572 | 69069 | 107.94192
69072 | 126.37726 | 69072 | 105.88027 | 69072 | 103.26125 | 68639.999 | 101.34572 | 69072 | 107.94754
69075 | 126.39271 | 69075 | 105.88165 | 69075 | 103.2622 | 68642.999 | 101.34624 | 69075 | 107.95317
69078 | 126.40816 | 69078 | 105.88257 | 69078 | 103.26315 | 68645.999 | 101.34624 | 69078 | 107.95879
69081 | 126.42315 | 69081 | 105.88395 | 69081 | 103.2641 | 68648.999 | 101.34624 | 69081 | 107.96391
69084 | 126.43724 | 69084 | 105.88487 | 69084 | 103.26505 | 68651.999 | 101.34624 | 69084 | 107.96902
69087 | 126.45133 | 69087 | 105.88624 | 69087 | 103.26552 | 68654.999 | 101.34624 | 69087 | 107.97413
69090 | 126.46542 | 69090 | 105.88762 | 69090 | 103.26647 | 68657.999 | 101.34572 | 69090 | 107.97924
69093 | 126.4795 | 69093 | 105.88854 | 69093 | 103.26695 | 68660.999 | 101.34572 | 69093 | 107.98384
69096 | 126.49314 | 69096 | 105.88992 | 69096 | 103.26742 | 68663.999 | 101.34572 | 69096 | 107.98845
69099 | 126.50677 | 69099 | 105.8913 | 69099 | 103.26837 | 68666.999 | 101.34624 | 69099 | 107.99254
69102 | 126.51995 | 69102 | 105.89268 | 69102 | 103.26885 | 68669.999 | 101.34624 | 69102 | 107.99714
69105 | 126.53358 | 69105 | 105.89405 | 69105 | 103.26932 | 68672.999 | 101.34676 | 69105 | 108.00174
69108 | 126.54676 | 69108 | 105.89543 | 69108 | 103.2698 | 68675.999 | 101.34727 | 69108 | 108.00583
69111 | 126.55948 | 69111 | 105.89681 | 69111 | 103.27027 | 68678.999 | 101.34779 | 69111 | 108.00992
69114 | 126.57266 | 69114 | 105.89819 | 69114 | 103.27075 | 68681.999 | 101.34779 | 69114 | 108.01401
69117 | 126.58538 | 69117 | 105.89911 | 69117 | 103.2717 | 68684.999 | 101.34779 | 69117 | 108.0181
69120 | 126.5972 | 69120 | 105.90049 | 69120 | 103.27217 | 68687.999 | 101.34831 | 69120 | 108.02219
69123 | 126.60947 | 69123 | 105.90186 | 69123 | 103.27265 | 68690.999 | 101.34831 | 69123 | 108.02577
69126 | 126.62174 | 69126 | 105.90324 | 69126 | 103.2736 | 68693.999 | 101.34831 | 69126 | 108.02986
69129 | 126.63401 | 69129 | 105.90462 | 69129 | 103.27407 | 68696.999 | 101.34779 | 69129 | 108.03344
69132 | 126.64537 | 69132 | 105.90554 | 69132 | 103.27502 | 68699.999 | 101.34779 | 69132 | 108.03702
69135 | 126.65764 | 69135 | 105.90692 | 69135 | 103.2755 | 68702.999 | 101.34779 | 69135 | 108.04008
69138 | 126.66945 | 69138 | 105.9083 | 69138 | 103.27645 | 68705.999 | 101.34779 | 69138 | 108.04366
69141 | 126.68127 | 69141 | 105.90967 | 69141 | 103.27692 | 68708.999 | 101.34779 | 69141 | 108.04724
69144 | 126.69308 | 69144 | 105.91105 | 69144 | 103.27787 | 68711.999 | 101.34779 | 69144 | 108.05031
69147 | 126.70535 | 69147 | 105.91243 | 69147 | 103.27835 | 68714.999 | 101.34779 | 69147 | 108.05338
69150 | 126.71717 | 69150 | 105.91381 | 69150 | 103.27882 | 68717.999 | 101.34779 | 69150 | 108.05695
69153 | 126.72898 | 69153 | 105.91519 | 69153 | 103.2793 | 68720.999 | 101.34831 | 69153 | 108.06002
69156 | 126.74034 | 69156 | 105.91656 | 69156 | 103.27977 | 68723.999 | 101.34831 | 69156 | 108.06309
69159 | 126.75216 | 69159 | 105.91794 | 69159 | 103.28025 | 68726.999 | 101.34831 | 69159 | 108.06616
69162 | 126.76397 | 69162 | 105.91932 | 69162 | 103.28072 | 68729.999 | 101.34883 | 69162 | 108.06922
69165 | 126.77534 | 69165 | 105.9207 | 69165 | 103.2812 | 68732.999 | 101.34883 | 69165 | 108.07229
69168 | 126.7867 | 69168 | 105.92208 | 69168 | 103.28167 | 68735.999 | 101.34935 | 69168 | 108.07536
69171 | 126.79806 | 69171 | 105.92346 | 69171 | 103.28215 | 68738.999 | 101.34935 | 69171 | 108.07792
69174 | 126.80896 | 69174 | 105.92437 | 69174 | 103.2831 | 68741.999 | 101.34935 | 69174 | 108.08098
69177 | 126.82032 | 69177 | 105.92575 | 69177 | 103.28357 | 68744.999 | 101.34935 | 69177 | 108.08405
69180 | 126.83078 | 69180 | 105.92713 | 69180 | 103.28452 | 68747.999 | 101.34987 | 69180 | 108.08661
69183 | 126.84168 | 69183 | 105.92805 | 69183 | 103.285 | 68750.999 | 101.34987 | 69183 | 108.08968
69186 | 126.85213 | 69186 | 105.92943 | 69186 | 103.28595 | 68753.999 | 101.34987 | 69186 | 108.09223
69189 | 126.86259 | 69189 | 105.93035 | 69189 | 103.28642 | 68756.999 | 101.35038 | 69189 | 108.09479
69192 | 126.87304 | 69192 | 105.93172 | 69192 | 103.28737 | 68759.999 | 101.35038 | 69192 | 108.09734
69195 | 126.88349 | 69195 | 105.93264 | 69195 | 103.28785 | 68762.999 | 101.3509 | 69195 | 108.0999
69198 | 126.89394 | 69198 | 105.93402 | 69198 | 103.28832 | 68765.999 | 101.35142 | 69198 | 108.10246
69201 | 126.90439 | 69201 | 105.93494 | 69201 | 103.2888 | 68768.999 | 101.35142 | 69201 | 108.10501
69204 | 126.91484 | 69204 | 105.93632 | 69204 | 103.28927 | 68771.999 | 101.35142 | 69204 | 108.10757
69207 | 126.92575 | 69207 | 105.93724 | 69207 | 103.28975 | 68774.999 | 101.35194 | 69207 | 108.10961
69210 | 126.9362 | 69210 | 105.93862 | 69210 | 103.29022 | 68777.999 | 101.35194 | 69210 | 108.11217
69213 | 126.94711 | 69213 | 105.93953 | 69213 | 103.2907 | 68780.999 | 101.35194 | 69213 | 108.11473
69216 | 126.95802 | 69216 | 105.94045 | 69216 | 103.29117 | 68783.999 | 101.35194 | 69216 | 108.11677
69219 | 126.96847 | 69219 | 105.94183 | 69219 | 103.29165 | 68786.999 | 101.35194 | 69219 | 108.11882
69222 | 126.97892 | 69222 | 105.94275 | 69222 | 103.29212 | 68789.999 | 101.35246 | 69222 | 108.12137
69225 | 126.98937 | 69225 | 105.94413 | 69225 | 103.2926 | 68792.999 | 101.35246 | 69225 | 108.12342
69228 | 126.99937 | 69228 | 105.94505 | 69228 | 103.29307 | 68795.999 | 101.35246 | 69228 | 108.12546
69231 | 127.00937 | 69231 | 105.94643 | 69231 | 103.29355 | 68798.999 | 101.35298 | 69231 | 108.12751
69234 | 127.01891 | 69234 | 105.9478 | 69234 | 103.29402 | 68801.999 | 101.35298 | 69234 | 108.12955
69237 | 127.02891 | 69237 | 105.94918 | 69237 | 103.2945 | 68804.999 | 101.35349 | 69237 | 108.13211
69240 | 127.03799 | 69240 | 105.9501 | 69240 | 103.29545 | 68807.999 | 101.35349 | 69240 | 108.13415
69243 | 127.04708 | 69243 | 105.95148 | 69243 | 103.29592 | 68810.999 | 101.35349 | 69243 | 108.1362
69246 | 127.05663 | 69246 | 105.95286 | 69246 | 103.2964 | 68813.999 | 101.35401 | 69246 | 108.13824
69249 | 127.06617 | 69249 | 105.95378 | 69249 | 103.29687 | 68816.999 | 101.35401 | 69249 | 108.14029
69252 | 127.07526 | 69252 | 105.95515 | 69252 | 103.29735 | 68819.999 | 101.35401 | 69252 | 108.14233
69255 | 127.0848 | 69255 | 105.95607 | 69255 | 103.29782 | 68822.999 | 101.35401 | 69255 | 108.14438
69258 | 127.0948 | 69258 | 105.95745 | 69258 | 103.2983 | 68825.999 | 101.35401 | 69258 | 108.14643
69261 | 127.10434 | 69261 | 105.95837 | 69261 | 103.29877 | 68828.999 | 101.35401 | 69261 | 108.14847
69264 | 127.11434 | 69264 | 105.95975 | 69264 | 103.29972 | 68831.999 | 101.35401 | 69264 | 108.15052
69267 | 127.12434 | 69267 | 105.96113 | 69267 | 103.3002 | 68834.999 | 101.35401 | 69267 | 108.15256
69270 | 127.13388 | 69270 | 105.96204 | 69270 | 103.30067 | 68837.999 | 101.35453 | 69270 | 108.15461
69273 | 127.14388 | 69273 | 105.96342 | 69273 | 103.30115 | 68840.999 | 101.35453 | 69273 | 108.15665
69276 | 127.15296 | 69276 | 105.9648 | 69276 | 103.30162 | 68843.999 | 101.35453 | 69276 | 108.1587
69279 | 127.16251 | 69279 | 105.96572 | 69279 | 103.3021 | 68846.999 | 101.35505 | 69279 | 108.16074
69282 | 127.1716 | 69282 | 105.9671 | 69282 | 103.30257 | 68849.999 | 101.35505 | 69282 | 108.16227
69285 | 127.18069 | 69285 | 105.96802 | 69285 | 103.30305 | 68852.999 | 101.35505 | 69285 | 108.16432
69288 | 127.18886 | 69288 | 105.9694 | 69288 | 103.304 | 68855.999 | 101.35505 | 69288 | 108.16636
69291 | 127.1975 | 69291 | 105.97031 | 69291 | 103.30447 | 68858.999 | 101.35505 | 69291 | 108.1679
69294 | 127.20613 | 69294 | 105.97169 | 69294 | 103.30495 | 68861.999 | 101.35557 | 69294 | 108.16994
69297 | 127.21477 | 69297 | 105.97261 | 69297 | 103.30542 | 68864.999 | 101.35557 | 69297 | 108.17199
69300 | 127.2234 | 69300 | 105.97399 | 69300 | 103.3059 | 68867.999 | 101.35557 | 69300 | 108.17352
69303 | 127.23204 | 69303 | 105.97491 | 69303 | 103.30637 | 68870.999 | 101.35557 | 69303 | 108.17557
69306 | 127.24022 | 69306 | 105.97629 | 69306 | 103.30685 | 68873.999 | 101.35557 | 69306 | 108.1771
69309 | 127.24885 | 69309 | 105.9772 | 69309 | 103.30732 | 68876.999 | 101.35557 | 69309 | 108.17915
69312 | 127.25794 | 69312 | 105.97812 | 69312 | 103.30779 | 68879.999 | 101.35557 | 69312 | 108.18068
69315 | 127.26703 | 69315 | 105.9795 | 69315 | 103.30779 | 68882.999 | 101.35609 | 69315 | 108.18221
69318 | 127.27566 | 69318 | 105.98042 | 69318 | 103.30827 | 68885.999 | 101.35609 | 69318 | 108.18375
69321 | 127.2852 | 69321 | 105.9818 | 69321 | 103.30874 | 68888.999 | 101.35661 | 69321 | 108.18579
69324 | 127.29429 | 69324 | 105.98272 | 69324 | 103.30922 | 68891.999 | 101.35712 | 69324 | 108.18733
69327 | 127.30383 | 69327 | 105.98364 | 69327 | 103.30969 | 68894.999 | 101.35712 | 69327 | 108.18835
69330 | 127.31292 | 69330 | 105.98501 | 69330 | 103.31017 | 68897.999 | 101.35764 | 69330 | 108.18988
69333 | 127.32201 | 69333 | 105.98593 | 69333 | 103.31017 | 68900.999 | 101.35816 | 69333 | 108.19142
69336 | 127.33065 | 69336 | 105.98731 | 69336 | 103.31064 | 68903.999 | 101.35868 | 69336 | 108.19295
69339 | 127.33928 | 69339 | 105.98823 | 69339 | 103.31112 | 68906.999 | 101.3592 | 69339 | 108.19448
69342 | 127.34837 | 69342 | 105.98961 | 69342 | 103.31159 | 68909.999 | 101.35972 | 69342 | 108.19602
69345 | 127.357 | 69345 | 105.99053 | 69345 | 103.31159 | 68912.999 | 101.36023 | 69345 | 108.19755
69348 | 127.36518 | 69348 | 105.99145 | 69348 | 103.31207 | 68915.999 | 101.36075 | 69348 | 108.19908
69351 | 127.37336 | 69351 | 105.99282 | 69351 | 103.31254 | 68918.999 | 101.36075 | 69351 | 108.20011
69354 | 127.382 | 69354 | 105.99374 | 69354 | 103.31302 | 68921.999 | 101.36127 | 69354 | 108.20164
69357 | 127.39018 | 69357 | 105.99466 | 69357 | 103.31349 | 68924.999 | 101.36179 | 69357 | 108.20317
69360 | 127.39836 | 69360 | 105.99558 | 69360 | 103.31397 | 68927.999 | 101.36231 | 69360 | 108.2042
69363 | 127.40654 | 69363 | 105.9965 | 69363 | 103.31444 | 68930.999 | 101.36231 | 69363 | 108.20573
69366 | 127.41472 | 69366 | 105.99742 | 69366 | 103.31492 | 68933.999 | 101.36283 | 69366 | 108.20675
69369 | 127.42289 | 69369 | 105.99834 | 69369 | 103.31539 | 68936.999 | 101.36283 | 69369 | 108.20829
69372 | 127.43107 | 69372 | 105.99926 | 69372 | 103.31587 | 68939.999 | 101.36334 | 69372 | 108.20982
69375 | 127.43925 | 69375 | 106.00017 | 69375 | 103.31634 | 68942.999 | 101.36334 | 69375 | 108.21084
69378 | 127.44743 | 69378 | 106.00109 | 69378 | 103.31682 | 68945.999 | 101.36334 | 69378 | 108.21238
69381 | 127.45561 | 69381 | 106.00155 | 69381 | 103.31729 | 68948.999 | 101.36386 | 69381 | 108.2134
69384 | 127.46334 | 69384 | 106.00247 | 69384 | 103.31777 | 68951.999 | 101.36386 | 69384 | 108.21493
69387 | 127.47152 | 69387 | 106.00339 | 69387 | 103.31824 | 68954.999 | 101.36386 | 69387 | 108.21596
69390 | 127.47924 | 69390 | 106.00431 | 69390 | 103.31872 | 68957.999 | 101.36438 | 69390 | 108.21749
69393 | 127.48742 | 69393 | 106.00523 | 69393 | 103.31919 | 68960.999 | 101.36438 | 69393 | 108.21902
69396 | 127.49515 | 69396 | 106.00615 | 69396 | 103.31967 | 68963.999 | 101.36438 | 69396 | 108.22056
69399 | 127.50333 | 69399 | 106.00707 | 69399 | 103.32014 | 68966.999 | 101.36438 | 69399 | 108.22158
69402 | 127.51151 | 69402 | 106.00798 | 69402 | 103.32062 | 68969.999 | 101.3649 | 69402 | 108.22311
69405 | 127.51923 | 69405 | 106.0089 | 69405 | 103.32109 | 68972.999 | 101.3649 | 69405 | 108.22465
69408 | 127.52741 | 69408 | 106.00982 | 69408 | 103.32157 | 68975.999 | 101.3649 | 69408 | 108.22618
69411 | 127.53514 | 69411 | 106.01074 | 69411 | 103.32204 | 68978.999 | 101.36542 | 69411 | 108.22772
69414 | 127.54332 | 69414 | 106.01166 | 69414 | 103.32252 | 68981.999 | 101.36542 | 69414 | 108.22874
69417 | 127.5515 | 69417 | 106.01258 | 69417 | 103.32347 | 68984.999 | 101.36542 | 69417 | 108.23027
69420 | 127.55922 | 69420 | 106.0135 | 69420 | 103.32394 | 68987.999 | 101.36542 | 69420 | 108.23181
69423 | 127.5674 | 69423 | 106.01442 | 69423 | 103.32442 | 68990.999 | 101.36542 | 69423 | 108.23283
69426 | 127.57558 | 69426 | 106.01533 | 69426 | 103.32489 | 68993.999 | 101.36542 | 69426 | 108.23436
69429 | 127.58376 | 69429 | 106.01625 | 69429 | 103.32584 | 68996.999 | 101.36594 | 69429 | 108.23538
69432 | 127.59194 | 69432 | 106.01717 | 69432 | 103.32632 | 68999.999 | 101.36594 | 69432 | 108.23692
69435 | 127.59967 | 69435 | 106.01809 | 69435 | 103.32679 | 69002.999 | 101.36594 | 69435 | 108.23794
69438 | 127.60785 | 69438 | 106.01901 | 69438 | 103.32774 | 69005.999 | 101.36645 | 69438 | 108.23947
69441 | 127.61557 | 69441 | 106.01993 | 69441 | 103.32822 | 69008.999 | 101.36645 | 69441 | 108.2405
69444 | 127.6233 | 69444 | 106.02039 | 69444 | 103.32917 | 69011.999 | 101.36645 | 69444 | 108.24203
69447 | 127.63102 | 69447 | 106.02131 | 69447 | 103.32964 | 69014.999 | 101.36645 | 69447 | 108.24305
69450 | 127.63829 | 69450 | 106.02268 | 69450 | 103.33012 | 69017.999 | 101.36645 | 69450 | 108.24408
69453 | 127.64602 | 69453 | 106.0236 | 69453 | 103.33107 | 69020.999 | 101.36697 | 69453 | 108.2451
69456 | 127.65329 | 69456 | 106.02452 | 69456 | 103.33154 | 69023.999 | 101.36697 | 69456 | 108.24612
69459 | 127.66056 | 69459 | 106.02544 | 69459 | 103.33202 | 69026.999 | 101.36749 | 69459 | 108.24765
69462 | 127.66783 | 69462 | 106.02636 | 69462 | 103.33249 | 69029.999 | 101.36749 | 69462 | 108.24868
69465 | 127.67556 | 69465 | 106.02728 | 69465 | 103.33249 | 69032.999 | 101.36749 | 69465 | 108.2497
69468 | 127.68283 | 69468 | 106.02866 | 69468 | 103.33297 | 69035.999 | 101.36801 | 69468 | 108.25123
69471 | 127.68964 | 69471 | 106.02958 | 69471 | 103.33344 | 69038.999 | 101.36853 | 69471 | 108.25226
69474 | 127.69691 | 69474 | 106.03049 | 69474 | 103.33392 | 69041.999 | 101.36853 | 69474 | 108.25328
69477 | 127.70373 | 69477 | 106.03141 | 69477 | 103.33439 | 69044.999 | 101.36905 | 69477 | 108.2543
69480 | 127.71009 | 69480 | 106.03279 | 69480 | 103.33487 | 69047.999 | 101.36905 | 69480 | 108.25583
69483 | 127.71646 | 69483 | 106.03371 | 69483 | 103.33534 | 69050.999 | 101.36956 | 69483 | 108.25686
69486 | 127.72327 | 69486 | 106.03463 | 69486 | 103.33582 | 69053.999 | 101.36956 | 69486 | 108.25788
69489 | 127.72963 | 69489 | 106.03555 | 69489 | 103.33677 | 69056.999 | 101.37008 | 69489 | 108.2589
69492 | 127.73645 | 69492 | 106.03647 | 69492 | 103.33724 | 69059.999 | 101.37008 | 69492 | 108.26044
69495 | 127.74327 | 69495 | 106.03739 | 69495 | 103.33772 | 69062.999 | 101.3706 | 69495 | 108.26146
69498 | 127.75008 | 69498 | 106.03876 | 69498 | 103.33867 | 69065.999 | 101.3706 | 69498 | 108.26248
69501 | 127.75735 | 69501 | 106.03968 | 69501 | 103.33914 | 69068.999 | 101.37112 | 69501 | 108.2635
69504 | 127.76462 | 69504 | 106.0406 | 69504 | 103.33962 | 69071.999 | 101.37164 | 69504 | 108.26453
69507 | 127.77235 | 69507 | 106.04152 | 69507 | 103.34009 | 69074.999 | 101.37164 | 69507 | 108.26555
69510 | 127.77962 | 69510 | 106.04244 | 69510 | 103.34057 | 69077.999 | 101.37216 | 69510 | 108.26657
69513 | 127.78735 | 69513 | 106.04336 | 69513 | 103.34057 | 69080.999 | 101.37216 | 69513 | 108.26759
69516 | 127.79507 | 69516 | 106.04474 | 69516 | 103.34104 | 69083.999 | 101.37216 | 69516 | 108.26862
69519 | 127.8028 | 69519 | 106.04565 | 69519 | 103.34152 | 69086.999 | 101.37268 | 69519 | 108.26964
69522 | 127.81052 | 69522 | 106.04657 | 69522 | 103.34199 | 69089.999 | 101.37268 | 69522 | 108.27066
69525 | 127.81779 | 69525 | 106.04749 | 69525 | 103.34247 | 69092.999 | 101.37268 | 69525 | 108.27168
69528 | 127.82552 | 69528 | 106.04841 | 69528 | 103.34294 | 69095.999 | 101.37268 | 69528 | 108.27271
69531 | 127.83324 | 69531 | 106.04979 | 69531 | 103.34294 | 69098.999 | 101.37319 | 69531 | 108.27424
69534 | 127.84051 | 69534 | 106.05071 | 69534 | 103.34342 | 69101.999 | 101.37319 | 69534 | 108.27526
69537 | 127.84778 | 69537 | 106.05163 | 69537 | 103.34389 | 69104.999 | 101.37319 | 69537 | 108.27629
69540 | 127.8546 | 69540 | 106.05255 | 69540 | 103.34437 | 69107.999 | 101.37319 | 69540 | 108.27782
69543 | 127.86187 | 69543 | 106.05346 | 69543 | 103.34437 | 69110.999 | 101.37319 | 69543 | 108.27884
69546 | 127.86869 | 69546 | 106.05438 | 69546 | 103.34484 | 69113.999 | 101.37371 | 69546 | 108.27986
69549 | 127.8755 | 69549 | 106.0553 | 69549 | 103.34484 | 69116.999 | 101.37371 | 69549 | 108.2814
69552 | 127.88187 | 69552 | 106.05576 | 69552 | 103.34532 | 69119.999 | 101.37371 | 69552 | 108.28242
69555 | 127.88823 | 69555 | 106.05668 | 69555 | 103.34532 | 69122.999 | 101.37371 | 69555 | 108.28344
69558 | 127.89459 | 69558 | 106.0576 | 69558 | 103.34579 | 69125.999 | 101.37371 | 69558 | 108.28447
69561 | 127.90141 | 69561 | 106.05852 | 69561 | 103.34627 | 69128.999 | 101.37423 | 69561 | 108.286
69564 | 127.90777 | 69564 | 106.05944 | 69564 | 103.34674 | 69131.999 | 101.37423 | 69564 | 108.28702
69567 | 127.91413 | 69567 | 106.06036 | 69567 | 103.34674 | 69134.999 | 101.37423 | 69567 | 108.28804
69570 | 127.92049 | 69570 | 106.06127 | 69570 | 103.34722 | 69137.999 | 101.37475 | 69570 | 108.28907
69573 | 127.92731 | 69573 | 106.06219 | 69573 | 103.34769 | 69140.999 | 101.37475 | 69573 | 108.29009
69576 | 127.93367 | 69576 | 106.06311 | 69576 | 103.34769 | 69143.999 | 101.37527 | 69576 | 108.29111
69579 | 127.94049 | 69579 | 106.06403 | 69579 | 103.34817 | 69146.999 | 101.37527 | 69579 | 108.29213
69582 | 127.9473 | 69582 | 106.06541 | 69582 | 103.34864 | 69149.999 | 101.37579 | 69582 | 108.29316
69585 | 127.95412 | 69585 | 106.06633 | 69585 | 103.34912 | 69152.999 | 101.37579 | 69585 | 108.29418
69588 | 127.96048 | 69588 | 106.06725 | 69588 | 103.34959 | 69155.999 | 101.3763 | 69588 | 108.2952
69591 | 127.9673 | 69591 | 106.06862 | 69591 | 103.35007 | 69158.999 | 101.3763 | 69591 | 108.29622
69594 | 127.97366 | 69594 | 106.06954 | 69594 | 103.35054 | 69161.999 | 101.37682 | 69594 | 108.29725
69597 | 127.97957 | 69597 | 106.07046 | 69597 | 103.35102 | 69164.999 | 101.37682 | 69597 | 108.29827
69600 | 127.98548 | 69600 | 106.07138 | 69600 | 103.35197 | 69167.999 | 101.37734 | 69600 | 108.29929
69603 | 127.99184 | 69603 | 106.07276 | 69603 | 103.35244 | 69170.999 | 101.37734 | 69603 | 108.30083
69606 | 127.99775 | 69606 | 106.07368 | 69606 | 103.35292 | 69173.999 | 101.37734 | 69606 | 108.30185
69609 | 128.00411 | 69609 | 106.0746 | 69609 | 103.35387 | 69176.999 | 101.37786 | 69609 | 108.30287
69612 | 128.01092 | 69612 | 106.07552 | 69612 | 103.35434 | 69179.999 | 101.37786 | 69612 | 108.3044
69615 | 128.01774 | 69615 | 106.07689 | 69615 | 103.35482 | 69182.999 | 101.37786 | 69615 | 108.30543
69618 | 128.02456 | 69618 | 106.07781 | 69618 | 103.35529 | 69185.999 | 101.37786 | 69618 | 108.30645
69621 | 128.03183 | 69621 | 106.07873 | 69621 | 103.35577 | 69188.999 | 101.37786 | 69621 | 108.30747
69624 | 128.03955 | 69624 | 106.07965 | 69624 | 103.35624 | 69191.999 | 101.37838 | 69624 | 108.30849
69627 | 128.04682 | 69627 | 106.08011 | 69627 | 103.35672 | 69194.999 | 101.37838 | 69627 | 108.31003
69630 | 128.0541 | 69630 | 106.08103 | 69630 | 103.35767 | 69197.999 | 101.37838 | 69630 | 108.31105
69633 | 128.06091 | 69633 | 106.08195 | 69633 | 103.35814 | 69200.999 | 101.37838 | 69633 | 108.31207
69636 | 128.06727 | 69636 | 106.08287 | 69636 | 103.35862 | 69203.999 | 101.37838 | 69636 | 108.3131
69639 | 128.07409 | 69639 | 106.08378 | 69639 | 103.35909 | 69206.999 | 101.3789 | 69639 | 108.31412
69642 | 128.08045 | 69642 | 106.0847 | 69642 | 103.36004 | 69209.999 | 101.3789 | 69642 | 108.31514
69645 | 128.08681 | 69645 | 106.08562 | 69645 | 103.36052 | 69212.999 | 101.3789 | 69645 | 108.31667
69648 | 128.09318 | 69648 | 106.08654 | 69648 | 103.36099 | 69215.999 | 101.37941 | 69648 | 108.3177
69651 | 128.09999 | 69651 | 106.08792 | 69651 | 103.36194 | 69218.999 | 101.37941 | 69651 | 108.31872
69654 | 128.10681 | 69654 | 106.08884 | 69654 | 103.36242 | 69221.999 | 101.37993 | 69654 | 108.32025
69657 | 128.11317 | 69657 | 106.08976 | 69657 | 103.36289 | 69224.999 | 101.37993 | 69657 | 108.32128
69660 | 128.12044 | 69660 | 106.09022 | 69660 | 103.36337 | 69227.999 | 101.37993 | 69660 | 108.32281
69663 | 128.12726 | 69663 | 106.09114 | 69663 | 103.36384 | 69230.999 | 101.38045 | 69663 | 108.32434
69666 | 128.13407 | 69666 | 106.09205 | 69666 | 103.36432 | 69233.999 | 101.38045 | 69666 | 108.32537
69669 | 128.14089 | 69669 | 106.09297 | 69669 | 103.36479 | 69236.999 | 101.38097 | 69669 | 108.32639
69672 | 128.14725 | 69672 | 106.09389 | 69672 | 103.36527 | 69239.999 | 101.38097 | 69672 | 108.32741
69675 | 128.15361 | 69675 | 106.09481 | 69675 | 103.36574 | 69242.999 | 101.38097 | 69675 | 108.32843
69678 | 128.15998 | 69678 | 106.09573 | 69678 | 103.36622 | 69245.999 | 101.38097 | 69678 | 108.32946
69681 | 128.16588 | 69681 | 106.09665 | 69681 | 103.36669 | 69248.999 | 101.38097 | 69681 | 108.33048
69684 | 128.17134 | 69684 | 106.09757 | 69684 | 103.36717 | 69251.999 | 101.38149 | 69684 | 108.3315
69687 | 128.17724 | 69687 | 106.09849 | 69687 | 103.36764 | 69254.999 | 101.38149 | 69687 | 108.33201
69690 | 128.18315 | 69690 | 106.0994 | 69690 | 103.36812 | 69257.999 | 101.38201 | 69690 | 108.33304
69693 | 128.18861 | 69693 | 106.09986 | 69693 | 103.36859 | 69260.999 | 101.38201 | 69693 | 108.33406
69696 | 128.19451 | 69696 | 106.10078 | 69696 | 103.36954 | 69263.999 | 101.38252 | 69696 | 108.33508
69699 | 128.20042 | 69699 | 106.1017 | 69699 | 103.37002 | 69266.999 | 101.38252 | 69699 | 108.3361
69702 | 128.20633 | 69702 | 106.10216 | 69702 | 103.37049 | 69269.999 | 101.38304 | 69702 | 108.33713
69705 | 128.21269 | 69705 | 106.10308 | 69705 | 103.37097 | 69272.999 | 101.38304 | 69705 | 108.33815
69708 | 128.2186 | 69708 | 106.10354 | 69708 | 103.37097 | 69275.999 | 101.38304 | 69708 | 108.33968
69711 | 128.22496 | 69711 | 106.10446 | 69711 | 103.37144 | 69278.999 | 101.38356 | 69711 | 108.3407
69714 | 128.23087 | 69714 | 106.10538 | 69714 | 103.37144 | 69281.999 | 101.38356 | 69714 | 108.34173
69717 | 128.23723 | 69717 | 106.1063 | 69717 | 103.37144 | 69284.999 | 101.38356 | 69717 | 108.34326
69720 | 128.24314 | 69720 | 106.10675 | 69720 | 103.37192 | 69287.999 | 101.38408 | 69720 | 108.34428
69723 | 128.2495 | 69723 | 106.10767 | 69723 | 103.37192 | 69290.999 | 101.38408 | 69723 | 108.34582
69726 | 128.25541 | 69726 | 106.10905 | 69726 | 103.37239 | 69293.999 | 101.3846 | 69726 | 108.34684
69729 | 128.26177 | 69729 | 106.10997 | 69729 | 103.37287 | 69296.999 | 101.3846 | 69729 | 108.34786
69732 | 128.26768 | 69732 | 106.11089 | 69732 | 103.37334 | 69299.999 | 101.3846 | 69732 | 108.34888
69735 | 128.27358 | 69735 | 106.11227 | 69735 | 103.37429 | 69302.999 | 101.38408 | 69735 | 108.34991
69738 | 128.27995 | 69738 | 106.11319 | 69738 | 103.37477 | 69305.999 | 101.38356 | 69738 | 108.35144
69741 | 128.28585 | 69741 | 106.11456 | 69741 | 103.37524 | 69308.999 | 101.38201 | 69741 | 108.35246
69744 | 128.29176 | 69744 | 106.11548 | 69744 | 103.37619 | 69311.999 | 101.37993 | 69744 | 108.35349
69747 | 128.29767 | 69747 | 106.1164 | 69747 | 103.37667 | 69314.999 | 101.37941 | 69747 | 108.35502
69750 | 128.30403 | 69750 | 106.11686 | 69750 | 103.37714 | 69317.999 | 101.37993 | 69750 | 108.35604
69753 | 128.30994 | 69753 | 106.11778 | 69753 | 103.37762 | 69320.999 | 101.38149 | 69753 | 108.35706
69756 | 128.3163 | 69756 | 106.1187 | 69756 | 103.37809 | 69323.999 | 101.38304 | 69756 | 108.35809
69759 | 128.32266 | 69759 | 106.11916 | 69759 | 103.37904 | 69326.999 | 101.38512 | 69759 | 108.35911
69762 | 128.32902 | 69762 | 106.12008 | 69762 | 103.37952 | 69329.999 | 101.38667 | 69762 | 108.36013
69765 | 128.33539 | 69765 | 106.12054 | 69765 | 103.37999 | 69332.999 | 101.3903 | 69765 | 108.36115
69768 | 128.34175 | 69768 | 106.12146 | 69768 | 103.38047 | 69335.999 | 101.39134 | 69768 | 108.36218
69771 | 128.34811 | 69771 | 106.12191 | 69771 | 103.38142 | 69338.999 | 101.39082 | 69771 | 108.3632
69774 | 128.35402 | 69774 | 106.12283 | 69774 | 103.38189 | 69341.999 | 101.3903 | 69774 | 108.36371
69777 | 128.35992 | 69777 | 106.12375 | 69777 | 103.38237 | 69344.999 | 101.38615 | 69777 | 108.36473
69780 | 128.36492 | 69780 | 106.12421 | 69780 | 103.38284 | 69347.999 | 101.38408 | 69780 | 108.36576
69783 | 128.37038 | 69783 | 106.12513 | 69783 | 103.38332 | 69350.999 | 101.38201 | 69783 | 108.36627
69786 | 128.37583 | 69786 | 106.12605 | 69786 | 103.38332 | 69353.999 | 101.37941 | 69786 | 108.36729
69789 | 128.38083 | 69789 | 106.12697 | 69789 | 103.38379 | 69356.999 | 101.37734 | 69789 | 108.36831
69792 | 128.38628 | 69792 | 106.12743 | 69792 | 103.38427 | 69359.999 | 101.37579 | 69792 | 108.36882
69795 | 128.39128 | 69795 | 106.12835 | 69795 | 103.38474 | 69362.999 | 101.37475 | 69795 | 108.36985
69798 | 128.39719 | 69798 | 106.12926 | 69798 | 103.38474 | 69365.999 | 101.37527 | 69798 | 108.37087
69801 | 128.40264 | 69801 | 106.13018 | 69801 | 103.38522 | 69368.999 | 101.37734 | 69801 | 108.37138
69804 | 128.40855 | 69804 | 106.1311 | 69804 | 103.38569 | 69371.999 | 101.37941 | 69804 | 108.3724
69807 | 128.41446 | 69807 | 106.13156 | 69807 | 103.38617 | 69374.999 | 101.38304 | 69807 | 108.37342
69810 | 128.42036 | 69810 | 106.13248 | 69810 | 103.38664 | 69377.999 | 101.38667 | 69810 | 108.37445
69813 | 128.42627 | 69813 | 106.1334 | 69813 | 103.38712 | 69380.999 | 101.39289 | 69813 | 108.37547
69816 | 128.43263 | 69816 | 106.13432 | 69816 | 103.38759 | 69383.999 | 101.39652 | 69816 | 108.37649
69819 | 128.43854 | 69819 | 106.13478 | 69819 | 103.38807 | 69386.999 | 101.39808 | 69819 | 108.37751
69822 | 128.44445 | 69822 | 106.1357 | 69822 | 103.38807 | 69389.999 | 101.39808 | 69822 | 108.37854
69825 | 128.45036 | 69825 | 106.13662 | 69825 | 103.38854 | 69392.999 | 101.39393 | 69825 | 108.37905
69828 | 128.45672 | 69828 | 106.13753 | 69828 | 103.38902 | 69395.999 | 101.38978 | 69828 | 108.38007
69831 | 128.46308 | 69831 | 106.13799 | 69831 | 103.38949 | 69398.999 | 101.3846 | 69831 | 108.38109
69834 | 128.46899 | 69834 | 106.13891 | 69834 | 103.38997 | 69401.999 | 101.37838 | 69834 | 108.3816
69837 | 128.47535 | 69837 | 106.13983 | 69837 | 103.39044 | 69404.999 | 101.36801 | 69837 | 108.38263
69840 | 128.48126 | 69840 | 106.14075 | 69840 | 103.39092 | 69407.999 | 101.35972 | 69840 | 108.38365
69843 | 128.48716 | 69843 | 106.14167 | 69843 | 103.39139 | 69410.999 | 101.35246 | 69843 | 108.38416
69846 | 128.49307 | 69846 | 106.14259 | 69846 | 103.39187 | 69413.999 | 101.3452 | 69846 | 108.38467
69849 | 128.49853 | 69849 | 106.14351 | 69849 | 103.39234 | 69416.999 | 101.33898 | 69849 | 108.38569
69852 | 128.50398 | 69852 | 106.14442 | 69852 | 103.39282 | 69419.999 | 101.33276 | 69852 | 108.38621
69855 | 128.50989 | 69855 | 106.14534 | 69855 | 103.39329 | 69422.999 | 101.32706 | 69855 | 108.38723
69858 | 128.51534 | 69858 | 106.14626 | 69858 | 103.39377 | 69425.999 | 101.32136 | 69858 | 108.38774
69861 | 128.52079 | 69861 | 106.14718 | 69861 | 103.39424 | 69428.999 | 101.31721 | 69861 | 108.38876
69864 | 128.5267 | 69864 | 106.1481 | 69864 | 103.39472 | 69431.999 | 101.31306 | 69864 | 108.38927
69867 | 128.53215 | 69867 | 106.14948 | 69867 | 103.39519 | 69434.999 | 101.30943 | 69867 | 108.3903
69870 | 128.53806 | 69870 | 106.14994 | 69870 | 103.39567 | 69437.999 | 101.30529 | 69870 | 108.39081
69873 | 128.54351 | 69873 | 106.15132 | 69873 | 103.39614 | 69440.999 | 101.30269 | 69873 | 108.39183
69876 | 128.54942 | 69876 | 106.15223 | 69876 | 103.39662 | 69443.999 | 101.3001 | 69876 | 108.39234
69879 | 128.55533 | 69879 | 106.15269 | 69879 | 103.39709 | 69446.999 | 101.29751 | 69879 | 108.39336
69882 | 128.56078 | 69882 | 106.15361 | 69882 | 103.39757 | 69449.999 | 101.2944 | 69882 | 108.39388
69885 | 128.56669 | 69885 | 106.15453 | 69885 | 103.39804 | 69452.999 | 101.29181 | 69885 | 108.3949
69888 | 128.5726 | 69888 | 106.15545 | 69888 | 103.39804 | 69455.999 | 101.2887 | 69888 | 108.39592
69891 | 128.5785 | 69891 | 106.15591 | 69891 | 103.39852 | 69458.999 | 101.28455 | 69891 | 108.39694
69894 | 128.58487 | 69894 | 106.15683 | 69894 | 103.39852 | 69461.999 | 101.27988 | 69894 | 108.39745
69897 | 128.59077 | 69897 | 106.15775 | 69897 | 103.39852 | 69464.999 | 101.27263 | 69897 | 108.39848
69900 | 128.59759 | 69900 | 106.15821 | 69900 | 103.39852 | 69467.999 | 101.26485 | 69900 | 108.39899
69903 | 128.60395 | 69903 | 106.15913 | 69903 | 103.39852 | 69470.999 | 101.25552 | 69903 | 108.40001
69906 | 128.61031 | 69906 | 106.15959 | 69906 | 103.39852 | 69473.999 | 101.24463 | 69906 | 108.40052
69909 | 128.61622 | 69909 | 106.1605 | 69909 | 103.39852 | 69476.999 | 101.22753 | 69909 | 108.40154
69912 | 128.62258 | 69912 | 106.16096 | 69912 | 103.39852 | 69479.999 | 101.21042 | 69912 | 108.40206
69915 | 128.62849 | 69915 | 106.16188 | 69915 | 103.39899 | 69482.999 | 101.19072 | 69915 | 108.40257
69918 | 128.63394 | 69918 | 106.1628 | 69918 | 103.39899 | 69485.999 | 101.16947 | 69918 | 108.40359
69921 | 128.63985 | 69921 | 106.16326 | 69921 | 103.39947 | 69488.999 | 101.13785 | 69921 | 108.4041
69924 | 128.6444 | 69924 | 106.16418 | 69924 | 103.39947 | 69491.999 | 101.10778 | 69924 | 108.40512
69927 | 128.6494 | 69927 | 106.1651 | 69927 | 103.39994 | 69494.999 | 101.07512 | 69927 | 108.40563
69930 | 128.65439 | 69930 | 106.16602 | 69930 | 103.40042 | 69497.999 | 101.04039 | 69930 | 108.40615
69933 | 128.65939 | 69933 | 106.16694 | 69933 | 103.40042 | 69500.999 | 100.99581 | 69933 | 108.40717
69936 | 128.66394 | 69936 | 106.16785 | 69936 | 103.40089 | 69503.999 | 100.9533 | 69936 | 108.40768
69939 | 128.66894 | 69939 | 106.16877 | 69939 | 103.40089 | 69506.999 | 100.90872 | 69939 | 108.40819
69942 | 128.67439 | 69942 | 106.16969 | 69942 | 103.40089 | 69509.999 | 100.86311 | 69942 | 108.40921
69945 | 128.67939 | 69945 | 106.17061 | 69945 | 103.40089 | 69512.999 | 100.81023 | 69945 | 108.40972
69948 | 128.68439 | 69948 | 106.17153 | 69948 | 103.40137 | 69515.999 | 100.75891 | 69948 | 108.41024
69951 | 128.68984 | 69951 | 106.17199 | 69951 | 103.40137 | 69518.999 | 100.70759 | 69951 | 108.41126
69954 | 128.69484 | 69954 | 106.17291 | 69954 | 103.40137 | 69521.999 | 100.65523 | 69954 | 108.41177
69957 | 128.70029 | 69957 | 106.17383 | 69957 | 103.40184 | 69524.999 | 100.59925 | 69957 | 108.41279
69960 | 128.70529 | 69960 | 106.17475 | 69960 | 103.40184 | 69527.999 | 100.54534 | 69960 | 108.4133
69963 | 128.71074 | 69963 | 106.17566 | 69963 | 103.40232 | 69530.999 | 100.49194 | 69963 | 108.41381
69966 | 128.7162 | 69966 | 106.17658 | 69966 | 103.40232 | 69533.999 | 100.43855 | 69966 | 108.41433
69969 | 128.72165 | 69969 | 106.1775 | 69969 | 103.40279 | 69536.999 | 100.38671 | 69969 | 108.41535
69972 | 128.7271 | 69972 | 106.17842 | 69972 | 103.40327 | 69539.999 | 100.33643 | 69972 | 108.41586
69975 | 128.73256 | 69975 | 106.17888 | 69975 | 103.40327 | 69542.999 | 100.2877 | 69975 | 108.41637
69978 | 128.73846 | 69978 | 106.1798 | 69978 | 103.40374 | 69545.999 | 100.24053 | 69978 | 108.41739
69981 | 128.74392 | 69981 | 106.18072 | 69981 | 103.40422 | 69548.999 | 100.20061 | 69981 | 108.4179
69984 | 128.74982 | 69984 | 106.18164 | 69984 | 103.40422 | 69551.999 | 100.15966 | 69984 | 108.41842
69987 | 128.75528 | 69987 | 106.18255 | 69987 | 103.40469 | 69554.999 | 100.11975 | 69987 | 108.41944
69990 | 128.76118 | 69990 | 106.18301 | 69990 | 103.40517 | 69557.999 | 100.08398 | 69990 | 108.41995
69993 | 128.76664 | 69993 | 106.18393 | 69993 | 103.40517 | 69560.999 | 100.06272 | 69993 | 108.42046
69996 | 128.77255 | 69996 | 106.18439 | 69996 | 103.40564 | 69563.999 | 100.04095 | 69996 | 108.42097
69999 | 128.778 | 69999 | 106.18531 | 69999 | 103.40612 | 69566.999 | 100.02488 | 69999 | 108.42199
70002 | 128.78345 | 70002 | 106.18623 | 70002 | 103.40659 | 69569.999 | 100.01503 | 70002 | 108.42251
70005 | 128.78845 | 70005 | 106.18669 | 70005 | 103.40707 | 69572.999 | 100.0114 | 70005 | 108.42302
70008 | 128.79299 | 70008 | 106.18715 | 70008 | 103.40754 | 69575.999 | 100.02229 | 70008 | 108.42404
70011 | 128.79754 | 70011 | 106.18807 | 70011 | 103.40802 | 69578.999 | 100.02229 | 70011 | 108.42455
70014 | 128.80208 | 70014 | 106.18853 | 70014 | 103.40849 | 69581.999 | 100.02177 | 70014 | 108.42557
70017 | 128.80617 | 70017 | 106.18899 | 70017 | 103.40897 | 69584.999 | 100.02125 | 70017 | 108.42608
70020 | 128.81072 | 70020 | 106.18945 | 70020 | 103.40944 | 69587.999 | 100.02125 | 70020 | 108.42711
70023 | 128.81526 | 70023 | 106.19036 | 70023 | 103.40944 | 69590.999 | 100.02074 | 70023 | 108.42762
70026 | 128.82026 | 70026 | 106.19082 | 70026 | 103.40992 | 69593.999 | 100.02022 | 70026 | 108.42813
70029 | 128.8248 | 70029 | 106.19128 | 70029 | 103.41039 | 69596.999 | 100.02022 | 70029 | 108.42915
70032 | 128.83071 | 70032 | 106.19174 | 70032 | 103.41087 | 69599.999 | 100.0197 | 70032 | 108.42966
70035 | 128.83617 | 70035 | 106.1922 | 70035 | 103.41134 | 69602.999 | 100.0197 | 70035 | 108.43017
70038 | 128.84162 | 70038 | 106.19266 | 70038 | 103.41182 | 69605.999 | 100.0197 | 70038 | 108.43069
70041 | 128.84707 | 70041 | 106.19312 | 70041 | 103.41229 | 69608.999 | 100.01918 | 70041 | 108.43171
70044 | 128.85298 | 70044 | 106.19358 | 70044 | 103.41277 | 69611.999 | 100.01918 | 70044 | 108.43222
70047 | 128.85843 | 70047 | 106.1945 | 70047 | 103.41324 | 69614.999 | 100.01866 | 70047 | 108.43273
70050 | 128.86389 | 70050 | 106.19496 | 70050 | 103.41372 | 69617.999 | 100.01866 | 70050 | 108.43324
70053 | 128.86888 | 70053 | 106.19588 | 70053 | 103.41419 | 69620.999 | 100.01814 | 70053 | 108.43426
70056 | 128.87388 | 70056 | 106.19634 | 70056 | 103.41467 | 69623.999 | 100.01814 | 70056 | 108.43478
70059 | 128.87888 | 70059 | 106.19726 | 70059 | 103.41514 | 69626.999 | 100.01762 | 70059 | 108.43529
70062 | 128.88388 | 70062 | 106.19817 | 70062 | 103.41562 | 69629.999 | 100.01711 | 70062 | 108.4358
70065 | 128.88888 | 70065 | 106.19863 | 70065 | 103.41609 | 69632.999 | 100.01711 | 70065 | 108.43631
70068 | 128.89388 | 70068 | 106.19955 | 70068 | 103.41657 | 69635.999 | 100.01659 | 70068 | 108.43733
70071 | 128.89888 | 70071 | 106.20001 | 70071 | 103.41657 | 69638.999 | 100.01607 | 70071 | 108.43784
70074 | 128.90387 | 70074 | 106.20093 | 70074 | 103.41704 | 69641.999 | 100.01555 | 70074 | 108.43835
70077 | 128.90887 | 70077 | 106.20139 | 70077 | 103.41752 | 69644.999 | 100.01503 | 70077 | 108.43938
70080 | 128.91387 | 70080 | 106.20231 | 70080 | 103.41799 | 69647.999 | 100.01503 | 70080 | 108.43989
70083 | 128.91933 | 70083 | 106.20277 | 70083 | 103.41847 | 69650.999 | 100.01451 | 70083 | 108.4404
70086 | 128.92478 | 70086 | 106.20369 | 70086 | 103.41847 | 69653.999 | 100.014 | 70086 | 108.44091
70089 | 128.93023 | 70089 | 106.20461 | 70089 | 103.41894 | 69656.999 | 100.01348 | 70089 | 108.44142
70092 | 128.93568 | 70092 | 106.20507 | 70092 | 103.41894 | 69659.999 | 100.01348 | 70092 | 108.44244
70095 | 128.94159 | 70095 | 106.20598 | 70095 | 103.41942 | 69662.999 | 100.01296 | 70095 | 108.44296
70098 | 128.94705 | 70098 | 106.20736 | 70098 | 103.41989 | 69665.999 | 100.01296 | 70098 | 108.44347
70101 | 128.95295 | 70101 | 106.20828 | 70101 | 103.41989 | 69668.999 | 100.01296 | 70101 | 108.44398
70104 | 128.95886 | 70104 | 106.2092 | 70104 | 103.42037 | 69671.999 | 100.01244 | 70104 | 108.44449
70107 | 128.96431 | 70107 | 106.21012 | 70107 | 103.42084 | 69674.999 | 100.01244 | 70107 | 108.445
70110 | 128.96977 | 70110 | 106.21104 | 70110 | 103.42132 | 69677.999 | 100.01244 | 70110 | 108.44551
70113 | 128.97567 | 70113 | 106.21196 | 70113 | 103.42179 | 69680.999 | 100.01244 | 70113 | 108.44602
70116 | 128.98113 | 70116 | 106.21288 | 70116 | 103.42227 | 69683.999 | 100.01244 | 70116 | 108.44653
70119 | 128.98613 | 70119 | 106.21379 | 70119 | 103.42274 | 69686.999 | 100.01244 | 70119 | 108.44705
70122 | 128.99113 | 70122 | 106.21471 | 70122 | 103.42322 | 69689.999 | 100.01244 | 70122 | 108.44807
70125 | 128.99612 | 70125 | 106.21563 | 70125 | 103.42369 | 69692.999 | 100.01244 | 70125 | 108.44858
70128 | 129.00067 | 70128 | 106.21609 | 70128 | 103.42417 | 69695.999 | 100.01296 | 70128 | 108.44909
70131 | 129.00521 | 70131 | 106.21701 | 70131 | 103.42464 | 69698.999 | 100.01296 | 70131 | 108.4496
70134 | 129.00976 | 70134 | 106.21747 | 70134 | 103.42512 | 69701.999 | 100.01296 | 70134 | 108.45011
70137 | 129.0143 | 70137 | 106.21793 | 70137 | 103.42512 | 69704.999 | 100.01296 | 70137 | 108.45063
70140 | 129.01839 | 70140 | 106.21839 | 70140 | 103.42559 | 69707.999 | 100.01244 | 70140 | 108.45114
70143 | 129.02248 | 70143 | 106.21931 | 70143 | 103.42607 | 69710.999 | 100.01244 | 70143 | 108.45165
70146 | 129.02702 | 70146 | 106.21977 | 70146 | 103.42654 | 69713.999 | 100.01244 | 70146 | 108.45216
70149 | 129.03157 | 70149 | 106.22023 | 70149 | 103.42654 | 69716.999 | 100.01244 | 70149 | 108.45267
70152 | 129.03611 | 70152 | 106.22068 | 70152 | 103.42702 | 69719.999 | 100.01192 | 70152 | 108.45318
70155 | 129.04066 | 70155 | 106.22114 | 70155 | 103.42749 | 69722.999 | 100.01192 | 70155 | 108.45369
70158 | 129.0452 | 70158 | 106.22206 | 70158 | 103.42797 | 69725.999 | 100.0114 | 70158 | 108.4542
70161 | 129.04975 | 70161 | 106.22252 | 70161 | 103.42844 | 69728.999 | 100.0114 | 70161 | 108.45523
70164 | 129.05474 | 70164 | 106.22298 | 70164 | 103.42892 | 69731.999 | 100.0114 | 70164 | 108.45574
70167 | 129.05974 | 70167 | 106.22344 | 70167 | 103.42939 | 69734.999 | 100.01089 | 70167 | 108.45625
70170 | 129.06474 | 70170 | 106.22436 | 70170 | 103.42987 | 69737.999 | 100.01089 | 70170 | 108.45727
70173 | 129.06974 | 70173 | 106.22482 | 70173 | 103.43082 | 69740.999 | 100.01037 | 70173 | 108.45778
70176 | 129.07474 | 70176 | 106.22528 | 70176 | 103.43129 | 69743.999 | 100.01037 | 70176 | 108.45881
70179 | 129.07974 | 70179 | 106.22574 | 70179 | 103.43177 | 69746.999 | 100.00985 | 70179 | 108.45932
70182 | 129.08474 | 70182 | 106.22666 | 70182 | 103.43224 | 69749.999 | 100.00985 | 70182 | 108.46034
70185 | 129.08974 | 70185 | 106.22712 | 70185 | 103.43272 | 69752.999 | 100.00985 | 70185 | 108.46085
70188 | 129.09473 | 70188 | 106.22758 | 70188 | 103.43319 | 69755.999 | 100.00985 | 70188 | 108.46187
70191 | 129.10019 | 70191 | 106.22849 | 70191 | 103.43319 | 69758.999 | 100.00933 | 70191 | 108.46238
70194 | 129.10519 | 70194 | 106.22895 | 70194 | 103.43367 | 69761.999 | 100.00933 | 70194 | 108.46341
70197 | 129.11019 | 70197 | 106.22987 | 70197 | 103.43367 | 69764.999 | 100.00933 | 70197 | 108.46392
70200 | 129.11564 | 70200 | 106.23033 | 70200 | 103.43414 | 69767.999 | 100.00933 | 70200 | 108.46443
70203 | 129.12064 | 70203 | 106.23125 | 70203 | 103.43462 | 69770.999 | 100.00933 | 70203 | 108.46494
70206 | 129.12609 | 70206 | 106.23217 | 70206 | 103.43509 | 69773.999 | 100.00933 | 70206 | 108.46545
70209 | 129.13109 | 70209 | 106.23263 | 70209 | 103.43557 | 69776.999 | 100.00933 | 70209 | 108.46647
70212 | 129.13609 | 70212 | 106.23355 | 70212 | 103.43604 | 69779.999 | 100.00933 | 70212 | 108.46699
70215 | 129.14109 | 70215 | 106.23447 | 70215 | 103.43652 | 69782.999 | 100.00933 | 70215 | 108.4675
70218 | 129.14608 | 70218 | 106.23539 | 70218 | 103.43699 | 69785.999 | 100.00933 | 70218 | 108.46801
70221 | 129.15108 | 70221 | 106.23584 | 70221 | 103.43747 | 69788.999 | 100.00881 | 70221 | 108.46903
70224 | 129.15563 | 70224 | 106.23676 | 70224 | 103.43794 | 69791.999 | 100.00881 | 70224 | 108.46954
70227 | 129.16063 | 70227 | 106.23768 | 70227 | 103.43842 | 69794.999 | 100.00881 | 70227 | 108.47056
70230 | 129.16517 | 70230 | 106.23814 | 70230 | 103.43889 | 69797.999 | 100.00881 | 70230 | 108.47108
70233 | 129.17017 | 70233 | 106.23906 | 70233 | 103.43937 | 69800.999 | 100.00829 | 70233 | 108.47159
70236 | 129.17471 | 70236 | 106.23952 | 70236 | 103.43984 | 69803.999 | 100.00829 | 70236 | 108.47261
70239 | 129.17926 | 70239 | 106.24044 | 70239 | 103.44032 | 69806.999 | 100.00829 | 70239 | 108.47312
70242 | 129.18426 | 70242 | 106.24136 | 70242 | 103.44079 | 69809.999 | 100.00778 | 70242 | 108.47363
70245 | 129.1888 | 70245 | 106.24182 | 70245 | 103.44127 | 69812.999 | 100.00778 | 70245 | 108.47465
70248 | 129.1938 | 70248 | 106.24274 | 70248 | 103.44174 | 69815.999 | 100.00778 | 70248 | 108.47517
70251 | 129.1988 | 70251 | 106.24365 | 70251 | 103.44174 | 69818.999 | 100.00778 | 70251 | 108.47619
70254 | 129.20334 | 70254 | 106.24457 | 70254 | 103.44222 | 69821.999 | 100.00726 | 70254 | 108.4767
70257 | 129.20834 | 70257 | 106.24503 | 70257 | 103.44269 | 69824.999 | 100.00726 | 70257 | 108.47772
70260 | 129.21334 | 70260 | 106.24595 | 70260 | 103.44317 | 69827.999 | 100.00726 | 70260 | 108.47823
70263 | 129.21834 | 70263 | 106.24641 | 70263 | 103.44317 | 69830.999 | 100.00674 | 70263 | 108.47926
70266 | 129.22288 | 70266 | 106.24687 | 70266 | 103.44364 | 69833.999 | 100.00674 | 70266 | 108.48028
70269 | 129.22788 | 70269 | 106.24733 | 70269 | 103.44412 | 69836.999 | 100.00622 | 70269 | 108.48079
70272 | 129.23243 | 70272 | 106.24779 | 70272 | 103.44459 | 69839.999 | 100.0057 | 70272 | 108.4813
70275 | 129.23697 | 70275 | 106.24825 | 70275 | 103.44459 | 69842.999 | 100.00518 | 70275 | 108.48232
70278 | 129.24197 | 70278 | 106.24871 | 70278 | 103.44507 | 69845.999 | 100.00467 | 70278 | 108.48283
70281 | 129.24697 | 70281 | 106.24917 | 70281 | 103.44554 | 69848.999 | 100.00415 | 70281 | 108.48335
70284 | 129.25151 | 70284 | 106.24963 | 70284 | 103.44602 | 69851.999 | 100.00363 | 70284 | 108.48386
70287 | 129.25651 | 70287 | 106.25009 | 70287 | 103.44697 | 69854.999 | 100.00311 | 70287 | 108.48488
70290 | 129.26151 | 70290 | 106.251 | 70290 | 103.44744 | 69857.999 | 100.00311 | 70290 | 108.48539
70293 | 129.26651 | 70293 | 106.25146 | 70293 | 103.44792 | 69860.999 | 100.00259 | 70293 | 108.4859
70296 | 129.27151 | 70296 | 106.25238 | 70296 | 103.44839 | 69863.999 | 100.00259 | 70296 | 108.48641
70299 | 129.27605 | 70299 | 106.25284 | 70299 | 103.44887 | 69866.999 | 100.00207 | 70299 | 108.48692
70302 | 129.28105 | 70302 | 106.25376 | 70302 | 103.44934 | 69869.999 | 100.00259 | 70302 | 108.48744
70305 | 129.28605 | 70305 | 106.25422 | 70305 | 103.45029 | 69872.999 | 100.00363 | 70305 | 108.48795
70308 | 129.29059 | 70308 | 106.25468 | 70308 | 103.45077 | 69875.999 | 100.00415 | 70308 | 108.48846
70311 | 129.29559 | 70311 | 106.2556 | 70311 | 103.45124 | 69878.999 | 100.00415 | 70311 | 108.48897
70314 | 129.30014 | 70314 | 106.25606 | 70314 | 103.45172 | 69881.999 | 100.00467 | 70314 | 108.48897
70317 | 129.30468 | 70317 | 106.25652 | 70317 | 103.45219 | 69884.999 | 100.00467 | 70317 | 108.48948
70320 | 129.30922 | 70320 | 106.25698 | 70320 | 103.45267 | 69887.999 | 100.00415 | 70320 | 108.48999
70323 | 129.31377 | 70323 | 106.25744 | 70323 | 103.45267 | 69890.999 | 100.00363 | 70323 | 108.4905
70326 | 129.31831 | 70326 | 106.2579 | 70326 | 103.45314 | 69893.999 | 100.00207 | 70326 | 108.4905
70329 | 129.3224 | 70329 | 106.25836 | 70329 | 103.45314 | 69896.999 | 100.00104 | 70329 | 108.49101
70332 | 129.32695 | 70332 | 106.25881 | 70332 | 103.45362 | 69899.999 | 100.00052 | 70332 | 108.49153
70335 | 129.33149 | 70335 | 106.25927 | 70335 | 103.45362 | 69902.999 | 100 | 70335 | 108.49204
70338 | 129.33649 | 70338 | 106.25973 | 70338 | 103.45409 | 69905.999 | 100 | 70338 | 108.49204
70341 | 129.34103 | 70341 | 106.26065 | 70341 | 103.45457 | 69908.999 | 100 | 70341 | 108.49255
70344 | 129.34603 | 70344 | 106.26111 | 70344 | 103.45504 | 69911.999 | 100 | 70344 | 108.49255
70347 | 129.35103 | 70347 | 106.26157 | 70347 | 103.45504 | 69914.999 | 100 | 70347 | 108.49306
70350 | 129.35603 | 70350 | 106.26249 | 70350 | 103.45552 | 69917.999 | 100.00052 | 70350 | 108.49357
70353 | 129.36057 | 70353 | 106.26295 | 70353 | 103.45599 | 69920.999 | 100.00104 | 70353 | 108.49357
70356 | 129.36603 | 70356 | 106.26387 | 70356 | 103.45647 | 69923.999 | 100.00104 | 70356 | 108.49408
70359 | 129.37057 | 70359 | 106.26479 | 70359 | 103.45647 | 69926.999 | 100.00104 | 70359 | 108.49459
70362 | 129.37557 | 70362 | 106.26525 | 70362 | 103.45694 | 69929.999 | 100.00156 | 70362 | 108.4951
70365 | 129.38057 | 70365 | 106.26617 | 70365 | 103.45694 | 69932.999 | 100.00156 | 70365 | 108.49562
70368 | 129.38557 | 70368 | 106.26708 | 70368 | 103.45742 | 69935.999 | 100.00156 | 70368 | 108.49613
70371 | 129.39011 | 70371 | 106.26754 | 70371 | 103.45742 | 69938.999 | 100.00156 | 70371 | 108.49664
70374 | 129.39511 | 70374 | 106.26846 | 70374 | 103.45789 | 69941.999 | 100.00156 | 70374 | 108.49715
70377 | 129.39966 | 70377 | 106.26938 | 70377 | 103.45789 | 69944.999 | 100.00156 | 70377 | 108.49766
70380 | 129.4042 | 70380 | 106.26984 | 70380 | 103.45837 | 69947.999 | 100.00207 | 70380 | 108.49817
70383 | 129.40874 | 70383 | 106.27076 | 70383 | 103.45837 | 69950.999 | 100.00207 | 70383 | 108.49868
70386 | 129.41374 | 70386 | 106.27168 | 70386 | 103.45884 | 69953.999 | 100.00207 | 70386 | 108.49868
70389 | 129.41829 | 70389 | 106.27214 | 70389 | 103.45884 | 69956.999 | 100.00259 | 70389 | 108.49919
70392 | 129.42283 | 70392 | 106.27306 | 70392 | 103.45932 | 69959.999 | 100.00259 | 70392 | 108.49971
70395 | 129.42738 | 70395 | 106.27397 | 70395 | 103.45979 | 69962.999 | 100.00259 | 70395 | 108.50022
70398 | 129.43147 | 70398 | 106.27489 | 70398 | 103.45979 | 69965.999 | 100.00259 | 70398 | 108.50022
70401 | 129.43556 | 70401 | 106.27581 | 70401 | 103.46027 | 69968.999 | 100.00311 | 70401 | 108.50073
70404 | 129.43965 | 70404 | 106.27627 | 70404 | 103.46074 | 69971.999 | 100.00311 | 70404 | 108.50124
70407 | 129.44328 | 70407 | 106.27719 | 70407 | 103.46074 | 69974.999 | 100.00311 | 70407 | 108.50175
70410 | 129.44692 | 70410 | 106.27811 | 70410 | 103.46122 | 69977.999 | 100.00311 | 70410 | 108.50226
70413 | 129.45101 | 70413 | 106.27903 | 70413 | 103.46169 | 69980.999 | 100.00311 | 70413 | 108.50277
70416 | 129.45464 | 70416 | 106.27949 | 70416 | 103.46169 | 69983.999 | 100.00311 | 70416 | 108.5038
70419 | 129.45873 | 70419 | 106.28041 | 70419 | 103.46217 | 69986.999 | 100.00363 | 70419 | 108.50431
70422 | 129.46328 | 70422 | 106.28133 | 70422 | 103.46264 | 69989.999 | 100.00311 | 70422 | 108.50482
70425 | 129.46782 | 70425 | 106.28224 | 70425 | 103.46312 | 69992.999 | 100.00311 | 70425 | 108.50533
70428 | 129.47327 | 70428 | 106.28316 | 70428 | 103.46359 | 69995.999 | 100.00363 | 70428 | 108.50635
70431 | 129.47873 | 70431 | 106.28362 | 70431 | 103.46407 | 69998.999 | 100.00363 | 70431 | 108.50686
70434 | 129.48372 | 70434 | 106.28454 | 70434 | 103.46454 | 70001.999 | 100.00363 | 70434 | 108.50737
70437 | 129.48918 | 70437 | 106.28592 | 70437 | 103.46454 | 70004.999 | 100.00363 | 70437 | 108.50789
70440 | 129.49418 | 70440 | 106.28638 | 70440 | 103.46501 | 70007.999 | 100.00363 | 70440 | 108.5084
70443 | 129.49918 | 70443 | 106.2873 | 70443 | 103.46549 | 70010.999 | 100.00415 | 70443 | 108.50942
70446 | 129.50372 | 70446 | 106.28822 | 70446 | 103.46549 | 70013.999 | 100.00415 | 70446 | 108.50993
70449 | 129.50826 | 70449 | 106.28913 | 70449 | 103.46549 | 70016.999 | 100.00467 | 70449 | 108.51044
70452 | 129.5119 | 70452 | 106.29005 | 70452 | 103.46596 | 70019.999 | 100.00467 | 70452 | 108.51095
70455 | 129.51599 | 70455 | 106.29097 | 70455 | 103.46596 | 70022.999 | 100.00467 | 70455 | 108.51147
70458 | 129.52008 | 70458 | 106.29143 | 70458 | 103.46644 | 70025.999 | 100.00518 | 70458 | 108.51198
70461 | 129.52371 | 70461 | 106.29235 | 70461 | 103.46644 | 70028.999 | 100.00518 | 70461 | 108.51249
70464 | 129.5278 | 70464 | 106.29327 | 70464 | 103.46691 | 70031.999 | 100.00518 | 70464 | 108.513
70467 | 129.53144 | 70467 | 106.29373 | 70467 | 103.46739 | 70034.999 | 100.0057 | 70467 | 108.51351
70470 | 129.53553 | 70470 | 106.29465 | 70470 | 103.46739 | 70037.999 | 100.0057 | 70470 | 108.51453
70473 | 129.53962 | 70473 | 106.29557 | 70473 | 103.46786 | 70040.999 | 100.0057 | 70473 | 108.51504
70476 | 129.54371 | 70476 | 106.29603 | 70476 | 103.46786 | 70043.999 | 100.00622 | 70476 | 108.51556
70479 | 129.5478 | 70479 | 106.29694 | 70479 | 103.46834 | 70046.999 | 100.00622 | 70479 | 108.51607
70482 | 129.55189 | 70482 | 106.29786 | 70482 | 103.46834 | 70049.999 | 100.00622 | 70482 | 108.51709
70485 | 129.55598 | 70485 | 106.29832 | 70485 | 103.46834 | 70052.999 | 100.00622 | 70485 | 108.5176
70488 | 129.56052 | 70488 | 106.29924 | 70488 | 103.46881 | 70055.999 | 100.0057 | 70488 | 108.51811
70491 | 129.56507 | 70491 | 106.30016 | 70491 | 103.46881 | 70058.999 | 100.0057 | 70491 | 108.51862
70494 | 129.56961 | 70494 | 106.30062 | 70494 | 103.46929 | 70061.999 | 100.0057 | 70494 | 108.51913
70497 | 129.57416 | 70497 | 106.30154 | 70497 | 103.46929 | 70064.999 | 100.0057 | 70497 | 108.51965
70500 | 129.57915 | 70500 | 106.302 | 70500 | 103.46976 | 70067.999 | 100.0057 | 70500 | 108.52016
70503 | 129.58415 | 70503 | 106.30292 | 70503 | 103.47024 | 70070.999 | 100.00518 | 70503 | 108.52067
70506 | 129.5887 | 70506 | 106.30384 | 70506 | 103.47071 | 70073.999 | 100.00518 | 70506 | 108.52118
70509 | 129.5937 | 70509 | 106.30429 | 70509 | 103.47166 | 70076.999 | 100.00518 | 70509 | 108.52169
70512 | 129.59869 | 70512 | 106.30521 | 70512 | 103.47214 | 70079.999 | 100.00518 | 70512 | 108.5222
70515 | 129.60369 | 70515 | 106.30567 | 70515 | 103.47261 | 70082.999 | 100.00518 | 70515 | 108.52271
70518 | 129.60869 | 70518 | 106.30659 | 70518 | 103.47309 | 70085.999 | 100.00518 | 70518 | 108.52322
70521 | 129.61324 | 70521 | 106.30705 | 70521 | 103.47356 | 70088.999 | 100.00518 | 70521 | 108.52374
70524 | 129.61778 | 70524 | 106.30751 | 70524 | 103.47404 | 70091.999 | 100.00518 | 70524 | 108.52476
70527 | 129.62233 | 70527 | 106.30797 | 70527 | 103.47451 | 70094.999 | 100.00518 | 70527 | 108.52527
70530 | 129.62641 | 70530 | 106.30889 | 70530 | 103.47499 | 70097.999 | 100.00518 | 70530 | 108.52578
70533 | 129.6305 | 70533 | 106.30935 | 70533 | 103.47546 | 70100.999 | 100.00518 | 70533 | 108.5268
70536 | 129.63414 | 70536 | 106.30981 | 70536 | 103.47594 | 70103.999 | 100.00518 | 70536 | 108.52731
70539 | 129.63823 | 70539 | 106.31073 | 70539 | 103.47641 | 70106.999 | 100.00518 | 70539 | 108.52834
70542 | 129.64187 | 70542 | 106.31119 | 70542 | 103.47689 | 70109.999 | 100.00518 | 70542 | 108.52885
70545 | 129.6455 | 70545 | 106.31165 | 70545 | 103.47784 | 70112.999 | 100.0057 | 70545 | 108.52987
70548 | 129.64959 | 70548 | 106.31256 | 70548 | 103.47831 | 70115.999 | 100.0057 | 70548 | 108.53038
70551 | 129.65323 | 70551 | 106.31302 | 70551 | 103.47831 | 70118.999 | 100.0057 | 70551 | 108.5314
70554 | 129.65686 | 70554 | 106.31348 | 70554 | 103.47879 | 70121.999 | 100.00622 | 70554 | 108.53192
70557 | 129.66095 | 70557 | 106.3144 | 70557 | 103.47926 | 70124.999 | 100.00622 | 70557 | 108.53294
70560 | 129.66504 | 70560 | 106.31486 | 70560 | 103.47974 | 70127.999 | 100.00622 | 70560 | 108.53396
70563 | 129.66868 | 70563 | 106.31532 | 70563 | 103.47974 | 70130.999 | 100.00622 | 70563 | 108.53447
70566 | 129.67277 | 70566 | 106.31578 | 70566 | 103.48021 | 70133.999 | 100.00622 | 70566 | 108.53549
70569 | 129.6764 | 70569 | 106.3167 | 70569 | 103.48021 | 70136.999 | 100.00622 | 70569 | 108.53652
70572 | 129.68004 | 70572 | 106.31716 | 70572 | 103.48021 | 70139.999 | 100.00622 | 70572 | 108.53703
70575 | 129.68367 | 70575 | 106.31762 | 70575 | 103.48069 | 70142.999 | 100.00622 | 70575 | 108.53805
70578 | 129.68731 | 70578 | 106.31808 | 70578 | 103.48069 | 70145.999 | 100.00622 | 70578 | 108.53907
70581 | 129.6914 | 70581 | 106.31854 | 70581 | 103.48116 | 70148.999 | 100.00622 | 70581 | 108.53958
70584 | 129.69503 | 70584 | 106.319 | 70584 | 103.48164 | 70151.999 | 100.0057 | 70584 | 108.54061
70587 | 129.69912 | 70587 | 106.31945 | 70587 | 103.48164 | 70154.999 | 100.0057 | 70587 | 108.54163
70590 | 129.70321 | 70590 | 106.31991 | 70590 | 103.48211 | 70157.999 | 100.0057 | 70590 | 108.54214
70593 | 129.70776 | 70593 | 106.32037 | 70593 | 103.48259 | 70160.999 | 100.0057 | 70593 | 108.54316
70596 | 129.7123 | 70596 | 106.32083 | 70596 | 103.48259 | 70163.999 | 100.0057 | 70596 | 108.54367
70599 | 129.7173 | 70599 | 106.32129 | 70599 | 103.48306 | 70166.999 | 100.0057 | 70599 | 108.5447
70602 | 129.72184 | 70602 | 106.32175 | 70602 | 103.48306 | 70169.999 | 100.0057 | 70602 | 108.54572
70605 | 129.72684 | 70605 | 106.32267 | 70605 | 103.48354 | 70172.999 | 100.0057 | 70605 | 108.54623
70608 | 129.73184 | 70608 | 106.32313 | 70608 | 103.48354 | 70175.999 | 100.0057 | 70608 | 108.54725
70611 | 129.73639 | 70611 | 106.32359 | 70611 | 103.48354 | 70178.999 | 100.0057 | 70611 | 108.54776
70614 | 129.74139 | 70614 | 106.32451 | 70614 | 103.48401 | 70181.999 | 100.0057 | 70614 | 108.54828
70617 | 129.74593 | 70617 | 106.32497 | 70617 | 103.48449 | 70184.999 | 100.0057 | 70617 | 108.5493
70620 | 129.75002 | 70620 | 106.32543 | 70620 | 103.48449 | 70187.999 | 100.0057 | 70620 | 108.54981
70623 | 129.75456 | 70623 | 106.32635 | 70623 | 103.48496 | 70190.999 | 100.0057 | 70623 | 108.55032
70626 | 129.75911 | 70626 | 106.32681 | 70626 | 103.48544 | 70193.999 | 100.0057 | 70626 | 108.55083
70629 | 129.76365 | 70629 | 106.32772 | 70629 | 103.48591 | 70196.999 | 100.0057 | 70629 | 108.55185
70632 | 129.76774 | 70632 | 106.32818 | 70632 | 103.48639 | 70199.999 | 100.00622 | 70632 | 108.55237
70635 | 129.77183 | 70635 | 106.3291 | 70635 | 103.48686 | 70202.999 | 100.00622 | 70635 | 108.55288
70638 | 129.77638 | 70638 | 106.32956 | 70638 | 103.48734 | 70205.999 | 100.00674 | 70638 | 108.55339
70641 | 129.78047 | 70641 | 106.33002 | 70641 | 103.48781 | 70208.999 | 100.00674 | 70641 | 108.5539
70644 | 129.78456 | 70644 | 106.33094 | 70644 | 103.48829 | 70211.999 | 100.00726 | 70644 | 108.55441
70647 | 129.78819 | 70647 | 106.3314 | 70647 | 103.48876 | 70214.999 | 100.00726 | 70647 | 108.55492
70650 | 129.79228 | 70650 | 106.33186 | 70650 | 103.48924 | 70217.999 | 100.00726 | 70650 | 108.55492
70653 | 129.79592 | 70653 | 106.33232 | 70653 | 103.48971 | 70220.999 | 100.00778 | 70653 | 108.55543
70656 | 129.79955 | 70656 | 106.33278 | 70656 | 103.49019 | 70223.999 | 100.00778 | 70656 | 108.55594
70659 | 129.80364 | 70659 | 106.33324 | 70659 | 103.49066 | 70226.999 | 100.00829 | 70659 | 108.55594
70662 | 129.80773 | 70662 | 106.3337 | 70662 | 103.49114 | 70229.999 | 100.00778 | 70662 | 108.55646
70665 | 129.81182 | 70665 | 106.33462 | 70665 | 103.49161 | 70232.999 | 100.00829 | 70665 | 108.55646
70668 | 129.81591 | 70668 | 106.33507 | 70668 | 103.49161 | 70235.999 | 100.00829 | 70668 | 108.55697
70671 | 129.82046 | 70671 | 106.33553 | 70671 | 103.49161 | 70238.999 | 100.00829 | 70671 | 108.55748
70674 | 129.825 | 70674 | 106.33599 | 70674 | 103.49114 | 70241.999 | 100.00829 | 70674 | 108.55748
70677 | 129.82954 | 70677 | 106.33691 | 70677 | 103.49019 | 70244.999 | 100.00829 | 70677 | 108.55799
70680 | 129.83409 | 70680 | 106.33737 | 70680 | 103.48876 | 70247.999 | 100.00881 | 70680 | 108.55901
70683 | 129.83909 | 70683 | 106.33783 | 70683 | 103.48876 | 70250.999 | 100.00881 | 70683 | 108.55952
70686 | 129.84363 | 70686 | 106.33875 | 70686 | 103.48971 | 70253.999 | 100.00881 | 70686 | 108.56003
70689 | 129.84818 | 70689 | 106.33921 | 70689 | 103.49304 | 70256.999 | 100.00933 | 70689 | 108.56055
70692 | 129.85272 | 70692 | 106.33967 | 70692 | 103.49636 | 70259.999 | 100.00933 | 70692 | 108.56106
70695 | 129.85681 | 70695 | 106.34059 | 70695 | 103.50016 | 70262.999 | 100.00933 | 70695 | 108.56157
70698 | 129.86135 | 70698 | 106.34105 | 70698 | 103.50349 | 70265.999 | 100.00985 | 70698 | 108.56208
70701 | 129.86544 | 70701 | 106.34151 | 70701 | 103.50919 | 70268.999 | 100.00985 | 70701 | 108.56259
70704 | 129.86908 | 70704 | 106.34197 | 70704 | 103.51156 | 70271.999 | 100.00985 | 70704 | 108.56259
70707 | 129.87317 | 70707 | 106.34288 | 70707 | 103.51251 | 70274.999 | 100.01037 | 70707 | 108.5631
70710 | 129.8768 | 70710 | 106.34288 | 70710 | 103.51204 | 70277.999 | 100.01037 | 70710 | 108.56361
70713 | 129.88089 | 70713 | 106.34334 | 70713 | 103.50681 | 70280.999 | 100.01037 | 70713 | 108.56412
70716 | 129.88453 | 70716 | 106.3438 | 70716 | 103.50349 | 70283.999 | 100.01037 | 70716 | 108.56464
70719 | 129.88817 | 70719 | 106.34426 | 70719 | 103.50016 | 70286.999 | 100.01089 | 70719 | 108.56515
70722 | 129.8918 | 70722 | 106.34472 | 70722 | 103.49684 | 70289.999 | 100.01089 | 70722 | 108.56566
70725 | 129.89589 | 70725 | 106.34518 | 70725 | 103.49256 | 70292.999 | 100.01089 | 70725 | 108.56617
70728 | 129.89998 | 70728 | 106.3461 | 70728 | 103.48924 | 70295.999 | 100.01089 | 70728 | 108.56668
70731 | 129.90407 | 70731 | 106.34656 | 70731 | 103.48639 | 70298.999 | 100.01089 | 70731 | 108.56719
70734 | 129.90816 | 70734 | 106.34702 | 70734 | 103.48401 | 70301.999 | 100.01089 | 70734 | 108.5677
70737 | 129.91225 | 70737 | 106.34748 | 70737 | 103.48211 | 70304.999 | 100.01089 | 70737 | 108.5677
70740 | 129.91634 | 70740 | 106.3484 | 70740 | 103.48069 | 70307.999 | 100.0114 | 70740 | 108.56821
70743 | 129.92043 | 70743 | 106.34886 | 70743 | 103.48021 | 70310.999 | 100.0114 | 70743 | 108.56821
70746 | 129.92452 | 70746 | 106.34932 | 70746 | 103.48116 | 70313.999 | 100.0114 | 70746 | 108.56873
70749 | 129.92861 | 70749 | 106.34978 | 70749 | 103.48401 | 70316.999 | 100.0114 | 70749 | 108.56924
70752 | 129.9327 | 70752 | 106.35069 | 70752 | 103.48639 | 70319.999 | 100.0114 | 70752 | 108.56924
70755 | 129.93679 | 70755 | 106.35115 | 70755 | 103.48829 | 70322.999 | 100.01192 | 70755 | 108.56975
70758 | 129.94133 | 70758 | 106.35161 | 70758 | 103.49019 | 70325.999 | 100.01192 | 70758 | 108.56975
70761 | 129.94542 | 70761 | 106.35207 | 70761 | 103.49304 | 70328.999 | 100.01192 | 70761 | 108.57026
70764 | 129.94997 | 70764 | 106.35161 | 70764 | 103.49399 | 70331.999 | 100.01192 | 70764 | 108.57077
70767 | 129.95451 | 70767 | 106.35115 | 70767 | 103.49446 | 70334.999 | 100.01244 | 70767 | 108.57128
70770 | 129.9586 | 70770 | 106.35023 | 70770 | 103.49446 | 70337.999 | 100.01244 | 70770 | 108.57179
70773 | 129.96315 | 70773 | 106.34886 | 70773 | 103.49209 | 70340.999 | 100.01244 | 70773 | 108.57231
70776 | 129.96724 | 70776 | 106.34886 | 70776 | 103.49066 | 70343.999 | 100.01296 | 70776 | 108.57282
70779 | 129.97133 | 70779 | 106.34978 | 70779 | 103.48924 | 70346.999 | 100.01296 | 70779 | 108.57333
70782 | 129.97542 | 70782 | 106.35161 | 70782 | 103.48734 | 70349.999 | 100.01296 | 70782 | 108.57384
70785 | 129.97996 | 70785 | 106.35391 | 70785 | 103.48544 | 70352.999 | 100.01296 | 70785 | 108.57435
70788 | 129.9836 | 70788 | 106.35575 | 70788 | 103.48354 | 70355.999 | 100.01296 | 70788 | 108.57486
70791 | 129.98769 | 70791 | 106.35758 | 70791 | 103.48116 | 70358.999 | 100.01296 | 70791 | 108.57537
70794 | 129.99177 | 70794 | 106.3608 | 70794 | 103.47879 | 70361.999 | 100.01296 | 70794 | 108.57588
70797 | 129.99586 | 70797 | 106.36172 | 70797 | 103.47641 | 70364.999 | 100.01296 | 70797 | 108.5764
70800 | 129.99995 | 70800 | 106.36172 | 70800 | 103.47404 | 70367.999 | 100.01296 | 70800 | 108.57742
70803 | 130.00404 | 70803 | 106.36126 | 70803 | 103.47119 | 70370.999 | 100.01244 | 70803 | 108.57793
70806 | 130.00813 | 70806 | 106.35804 | 70806 | 103.46881 | 70373.999 | 100.01244 | 70806 | 108.57844
70809 | 130.01222 | 70809 | 106.35621 | 70809 | 103.46644 | 70376.999 | 100.01244 | 70809 | 108.57895
70812 | 130.01631 | 70812 | 106.35529 | 70812 | 103.46359 | 70379.999 | 100.01244 | 70812 | 108.57997
70815 | 130.0204 | 70815 | 106.35391 | 70815 | 103.46027 | 70382.999 | 100.01244 | 70815 | 108.58049
70818 | 130.02449 | 70818 | 106.35299 | 70818 | 103.45694 | 70385.999 | 100.01244 | 70818 | 108.581
70821 | 130.02858 | 70821 | 106.35253 | 70821 | 103.45219 | 70388.999 | 100.01192 | 70821 | 108.58202
70824 | 130.03267 | 70824 | 106.35299 | 70824 | 103.44602 | 70391.999 | 100.01192 | 70824 | 108.58253
70827 | 130.03676 | 70827 | 106.35437 | 70827 | 103.43842 | 70394.999 | 100.01192 | 70827 | 108.58304
70830 | 130.04085 | 70830 | 106.3585 | 70830 | 103.42939 | 70397.999 | 100.01192 | 70830 | 108.58355
70833 | 130.04494 | 70833 | 106.36218 | 70833 | 103.41419 | 70400.999 | 100.01192 | 70833 | 108.58406
70836 | 130.04903 | 70836 | 106.36723 | 70836 | 103.39899 | 70403.999 | 100.01192 | 70836 | 108.58458
70839 | 130.05267 | 70839 | 106.37274 | 70839 | 103.38094 | 70406.999 | 100.01192 | 70839 | 108.58509
70842 | 130.05676 | 70842 | 106.3801 | 70842 | 103.36147 | 70409.999 | 100.01192 | 70842 | 108.5856
70845 | 130.06039 | 70845 | 106.38469 | 70845 | 103.33297 | 70412.999 | 100.01192 | 70845 | 108.58611
70848 | 130.06403 | 70848 | 106.38699 | 70848 | 103.30685 | 70415.999 | 100.01192 | 70848 | 108.58662
70851 | 130.06766 | 70851 | 106.38791 | 70851 | 103.27502 | 70418.999 | 100.01192 | 70851 | 108.58713
70854 | 130.0713 | 70854 | 106.38331 | 70854 | 103.24035 | 70421.999 | 100.01192 | 70854 | 108.58764
70857 | 130.07539 | 70857 | 106.37964 | 70857 | 103.19142 | 70424.999 | 100.01192 | 70857 | 108.58815
70860 | 130.07902 | 70860 | 106.37458 | 70860 | 103.14203 | 70427.999 | 100.01192 | 70860 | 108.58815
70863 | 130.08311 | 70863 | 106.36861 | 70863 | 103.08883 | 70430.999 | 100.01244 | 70863 | 108.58867
70866 | 130.0872 | 70866 | 106.3585 | 70866 | 103.0323 | 70433.999 | 100.01244 | 70866 | 108.58918
70869 | 130.09129 | 70869 | 106.35115 | 70869 | 102.96201 | 70436.999 | 100.01244 | 70869 | 108.58969
70872 | 130.09584 | 70872 | 106.34426 | 70872 | 102.89218 | 70439.999 | 100.01192 | 70872 | 108.5902
70875 | 130.09993 | 70875 | 106.33691 | 70875 | 102.81761 | 70442.999 | 100.01192 | 70875 | 108.59071
70878 | 130.10402 | 70878 | 106.3314 | 70878 | 102.73734 | 70445.999 | 100.01192 | 70878 | 108.59122
70881 | 130.10856 | 70881 | 106.32543 | 70881 | 102.65089 | 70448.999 | 100.01192 | 70881 | 108.59173
70884 | 130.11265 | 70884 | 106.31945 | 70884 | 102.56587 | 70451.999 | 100.01192 | 70884 | 108.59224
70887 | 130.11629 | 70887 | 106.31394 | 70887 | 102.478 | 70454.999 | 100.0114 | 70887 | 108.59276
70890 | 130.12038 | 70890 | 106.30935 | 70890 | 102.3887 | 70457.999 | 100.0114 | 70890 | 108.59327
70893 | 130.12447 | 70893 | 106.30429 | 70893 | 102.29038 | 70460.999 | 100.0114 | 70893 | 108.59327
70896 | 130.1281 | 70896 | 106.2997 | 70896 | 102.19396 | 70463.999 | 100.0114 | 70896 | 108.59378
70899 | 130.13219 | 70899 | 106.29465 | 70899 | 102.09611 | 70466.999 | 100.0114 | 70899 | 108.59429
70902 | 130.13628 | 70902 | 106.29005 | 70902 | 101.99731 | 70469.999 | 100.01244 | 70902 | 108.5948
70905 | 130.13992 | 70905 | 106.285 | 70905 | 101.89186 | 70472.999 | 100.01296 | 70905 | 108.59531
70908 | 130.14401 | 70908 | 106.27903 | 70908 | 101.78784 | 70475.999 | 100.014 | 70908 | 108.59531
70911 | 130.14855 | 70911 | 106.27214 | 70911 | 101.68335 | 70478.999 | 100.014 | 70911 | 108.59582
70914 | 130.15264 | 70914 | 106.26295 | 70914 | 101.5779 | 70481.999 | 100.01503 | 70914 | 108.59633
70917 | 130.15673 | 70917 | 106.25192 | 70917 | 101.46865 | 70484.999 | 100.01451 | 70917 | 108.59633
70920 | 130.16082 | 70920 | 106.23952 | 70920 | 101.36083 | 70487.999 | 100.01451 | 70920 | 108.59685
70923 | 130.16446 | 70923 | 106.22528 | 70923 | 101.25349 | 70490.999 | 100.014 | 70923 | 108.59736
70926 | 130.16855 | 70926 | 106.20323 | 70926 | 101.14566 | 70493.999 | 100.01244 | 70926 | 108.59736
70929 | 130.17264 | 70929 | 106.18255 | 70929 | 101.03737 | 70496.999 | 100.01192 | 70929 | 108.59787
70932 | 130.17627 | 70932 | 106.16004 | 70932 | 100.93097 | 70499.999 | 100.0114 | 70932 | 108.59838
70935 | 130.18036 | 70935 | 106.13018 | 70935 | 100.82552 | 70502.999 | 100.01089 | 70935 | 108.59838
70938 | 130.184 | 70938 | 106.09389 | 70938 | 100.72103 | 70505.999 | 100.0114 | 70938 | 108.59889
70941 | 130.18809 | 70941 | 106.0599 | 70941 | 100.62223 | 70508.999 | 100.0114 | 70941 | 108.59889
70944 | 130.19218 | 70944 | 106.02452 | 70944 | 100.52343 | 70511.999 | 100.0114 | 70944 | 108.59889
70947 | 130.19581 | 70947 | 105.98547 | 70947 | 100.42511 | 70514.999 | 100.0114 | 70947 | 108.59889
70950 | 130.1999 | 70950 | 105.93356 | 70950 | 100.33201 | 70517.999 | 100.01192 | 70950 | 108.59889
70953 | 130.20445 | 70953 | 105.88211 | 70953 | 100.24794 | 70520.999 | 100.01244 | 70953 | 108.5994
70956 | 130.20854 | 70956 | 105.82652 | 70956 | 100.16862 | 70523.999 | 100.01244 | 70956 | 108.5994
70959 | 130.21263 | 70959 | 105.76818 | 70959 | 100.09785 | 70526.999 | 100.01296 | 70959 | 108.5994
70962 | 130.21717 | 70962 | 105.69697 | 70962 | 100.0399 | 70529.999 | 100.01296 | 70962 | 108.59991
70965 | 130.22126 | 70965 | 105.62577 | 70965 | 100.01567 | 70532.999 | 100.01348 | 70965 | 108.59991
70968 | 130.22581 | 70968 | 105.55089 | 70968 | 100.00427 | 70535.999 | 100.01348 | 70968 | 108.60042
70971 | 130.23035 | 70971 | 105.47233 | 70971 | 99.99905 | 70538.999 | 100.014 | 70971 | 108.60094
70974 | 130.23444 | 70974 | 105.38137 | 70974 | 99.99573 | 70541.999 | 100.014 | 70974 | 108.60094
70977 | 130.23898 | 70977 | 105.29087 | 70977 | 99.9943 | 70544.999 | 100.01451 | 70977 | 108.60145
70980 | 130.24307 | 70980 | 105.19715 | 70980 | 99.99193 | 70547.999 | 100.01451 | 70980 | 108.60196
70983 | 130.24716 | 70983 | 105.10022 | 70983 | 99.99003 | 70550.999 | 100.01451 | 70983 | 108.60247
70986 | 130.25125 | 70986 | 104.9918 | 70986 | 99.9886 | 70553.999 | 100.01451 | 70986 | 108.60298
70989 | 130.25489 | 70989 | 104.8843 | 70989 | 99.9886 | 70556.999 | 100.01451 | 70989 | 108.60298
70992 | 130.25852 | 70992 | 104.77221 | 70992 | 100 | 70559.999 | 100.01503 | 70992 | 108.60349
70995 | 130.26216 | 70995 | 104.65506 | 70995 | 100 | 70562.999 | 100.01503 | 70995 | 108.604
70998 | 130.26534 | 70998 | 104.53194 | 70998 | 99.99953 | 70565.999 | 100.01503 | 70998 | 108.60451
71001 | 130.26898 | 71001 | 104.40974 | 71001 | 99.99905 | 70568.999 | 100.01555 | 71001 | 108.60503
71004 | 130.27216 | 71004 | 104.28479 | 71004 | 99.99858 | 70571.999 | 100.01555 | 71004 | 108.60554
71007 | 130.27534 | 71007 | 104.158 | 71007 | 99.99858 | 70574.999 | 100.01555 | 71007 | 108.60605
71010 | 130.27852 | 71010 | 104.02201 | 71010 | 99.9981 | 70577.999 | 100.01607 | 71010 | 108.60656
71013 | 130.2817 | 71013 | 103.88741 | 71013 | 99.99763 | 70580.999 | 100.01607 | 71013 | 108.60707
71016 | 130.28579 | 71016 | 103.75097 | 71016 | 99.99763 | 70583.999 | 100.01659 | 71016 | 108.60758
71019 | 130.28943 | 71019 | 103.61315 | 71019 | 99.99715 | 70586.999 | 100.01659 | 71019 | 108.60809
71022 | 130.29306 | 71022 | 103.4666 | 71022 | 99.99668 | 70589.999 | 100.01711 | 71022 | 108.6086
71025 | 130.29715 | 71025 | 103.32189 | 71025 | 99.99668 | 70592.999 | 100.01711 | 71025 | 108.60912
71028 | 130.30215 | 71028 | 103.17581 | 71028 | 99.9962 | 70595.999 | 100.01711 | 71028 | 108.60963
71031 | 130.30624 | 71031 | 103.0288 | 71031 | 99.99573 | 70598.999 | 100.01762 | 71031 | 108.61014
71034 | 130.31078 | 71034 | 102.8749 | 71034 | 99.99573 | 70601.999 | 100.01762 | 71034 | 108.61014
71037 | 130.31533 | 71037 | 102.72238 | 71037 | 99.99525 | 70604.999 | 100.01762 | 71037 | 108.61065
71040 | 130.32033 | 71040 | 102.5694 | 71040 | 99.99478 | 70607.999 | 100.01814 | 71040 | 108.61065
71043 | 130.32442 | 71043 | 102.41596 | 71043 | 99.99478 | 70610.999 | 100.01814 | 71043 | 108.61116
71046 | 130.32896 | 71046 | 102.25839 | 71046 | 99.9943 | 70613.999 | 100.01814 | 71046 | 108.61167
71049 | 130.33305 | 71049 | 102.1022 | 71049 | 99.9943 | 70616.999 | 100.01866 | 71049 | 108.61167
71052 | 130.33669 | 71052 | 101.946 | 71052 | 99.99383 | 70619.999 | 100.01866 | 71052 | 108.61218
71055 | 130.34032 | 71055 | 101.79027 | 71055 | 99.99335 | 70622.999 | 100.01918 | 71055 | 108.61269
71058 | 130.34396 | 71058 | 101.63407 | 71058 | 99.99335 | 70625.999 | 100.01918 | 71058 | 108.61321
71061 | 130.34759 | 71061 | 101.47926 | 71061 | 99.99288 | 70628.999 | 100.0197 | 71061 | 108.61321
71064 | 130.35077 | 71064 | 101.32628 | 71064 | 99.99288 | 70631.999 | 100.02022 | 71064 | 108.61372
71067 | 130.35441 | 71067 | 101.17468 | 71067 | 99.9924 | 70634.999 | 100.02022 | 71067 | 108.61372
71070 | 130.35804 | 71070 | 101.02721 | 71070 | 99.99193 | 70637.999 | 100.02074 | 71070 | 108.61423
71073 | 130.36168 | 71073 | 100.87974 | 71073 | 99.99193 | 70640.999 | 100.02074 | 71073 | 108.61423
71076 | 130.36531 | 71076 | 100.73733 | 71076 | 99.99145 | 70643.999 | 100.02125 | 71076 | 108.61474
71079 | 130.36895 | 71079 | 100.59905 | 71079 | 99.99098 | 70646.999 | 100.02125 | 71079 | 108.61474
71082 | 130.37259 | 71082 | 100.46767 | 71082 | 99.99098 | 70649.999 | 100.02177 | 71082 | 108.61525
71085 | 130.37668 | 71085 | 100.34087 | 71085 | 99.9905 | 70652.999 | 100.02177 | 71085 | 108.61576
71088 | 130.38076 | 71088 | 100.23108 | 71088 | 99.9905 | 70655.999 | 100.02229 | 71088 | 108.61627
71091 | 130.38485 | 71091 | 100.13231 | 71091 | 99.99003 | 70658.999 | 100.02229 | 71091 | 108.61678
71094 | 130.3894 | 71094 | 100.06707 | 71094 | 99.99003 | 70661.999 | 100.02229 | 71094 | 108.6173
71097 | 130.39349 | 71097 | 100.01884 | 71097 | 99.98955 | 70664.999 | 100.02281 | 71097 | 108.61781
71100 | 130.39803 | 71100 | 99.99173 | 71100 | 99.98955 | 70667.999 | 100.02281 | 71100 | 108.61781
71103 | 130.40212 | 71103 | 99.97841 | 71103 | 99.98908 | 70670.999 | 100.02333 | 71103 | 108.61832
71106 | 130.40621 | 71106 | 99.97887 | 71106 | 99.98908 | 70673.999 | 100.02333 | 71106 | 108.61883
71109 | 130.4103 | 71109 | 99.97611 | 71109 | 99.9886 | 70676.999 | 100.02333 | 71109 | 108.61934
71112 | 130.41439 | 71112 | 99.97198 | 71112 | 99.9886 | 70679.999 | 100.02385 | 71112 | 108.61934
71115 | 130.41848 | 71115 | 99.9683 | 71115 | 99.98813 | 70682.999 | 100.02385 | 71115 | 108.61985
71118 | 130.42257 | 71118 | 99.96876 | 71118 | 99.98765 | 70685.999 | 100.02436 | 71118 | 108.61985
71121 | 130.42666 | 71121 | 99.96784 | 71121 | 99.98765 | 70688.999 | 100.02436 | 71121 | 108.62036
71124 | 130.4303 | 71124 | 99.96646 | 71124 | 99.98718 | 70691.999 | 100.02488 | 71124 | 108.62036
71127 | 130.43439 | 71127 | 99.96555 | 71127 | 99.9867 | 70694.999 | 100.02488 | 71127 | 108.62087
71130 | 130.43802 | 71130 | 99.96509 | 71130 | 99.9867 | 70697.999 | 100.02488 | 71130 | 108.62087
71133 | 130.44211 | 71133 | 99.96417 | 71133 | 99.98623 | 70700.999 | 100.0254 | 71133 | 108.62087
71136 | 130.44575 | 71136 | 99.96371 | 71136 | 99.98575 | 70703.999 | 100.0254 | 71136 | 108.62087
71139 | 130.44984 | 71139 | 99.96279 | 71139 | 99.98575 | 70706.999 | 100.0254 | 71139 | 108.62139
71142 | 130.45393 | 71142 | 99.96233 | 71142 | 99.98528 | 70709.999 | 100.02592 | 71142 | 108.62139
71145 | 130.45756 | 71145 | 99.96187 | 71145 | 99.98528 | 70712.999 | 100.02592 | 71145 | 108.62139
71148 | 130.46165 | 71148 | 99.96141 | 71148 | 99.9848 | 70715.999 | 100.02592 | 71148 | 108.62139
71151 | 130.46529 | 71151 | 99.96049 | 71151 | 99.9848 | 70718.999 | 100.02592 | 71151 | 108.6219
71154 | 130.46938 | 71154 | 99.96003 | 71154 | 99.98433 | 70721.999 | 100.02592 | 71154 | 108.6219
71157 | 130.47301 | 71157 | 99.95957 | 71157 | 99.98433 | 70724.999 | 100.02644 | 71157 | 108.62241
71160 | 130.47665 | 71160 | 99.95911 | 71160 | 99.98433 | 70727.999 | 100.02644 | 71160 | 108.62292
71163 | 130.48028 | 71163 | 99.95865 | 71163 | 99.98385 | 70730.999 | 100.02644 | 71163 | 108.62292
71166 | 130.48392 | 71166 | 99.95819 | 71166 | 99.98385 | 70733.999 | 100.02644 | 71166 | 108.62343
71169 | 130.48756 | 71169 | 99.95774 | 71169 | 99.98385 | 70736.999 | 100.02644 | 71169 | 108.62394
71172 | 130.49119 | 71172 | 99.95774 | 71172 | 99.98385 | 70739.999 | 100.02644 | 71172 | 108.62445
71175 | 130.49483 | 71175 | 99.95728 | 71175 | 99.98338 | 70742.999 | 100.02644 | 71175 | 108.62445
71178 | 130.49846 | 71178 | 99.95682 | 71178 | 99.98338 | 70745.999 | 100.02696 | 71178 | 108.62496
71181 | 130.5021 | 71181 | 99.95636 | 71181 | 99.9829 | 70748.999 | 100.02696 | 71181 | 108.62548
71184 | 130.50573 | 71184 | 99.9559 | 71184 | 99.9829 | 70751.999 | 100.02696 | 71184 | 108.62548
71187 | 130.50937 | 71187 | 99.9559 | 71187 | 99.98243 | 70754.999 | 100.02696 | 71187 | 108.62599
71190 | 130.513 | 71190 | 99.95544 | 71190 | 99.98243 | 70757.999 | 100.02696 | 71190 | 108.62599
71193 | 130.51664 | 71193 | 99.95498 | 71193 | 99.98195 | 70760.999 | 100.02696 | 71193 | 108.6265
71196 | 130.52027 | 71196 | 99.95452 | 71196 | 99.98148 | 70763.999 | 100.02696 | 71196 | 108.6265
71199 | 130.52436 | 71199 | 99.95406 | 71199 | 99.98148 | 70766.999 | 100.02747 | 71199 | 108.6265
71202 | 130.528 | 71202 | 99.9536 | 71202 | 99.981 | 70769.999 | 100.02747 | 71202 | 108.62701
71205 | 130.53163 | 71205 | 99.9536 | 71205 | 99.98053 | 70772.999 | 100.02799 | 71205 | 108.62701
71208 | 130.53572 | 71208 | 99.95314 | 71208 | 99.98005 | 70775.999 | 100.02799 | 71208 | 108.62752
71211 | 130.53936 | 71211 | 99.95268 | 71211 | 99.98005 | 70778.999 | 100.02799 | 71211 | 108.62752
71214 | 130.54345 | 71214 | 99.95268 | 71214 | 99.97958 | 70781.999 | 100.02851 | 71214 | 108.62803
71217 | 130.54709 | 71217 | 99.95222 | 71217 | 99.97958 | 70784.999 | 100.02851 | 71217 | 108.62803
71220 | 130.55118 | 71220 | 99.95222 | 71220 | 99.9791 | 70787.999 | 100.02851 | 71220 | 108.62854
71223 | 130.55481 | 71223 | 99.95176 | 71223 | 99.9791 | 70790.999 | 100.02903 | 71223 | 108.62854
71226 | 130.55845 | 71226 | 99.9513 | 71226 | 99.97863 | 70793.999 | 100.02903 | 71226 | 108.62905
71229 | 130.56208 | 71229 | 99.9513 | 71229 | 99.97863 | 70796.999 | 100.02955 | 71229 | 108.62905
71232 | 130.56526 | 71232 | 99.95084 | 71232 | 99.97815 | 70799.999 | 100.02955 | 71232 | 108.62957
71235 | 130.56844 | 71235 | 99.95039 | 71235 | 99.97815 | 70802.999 | 100.03007 | 71235 | 108.62957
71238 | 130.57162 | 71238 | 99.94993 | 71238 | 99.97768 | 70805.999 | 100.03058 | 71238 | 108.62957
71241 | 130.57481 | 71241 | 99.94993 | 71241 | 99.97768 | 70808.999 | 100.03058 | 71241 | 108.63008
71244 | 130.57753 | 71244 | 100 | 71244 | 99.97768 | 70811.999 | 100.0311 | 71244 | 108.63008
71247 | 130.58071 | 71247 | 100.03583 | 71247 | 99.9772 | 70814.999 | 100.03162 | 71247 | 108.63008
71250 | 130.58435 | 71250 | 100.03537 | 71250 | 99.9772 | 70817.999 | 100.03214 | 71250 | 108.63059
71253 | 130.58753 | 71253 | 100.03491 | 71253 | 99.97673 | 70820.999 | 100.03214 | 71253 | 108.63059
71256 | 130.59162 | 71256 | 100.03445 | 71256 | 99.97673 | 70823.999 | 100.03266 | 71256 | 108.63059
71259 | 130.59571 | 71259 | 100.034 | 71259 | 99.97673 | 70826.999 | 100.03318 | 71259 | 108.6311
71262 | 130.5998 | 71262 | 100.03354 | 71262 | 99.97673 | 70829.999 | 100.03318 | 71262 | 108.6311
71265 | 130.60389 | 71265 | 100.03308 | 71265 | 99.97673 | 70832.999 | 100.03369 | 71265 | 108.6311
71268 | 130.60843 | 71268 | 100.03262 | 71268 | 99.9772 | 70835.999 | 100.03369 | 71268 | 108.63161
71271 | 130.61252 | 71271 | 100.03216 | 71271 | 99.97768 | 70838.999 | 100.03421 | 71271 | 108.63161
71274 | 130.61661 | 71274 | 100.0317 | 71274 | 99.97815 | 70841.999 | 100.03421 | 71274 | 108.63161
71277 | 130.62025 | 71277 | 100.03124 | 71277 | 99.97863 | 70844.999 | 100.03473 | 71277 | 108.63212
71280 | 130.62388 | 71280 | 100.03078 | 71280 | 99.9791 | 70847.999 | 100.03473 | 71280 | 108.63212
71283 | 130.62752 | 71283 | 100.03032 | 71283 | 99.97863 | 70850.999 | 100.03473 | 71283 | 108.63212
71286 | 130.6307 | 71286 | 100.02986 | 71286 | 99.97815 | 70853.999 | 100.03525 | 71286 | 108.63212
71289 | 130.63388 | 71289 | 100.0294 | 71289 | 99.97815 | 70856.999 | 100.03525 | 71289 | 108.63212
71292 | 130.63661 | 71292 | 100.02894 | 71292 | 99.97673 | 70859.999 | 100.03577 | 71292 | 108.63212
71295 | 130.63933 | 71295 | 100.02848 | 71295 | 99.97578 | 70862.999 | 100.03577 | 71295 | 108.63212
71298 | 130.64252 | 71298 | 100.02756 | 71298 | 99.9753 | 70865.999 | 100.03629 | 71298 | 108.63263
71301 | 130.6457 | 71301 | 100.0271 | 71301 | 99.9753 | 70868.999 | 100.03629 | 71301 | 108.63263
71304 | 130.64888 | 71304 | 100.02664 | 71304 | 99.9753 | 70871.999 | 100.03629 | 71304 | 108.63263
71307 | 130.65251 | 71307 | 100.02619 | 71307 | 99.97578 | 70874.999 | 100.03681 | 71307 | 108.63315
71310 | 130.65615 | 71310 | 100.02619 | 71310 | 99.97578 | 70877.999 | 100.03681 | 71310 | 108.63366
71313 | 130.66024 | 71313 | 100.02573 | 71313 | 99.97578 | 70880.999 | 100.03681 | 71313 | 108.63366
71316 | 130.66433 | 71316 | 100.02527 | 71316 | 99.97625 | 70883.999 | 100.03732 | 71316 | 108.63417
71319 | 130.66842 | 71319 | 100.02481 | 71319 | 99.97673 | 70886.999 | 100.03732 | 71319 | 108.63468
71322 | 130.67251 | 71322 | 100.02481 | 71322 | 99.9772 | 70889.999 | 100.03784 | 71322 | 108.63519
71325 | 130.6766 | 71325 | 100.02435 | 71325 | 99.9772 | 70892.999 | 100.03836 | 71325 | 108.6357
71328 | 130.68023 | 71328 | 100.02389 | 71328 | 99.9772 | 70895.999 | 100.03836 | 71328 | 108.6357
71331 | 130.68432 | 71331 | 100.02389 | 71331 | 99.97768 | 70898.999 | 100.03888 | 71331 | 108.63621
71334 | 130.68796 | 71334 | 100.02343 | 71334 | 99.97768 | 70901.999 | 100.0394 | 71334 | 108.63672
71337 | 130.69205 | 71337 | 100.02297 | 71337 | 99.97768 | 70904.999 | 100.03992 | 71337 | 108.63724
71340 | 130.69568 | 71340 | 100.02251 | 71340 | 99.97768 | 70907.999 | 100.04043 | 71340 | 108.63724
71343 | 130.69932 | 71343 | 100.02251 | 71343 | 99.97768 | 70910.999 | 100.04043 | 71343 | 108.63724
71346 | 130.70295 | 71346 | 100.02205 | 71346 | 99.97768 | 70913.999 | 100.04095 | 71346 | 108.63775
71349 | 130.70659 | 71349 | 100.02159 | 71349 | 99.97815 | 70916.999 | 100.04147 | 71349 | 108.63775
71352 | 130.71023 | 71352 | 100.02159 | 71352 | 99.97768 | 70919.999 | 100.04199 | 71352 | 108.63826
71355 | 130.71341 | 71355 | 100.02113 | 71355 | 99.97768 | 70922.999 | 100.04251 | 71355 | 108.63826
71358 | 130.71659 | 71358 | 100.02067 | 71358 | 99.97768 | 70925.999 | 100.04303 | 71358 | 108.63877
71361 | 130.72022 | 71361 | 100.02067 | 71361 | 99.97768 | 70928.999 | 100.04303 | 71361 | 108.63877
71364 | 130.72295 | 71364 | 100.02021 | 71364 | 99.97768 | 70931.999 | 100.04303 | 71364 | 108.63928
71367 | 130.72613 | 71367 | 100.02021 | 71367 | 99.97768 | 70934.999 | 100.04354 | 71367 | 108.63979
71370 | 130.72886 | 71370 | 100.01975 | 71370 | 99.97768 | 70937.999 | 100.04354 | 71370 | 108.63979
71373 | 130.73204 | 71373 | 100.01975 | 71373 | 99.97768 | 70940.999 | 100.04406 | 71373 | 108.6403
71376 | 130.73476 | 71376 | 100.01929 | 71376 | 99.97768 | 70943.999 | 100.04406 | 71376 | 108.64081
71379 | 130.73795 | 71379 | 100.01884 | 71379 | 99.97768 | 70946.999 | 100.04458 | 71379 | 108.64133
71382 | 130.74067 | 71382 | 100.01884 | 71382 | 99.97768 | 70949.999 | 100.0451 | 71382 | 108.64184
71385 | 130.74385 | 71385 | 100.01884 | 71385 | 99.97768 | 70952.999 | 100.04562 | 71385 | 108.64235
71388 | 130.74749 | 71388 | 100.01838 | 71388 | 99.97768 | 70955.999 | 100.04562 | 71388 | 108.64286
71391 | 130.75112 | 71391 | 100.01838 | 71391 | 99.97768 | 70958.999 | 100.04614 | 71391 | 108.64337
71394 | 130.75521 | 71394 | 100.01792 | 71394 | 99.97768 | 70961.999 | 100.04665 | 71394 | 108.64388
71397 | 130.7593 | 71397 | 100.01746 | 71397 | 99.97768 | 70964.999 | 100.04665 | 71397 | 108.64439
71400 | 130.76385 | 71400 | 100.017 | 71400 | 99.97768 | 70967.999 | 100.04717 | 71400 | 108.6449
71403 | 130.76839 | 71403 | 100.017 | 71403 | 99.97768 | 70970.999 | 100.04769 | 71403 | 108.64542
71406 | 130.77248 | 71406 | 100.01654 | 71406 | 99.9772 | 70973.999 | 100.04769 | 71406 | 108.64593
71409 | 130.77657 | 71409 | 100.01608 | 71409 | 99.9772 | 70976.999 | 100.04821 | 71409 | 108.64644
71412 | 130.78066 | 71412 | 100.01562 | 71412 | 99.9772 | 70979.999 | 100.04873 | 71412 | 108.64746
71415 | 130.78475 | 71415 | 100.01516 | 71415 | 99.9772 | 70982.999 | 100.04925 | 71415 | 108.64797
71418 | 130.78839 | 71418 | 100.0147 | 71418 | 99.9772 | 70985.999 | 100.04925 | 71418 | 108.64899
71421 | 130.79202 | 71421 | 100.01424 | 71421 | 99.9772 | 70988.999 | 100.04976 | 71421 | 108.64951
71424 | 130.7952 | 71424 | 100.01378 | 71424 | 99.9772 | 70991.999 | 100.05028 | 71424 | 108.65053
71427 | 130.79884 | 71427 | 100.01332 | 71427 | 99.9772 | 70994.999 | 100.05028 | 71427 | 108.65155
71430 | 130.80247 | 71430 | 100.01286 | 71430 | 99.97768 | 70997.999 | 100.0508 | 71430 | 108.65206
71433 | 130.80565 | 71433 | 100.0124 | 71433 | 99.97768 | 71000.999 | 100.05132 | 71433 | 108.65308
71436 | 130.80929 | 71436 | 100.0124 | 71436 | 99.97768 | 71003.999 | 100.05184 | 71436 | 108.65411
71439 | 130.81293 | 71439 | 100.01194 | 71439 | 99.97768 | 71006.999 | 100.05184 | 71439 | 108.65462
71442 | 130.81611 | 71442 | 100.01148 | 71442 | 99.97768 | 71009.999 | 100.05236 | 71442 | 108.65513
71445 | 130.81929 | 71445 | 100.01148 | 71445 | 99.97768 | 71012.999 | 100.05236 | 71445 | 108.65513
71448 | 130.82111 | 71448 | 100.01103 | 71448 | 99.97815 | 71015.999 | 100.05287 | 71448 | 108.6536
71451 | 130.82292 | 71451 | 100.01057 | 71451 | 99.97815 | 71018.999 | 100.05339 | 71451 | 108.65257
71454 | 130.8252 | 71454 | 100.01057 | 71454 | 99.97815 | 71021.999 | 100.05339 | 71454 | 108.65206
71457 | 130.82838 | 71457 | 100.01057 | 71457 | 99.97863 | 71024.999 | 100.05391 | 71457 | 108.65257
71460 | 130.83337 | 71460 | 100.01057 | 71460 | 99.9791 | 71027.999 | 100.05391 | 71460 | 108.65308
71463 | 130.83883 | 71463 | 100.01011 | 71463 | 99.97958 | 71030.999 | 100.05443 | 71463 | 108.65462
71466 | 130.84519 | 71466 | 100.01011 | 71466 | 99.97958 | 71033.999 | 100.05443 | 71466 | 108.65666
71469 | 130.8511 | 71469 | 100.01011 | 71469 | 99.98005 | 71036.999 | 100.05443 | 71469 | 108.65871
71472 | 130.8611 | 71472 | 100.01011 | 71472 | 99.98053 | 71039.999 | 100.05443 | 71472 | 108.6628
71475 | 130.86746 | 71475 | 100.01011 | 71475 | 99.981 | 71042.999 | 100.05443 | 71475 | 108.66484
71478 | 130.87246 | 71478 | 100.01011 | 71478 | 99.98148 | 71045.999 | 100.05495 | 71478 | 108.66638
71481 | 130.877 | 71481 | 100.01011 | 71481 | 99.98148 | 71048.999 | 100.05495 | 71481 | 108.66689
71484 | 130.87745 | 71484 | 100.01011 | 71484 | 99.98195 | 71051.999 | 100.05547 | 71484 | 108.66484
71487 | 130.877 | 71487 | 100.01011 | 71487 | 99.98243 | 71054.999 | 100.05547 | 71487 | 108.66331
71490 | 130.87655 | 71490 | 100.01057 | 71490 | 99.98243 | 71057.999 | 100.0565 | 71490 | 108.66229
71493 | 130.87564 | 71493 | 100.01148 | 71493 | 99.9829 | 71060.999 | 100.0565 | 71493 | 108.66126
71496 | 130.87246 | 71496 | 100.01194 | 71496 | 99.9829 | 71063.999 | 100.0565 | 71496 | 108.66024
71499 | 130.87291 | 71499 | 100.0124 | 71499 | 99.9829 | 71066.999 | 100.0565 | 71499 | 108.66075
71502 | 130.87518 | 71502 | 100.0124 | 71502 | 99.98338 | 71069.999 | 100.05495 | 71502 | 108.66178
71505 | 130.87791 | 71505 | 100.0124 | 71505 | 99.98338 | 71072.999 | 100.05287 | 71505 | 108.6628
71508 | 130.88609 | 71508 | 100.01194 | 71508 | 99.98338 | 71075.999 | 100.05132 | 71508 | 108.66689
71511 | 130.89291 | 71511 | 100.01148 | 71511 | 99.98338 | 71078.999 | 100.05132 | 71511 | 108.66893
71514 | 130.89972 | 71514 | 100.01011 | 71514 | 99.98385 | 71081.999 | 100.0508 | 71514 | 108.67047
71517 | 130.90699 | 71517 | 100.00919 | 71517 | 99.98385 | 71084.999 | 100.05184 | 71517 | 108.67149
71520 | 130.91654 | 71520 | 100.00919 | 71520 | 99.98385 | 71087.999 | 100.05287 | 71520 | 108.67149
71523 | 130.92471 | 71523 | 100.00873 | 71523 | 99.98385 | 71090.999 | 100.05443 | 71523 | 108.67098
71526 | 130.93153 | 71526 | 100.00873 | 71526 | 99.98433 | 71093.999 | 100.05858 | 71526 | 108.67047
71529 | 130.93789 | 71529 | 100.00919 | 71529 | 99.98433 | 71096.999 | 100.06065 | 71529 | 108.66944
71532 | 130.94198 | 71532 | 100.00919 | 71532 | 99.98433 | 71099.999 | 100.06221 | 71532 | 108.66638
71535 | 130.94607 | 71535 | 100.00919 | 71535 | 99.98433 | 71102.999 | 100.06324 | 71535 | 108.66382
71538 | 130.94925 | 71538 | 100.00965 | 71538 | 99.98433 | 71105.999 | 100.06272 | 71538 | 108.66075
71541 | 130.95198 | 71541 | 100.01011 | 71541 | 99.98433 | 71108.999 | 100.06324 | 71541 | 108.65717
71544 | 130.95153 | 71544 | 100.01011 | 71544 | 99.98433 | 71111.999 | 100.06324 | 71544 | 108.65053
71547 | 130.95198 | 71547 | 100.01057 | 71547 | 99.9848 | 71114.999 | 100.06324 | 71547 | 108.64286
71550 | 130.95153 | 71550 | 100.01057 | 71550 | 99.9848 | 71117.999 | 100.06272 | 71550 | 108.63315
71553 | 130.95107 | 71553 | 100.01057 | 71553 | 99.98528 | 71120.999 | 100.06221 | 71553 | 108.62087
71556 | 130.94789 | 71556 | 100.01057 | 71556 | 99.98528 | 71123.999 | 100.06221 | 71556 | 108.60145
71559 | 130.94562 | 71559 | 100.01103 | 71559 | 99.98575 | 71126.999 | 100.06221 | 71559 | 108.58406
71562 | 130.94244 | 71562 | 100.01057 | 71562 | 99.98575 | 71129.999 | 100.06169 | 71562 | 108.56003
71565 | 130.93926 | 71565 | 100.01057 | 71565 | 99.98575 | 71132.999 | 100.06169 | 71565 | 108.53294
71568 | 130.9338 | 71568 | 100.01057 | 71568 | 99.98623 | 71135.999 | 100.06169 | 71568 | 108.49153
71571 | 130.9279 | 71571 | 100.01057 | 71571 | 99.98623 | 71138.999 | 100.06169 | 71571 | 108.45063
71574 | 130.92108 | 71574 | 100.01057 | 71574 | 99.98623 | 71141.999 | 100.06169 | 71574 | 108.40512
71577 | 130.91335 | 71577 | 100.01057 | 71577 | 99.98623 | 71144.999 | 100.06169 | 71577 | 108.354
71580 | 130.90108 | 71580 | 100.01057 | 71580 | 99.9867 | 71147.999 | 100.06117 | 71580 | 108.29622
71583 | 130.88836 | 71583 | 100.01057 | 71583 | 99.9867 | 71150.999 | 100.06117 | 71583 | 108.23947
71586 | 130.87382 | 71586 | 100.01057 | 71586 | 99.9867 | 71153.999 | 100.06117 | 71586 | 108.17966
71589 | 130.85746 | 71589 | 100.01011 | 71589 | 99.98718 | 71156.999 | 100.06065 | 71589 | 108.11831
71592 | 130.83247 | 71592 | 100.01011 | 71592 | 99.98718 | 71159.999 | 100.06065 | 71592 | 108.04673
71595 | 130.80974 | 71595 | 100.01011 | 71595 | 99.98765 | 71162.999 | 100.06065 | 71595 | 107.9772
71598 | 130.78475 | 71598 | 100.01011 | 71598 | 99.98765 | 71165.999 | 100.06013 | 71598 | 107.90511
71601 | 130.7534 | 71601 | 100.01011 | 71601 | 99.98765 | 71168.999 | 100.06013 | 71601 | 107.832
71604 | 130.71477 | 71604 | 100.00965 | 71604 | 99.98813 | 71171.999 | 100.06013 | 71604 | 107.74918
71607 | 130.67751 | 71607 | 100.00965 | 71607 | 99.98813 | 71174.999 | 100.06013 | 71607 | 107.6684
71610 | 130.63797 | 71610 | 100.00965 | 71610 | 99.98813 | 71177.999 | 100.06013 | 71610 | 107.58506
71613 | 130.59616 | 71613 | 100.00965 | 71613 | 99.9886 | 71180.999 | 100.06013 | 71613 | 107.5007
71616 | 130.54527 | 71616 | 100.00965 | 71616 | 99.9886 | 71183.999 | 100.06013 | 71616 | 107.40816
71619 | 130.49528 | 71619 | 100.00965 | 71619 | 99.9886 | 71186.999 | 100.06013 | 71619 | 107.31665
71622 | 130.44302 | 71622 | 100.00965 | 71622 | 99.9886 | 71189.999 | 100.06013 | 71622 | 107.2236
71625 | 130.3894 | 71625 | 100.00919 | 71625 | 99.9886 | 71192.999 | 100.06013 | 71625 | 107.12851
71628 | 130.32669 | 71628 | 100.00919 | 71628 | 99.9886 | 71195.999 | 100.06013 | 71628 | 107.02574
71631 | 130.26716 | 71631 | 100.00919 | 71631 | 99.9886 | 71198.999 | 100.05961 | 71631 | 106.92451
71634 | 130.20263 | 71634 | 100.00919 | 71634 | 99.9886 | 71201.999 | 100.05961 | 71634 | 106.82124
71637 | 130.13583 | 71637 | 100.00919 | 71637 | 99.9886 | 71204.999 | 100.05961 | 71637 | 106.71643
71640 | 130.05812 | 71640 | 100.00919 | 71640 | 99.9886 | 71207.999 | 100.05961 | 71640 | 106.60395
71643 | 129.98041 | 71643 | 100.00919 | 71643 | 99.9886 | 71210.999 | 100.05961 | 71643 | 106.4925
71646 | 129.89953 | 71646 | 100.00873 | 71646 | 99.9886 | 71213.999 | 100.05961 | 71646 | 106.37951
71649 | 129.81591 | 71649 | 100.00873 | 71649 | 99.9886 | 71216.999 | 100.05961 | 71649 | 106.26499
71652 | 129.72139 | 71652 | 100.00873 | 71652 | 99.9886 | 71219.999 | 100.06013 | 71652 | 106.14331
71655 | 129.62687 | 71655 | 100.00873 | 71655 | 99.98908 | 71222.999 | 100.06013 | 71655 | 106.02265
71658 | 129.52917 | 71658 | 100.00827 | 71658 | 99.9886 | 71225.999 | 100.06065 | 71658 | 105.90046
71661 | 129.42874 | 71661 | 100.00827 | 71661 | 99.9886 | 71228.999 | 100.06065 | 71661 | 105.77724
71664 | 129.3174 | 71664 | 100.00827 | 71664 | 99.9886 | 71231.999 | 100.06065 | 71664 | 105.64687
71667 | 129.20561 | 71667 | 100.00827 | 71667 | 99.9886 | 71234.999 | 100.06117 | 71667 | 105.51701
71670 | 129.09064 | 71670 | 100.00827 | 71670 | 99.9886 | 71237.999 | 100.06117 | 71670 | 105.38613
71673 | 128.97295 | 71673 | 100.00827 | 71673 | 99.9886 | 71240.999 | 100.06169 | 71673 | 105.25371
71676 | 128.84344 | 71676 | 100.00827 | 71676 | 99.98813 | 71243.999 | 100.06221 | 71676 | 105.11465
71679 | 128.71438 | 71679 | 100.00827 | 71679 | 99.98813 | 71246.999 | 100.06272 | 71679 | 104.97661
71682 | 128.58169 | 71682 | 100.00781 | 71682 | 99.98813 | 71249.999 | 100.06376 | 71682 | 104.83704
71685 | 128.44627 | 71685 | 100.00781 | 71685 | 99.98813 | 71252.999 | 100.06376 | 71685 | 104.69593
71688 | 128.29903 | 71688 | 100.00781 | 71688 | 99.98813 | 71255.999 | 100.06221 | 71688 | 104.54868
71691 | 128.1518 | 71691 | 100.00781 | 71691 | 99.98813 | 71258.999 | 100.06117 | 71691 | 104.40246
71694 | 128.00138 | 71694 | 100.00735 | 71694 | 99.98765 | 71261.999 | 100.03162 | 71694 | 104.25471
71697 | 127.84733 | 71697 | 100.00735 | 71697 | 99.98765 | 71264.999 | 100.02955 | 71697 | 104.10593
71700 | 127.68237 | 71700 | 100.00735 | 71700 | 99.98765 | 71267.999 | 100.02799 | 71700 | 103.95102
71703 | 127.51696 | 71703 | 100.00735 | 71703 | 99.98718 | 71270.999 | 100.0114 | 71703 | 103.79662
71706 | 127.34837 | 71706 | 100.00735 | 71706 | 99.98718 | 71273.999 | 100.0114 | 71706 | 103.64171
71709 | 127.17614 | 71709 | 100.00689 | 71709 | 99.9867 | 71276.999 | 100.0114 | 71709 | 103.48526
71712 | 126.9921 | 71712 | 100.00689 | 71712 | 99.9867 | 71279.999 | 100.0114 | 71712 | 103.32319
71715 | 126.80851 | 71715 | 100.00689 | 71715 | 99.9867 | 71282.999 | 100.01244 | 71715 | 103.16266
71718 | 126.62083 | 71718 | 100.00643 | 71718 | 99.98623 | 71285.999 | 100.014 | 71718 | 103.0011
71721 | 126.42997 | 71721 | 100.00643 | 71721 | 99.98623 | 71288.999 | 100.01555 | 71721 | 102.83852
71724 | 126.22684 | 71724 | 100.00597 | 71724 | 99.98623 | 71291.999 | 100.01762 | 71724 | 102.67185
71727 | 126.02326 | 71727 | 100.00597 | 71727 | 99.98575 | 71294.999 | 100.02022 | 71727 | 102.5062
71730 | 125.81649 | 71730 | 100.00597 | 71730 | 99.98575 | 71297.999 | 100.05287 | 71730 | 102.34055
71733 | 125.60609 | 71733 | 100.00551 | 71733 | 99.98575 | 71300.999 | 100.14307 | 71733 | 102.17439
71736 | 125.38297 | 71736 | 100.00551 | 71736 | 99.98528 | 71303.999 | 100.25815 | 71736 | 102.00619
71739 | 125.15984 | 71739 | 100.00505 | 71739 | 99.98528 | 71306.999 | 100.3271 | 71739 | 101.839
71742 | 124.93309 | 71742 | 100.00505 | 71742 | 99.9848 | 71309.999 | 100.37894 | 71742 | 101.67336
71745 | 124.70315 | 71745 | 100.00459 | 71745 | 99.9848 | 71312.999 | 100.42507 | 71745 | 101.50771
71748 | 124.46048 | 71748 | 100.00459 | 71748 | 99.9848 | 71315.999 | 100.4598 | 71748 | 101.34564
71751 | 124.21736 | 71751 | 100.00413 | 71751 | 99.98433 | 71318.999 | 100.49868 | 71751 | 101.18459
71754 | 123.97106 | 71754 | 100.00413 | 71754 | 99.98433 | 71321.999 | 100.53549 | 71754 | 101.02508
71757 | 123.72113 | 71757 | 100.00368 | 71757 | 99.98385 | 71324.999 | 100.5697 | 71757 | 100.86454
71760 | 123.45847 | 71760 | 100.00368 | 71760 | 99.98385 | 71327.999 | 100.59458 | 71760 | 100.71781
71763 | 123.19581 | 71763 | 100.00368 | 71763 | 99.98385 | 71330.999 | 100.62154 | 71763 | 100.57006
71766 | 122.92906 | 71766 | 100.00322 | 71766 | 99.98338 | 71333.999 | 100.64798 | 71766 | 100.43355
71769 | 122.65913 | 71769 | 100.00322 | 71769 | 99.98338 | 71336.999 | 100.67286 | 71769 | 100.30573
71772 | 122.37648 | 71772 | 100.00322 | 71772 | 99.9829 | 71339.999 | 100.69152 | 71772 | 100.19479
71775 | 122.09428 | 71775 | 100.00322 | 71775 | 99.98243 | 71342.999 | 100.71174 | 71775 | 100.10481
71778 | 121.80753 | 71778 | 100.00322 | 71778 | 99.98243 | 71345.999 | 100.73144 | 71778 | 100.04397
71781 | 121.51761 | 71781 | 100.00368 | 71781 | 99.98195 | 71348.999 | 100.7501 | 71781 | 100.00307
71784 | 121.2145 | 71784 | 100.00368 | 71784 | 99.98195 | 71351.999 | 100.76513 | 71784 | 100.00256
71787 | 120.91185 | 71787 | 100.00368 | 71787 | 99.98148 | 71354.999 | 100.78068 | 71787 | 99.99949
71790 | 120.60466 | 71790 | 100.00368 | 71790 | 99.98148 | 71357.999 | 100.79572 | 71790 | 99.99591
71793 | 120.29474 | 71793 | 100.00368 | 71793 | 99.98148 | 71360.999 | 100.81023 | 71793 | 99.9908
71796 | 119.97164 | 71796 | 100.00413 | 71796 | 99.981 | 71363.999 | 100.82164 | 71796 | 99.99131
71799 | 119.64809 | 71799 | 100.00413 | 71799 | 99.981 | 71366.999 | 100.83356 | 71799 | 99.99029
71802 | 119.3209 | 71802 | 100.00413 | 71802 | 99.981 | 71369.999 | 100.84496 | 71802 | 99.98875
71805 | 118.99008 | 71805 | 100.00459 | 71805 | 99.981 | 71372.999 | 100.85637 | 71805 | 99.98722
71808 | 118.64562 | 71808 | 100.00459 | 71808 | 99.981 | 71375.999 | 100.86466 | 71808 | 99.98722
71811 | 118.30162 | 71811 | 100.00459 | 71811 | 99.981 | 71378.999 | 100.87399 | 71811 | 99.98671
71814 | 117.95353 | 71814 | 100.00459 | 71814 | 99.98053 | 71381.999 | 100.8828 | 71814 | 99.9862
71817 | 117.6018 | 71817 | 100.00505 | 71817 | 99.98053 | 71384.999 | 100.8911 | 71817 | 99.98568
71820 | 117.23735 | 71820 | 100.00505 | 71820 | 99.98053 | 71387.999 | 100.89836 | 71820 | 99.98568
71823 | 116.87245 | 71823 | 100.00505 | 71823 | 99.98053 | 71390.999 | 100.90561 | 71823 | 99.98517
71826 | 116.50391 | 71826 | 100.00505 | 71826 | 99.98053 | 71393.999 | 100.91235 | 71826 | 99.98517
71829 | 116.13173 | 71829 | 100.00505 | 71829 | 99.98053 | 71396.999 | 100.91961 | 71829 | 99.98517
71832 | 115.74637 | 71832 | 100.00505 | 71832 | 99.98053 | 71399.999 | 100.92531 | 71832 | 99.98517
71835 | 115.36147 | 71835 | 100.00505 | 71835 | 99.98005 | 71402.999 | 100.93153 | 71835 | 99.98517
71838 | 114.97248 | 71838 | 100.00505 | 71838 | 99.98005 | 71405.999 | 100.93775 | 71838 | 99.98466
71841 | 114.58077 | 71841 | 100.00459 | 71841 | 99.98005 | 71408.999 | 100.94345 | 71841 | 99.98466
71844 | 114.17587 | 71844 | 100.00459 | 71844 | 99.98005 | 71411.999 | 100.94864 | 71844 | 99.98415
71847 | 113.77143 | 71847 | 100.00459 | 71847 | 99.98005 | 71414.999 | 100.95434 | 71847 | 99.98364
71850 | 113.3629 | 71850 | 100.00459 | 71850 | 99.98005 | 71417.999 | 100.95952 | 71850 | 99.98364
71853 | 112.95164 | 71853 | 100.00413 | 71853 | 99.98005 | 71420.999 | 100.96471 | 71853 | 99.98313
71856 | 112.52857 | 71856 | 100.00413 | 71856 | 99.98005 | 71423.999 | 100.96937 | 71856 | 99.98211
71859 | 112.10595 | 71859 | 100.00413 | 71859 | 99.98053 | 71426.999 | 100.97404 | 71859 | 99.98159
71862 | 111.67879 | 71862 | 100.00413 | 71862 | 99.98053 | 71429.999 | 100.9787 | 71862 | 99.98108
71865 | 111.24663 | 71865 | 100.00413 | 71865 | 99.981 | 71432.999 | 100.98337 | 71865 | 99.98057
71868 | 110.80856 | 71868 | 100.00368 | 71868 | 99.98148 | 71435.999 | 100.98752 | 71868 | 99.98006
71871 | 110.3714 | 71871 | 100.00368 | 71871 | 99.98243 | 71438.999 | 100.99166 | 71871 | 99.97955
71874 | 109.93243 | 71874 | 100.00368 | 71874 | 99.98338 | 71441.999 | 100.99581 | 71874 | 99.97904
71877 | 109.49118 | 71877 | 100.00368 | 71877 | 99.98385 | 71444.999 | 100.99996 | 71877 | 99.97904
71880 | 109.04266 | 71880 | 100.00368 | 71880 | 99.98433 | 71447.999 | 101.00411 | 71880 | 99.97853
71883 | 108.5955 | 71883 | 100.00368 | 71883 | 99.98433 | 71450.999 | 101.00773 | 71883 | 99.97802
71886 | 108.14834 | 71886 | 100.00322 | 71886 | 99.98433 | 71453.999 | 101.01188 | 71886 | 99.9775
71889 | 107.70028 | 71889 | 100.00322 | 71889 | 99.98385 | 71456.999 | 101.01551 | 71889 | 99.97699
71892 | 107.24812 | 71892 | 100.00322 | 71892 | 99.98243 | 71459.999 | 101.01862 | 71892 | 99.97699
71895 | 106.79869 | 71895 | 100.00276 | 71895 | 99.98148 | 71462.999 | 101.02173 | 71895 | 99.97648
71898 | 106.35063 | 71898 | 100.00276 | 71898 | 99.981 | 71465.999 | 101.02484 | 71898 | 99.97597
71901 | 105.90392 | 71901 | 100.00276 | 71901 | 99.981 | 71468.999 | 101.02795 | 71901 | 99.97546
71904 | 105.45949 | 71904 | 100.0023 | 71904 | 99.981 | 71471.999 | 101.03106 | 71904 | 99.97546
71907 | 105.01552 | 71907 | 100.0023 | 71907 | 99.981 | 71474.999 | 101.03417 | 71907 | 99.97495
71910 | 104.577 | 71910 | 100.0023 | 71910 | 99.981 | 71477.999 | 101.03728 | 71910 | 99.97444
71913 | 104.14211 | 71913 | 100.0023 | 71913 | 99.981 | 71480.999 | 101.03987 | 71913 | 99.97393
71916 | 103.71449 | 71916 | 100.0023 | 71916 | 99.981 | 71483.999 | 101.04298 | 71916 | 99.9729
71919 | 103.29324 | 71919 | 100.0023 | 71919 | 99.98148 | 71486.999 | 101.04558 | 71919 | 99.97239
71922 | 102.8888 | 71922 | 100.0023 | 71922 | 99.98148 | 71489.999 | 101.04869 | 71922 | 99.97188
71925 | 102.48572 | 71925 | 100.0023 | 71925 | 99.98148 | 71492.999 | 101.05128 | 71925 | 99.97137
71928 | 102.11763 | 71928 | 100.0023 | 71928 | 99.98148 | 71495.999 | 101.05439 | 71928 | 99.97035
71931 | 101.76727 | 71931 | 100.0023 | 71931 | 99.98195 | 71498.999 | 101.05698 | 71931 | 99.96984
71934 | 101.44553 | 71934 | 100.0023 | 71934 | 99.98195 | 71501.999 | 101.05957 | 71934 | 99.96932
71937 | 101.14561 | 71937 | 100.0023 | 71937 | 99.98195 | 71504.999 | 101.06216 | 71937 | 99.9683
71940 | 100.90113 | 71940 | 100.0023 | 71940 | 99.98195 | 71507.999 | 101.06476 | 71940 | 99.96779
71943 | 100.71345 | 71943 | 100.00276 | 71943 | 99.98195 | 71510.999 | 101.06735 | 71943 | 99.96728
71946 | 100.59848 | 71946 | 100.00276 | 71946 | 99.98195 | 71513.999 | 101.06942 | 71946 | 99.96677
71949 | 100.53941 | 71949 | 100.00276 | 71949 | 99.98195 | 71516.999 | 101.07201 | 71949 | 99.96575
71952 | 100.52532 | 71952 | 100.00276 | 71952 | 99.98195 | 71519.999 | 101.07409 | 71952 | 99.96523
71955 | 100.51759 | 71955 | 100.00276 | 71955 | 99.98195 | 71522.999 | 101.07668 | 71955 | 99.96472
71958 | 100.51259 | 71958 | 100.00276 | 71958 | 99.98195 | 71525.999 | 101.07875 | 71958 | 99.96421
71961 | 100.50941 | 71961 | 100.00276 | 71961 | 99.98195 | 71528.999 | 101.08134 | 71961 | 99.9637
71964 | 100.50714 | 71964 | 100.00276 | 71964 | 99.98195 | 71531.999 | 101.08342 | 71964 | 99.96319
71967 | 100.50396 | 71967 | 100.00276 | 71967 | 99.98195 | 71534.999 | 101.08601 | 71967 | 99.96268
71970 | 100.50169 | 71970 | 100.00276 | 71970 | 99.98243 | 71537.999 | 101.08808 | 71970 | 99.96217
71973 | 100.49942 | 71973 | 100.00276 | 71973 | 99.98243 | 71540.999 | 101.09016 | 71973 | 99.96166
71976 | 100.49851 | 71976 | 100.00276 | 71976 | 99.9829 | 71543.999 | 101.09275 | 71976 | 99.96114
71979 | 100.49714 | 71979 | 100.00276 | 71979 | 99.9829 | 71546.999 | 101.09482 | 71979 | 99.96063
71982 | 100.49578 | 71982 | 100.0023 | 71982 | 99.98338 | 71549.999 | 101.0969 | 71982 | 99.96063
71985 | 100.49442 | 71985 | 100.0023 | 71985 | 99.98338 | 71552.999 | 101.09897 | 71985 | 99.96012
71988 | 100.49305 | 71988 | 100.0023 | 71988 | 99.98385 | 71555.999 | 101.10104 | 71988 | 99.96012
71991 | 100.49215 | 71991 | 100.00184 | 71991 | 99.98385 | 71558.999 | 101.10312 | 71991 | 99.95961
71994 | 100.49078 | 71994 | 100.00138 | 71994 | 99.98385 | 71561.999 | 101.10467 | 71994 | 99.9591
71997 | 100.48987 | 71997 | 100.00138 | 71997 | 99.98433 | 71564.999 | 101.10675 | 71997 | 99.9591
72000 | 100.48896 | 72000 | 100.00092 | 72000 | 99.98433 | 71567.999 | 101.1083 | 72000 | 99.9591
72003 | 100.4876 | 72003 | 100.00092 | 72003 | 99.98433 | 71570.999 | 101.11037 | 72003 | 99.95859
72006 | 100.48669 | 72006 | 100.00046 | 72006 | 99.9848 | 71573.999 | 101.11193 | 72006 | 99.95859
72009 | 100.48578 | 72009 | 100.00046 | 72009 | 99.9848 | 71576.999 | 101.11348 | 72009 | 99.95859
72012 | 100.48487 | 72012 | 100.00046 | 72012 | 99.9848 | 71579.999 | 101.11504 | 72012 | 99.95859
72015 | 100.48397 | 72015 | 100 | 72015 | 99.98528 | 71582.999 | 101.11659 | 72015 | 99.95808
72018 | 100.48306 | 72018 | 100 | 72018 | 99.98528 | 71585.999 | 101.11815 | 72018 | 99.95808
72021 | 100.48215 | 72021 | 100 | 72021 | 99.98528 | 71588.999 | 101.12022 | 72021 | 99.95808
72024 | 100.48124 | 72024 | 100 | 72024 | 99.98528 | 71591.999 | 101.12126 | 72024 | 99.95757
72027 | 100.48033 | 72027 | 100 | 72027 | 99.98528 | 71594.999 | 101.12282 | 72027 | 99.95757
72030 | 100.47988 | 72030 | 100.00046 | 72030 | 99.98575 | 71597.999 | 101.12437 | 72030 | 99.95757
72033 | 100.47897 | 72033 | 100.00046 | 72033 | 99.98575 | 71600.999 | 101.12593 | 72033 | 99.95705
72036 | 100.47806 | 72036 | 100.00046 | 72036 | 99.98575 | 71603.999 | 101.12748 | 72036 | 99.95705
72039 | 100.4776 | 72039 | 100.00046 | 72039 | 99.98623 | 71606.999 | 101.12904 | 72039 | 99.95705
72042 | 100.47669 | 72042 | 100.00092 | 72042 | 99.98623 | 71609.999 | 101.13007 | 72042 | 99.95705
72045 | 100.47624 | 72045 | 100.00092 | 72045 | 99.98623 | 71612.999 | 101.13163 | 72045 | 99.95705
72048 | 100.47579 | 72048 | 100.00092 | 72048 | 99.9867 | 71615.999 | 101.13318 | 72048 | 99.95757
72051 | 100.47533 | 72051 | 100.00138 | 72051 | 99.9867 | 71618.999 | 101.13474 | 72051 | 99.95808
72054 | 100.47533 | 72054 | 100.00138 | 72054 | 99.9867 | 71621.999 | 101.13629 | 72054 | 99.95808
72057 | 100.47442 | 72057 | 100.00138 | 72057 | 99.9867 | 71624.999 | 101.13733 | 72057 | 99.95859
72060 | 100.47397 | 72060 | 100.00184 | 72060 | 99.9867 | 71627.999 | 101.13888 | 72060 | 99.95859
72063 | 100.47306 | 72063 | 100.00184 | 72063 | 99.98718 | 71630.999 | 101.14044 | 72063 | 99.95859
72066 | 100.47215 | 72066 | 100.00184 | 72066 | 99.98718 | 71633.999 | 101.142 | 72066 | 99.95808
72069 | 100.47124 | 72069 | 100.00184 | 72069 | 99.98765 | 71636.999 | 101.14303 | 72069 | 99.95757
72072 | 100.46988 | 72072 | 100.0023 | 72072 | 99.98813 | 71639.999 | 101.14459 | 72072 | 99.95705
72075 | 100.46851 | 72075 | 100.0023 | 72075 | 99.98813 | 71642.999 | 101.14614 | 72075 | 99.95654
72078 | 100.46761 | 72078 | 100.0023 | 72078 | 99.9886 | 71645.999 | 101.1477 | 72078 | 99.95603
72081 | 100.4667 | 72081 | 100.0023 | 72081 | 99.9886 | 71648.999 | 101.14925 | 72081 | 99.95552
72084 | 100.46579 | 72084 | 100.00276 | 72084 | 99.98908 | 71651.999 | 101.15081 | 72084 | 99.95552
72087 | 100.46488 | 72087 | 100.00276 | 72087 | 99.98908 | 71654.999 | 101.15184 | 72087 | 99.95552
72090 | 100.46443 | 72090 | 100.00368 | 72090 | 99.98908 | 71657.999 | 101.1534 | 72090 | 99.95552
72093 | 100.46352 | 72093 | 100.00459 | 72093 | 99.98908 | 71660.999 | 101.15495 | 72093 | 99.95552
72096 | 100.46306 | 72096 | 100.00551 | 72096 | 99.98908 | 71663.999 | 101.15651 | 72096 | 99.95552
72099 | 100.46261 | 72099 | 100.00597 | 72099 | 99.98908 | 71666.999 | 101.15755 | 72099 | 99.95501
72102 | 100.4617 | 72102 | 100.00643 | 72102 | 99.98908 | 71669.999 | 101.15858 | 72102 | 99.95501
72105 | 100.46124 | 72105 | 100.00643 | 72105 | 99.98908 | 71672.999 | 101.16014 | 72105 | 99.95501
72108 | 100.46079 | 72108 | 100.00643 | 72108 | 99.98908 | 71675.999 | 101.16118 | 72108 | 99.95501
72111 | 100.46034 | 72111 | 100.00597 | 72111 | 99.98955 | 71678.999 | 101.16221 | 72111 | 99.95501
72114 | 100.45988 | 72114 | 100.00459 | 72114 | 99.98955 | 71681.999 | 101.16325 | 72114 | 99.9545
72117 | 100.45943 | 72117 | 100.00413 | 72117 | 99.98955 | 71684.999 | 101.16429 | 72117 | 99.9545
72120 | 100.45943 | 72120 | 100.00368 | 72120 | 99.98955 | 71687.999 | 101.16584 | 72120 | 99.9545
72123 | 100.45897 | 72123 | 100.00368 | 72123 | 99.98955 | 71690.999 | 101.16688 | 72123 | 99.95399
72126 | 100.45897 | 72126 | 100.00368 | 72126 | 99.98955 | 71693.999 | 101.16791 | 72126 | 99.95399
72129 | 100.45852 | 72129 | 100.00368 | 72129 | 99.98955 | 71696.999 | 101.16947 | 72129 | 99.95348
72132 | 100.45852 | 72132 | 100.00368 | 72132 | 99.98955 | 71699.999 | 101.17102 | 72132 | 99.95348
72135 | 100.45806 | 72135 | 100.00368 | 72135 | 99.98908 | 71702.999 | 101.17258 | 72135 | 99.95348
72138 | 100.45806 | 72138 | 100.00413 | 72138 | 99.98908 | 71705.999 | 101.17362 | 72138 | 99.95348
72141 | 100.45761 | 72141 | 100.00459 | 72141 | 99.98908 | 71708.999 | 101.17517 | 72141 | 99.95348
72144 | 100.45761 | 72144 | 100.00459 | 72144 | 99.98908 | 71711.999 | 101.17621 | 72144 | 99.95348
72147 | 100.45715 | 72147 | 100.00459 | 72147 | 99.98908 | 71714.999 | 101.17725 | 72147 | 99.95348
72150 | 100.45715 | 72150 | 100.00459 | 72150 | 99.98908 | 71717.999 | 101.17828 | 72150 | 99.95348
72153 | 100.4567 | 72153 | 100.00505 | 72153 | 99.98955 | 71720.999 | 101.17932 | 72153 | 99.95348
72156 | 100.4567 | 72156 | 100.00505 | 72156 | 99.98955 | 71723.999 | 101.18036 | 72156 | 99.95348
72159 | 100.45625 | 72159 | 100.00505 | 72159 | 99.98955 | 71726.999 | 101.18191 | 72159 | 99.95348
72162 | 100.45625 | 72162 | 100.00505 | 72162 | 99.98955 | 71729.999 | 101.18295 | 72162 | 99.95348
72165 | 100.45579 | 72165 | 100.00505 | 72165 | 99.98955 | 71732.999 | 101.18398 | 72165 | 99.95348
72168 | 100.45534 | 72168 | 100.00505 | 72168 | 99.98955 | 71735.999 | 101.18502 | 72168 | 99.95348
72171 | 100.45534 | 72171 | 100.00551 | 72171 | 99.99003 | 71738.999 | 101.18606 | 72171 | 99.95348
72174 | 100.45488 | 72174 | 100.00551 | 72174 | 99.99003 | 71741.999 | 101.18709 | 72174 | 99.95348
72177 | 100.45488 | 72177 | 100.00551 | 72177 | 99.99003 | 71744.999 | 101.18865 | 72177 | 99.95348
72180 | 100.45488 | 72180 | 100.00597 | 72180 | 99.99003 | 71747.999 | 101.18969 | 72180 | 99.95348
72183 | 100.45443 | 72183 | 100.00597 | 72183 | 99.9905 | 71750.999 | 101.1902 | 72183 | 99.95348
72186 | 100.45443 | 72186 | 100.00643 | 72186 | 99.9905 | 71753.999 | 101.19124 | 72186 | 99.95348
72189 | 100.45397 | 72189 | 100.00643 | 72189 | 99.9905 | 71756.999 | 101.19228 | 72189 | 99.95348
72192 | 100.45397 | 72192 | 100.00689 | 72192 | 99.9905 | 71759.999 | 101.1928 | 72192 | 99.95348
72195 | 100.45352 | 72195 | 100.00735 | 72195 | 99.99098 | 71762.999 | 101.19383 | 72195 | 99.95348
72198 | 100.45352 | 72198 | 100.00781 | 72198 | 99.99098 | 71765.999 | 101.19435 | 72198 | 99.95348
72201 | 100.45306 | 72201 | 100.00781 | 72201 | 99.99098 | 71768.999 | 101.19539 | 72201 | 99.95399
72204 | 100.45306 | 72204 | 100.00827 | 72204 | 99.99145 | 71771.999 | 101.19591 | 72204 | 99.95399
72207 | 100.45261 | 72207 | 100.00873 | 72207 | 99.99145 | 71774.999 | 101.19643 | 72207 | 99.95399
72210 | 100.45261 | 72210 | 100.00919 | 72210 | 99.99145 | 71777.999 | 101.19746 | 72210 | 99.95399
72213 | 100.45216 | 72213 | 100.00965 | 72213 | 99.99145 | 71780.999 | 101.19798 | 72213 | 99.95399
72216 | 100.4517 | 72216 | 100.00965 | 72216 | 99.99145 | 71783.999 | 101.19902 | 72216 | 99.95399
72219 | 100.4517 | 72219 | 100.01011 | 72219 | 99.99193 | 71786.999 | 101.19954 | 72219 | 99.95399
72222 | 100.4517 | 72222 | 100.01057 | 72222 | 99.99193 | 71789.999 | 101.20057 | 72222 | 99.95399
72225 | 100.45125 | 72225 | 100.01103 | 72225 | 99.99193 | 71792.999 | 101.20161 | 72225 | 99.95399
72228 | 100.45125 | 72228 | 100.01103 | 72228 | 99.99193 | 71795.999 | 101.20213 | 72228 | 99.95399
72231 | 100.45125 | 72231 | 100.01148 | 72231 | 99.9924 | 71798.999 | 101.20316 | 72231 | 99.95399
72234 | 100.45079 | 72234 | 100.01148 | 72234 | 99.9924 | 71801.999 | 101.2042 | 72234 | 99.95399
72237 | 100.45079 | 72237 | 100.01194 | 72237 | 99.9924 | 71804.999 | 101.20524 | 72237 | 99.95399
72240 | 100.45079 | 72240 | 100.01194 | 72240 | 99.9924 | 71807.999 | 101.20576 | 72240 | 99.95399
72243 | 100.45079 | 72243 | 100.0124 | 72243 | 99.9924 | 71810.999 | 101.20627 | 72243 | 99.95399
72246 | 100.45079 | 72246 | 100.0124 | 72246 | 99.9924 | 71813.999 | 101.20679 | 72246 | 99.95399
72249 | 100.45079 | 72249 | 100.0124 | 72249 | 99.9924 | 71816.999 | 101.20731 | 72249 | 99.95399
72252 | 100.45079 | 72252 | 100.0124 | 72252 | 99.9924 | 71819.999 | 101.20731 | 72252 | 99.9545
72255 | 100.45034 | 72255 | 100.0124 | 72255 | 99.9924 | 71822.999 | 101.20783 | 72255 | 99.9545
72258 | 100.45034 | 72258 | 100.0124 | 72258 | 99.9924 | 71825.999 | 101.20783 | 72258 | 99.95501
72261 | 100.45034 | 72261 | 100.0124 | 72261 | 99.9924 | 71828.999 | 101.20835 | 72261 | 99.95501
72264 | 100.45034 | 72264 | 100.0124 | 72264 | 99.9924 | 71831.999 | 101.20835 | 72264 | 99.95501
72267 | 100.45034 | 72267 | 100.0124 | 72267 | 99.99193 | 71834.999 | 101.20835 | 72267 | 99.95552
72270 | 100.45034 | 72270 | 100.0124 | 72270 | 99.99193 | 71837.999 | 101.20887 | 72270 | 99.95552
72273 | 100.45034 | 72273 | 100.0124 | 72273 | 99.99193 | 71840.999 | 101.20887 | 72273 | 99.95603
72276 | 100.45034 | 72276 | 100.0124 | 72276 | 99.99193 | 71843.999 | 101.20938 | 72276 | 99.95603
72279 | 100.44988 | 72279 | 100.01286 | 72279 | 99.99193 | 71846.999 | 101.2099 | 72279 | 99.95603
72282 | 100.44988 | 72282 | 100.01286 | 72282 | 99.99193 | 71849.999 | 101.21042 | 72282 | 99.95654
72285 | 100.44988 | 72285 | 100.01286 | 72285 | 99.99193 | 71852.999 | 101.21094 | 72285 | 99.95654
72288 | 100.44943 | 72288 | 100.01332 | 72288 | 99.9924 | 71855.999 | 101.21146 | 72288 | 99.95654
72291 | 100.44943 | 72291 | 100.01332 | 72291 | 99.9924 | 71858.999 | 101.21198 | 72291 | 99.95654
72294 | 100.44897 | 72294 | 100.01378 | 72294 | 99.99288 | 71861.999 | 101.2125 | 72294 | 99.95654
72297 | 100.44897 | 72297 | 100.01378 | 72297 | 99.99288 | 71864.999 | 101.21301 | 72297 | 99.95654
72300 | 100.44852 | 72300 | 100.01378 | 72300 | 99.99335 | 71867.999 | 101.21353 | 72300 | 99.95654
72303 | 100.44807 | 72303 | 100.01424 | 72303 | 99.99383 | 71870.999 | 101.21405 | 72303 | 99.95654
72306 | 100.44761 | 72306 | 100.01424 | 72306 | 99.99383 | 71873.999 | 101.21457 | 72306 | 99.95654
72309 | 100.44761 | 72309 | 100.01424 | 72309 | 99.9943 | 71876.999 | 101.21509 | 72309 | 99.95654
72312 | 100.44716 | 72312 | 100.01424 | 72312 | 99.9943 | 71879.999 | 101.21561 | 72312 | 99.95654
72315 | 100.4467 | 72315 | 100.01424 | 72315 | 99.99478 | 71882.999 | 101.21612 | 72315 | 99.95654
72318 | 100.4467 | 72318 | 100.01424 | 72318 | 99.99478 | 71885.999 | 101.21664 | 72318 | 99.95654
72321 | 100.44625 | 72321 | 100.01424 | 72321 | 99.99525 | 71888.999 | 101.21716 | 72321 | 99.95603
72324 | 100.44579 | 72324 | 100.01424 | 72324 | 99.99525 | 71891.999 | 101.21768 | 72324 | 99.95603
72327 | 100.44579 | 72327 | 100.01424 | 72327 | 99.99525 | 71894.999 | 101.21768 | 72327 | 99.95603
72330 | 100.44534 | 72330 | 100.0147 | 72330 | 99.99573 | 71897.999 | 101.2182 | 72330 | 99.95603
72333 | 100.44488 | 72333 | 100.0147 | 72333 | 99.99573 | 71900.999 | 101.21872 | 72333 | 99.95603
72336 | 100.44488 | 72336 | 100.0147 | 72336 | 99.99573 | 71903.999 | 101.21872 | 72336 | 99.95552
72339 | 100.44443 | 72339 | 100.0147 | 72339 | 99.9962 | 71906.999 | 101.21923 | 72339 | 99.95552
72342 | 100.44443 | 72342 | 100.0147 | 72342 | 99.9962 | 71909.999 | 101.21975 | 72342 | 99.95552
72345 | 100.44443 | 72345 | 100.0147 | 72345 | 99.9962 | 71912.999 | 101.22027 | 72345 | 99.95552
72348 | 100.44443 | 72348 | 100.0147 | 72348 | 99.9962 | 71915.999 | 101.22027 | 72348 | 99.95552
72351 | 100.44398 | 72351 | 100.0147 | 72351 | 99.9962 | 71918.999 | 101.22079 | 72351 | 99.95552
72354 | 100.44398 | 72354 | 100.0147 | 72354 | 99.9962 | 71921.999 | 101.22079 | 72354 | 99.95552
72357 | 100.44398 | 72357 | 100.0147 | 72357 | 99.9962 | 71924.999 | 101.22131 | 72357 | 99.95501
72360 | 100.44398 | 72360 | 100.0147 | 72360 | 99.9962 | 71927.999 | 101.22131 | 72360 | 99.95501
72363 | 100.44352 | 72363 | 100.0147 | 72363 | 99.9962 | 71930.999 | 101.22131 | 72363 | 99.95501
72366 | 100.44352 | 72366 | 100.0147 | 72366 | 99.9962 | 71933.999 | 101.22183 | 72366 | 99.95501
72369 | 100.44352 | 72369 | 100.0147 | 72369 | 99.9962 | 71936.999 | 101.22183 | 72369 | 99.95501
72372 | 100.44352 | 72372 | 100.0147 | 72372 | 99.9962 | 71939.999 | 101.22234 | 72372 | 99.95501
72375 | 100.44352 | 72375 | 100.0147 | 72375 | 99.9962 | 71942.999 | 101.22234 | 72375 | 99.95501
72378 | 100.44352 | 72378 | 100.0147 | 72378 | 99.9962 | 71945.999 | 101.22286 | 72378 | 99.95501
72381 | 100.44307 | 72381 | 100.0147 | 72381 | 99.99668 | 71948.999 | 101.22286 | 72381 | 99.95501
72384 | 100.44307 | 72384 | 100.0147 | 72384 | 99.99668 | 71951.999 | 101.22338 | 72384 | 99.9545
72387 | 100.44307 | 72387 | 100.0147 | 72387 | 99.99715 | 71954.999 | 101.2239 | 72387 | 99.9545
72390 | 100.44307 | 72390 | 100.0147 | 72390 | 99.99715 | 71957.999 | 101.22442 | 72390 | 99.9545
72393 | 100.44307 | 72393 | 100.0147 | 72393 | 99.99763 | 71960.999 | 101.22494 | 72393 | 99.9545
72396 | 100.44307 | 72396 | 100.01516 | 72396 | 99.9981 | 71963.999 | 101.22545 | 72396 | 99.9545
72399 | 100.44307 | 72399 | 100.01516 | 72399 | 99.9981 | 71966.999 | 101.22545 | 72399 | 99.95399
72402 | 100.44352 | 72402 | 100.01516 | 72402 | 99.99858 | 71969.999 | 101.22597 | 72402 | 99.95399
72405 | 100.44352 | 72405 | 100.01516 | 72405 | 99.99858 | 71972.999 | 101.22649 | 72405 | 99.95399
72408 | 100.44398 | 72408 | 100.01562 | 72408 | 99.99858 | 71975.999 | 101.22701 | 72408 | 99.95399
72411 | 100.44398 | 72411 | 100.01562 | 72411 | 99.99905 | 71978.999 | 101.22753 | 72411 | 99.95399
72414 | 100.44398 | 72414 | 100.01562 | 72414 | 99.99905 | 71981.999 | 101.22753 | 72414 | 99.95348
72417 | 100.44398 | 72417 | 100.01562 | 72417 | 99.99953 | 71984.999 | 101.22805 | 72417 | 99.95348
72420 | 100.44398 | 72420 | 100.01562 | 72420 | 99.99953 | 71987.999 | 101.22856 | 72420 | 99.95348
72423 | 100.44352 | 72423 | 100.01562 | 72423 | 99.99953 | 71990.999 | 101.22908 | 72423 | 99.95348
72426 | 100.44352 | 72426 | 100.01562 | 72426 | 100 | 71993.999 | 101.2296 | 72426 | 99.95296
72429 | 100.44352 | 72429 | 100.01562 | 72429 | 100 | 71996.999 | 101.23012 | 72429 | 99.95296
72432 | 100.44307 | 72432 | 100.01562 | 72432 | 100 | 71999.999 | 101.23012 | 72432 | 99.95296
72435 | 100.44307 | 72435 | 100.01562 | 72435 | 100 | 72002.999 | 101.23064 | 72435 | 99.95296
72438 | 100.44307 | 72438 | 100.01562 | 72438 | 100.00047 | 72005.999 | 101.23116 | 72438 | 99.95296
72441 | 100.44261 | 72441 | 100.01562 | 72441 | 100.00047 | 72008.999 | 101.23116 | 72441 | 99.95245
72444 | 100.44261 | 72444 | 100.01562 | 72444 | 100.00047 | 72011.999 | 101.23168 | 72444 | 99.95245
72447 | 100.44261 | 72447 | 100.01562 | 72447 | 100.00047 | 72014.999 | 101.23219 | 72447 | 99.95245
72450 | 100.44261 | 72450 | 100.01608 | 72450 | 100.00095 | 72017.999 | 101.23219 | 72450 | 99.95245
72453 | 100.44216 | 72453 | 100.01608 | 72453 | 100.00095 | 72020.999 | 101.23271 | 72453 | 99.95245
72456 | 100.44216 | 72456 | 100.01608 | 72456 | 100.00095 | 72023.999 | 101.23323 | 72456 | 99.95194
72459 | 100.44216 | 72459 | 100.01608 | 72459 | 100.00142 | 72026.999 | 101.23375 | 72459 | 99.95194
72462 | 100.44216 | 72462 | 100.01608 | 72462 | 100.00095 | 72029.999 | 101.23427 | 72462 | 99.95194
72465 | 100.44216 | 72465 | 100.01608 | 72465 | 100.00095 | 72032.999 | 101.23479 | 72465 | 99.95194
72468 | 100.44216 | 72468 | 100.01608 | 72468 | 99.99953 | 72035.999 | 101.2353 | 72468 | 99.95245
72471 | 100.44216 | 72471 | 100.01608 | 72471 | 99.99763 | 72038.999 | 101.23582 | 72471 | 99.95245
72474 | 100.4417 | 72474 | 100.01608 | 72474 | 99.99668 | 72041.999 | 101.23582 | 72474 | 99.95245
72477 | 100.4417 | 72477 | 100.01562 | 72477 | 99.9962 | 72044.999 | 101.23634 | 72477 | 99.95245
72480 | 100.4417 | 72480 | 100.01562 | 72480 | 99.9962 | 72047.999 | 101.23686 | 72480 | 99.95245
72483 | 100.4417 | 72483 | 100.01562 | 72483 | 99.99668 | 72050.999 | 101.23686 | 72483 | 99.95245
72486 | 100.44125 | 72486 | 100.01516 | 72486 | 99.9981 | 72053.999 | 101.23738 | 72486 | 99.95194
72489 | 100.44125 | 72489 | 100.01516 | 72489 | 99.99953 | 72056.999 | 101.2379 | 72489 | 99.95194
72492 | 100.44079 | 72492 | 100.01516 | 72492 | 100.00332 | 72059.999 | 101.2379 | 72492 | 99.95194
72495 | 100.44079 | 72495 | 100.0147 | 72495 | 100.00522 | 72062.999 | 101.2379 | 72495 | 99.95194
72498 | 100.44079 | 72498 | 100.0147 | 72498 | 100.00617 | 72065.999 | 101.23841 | 72498 | 99.95194
72501 | 100.44034 | 72501 | 100.0147 | 72501 | 100.00712 | 72068.999 | 101.23893 | 72501 | 99.95194
72504 | 100.44034 | 72504 | 100.0147 | 72504 | 100.00665 | 72071.999 | 101.23893 | 72504 | 99.95143
72507 | 100.44034 | 72507 | 100.0147 | 72507 | 100.00617 | 72074.999 | 101.23945 | 72507 | 99.95143
72510 | 100.43989 | 72510 | 100.0147 | 72510 | 100.00617 | 72077.999 | 101.23945 | 72510 | 99.95143
72513 | 100.43989 | 72513 | 100.01516 | 72513 | 100.0057 | 72080.999 | 101.23997 | 72513 | 99.95143
72516 | 100.43989 | 72516 | 100.01516 | 72516 | 100.00522 | 72083.999 | 101.23997 | 72516 | 99.95143
72519 | 100.43989 | 72519 | 100.01516 | 72519 | 100.00475 | 72086.999 | 101.24049 | 72519 | 99.95143
72522 | 100.43989 | 72522 | 100.01516 | 72522 | 100.00427 | 72089.999 | 101.24049 | 72522 | 99.95143
72525 | 100.43989 | 72525 | 100.01562 | 72525 | 100.0038 | 72092.999 | 101.24101 | 72525 | 99.95092
72528 | 100.43989 | 72528 | 100.01562 | 72528 | 100.0038 | 72095.999 | 101.24101 | 72528 | 99.95092
72531 | 100.43989 | 72531 | 100.01608 | 72531 | 100.00332 | 72098.999 | 101.24152 | 72531 | 99.95092
72534 | 100.43989 | 72534 | 100.01608 | 72534 | 100.00285 | 72101.999 | 101.24152 | 72534 | 99.95092
72537 | 100.43989 | 72537 | 100.01654 | 72537 | 100.00237 | 72104.999 | 101.24204 | 72537 | 99.95041
72540 | 100.43943 | 72540 | 100.01654 | 72540 | 100.00237 | 72107.999 | 101.24204 | 72540 | 99.95041
72543 | 100.43943 | 72543 | 100.01654 | 72543 | 100.0019 | 72110.999 | 101.24256 | 72543 | 99.95041
72546 | 100.43943 | 72546 | 100.017 | 72546 | 100.0019 | 72113.999 | 101.24256 | 72546 | 99.95041
72549 | 100.43943 | 72549 | 100.017 | 72549 | 100.0019 | 72116.999 | 101.24308 | 72549 | 99.95041
72552 | 100.43943 | 72552 | 100.017 | 72552 | 100.00142 | 72119.999 | 101.2436 | 72552 | 99.95041
72555 | 100.43989 | 72555 | 100.017 | 72555 | 100.00142 | 72122.999 | 101.24412 | 72555 | 99.9499
72558 | 100.43989 | 72558 | 100.017 | 72558 | 100.00142 | 72125.999 | 101.24412 | 72558 | 99.9499
72561 | 100.43989 | 72561 | 100.017 | 72561 | 100.00095 | 72128.999 | 101.24463 | 72561 | 99.9499
72564 | 100.43989 | 72564 | 100.017 | 72564 | 100.00095 | 72131.999 | 101.24515 | 72564 | 99.9499
72567 | 100.43989 | 72567 | 100.017 | 72567 | 100.00095 | 72134.999 | 101.24515 | 72567 | 99.9499
72570 | 100.43989 | 72570 | 100.017 | 72570 | 100.00095 | 72137.999 | 101.24567 | 72570 | 99.94939
72573 | 100.43989 | 72573 | 100.017 | 72573 | 100.00095 | 72140.999 | 101.24567 | 72573 | 99.94939
72576 | 100.44034 | 72576 | 100.017 | 72576 | 100.00095 | 72143.999 | 101.24567 | 72576 | 99.94939
72579 | 100.44034 | 72579 | 100.017 | 72579 | 100.00047 | 72146.999 | 101.24567 | 72579 | 99.94887
72582 | 100.44079 | 72582 | 100.017 | 72582 | 100.00047 | 72149.999 | 101.24567 | 72582 | 99.94887
72585 | 100.44079 | 72585 | 100.017 | 72585 | 100.00047 | 72152.999 | 101.24567 | 72585 | 99.94836
72588 | 100.44125 | 72588 | 100.017 | 72588 | 100 | 72155.999 | 101.24567 | 72588 | 99.94836
72591 | 100.44125 | 72591 | 100.017 | 72591 | 100 | 72158.999 | 101.24567 | 72591 | 99.94785
72594 | 100.4417 | 72594 | 100.017 | 72594 | 100 | 72161.999 | 101.24619 | 72594 | 99.94785
72597 | 100.4417 | 72597 | 100.017 | 72597 | 100 | 72164.999 | 101.24619 | 72597 | 99.94734
72600 | 100.4417 | 72600 | 100.01746 | 72600 | 100 | 72167.999 | 101.24671 | 72600 | 99.94734
72603 | 100.44216 | 72603 | 100.01746 | 72603 | 100 | 72170.999 | 101.24775 | 72603 | 99.94734
72606 | 100.44216 | 72606 | 100.01792 | 72606 | 100 | 72173.999 | 101.24826 | 72606 | 99.94734
72609 | 100.44261 | 72609 | 100.01792 | 72609 | 100 | 72176.999 | 101.24878 | 72609 | 99.94734
72612 | 100.44261 | 72612 | 100.01838 | 72612 | 100 | 72179.999 | 101.2493 | 72612 | 99.94683
72615 | 100.44261 | 72615 | 100.01884 | 72615 | 100 | 72182.999 | 101.24982 | 72615 | 99.94683
72618 | 100.44307 | 72618 | 100.01929 | 72618 | 100 | 72185.999 | 101.25034 | 72618 | 99.94683
72621 | 100.44307 | 72621 | 100.01929 | 72621 | 100 | 72188.999 | 101.25034 | 72621 | 99.94683
72624 | 100.44307 | 72624 | 100.01975 | 72624 | 100 | 72191.999 | 101.25086 | 72624 | 99.94683
72627 | 100.44307 | 72627 | 100.01975 | 72627 | 100 | 72194.999 | 101.25086 | 72627 | 99.94683
72630 | 100.44307 | 72630 | 100.02021 | 72630 | 100 | 72197.999 | 101.25086 | 72630 | 99.94632
72633 | 100.44352 | 72633 | 100.02021 | 72633 | 100 | 72200.999 | 101.25137 | 72633 | 99.94632
72636 | 100.44307 | 72636 | 100.02021 | 72636 | 100 | 72203.999 | 101.25137 | 72636 | 99.94632
72639 | 100.44352 | 72639 | 100.02021 | 72639 | 100.00047 | 72206.999 | 101.25137 | 72639 | 99.94632
72642 | 100.44352 | 72642 | 100.02021 | 72642 | 100.00047 | 72209.999 | 101.25189 | 72642 | 99.94632
72645 | 100.44352 | 72645 | 100.02021 | 72645 | 100.00095 | 72212.999 | 101.25189 | 72645 | 99.94683
72648 | 100.44443 | 72648 | 100.02021 | 72648 | 100.00142 | 72215.999 | 101.25241 | 72648 | 99.94734
72651 | 100.44488 | 72651 | 100.02021 | 72651 | 100.00142 | 72218.999 | 101.25241 | 72651 | 99.94785
72654 | 100.44579 | 72654 | 100.02067 | 72654 | 100 | 72221.999 | 101.25293 | 72654 | 99.94785
72657 | 100.44579 | 72657 | 100.02067 | 72657 | 99.99858 | 72224.999 | 101.25293 | 72657 | 99.94836
72660 | 100.44625 | 72660 | 100.02067 | 72660 | 99.9981 | 72227.999 | 101.25293 | 72660 | 99.94836
72663 | 100.4467 | 72663 | 100.02113 | 72663 | 99.9981 | 72230.999 | 101.25241 | 72663 | 99.94836
72666 | 100.44625 | 72666 | 100.02113 | 72666 | 99.9981 | 72233.999 | 101.25241 | 72666 | 99.94836
72669 | 100.44625 | 72669 | 100.02113 | 72669 | 99.9981 | 72236.999 | 101.25241 | 72669 | 99.94785
72672 | 100.44579 | 72672 | 100.02159 | 72672 | 99.99953 | 72239.999 | 101.25241 | 72672 | 99.94734
72675 | 100.44534 | 72675 | 100.02159 | 72675 | 100 | 72242.999 | 101.25241 | 72675 | 99.94683
72678 | 100.44488 | 72678 | 100.02205 | 72678 | 100.00047 | 72245.999 | 101.25189 | 72678 | 99.94632
72681 | 100.44488 | 72681 | 100.02205 | 72681 | 100.00095 | 72248.999 | 101.25189 | 72681 | 99.94581
72684 | 100.44488 | 72684 | 100.02205 | 72684 | 100 | 72251.999 | 101.25189 | 72684 | 99.94581
72687 | 100.44488 | 72687 | 100.02205 | 72687 | 100.00427 | 72254.999 | 101.25189 | 72687 | 99.94581
72690 | 100.44534 | 72690 | 100.02067 | 72690 | 100.0418 | 72257.999 | 101.25189 | 72690 | 99.94581
72693 | 100.44534 | 72693 | 100.01929 | 72693 | 100.14107 | 72260.999 | 101.25241 | 72693 | 99.94581
72696 | 100.44579 | 72696 | 100.01792 | 72696 | 100.61321 | 72263.999 | 101.25241 | 72696 | 99.94632
72699 | 100.44579 | 72699 | 100.01746 | 72699 | 101.01599 | 72266.999 | 101.25293 | 72699 | 99.94632
72702 | 100.44625 | 72702 | 100.01746 | 72702 | 101.25396 | 72269.999 | 101.25293 | 72702 | 99.94632
72705 | 100.4467 | 72705 | 100.01838 | 72705 | 101.42068 | 72272.999 | 101.25345 | 72705 | 99.94683
72708 | 100.44716 | 72708 | 100.01929 | 72708 | 101.52565 | 72275.999 | 101.25397 | 72708 | 99.94683
72711 | 100.44716 | 72711 | 100.02067 | 72711 | 101.61732 | 72278.999 | 101.25448 | 72711 | 99.94683
72714 | 100.44761 | 72714 | 100.02389 | 72714 | 101.7014 | 72281.999 | 101.25448 | 72714 | 99.94734
72717 | 100.44807 | 72717 | 100.02573 | 72717 | 101.77834 | 72284.999 | 101.255 | 72717 | 99.94734
72720 | 100.44807 | 72720 | 100.0271 | 72720 | 101.83344 | 72287.999 | 101.255 | 72720 | 99.94785
72723 | 100.44852 | 72723 | 100.02802 | 72723 | 101.89186 | 72290.999 | 101.25552 | 72723 | 99.94785
72726 | 100.44852 | 72726 | 100.0271 | 72726 | 101.94554 | 72293.999 | 101.25552 | 72726 | 99.94836
72729 | 100.44897 | 72729 | 100.0271 | 72729 | 101.99351 | 72296.999 | 101.25604 | 72729 | 99.94836
72732 | 100.44897 | 72732 | 100.0271 | 72732 | 102.03484 | 72299.999 | 101.25604 | 72732 | 99.94887
72735 | 100.44897 | 72735 | 100.02664 | 72735 | 102.07758 | 72302.999 | 101.25604 | 72735 | 99.94887
72738 | 100.44943 | 72738 | 100.02573 | 72738 | 102.11796 | 72305.999 | 101.25604 | 72738 | 99.94939
72741 | 100.44943 | 72741 | 100.02527 | 72741 | 102.15691 | 72308.999 | 101.25604 | 72741 | 99.9499
72744 | 100.44943 | 72744 | 100.02481 | 72744 | 102.18778 | 72311.999 | 101.25656 | 72744 | 99.9499
72747 | 100.44943 | 72747 | 100.02435 | 72747 | 102.2196 | 72314.999 | 101.25656 | 72747 | 99.9499
72750 | 100.44988 | 72750 | 100.02389 | 72750 | 102.25095 | 72317.999 | 101.25656 | 72750 | 99.95041
72753 | 100.44988 | 72753 | 100.02343 | 72753 | 102.28088 | 72320.999 | 101.25708 | 72753 | 99.95041
72756 | 100.44988 | 72756 | 100.02297 | 72756 | 102.30415 | 72323.999 | 101.25708 | 72756 | 99.95041
72759 | 100.44988 | 72759 | 100.02297 | 72759 | 102.32885 | 72326.999 | 101.25708 | 72759 | 99.95092
72762 | 100.44988 | 72762 | 100.02251 | 72762 | 102.35308 | 72329.999 | 101.25759 | 72762 | 99.95092
72765 | 100.45034 | 72765 | 100.02251 | 72765 | 102.37635 | 72332.999 | 101.25759 | 72765 | 99.95092
72768 | 100.45034 | 72768 | 100.02205 | 72768 | 102.39487 | 72335.999 | 101.25811 | 72768 | 99.95092
72771 | 100.45034 | 72771 | 100.02205 | 72771 | 102.41435 | 72338.999 | 101.25811 | 72771 | 99.95143
72774 | 100.45034 | 72774 | 100.02159 | 72774 | 102.43287 | 72341.999 | 101.25863 | 72774 | 99.95143
72777 | 100.45034 | 72777 | 100.02159 | 72777 | 102.4514 | 72344.999 | 101.25863 | 72777 | 99.95143
72780 | 100.45079 | 72780 | 100.02113 | 72780 | 102.46612 | 72347.999 | 101.25915 | 72780 | 99.95143
72783 | 100.45079 | 72783 | 100.02113 | 72783 | 102.4818 | 72350.999 | 101.25915 | 72783 | 99.95143
72786 | 100.45079 | 72786 | 100.02067 | 72786 | 102.497 | 72353.999 | 101.25967 | 72786 | 99.95143
72789 | 100.45079 | 72789 | 100.02067 | 72789 | 102.51172 | 72356.999 | 101.25967 | 72789 | 99.95194
72792 | 100.45079 | 72792 | 100.02021 | 72792 | 102.52407 | 72359.999 | 101.25967 | 72792 | 99.95194
72795 | 100.45125 | 72795 | 100.02021 | 72795 | 102.53689 | 72362.999 | 101.26019 | 72795 | 99.95194
72798 | 100.45125 | 72798 | 100.01975 | 72798 | 102.54972 | 72365.999 | 101.26019 | 72798 | 99.95245
72801 | 100.4517 | 72801 | 100.01975 | 72801 | 102.56207 | 72368.999 | 101.26019 | 72801 | 99.95245
72804 | 100.4517 | 72804 | 100.01975 | 72804 | 102.57252 | 72371.999 | 101.26019 | 72804 | 99.95245
72807 | 100.45216 | 72807 | 100.01929 | 72807 | 102.58344 | 72374.999 | 101.26019 | 72807 | 99.95245
72810 | 100.45261 | 72810 | 100.01884 | 72810 | 102.59437 | 72377.999 | 101.26019 | 72810 | 99.95245
72813 | 100.45306 | 72813 | 100.01884 | 72813 | 102.60482 | 72380.999 | 101.26019 | 72813 | 99.95296
72816 | 100.45352 | 72816 | 100.01838 | 72816 | 102.61384 | 72383.999 | 101.2607 | 72816 | 99.95296
72819 | 100.45352 | 72819 | 100.01838 | 72819 | 102.62287 | 72386.999 | 101.2607 | 72819 | 99.95296
72822 | 100.45397 | 72822 | 100.01792 | 72822 | 102.63189 | 72389.999 | 101.2607 | 72822 | 99.95296
72825 | 100.45443 | 72825 | 100.01792 | 72825 | 102.64092 | 72392.999 | 101.26122 | 72825 | 99.95348
72828 | 100.45488 | 72828 | 100.01792 | 72828 | 102.64852 | 72395.999 | 101.26122 | 72828 | 99.95348
72831 | 100.45488 | 72831 | 100.01792 | 72831 | 102.65659 | 72398.999 | 101.26174 | 72831 | 99.95348
72834 | 100.45534 | 72834 | 100.01792 | 72834 | 102.66467 | 72401.999 | 101.26174 | 72834 | 99.95348
72837 | 100.45579 | 72837 | 100.01792 | 72837 | 102.67227 | 72404.999 | 101.26174 | 72837 | 99.95399
72840 | 100.45625 | 72840 | 100.01746 | 72840 | 102.67939 | 72407.999 | 101.26226 | 72840 | 99.95399
72843 | 100.45625 | 72843 | 100.01746 | 72843 | 102.68651 | 72410.999 | 101.26226 | 72843 | 99.9545
72846 | 100.4567 | 72846 | 100.01746 | 72846 | 102.69316 | 72413.999 | 101.26278 | 72846 | 99.9545
72849 | 100.45715 | 72849 | 100.01746 | 72849 | 102.69981 | 72416.999 | 101.26278 | 72849 | 99.95501
72852 | 100.45715 | 72852 | 100.01746 | 72852 | 102.70599 | 72419.999 | 101.26278 | 72852 | 99.95552
72855 | 100.45761 | 72855 | 100.017 | 72855 | 102.71216 | 72422.999 | 101.2633 | 72855 | 99.95552
72858 | 100.45761 | 72858 | 100.017 | 72858 | 102.71834 | 72425.999 | 101.2633 | 72858 | 99.95603
72861 | 100.45761 | 72861 | 100.017 | 72861 | 102.72404 | 72428.999 | 101.2633 | 72861 | 99.95654
72864 | 100.45806 | 72864 | 100.017 | 72864 | 102.72974 | 72431.999 | 101.26381 | 72864 | 99.95654
72867 | 100.45806 | 72867 | 100.01746 | 72867 | 102.73496 | 72434.999 | 101.26381 | 72867 | 99.95705
72870 | 100.45852 | 72870 | 100.01792 | 72870 | 102.74019 | 72437.999 | 101.26433 | 72870 | 99.95705
72873 | 100.45852 | 72873 | 100.01746 | 72873 | 102.74541 | 72440.999 | 101.26433 | 72873 | 99.95757
72876 | 100.45897 | 72876 | 100.01608 | 72876 | 102.75064 | 72443.999 | 101.26433 | 72876 | 99.95757
72879 | 100.45943 | 72879 | 100.01516 | 72879 | 102.75539 | 72446.999 | 101.26485 | 72879 | 99.95808
72882 | 100.45943 | 72882 | 100.0147 | 72882 | 102.76014 | 72449.999 | 101.26485 | 72882 | 99.95808
72885 | 100.45988 | 72885 | 100.04089 | 72885 | 102.76489 | 72452.999 | 101.26485 | 72885 | 99.95859
72888 | 100.45988 | 72888 | 100 | 72888 | 102.76916 | 72455.999 | 101.26537 | 72888 | 99.95859
72891 | 100.46034 | 72891 | 100 | 72891 | 102.77391 | 72458.999 | 101.26537 | 72891 | 99.9591
72894 | 100.46034 | 72894 | 100.00138 | 72894 | 102.77819 | 72461.999 | 101.26537 | 72894 | 99.9591
72897 | 100.46034 | 72897 | 100.00184 | 72897 | 102.78246 | 72464.999 | 101.26537 | 72897 | 99.95961
72900 | 100.46079 | 72900 | 100.0023 | 72900 | 102.78674 | 72467.999 | 101.26537 | 72900 | 99.95961
72903 | 100.46079 | 72903 | 100.0023 | 72903 | 102.79054 | 72470.999 | 101.26537 | 72903 | 99.96012
72906 | 100.46079 | 72906 | 100.0023 | 72906 | 102.79481 | 72473.999 | 101.26589 | 72906 | 99.96012
72909 | 100.46124 | 72909 | 100.00276 | 72909 | 102.79861 | 72476.999 | 101.26589 | 72909 | 99.96063
72912 | 100.46124 | 72912 | 100.00322 | 72912 | 102.80241 | 72479.999 | 101.26589 | 72912 | 99.96063
72915 | 100.46124 | 72915 | 100.00413 | 72915 | 102.80621 | 72482.999 | 101.26641 | 72915 | 99.96114
72918 | 100.4617 | 72918 | 100.00551 | 72918 | 102.81001 | 72485.999 | 101.26641 | 72918 | 99.96114
72921 | 100.4617 | 72921 | 100.00735 | 72921 | 102.81334 | 72488.999 | 101.26641 | 72921 | 99.96166
72924 | 100.46215 | 72924 | 100.01011 | 72924 | 102.81666 | 72491.999 | 101.26693 | 72924 | 99.96166
72927 | 100.46215 | 72927 | 100.0124 | 72927 | 102.81999 | 72494.999 | 101.26693 | 72927 | 99.96166
72930 | 100.46261 | 72930 | 100.01654 | 72930 | 102.82379 | 72497.999 | 101.26693 | 72930 | 99.96217
72933 | 100.46261 | 72933 | 100.02343 | 72933 | 102.82711 | 72500.999 | 101.26693 | 72933 | 99.96217
72936 | 100.46306 | 72936 | 100.08453 | 72936 | 102.83044 | 72503.999 | 101.26693 | 72936 | 99.96268
72939 | 100.46306 | 72939 | 100.24394 | 72939 | 102.83376 | 72506.999 | 101.26693 | 72939 | 99.96268
72942 | 100.46306 | 72942 | 100.98265 | 72942 | 102.83661 | 72509.999 | 101.26693 | 72942 | 99.96319
72945 | 100.46352 | 72945 | 101.8748 | 72945 | 102.83993 | 72512.999 | 101.26693 | 72945 | 99.96319
72948 | 100.46352 | 72948 | 102.61213 | 72948 | 102.84326 | 72515.999 | 101.26744 | 72948 | 99.9637
72951 | 100.46352 | 72951 | 103.09725 | 72951 | 102.84611 | 72518.999 | 101.26744 | 72951 | 99.9637
72954 | 100.46352 | 72954 | 103.31179 | 72954 | 102.84896 | 72521.999 | 101.26744 | 72954 | 99.96421
72957 | 100.46352 | 72957 | 103.50473 | 72957 | 102.85181 | 72524.999 | 101.26744 | 72957 | 99.96421
72960 | 100.46397 | 72960 | 103.66966 | 72960 | 102.85466 | 72527.999 | 101.26744 | 72960 | 99.96472
72963 | 100.46397 | 72963 | 103.8162 | 72963 | 102.85703 | 72530.999 | 101.26744 | 72963 | 99.96472
72966 | 100.46443 | 72966 | 103.92784 | 72966 | 102.85988 | 72533.999 | 101.26744 | 72966 | 99.96523
72969 | 100.46443 | 72969 | 104.02845 | 72969 | 102.86226 | 72536.999 | 101.26744 | 72969 | 99.96523
72972 | 100.46488 | 72972 | 104.1217 | 72972 | 102.86463 | 72539.999 | 101.26744 | 72972 | 99.96523
72975 | 100.46488 | 72975 | 104.20853 | 72975 | 102.86748 | 72542.999 | 101.26744 | 72975 | 99.96575
72978 | 100.46488 | 72978 | 104.2779 | 72978 | 102.86986 | 72545.999 | 101.26744 | 72978 | 99.96575
72981 | 100.46533 | 72981 | 104.34405 | 72981 | 102.87223 | 72548.999 | 101.26744 | 72981 | 99.96626
72984 | 100.46533 | 72984 | 104.40193 | 72984 | 102.87461 | 72551.999 | 101.26744 | 72984 | 99.96626
72987 | 100.46579 | 72987 | 104.45844 | 72987 | 102.87698 | 72554.999 | 101.26744 | 72987 | 99.96626
72990 | 100.46579 | 72990 | 104.50346 | 72990 | 102.87936 | 72557.999 | 101.26744 | 72990 | 99.96626
72993 | 100.46579 | 72993 | 104.54894 | 72993 | 102.88173 | 72560.999 | 101.26744 | 72993 | 99.96677
72996 | 100.46624 | 72996 | 104.58983 | 72996 | 102.88458 | 72563.999 | 101.26796 | 72996 | 99.96677
72999 | 100.46624 | 72999 | 104.6252 | 72999 | 102.88696 | 72566.999 | 101.26848 | 72999 | 99.96677
73002 | 100.46624 | 73002 | 104.65552 | 73002 | 102.88933 | 72569.999 | 101.26848 | 73002 | 99.96728
73005 | 100.46624 | 73005 | 104.68722 | 73005 | 102.89171 | 72572.999 | 101.269 | 73005 | 99.96728
73008 | 100.46624 | 73008 | 104.71662 | 73008 | 102.89361 | 72575.999 | 101.269 | 73008 | 99.96779
73011 | 100.46624 | 73011 | 104.7451 | 73011 | 102.89598 | 72578.999 | 101.26952 | 73011 | 99.9683
73014 | 100.4667 | 73014 | 104.76624 | 73014 | 102.89836 | 72581.999 | 101.27004 | 73014 | 99.9683
73017 | 100.4667 | 73017 | 104.78875 | 73017 | 102.90026 | 72584.999 | 101.27004 | 73017 | 99.96881
73020 | 100.4667 | 73020 | 104.81034 | 73020 | 102.90216 | 72587.999 | 101.27055 | 73020 | 99.96932
73023 | 100.46715 | 73023 | 104.83101 | 73023 | 102.90406 | 72590.999 | 101.27107 | 73023 | 99.96932
73026 | 100.46715 | 73026 | 104.84709 | 73026 | 102.90643 | 72593.999 | 101.27107 | 73026 | 99.96984
73029 | 100.46715 | 73029 | 104.86409 | 73029 | 102.90833 | 72596.999 | 101.27159 | 73029 | 99.97035
73032 | 100.46761 | 73032 | 104.88063 | 73032 | 102.91023 | 72599.999 | 101.27159 | 73032 | 99.97035
73035 | 100.46761 | 73035 | 104.89625 | 73035 | 102.91261 | 72602.999 | 101.27211 | 73035 | 99.97086
73038 | 100.46761 | 73038 | 104.90911 | 73038 | 102.91451 | 72605.999 | 101.27211 | 73038 | 99.97137
73041 | 100.46761 | 73041 | 104.92243 | 73041 | 102.91688 | 72608.999 | 101.27263 | 73041 | 99.97137
73044 | 100.46761 | 73044 | 104.93575 | 73044 | 102.91926 | 72611.999 | 101.27263 | 73044 | 99.97188
73047 | 100.46761 | 73047 | 104.94862 | 73047 | 102.92163 | 72614.999 | 101.27263 | 73047 | 99.97188
73050 | 100.46761 | 73050 | 104.95918 | 73050 | 102.92353 | 72617.999 | 101.27315 | 73050 | 99.97239
73053 | 100.46806 | 73053 | 104.97021 | 73053 | 102.92591 | 72620.999 | 101.27315 | 73053 | 99.9729
73056 | 100.46806 | 73056 | 104.98123 | 73056 | 102.92781 | 72623.999 | 101.27366 | 73056 | 99.9729
73059 | 100.46806 | 73059 | 104.99226 | 73059 | 102.92971 | 72626.999 | 101.27366 | 73059 | 99.97341
73062 | 100.46806 | 73062 | 105.00145 | 73062 | 102.93161 | 72629.999 | 101.27418 | 73062 | 99.97393
73065 | 100.46806 | 73065 | 105.01109 | 73065 | 102.93351 | 72632.999 | 101.2747 | 73065 | 99.97393
73068 | 100.46806 | 73068 | 105.02028 | 73068 | 102.93493 | 72635.999 | 101.27522 | 73068 | 99.97444
73071 | 100.46851 | 73071 | 105.02947 | 73071 | 102.93683 | 72638.999 | 101.27574 | 73071 | 99.97495
73074 | 100.46851 | 73074 | 105.03774 | 73074 | 102.93873 | 72641.999 | 101.27626 | 73074 | 99.97495
73077 | 100.46897 | 73077 | 105.04601 | 73077 | 102.94063 | 72644.999 | 101.27729 | 73077 | 99.97546
73080 | 100.46897 | 73080 | 105.05382 | 73080 | 102.94206 | 72647.999 | 101.27781 | 73080 | 99.97597
73083 | 100.46942 | 73083 | 105.06209 | 73083 | 102.94396 | 72650.999 | 101.27885 | 73083 | 99.97597
73086 | 100.46942 | 73086 | 105.06898 | 73086 | 102.94586 | 72653.999 | 101.27937 | 73086 | 99.97648
73089 | 100.46988 | 73089 | 105.07633 | 73089 | 102.94776 | 72656.999 | 101.27988 | 73089 | 99.97648
73092 | 100.46988 | 73092 | 105.08322 | 73092 | 102.94966 | 72659.999 | 101.2804 | 73092 | 99.97699
73095 | 100.47033 | 73095 | 105.09057 | 73095 | 102.95108 | 72662.999 | 101.28092 | 73095 | 99.9775
73098 | 100.47033 | 73098 | 105.097 | 73098 | 102.95298 | 72665.999 | 101.28144 | 73098 | 99.97802
73101 | 100.47079 | 73101 | 105.10343 | 73101 | 102.95488 | 72668.999 | 101.28196 | 73101 | 99.97853
73104 | 100.47079 | 73104 | 105.10986 | 73104 | 102.95631 | 72671.999 | 101.28196 | 73104 | 99.97904
73107 | 100.47124 | 73107 | 105.11584 | 73107 | 102.95821 | 72674.999 | 101.28248 | 73107 | 99.97955
73110 | 100.47124 | 73110 | 105.12181 | 73110 | 102.95963 | 72677.999 | 101.28248 | 73110 | 99.98006
73113 | 100.47124 | 73113 | 105.12778 | 73113 | 102.96106 | 72680.999 | 101.283 | 73113 | 99.98006
73116 | 100.47124 | 73116 | 105.13375 | 73116 | 102.96296 | 72683.999 | 101.283 | 73116 | 99.98057
73119 | 100.47124 | 73119 | 105.13927 | 73119 | 102.96438 | 72686.999 | 101.28351 | 73119 | 99.98108
73122 | 100.47124 | 73122 | 105.14478 | 73122 | 102.96581 | 72689.999 | 101.28351 | 73122 | 99.98108
73125 | 100.47124 | 73125 | 105.15029 | 73125 | 102.96723 | 72692.999 | 101.28403 | 73125 | 99.98159
73128 | 100.47124 | 73128 | 105.1558 | 73128 | 102.96866 | 72695.999 | 101.28403 | 73128 | 99.98211
73131 | 100.4717 | 73131 | 105.16132 | 73131 | 102.97008 | 72698.999 | 101.28455 | 73131 | 99.98211
73134 | 100.4717 | 73134 | 105.16637 | 73134 | 102.97151 | 72701.999 | 101.28507 | 73134 | 99.98262
73137 | 100.4717 | 73137 | 105.17142 | 73137 | 102.97341 | 72704.999 | 101.28507 | 73137 | 99.98262
73140 | 100.47215 | 73140 | 105.17648 | 73140 | 102.97483 | 72707.999 | 101.28559 | 73140 | 99.98313
73143 | 100.47215 | 73143 | 105.18153 | 73143 | 102.97626 | 72710.999 | 101.28611 | 73143 | 99.98364
73146 | 100.4726 | 73146 | 105.18612 | 73146 | 102.97768 | 72713.999 | 101.28611 | 73146 | 99.98364
73149 | 100.4726 | 73149 | 105.19072 | 73149 | 102.97911 | 72716.999 | 101.28662 | 73149 | 99.98415
73152 | 100.47306 | 73152 | 105.19577 | 73152 | 102.98053 | 72719.999 | 101.28662 | 73152 | 99.98415
73155 | 100.47306 | 73155 | 105.20037 | 73155 | 102.98196 | 72722.999 | 101.28714 | 73155 | 99.98466
73158 | 100.47351 | 73158 | 105.2045 | 73158 | 102.98338 | 72725.999 | 101.28766 | 73158 | 99.98517
73161 | 100.47351 | 73161 | 105.20909 | 73161 | 102.98481 | 72728.999 | 101.28766 | 73161 | 99.98517
73164 | 100.47397 | 73164 | 105.21323 | 73164 | 102.98623 | 72731.999 | 101.28818 | 73164 | 99.98568
73167 | 100.47442 | 73167 | 105.21782 | 73167 | 102.98766 | 72734.999 | 101.28818 | 73167 | 99.98568
73170 | 100.47442 | 73170 | 105.22196 | 73170 | 102.98861 | 72737.999 | 101.2887 | 73170 | 99.9862
73173 | 100.47488 | 73173 | 105.22609 | 73173 | 102.99003 | 72740.999 | 101.2887 | 73173 | 99.9862
73176 | 100.47488 | 73176 | 105.23023 | 73176 | 102.99146 | 72743.999 | 101.28922 | 73176 | 99.98671
73179 | 100.47533 | 73179 | 105.23436 | 73179 | 102.99288 | 72746.999 | 101.28922 | 73179 | 99.98671
73182 | 100.47533 | 73182 | 105.2385 | 73182 | 102.9943 | 72749.999 | 101.28973 | 73182 | 99.98722
73185 | 100.47579 | 73185 | 105.24263 | 73185 | 102.99573 | 72752.999 | 101.28973 | 73185 | 99.98722
73188 | 100.47579 | 73188 | 105.24631 | 73188 | 102.99715 | 72755.999 | 101.29025 | 73188 | 99.98722
73191 | 100.47624 | 73191 | 105.25044 | 73191 | 102.99858 | 72758.999 | 101.29025 | 73191 | 99.98773
73194 | 100.47624 | 73194 | 105.25412 | 73194 | 103.00048 | 72761.999 | 101.29077 | 73194 | 99.98773
73197 | 100.47669 | 73197 | 105.25779 | 73197 | 103.0019 | 72764.999 | 101.29077 | 73197 | 99.98824
73200 | 100.47669 | 73200 | 105.26147 | 73200 | 103.00333 | 72767.999 | 101.29077 | 73200 | 99.98824
73203 | 100.47669 | 73203 | 105.26468 | 73203 | 103.00428 | 72770.999 | 101.29129 | 73203 | 99.98875
73206 | 100.47715 | 73206 | 105.26836 | 73206 | 103.0057 | 72773.999 | 101.29129 | 73206 | 99.98875
73209 | 100.47715 | 73209 | 105.27157 | 73209 | 103.00665 | 72776.999 | 101.29181 | 73209 | 99.98926
73212 | 100.47715 | 73212 | 105.27525 | 73212 | 103.0076 | 72779.999 | 101.29233 | 73212 | 99.98926
73215 | 100.47715 | 73215 | 105.27846 | 73215 | 103.00855 | 72782.999 | 101.29233 | 73215 | 99.98977
73218 | 100.47715 | 73218 | 105.28168 | 73218 | 103.0095 | 72785.999 | 101.29284 | 73218 | 99.98977
73221 | 100.47715 | 73221 | 105.28489 | 73221 | 103.01045 | 72788.999 | 101.29336 | 73221 | 99.99029
73224 | 100.47715 | 73224 | 105.28811 | 73224 | 103.0114 | 72791.999 | 101.29336 | 73224 | 99.99029
73227 | 100.47715 | 73227 | 105.29133 | 73227 | 103.01235 | 72794.999 | 101.29388 | 73227 | 99.9908
73230 | 100.47715 | 73230 | 105.29408 | 73230 | 103.0133 | 72797.999 | 101.2944 | 73230 | 99.9908
73233 | 100.47715 | 73233 | 105.2973 | 73233 | 103.01425 | 72800.999 | 101.2944 | 73233 | 99.9908
73236 | 100.47715 | 73236 | 105.30051 | 73236 | 103.0152 | 72803.999 | 101.29492 | 73236 | 99.9908
73239 | 100.47715 | 73239 | 105.30327 | 73239 | 103.01615 | 72806.999 | 101.29492 | 73239 | 99.99131
73242 | 100.47669 | 73242 | 105.30649 | 73242 | 103.0171 | 72809.999 | 101.29544 | 73242 | 99.9908
73245 | 100.47624 | 73245 | 105.3097 | 73245 | 103.01853 | 72812.999 | 101.29544 | 73245 | 99.9908
73248 | 100.47533 | 73248 | 105.31246 | 73248 | 103.01948 | 72815.999 | 101.29544 | 73248 | 99.98977
73251 | 100.47397 | 73251 | 105.31567 | 73251 | 103.02043 | 72818.999 | 101.29544 | 73251 | 99.98824
73254 | 100.4726 | 73254 | 105.31843 | 73254 | 103.02138 | 72821.999 | 101.29544 | 73254 | 99.98722
73257 | 100.4726 | 73257 | 105.32165 | 73257 | 103.0228 | 72824.999 | 101.29544 | 73257 | 99.98722
73260 | 100.4726 | 73260 | 105.3244 | 73260 | 103.02375 | 72827.999 | 101.29544 | 73260 | 99.98671
73263 | 100.47306 | 73263 | 105.32716 | 73263 | 103.0247 | 72830.999 | 101.29544 | 73263 | 99.98773
73266 | 100.47442 | 73266 | 105.32992 | 73266 | 103.02565 | 72833.999 | 101.29544 | 73266 | 99.98875
73269 | 100.47533 | 73269 | 105.33267 | 73269 | 103.0266 | 72836.999 | 101.29595 | 73269 | 99.98977
73272 | 100.47851 | 73272 | 105.33543 | 73272 | 103.02803 | 72839.999 | 101.29595 | 73272 | 99.99284
73275 | 100.48033 | 73275 | 105.33818 | 73275 | 103.02898 | 72842.999 | 101.29595 | 73275 | 99.99438
73278 | 100.48169 | 73278 | 105.34094 | 73278 | 103.02993 | 72845.999 | 101.29595 | 73278 | 99.9954
73281 | 100.4826 | 73281 | 105.3437 | 73281 | 103.03088 | 72848.999 | 101.29647 | 73281 | 99.99642
73284 | 100.48215 | 73284 | 105.34645 | 73284 | 103.0323 | 72851.999 | 101.29647 | 73284 | 99.99642
73287 | 100.48215 | 73287 | 105.34875 | 73287 | 103.03325 | 72854.999 | 101.29647 | 73287 | 99.99642
73290 | 100.48215 | 73290 | 105.35151 | 73290 | 103.0342 | 72857.999 | 101.29647 | 73290 | 99.99642
73293 | 100.48215 | 73293 | 105.35426 | 73293 | 103.03515 | 72860.999 | 101.29647 | 73293 | 99.99642
73296 | 100.48124 | 73296 | 105.35702 | 73296 | 103.0361 | 72863.999 | 101.29699 | 73296 | 99.99591
73299 | 100.48124 | 73299 | 105.35978 | 73299 | 103.03705 | 72866.999 | 101.29699 | 73299 | 99.99591
73302 | 100.48078 | 73302 | 105.36253 | 73302 | 103.038 | 72869.999 | 101.29751 | 73302 | 99.99591
73305 | 100.48033 | 73305 | 105.36483 | 73305 | 103.03895 | 72872.999 | 101.29803 | 73305 | 99.9954
73308 | 100.48033 | 73308 | 105.36759 | 73308 | 103.03943 | 72875.999 | 101.29855 | 73308 | 99.9954
73311 | 100.48033 | 73311 | 105.37034 | 73311 | 103.04038 | 72878.999 | 101.29906 | 73311 | 99.9954
73314 | 100.48033 | 73314 | 105.37264 | 73314 | 103.04085 | 72881.999 | 101.29958 | 73314 | 99.9954
73317 | 100.48033 | 73317 | 105.3754 | 73317 | 103.0418 | 72884.999 | 101.3001 | 73317 | 99.9954
73320 | 100.48033 | 73320 | 105.37815 | 73320 | 103.04275 | 72887.999 | 101.30062 | 73320 | 99.9954
73323 | 100.48033 | 73323 | 105.38045 | 73323 | 103.04323 | 72890.999 | 101.30062 | 73323 | 99.9954
73326 | 100.48033 | 73326 | 105.38321 | 73326 | 103.04418 | 72893.999 | 101.30114 | 73326 | 99.9954
73329 | 100.47988 | 73329 | 105.3855 | 73329 | 103.04513 | 72896.999 | 101.30114 | 73329 | 99.99591
73332 | 100.47988 | 73332 | 105.38826 | 73332 | 103.04608 | 72899.999 | 101.30114 | 73332 | 99.99591
73335 | 100.47988 | 73335 | 105.39102 | 73335 | 103.04703 | 72902.999 | 101.30114 | 73335 | 99.99642
73338 | 100.47988 | 73338 | 105.39331 | 73338 | 103.04798 | 72905.999 | 101.30166 | 73338 | 99.99642
73341 | 100.47988 | 73341 | 105.39607 | 73341 | 103.04893 | 72908.999 | 101.30166 | 73341 | 99.99642
73344 | 100.47988 | 73344 | 105.39837 | 73344 | 103.04988 | 72911.999 | 101.30218 | 73344 | 99.99693
73347 | 100.47988 | 73347 | 105.40112 | 73347 | 103.05083 | 72914.999 | 101.30218 | 73347 | 99.99693
73350 | 100.47988 | 73350 | 105.40342 | 73350 | 103.05178 | 72917.999 | 101.30269 | 73350 | 99.99693
73353 | 100.47988 | 73353 | 105.40572 | 73353 | 103.05273 | 72920.999 | 101.30321 | 73353 | 99.99693
73356 | 100.47988 | 73356 | 105.40801 | 73356 | 103.05368 | 72923.999 | 101.30321 | 73356 | 99.99693
73359 | 100.47942 | 73359 | 105.41077 | 73359 | 103.05463 | 72926.999 | 101.30373 | 73359 | 99.99693
73362 | 100.47942 | 73362 | 105.41307 | 73362 | 103.05558 | 72929.999 | 101.30425 | 73362 | 99.99693
73365 | 100.47942 | 73365 | 105.41536 | 73365 | 103.05605 | 72932.999 | 101.30425 | 73365 | 99.99693
73368 | 100.47897 | 73368 | 105.41766 | 73368 | 103.05748 | 72935.999 | 101.30477 | 73368 | 99.99693
73371 | 100.47897 | 73371 | 105.42042 | 73371 | 103.05843 | 72938.999 | 101.30529 | 73371 | 99.99642
73374 | 100.47851 | 73374 | 105.42271 | 73374 | 103.05938 | 72941.999 | 101.3058 | 73374 | 99.99642
73377 | 100.47851 | 73377 | 105.42547 | 73377 | 103.06033 | 72944.999 | 101.3058 | 73377 | 99.99642
73380 | 100.47851 | 73380 | 105.42777 | 73380 | 103.06175 | 72947.999 | 101.30632 | 73380 | 99.99642
73383 | 100.47851 | 73383 | 105.43006 | 73383 | 103.0627 | 72950.999 | 101.30632 | 73383 | 99.99642
73386 | 100.47851 | 73386 | 105.43236 | 73386 | 103.06365 | 72953.999 | 101.30632 | 73386 | 99.99642
73389 | 100.47851 | 73389 | 105.43512 | 73389 | 103.0646 | 72956.999 | 101.30684 | 73389 | 99.99642
73392 | 100.47851 | 73392 | 105.43741 | 73392 | 103.06508 | 72959.999 | 101.30684 | 73392 | 99.99591
73395 | 100.47851 | 73395 | 105.43971 | 73395 | 103.06603 | 72962.999 | 101.30684 | 73395 | 99.99591
73398 | 100.47851 | 73398 | 105.44155 | 73398 | 103.06698 | 72965.999 | 101.30736 | 73398 | 99.99591
73401 | 100.47851 | 73401 | 105.44385 | 73401 | 103.06793 | 72968.999 | 101.30736 | 73401 | 99.99591
73404 | 100.47851 | 73404 | 105.44614 | 73404 | 103.06888 | 72971.999 | 101.30788 | 73404 | 99.9954
73407 | 100.47806 | 73407 | 105.44798 | 73407 | 103.06983 | 72974.999 | 101.30788 | 73407 | 99.9954
73410 | 100.47806 | 73410 | 105.45028 | 73410 | 103.07078 | 72977.999 | 101.3084 | 73410 | 99.9954
73413 | 100.47806 | 73413 | 105.45211 | 73413 | 103.07173 | 72980.999 | 101.3084 | 73413 | 99.9954
73416 | 100.47851 | 73416 | 105.45395 | 73416 | 103.07268 | 72983.999 | 101.30891 | 73416 | 99.9954
73419 | 100.47851 | 73419 | 105.45625 | 73419 | 103.07363 | 72986.999 | 101.30891 | 73419 | 99.9954
73422 | 100.47851 | 73422 | 105.45809 | 73422 | 103.0741 | 72989.999 | 101.30943 | 73422 | 99.9954
73425 | 100.47851 | 73425 | 105.45992 | 73425 | 103.07505 | 72992.999 | 101.30943 | 73425 | 99.9954
73428 | 100.47897 | 73428 | 105.46222 | 73428 | 103.076 | 72995.999 | 101.30995 | 73428 | 99.99591
73431 | 100.47897 | 73431 | 105.46406 | 73431 | 103.07695 | 72998.999 | 101.30995 | 73431 | 99.99642
73434 | 100.47851 | 73434 | 105.46636 | 73434 | 103.0779 | 73001.999 | 101.31047 | 73434 | 99.99591
73437 | 100.47806 | 73437 | 105.46819 | 73437 | 103.07885 | 73004.999 | 101.31047 | 73437 | 99.99591
73440 | 100.47806 | 73440 | 105.47049 | 73440 | 103.0798 | 73007.999 | 101.31099 | 73440 | 99.9954
73443 | 100.47806 | 73443 | 105.47279 | 73443 | 103.08075 | 73010.999 | 101.31099 | 73443 | 99.9954
73446 | 100.4776 | 73446 | 105.47463 | 73446 | 103.0817 | 73013.999 | 101.31099 | 73446 | 99.99591
73449 | 100.4776 | 73449 | 105.47646 | 73449 | 103.08265 | 73016.999 | 101.31151 | 73449 | 99.99642
73452 | 100.47851 | 73452 | 105.4783 | 73452 | 103.08408 | 73019.999 | 101.31151 | 73452 | 99.99847
73455 | 100.47897 | 73455 | 105.48014 | 73455 | 103.08503 | 73022.999 | 101.31151 | 73455 | 100.00051
73458 | 100.47988 | 73458 | 105.48152 | 73458 | 103.08598 | 73025.999 | 101.31151 | 73458 | 100.00307
73461 | 100.48124 | 73461 | 105.48335 | 73461 | 103.08693 | 73028.999 | 101.31202 | 73461 | 100.00614
73464 | 100.48487 | 73464 | 105.48473 | 73464 | 103.08788 | 73031.999 | 101.31202 | 73464 | 100.01278
73467 | 100.4876 | 73467 | 105.48657 | 73467 | 103.08883 | 73034.999 | 101.31202 | 73467 | 100.01841
73470 | 100.49124 | 73470 | 105.48795 | 73470 | 103.08978 | 73037.999 | 101.31202 | 73470 | 100.02352
73473 | 100.49669 | 73473 | 105.48979 | 73473 | 103.09073 | 73040.999 | 101.31202 | 73473 | 100.02965
73476 | 100.52532 | 73476 | 105.49116 | 73476 | 103.0912 | 73043.999 | 101.31202 | 73476 | 100.07311
73479 | 100.66392 | 73479 | 105.493 | 73479 | 103.09215 | 73046.999 | 101.31254 | 73479 | 100.21166
73482 | 101.12516 | 73482 | 105.49484 | 73482 | 103.09263 | 73049.999 | 101.31254 | 73482 | 100.48365
73485 | 101.91087 | 73485 | 105.49668 | 73485 | 103.0931 | 73052.999 | 101.31254 | 73485 | 100.84102
73488 | 103.5559 | 73488 | 105.49851 | 73488 | 103.09405 | 73055.999 | 101.31306 | 73488 | 101.31343
73491 | 105.59401 | 73491 | 105.50035 | 73491 | 103.09453 | 73058.999 | 101.31306 | 73491 | 101.79555
73494 | 108.00793 | 73494 | 105.50219 | 73494 | 103.09548 | 73061.999 | 101.31306 | 73494 | 102.2792
73497 | 110.64406 | 73497 | 105.50403 | 73497 | 103.09595 | 73064.999 | 101.31306 | 73497 | 102.76694
73500 | 113.56694 | 73500 | 105.50586 | 73500 | 103.0969 | 73067.999 | 101.31358 | 73500 | 103.22759
73503 | 116.43938 | 73503 | 105.5077 | 73503 | 103.09785 | 73070.999 | 101.31358 | 73503 | 103.66523
73506 | 118.98554 | 73506 | 105.50908 | 73506 | 103.0988 | 73073.999 | 101.3141 | 73506 | 104.06299
73509 | 121.09635 | 73509 | 105.51092 | 73509 | 103.09928 | 73076.999 | 101.3141 | 73509 | 104.41371
73512 | 121.69801 | 73512 | 105.51276 | 73512 | 103.10023 | 73079.999 | 101.31462 | 73512 | 104.64378
73515 | 122.06065 | 73515 | 105.51459 | 73515 | 103.1007 | 73082.999 | 101.31462 | 73515 | 104.85084
73518 | 122.3074 | 73518 | 105.51643 | 73518 | 103.10165 | 73085.999 | 101.31513 | 73518 | 105.0308
73521 | 122.52053 | 73521 | 105.51827 | 73521 | 103.10213 | 73088.999 | 101.31513 | 73521 | 105.19441
73524 | 122.68685 | 73524 | 105.52011 | 73524 | 103.10308 | 73091.999 | 101.31513 | 73524 | 105.32733
73527 | 122.84135 | 73527 | 105.52148 | 73527 | 103.10403 | 73094.999 | 101.31565 | 73527 | 105.45055
73530 | 122.98041 | 73530 | 105.52332 | 73530 | 103.10498 | 73097.999 | 101.31565 | 73530 | 105.56609
73533 | 123.11537 | 73533 | 105.52516 | 73533 | 103.1064 | 73100.999 | 101.31617 | 73533 | 105.67192
73536 | 123.23216 | 73536 | 105.527 | 73536 | 103.10783 | 73103.999 | 101.31617 | 73536 | 105.76906
73539 | 123.34668 | 73539 | 105.52883 | 73539 | 103.10878 | 73106.999 | 101.31669 | 73539 | 105.86518
73542 | 123.45256 | 73542 | 105.53021 | 73542 | 103.10973 | 73109.999 | 101.31669 | 73542 | 105.9567
73545 | 123.54981 | 73545 | 105.53205 | 73545 | 103.11068 | 73112.999 | 101.31721 | 73545 | 106.04514
73548 | 123.63888 | 73548 | 105.53343 | 73548 | 103.11163 | 73115.999 | 101.31773 | 73548 | 106.11979
73551 | 123.72749 | 73551 | 105.53481 | 73551 | 103.1121 | 73118.999 | 101.31773 | 73551 | 106.19443
73554 | 123.81156 | 73554 | 105.53618 | 73554 | 103.11305 | 73121.999 | 101.31824 | 73554 | 106.26396
73557 | 123.89335 | 73557 | 105.53756 | 73557 | 103.11353 | 73124.999 | 101.31876 | 73557 | 106.3335
73560 | 123.96288 | 73560 | 105.53894 | 73560 | 103.114 | 73127.999 | 101.31928 | 73560 | 106.39382
73563 | 124.03241 | 73563 | 105.54032 | 73563 | 103.11448 | 73130.999 | 101.3198 | 73563 | 106.45518
73566 | 124.09739 | 73566 | 105.5417 | 73566 | 103.11495 | 73133.999 | 101.3198 | 73566 | 106.51448
73569 | 124.16238 | 73569 | 105.54308 | 73569 | 103.11543 | 73136.999 | 101.32032 | 73569 | 106.57225
73572 | 124.21918 | 73572 | 105.54445 | 73572 | 103.1159 | 73139.999 | 101.32084 | 73572 | 106.62133
73575 | 124.27689 | 73575 | 105.54583 | 73575 | 103.11638 | 73142.999 | 101.32136 | 73575 | 106.67195
73578 | 124.33279 | 73578 | 105.54767 | 73578 | 103.11685 | 73145.999 | 101.32136 | 73578 | 106.72103
73581 | 124.38732 | 73581 | 105.54905 | 73581 | 103.11733 | 73148.999 | 101.32187 | 73581 | 106.76909
73584 | 124.43458 | 73584 | 105.55043 | 73584 | 103.11828 | 73151.999 | 101.32239 | 73584 | 106.80948
73587 | 124.4832 | 73587 | 105.55226 | 73587 | 103.11875 | 73154.999 | 101.32239 | 73587 | 106.85191
73590 | 124.53092 | 73590 | 105.55364 | 73590 | 103.1197 | 73157.999 | 101.32291 | 73590 | 106.89281
73593 | 124.57727 | 73593 | 105.55548 | 73593 | 103.12018 | 73160.999 | 101.32291 | 73593 | 106.93269
73596 | 124.61817 | 73596 | 105.55686 | 73596 | 103.12113 | 73163.999 | 101.32291 | 73596 | 106.96695
73599 | 124.65997 | 73599 | 105.55869 | 73599 | 103.1216 | 73166.999 | 101.32343 | 73599 | 107.00222
73602 | 124.70087 | 73602 | 105.56053 | 73602 | 103.12208 | 73169.999 | 101.32343 | 73602 | 107.03648
73605 | 124.74086 | 73605 | 105.56191 | 73605 | 103.12303 | 73172.999 | 101.32343 | 73605 | 107.06971
73608 | 124.77585 | 73608 | 105.56375 | 73608 | 103.1235 | 73175.999 | 101.32343 | 73608 | 107.09834
73611 | 124.81266 | 73611 | 105.56559 | 73611 | 103.12398 | 73178.999 | 101.32395 | 73611 | 107.12799
73614 | 124.84811 | 73614 | 105.56696 | 73614 | 103.12445 | 73181.999 | 101.32395 | 73614 | 107.15662
73617 | 124.88355 | 73617 | 105.5688 | 73617 | 103.12493 | 73184.999 | 101.32395 | 73617 | 107.18474
73620 | 124.91536 | 73620 | 105.57064 | 73620 | 103.1254 | 73187.999 | 101.32395 | 73620 | 107.20928
73623 | 124.94808 | 73623 | 105.57248 | 73623 | 103.12588 | 73190.999 | 101.32395 | 73623 | 107.23434
73626 | 124.98035 | 73626 | 105.57385 | 73626 | 103.12588 | 73193.999 | 101.32447 | 73626 | 107.25888
73629 | 125.0117 | 73629 | 105.57569 | 73629 | 103.12635 | 73196.999 | 101.32447 | 73629 | 107.28291
73632 | 125.04078 | 73632 | 105.57753 | 73632 | 103.12683 | 73199.999 | 101.32447 | 73632 | 107.30387
73635 | 125.06987 | 73635 | 105.57937 | 73635 | 103.12778 | 73202.999 | 101.32498 | 73635 | 107.32534
73638 | 125.0985 | 73638 | 105.58121 | 73638 | 103.12825 | 73205.999 | 101.32498 | 73638 | 107.3463
73641 | 125.12667 | 73641 | 105.58304 | 73641 | 103.1292 | 73208.999 | 101.32498 | 73641 | 107.36675
73644 | 125.15121 | 73644 | 105.58442 | 73644 | 103.13015 | 73211.999 | 101.3255 | 73644 | 107.38516
73647 | 125.17666 | 73647 | 105.58626 | 73647 | 103.1311 | 73214.999 | 101.3255 | 73647 | 107.40356
73650 | 125.20165 | 73650 | 105.58764 | 73650 | 103.13205 | 73217.999 | 101.3255 | 73650 | 107.42146
73653 | 125.22619 | 73653 | 105.58947 | 73653 | 103.133 | 73220.999 | 101.32602 | 73653 | 107.43935
73656 | 125.24846 | 73656 | 105.59085 | 73656 | 103.13395 | 73223.999 | 101.32602 | 73656 | 107.45469
73659 | 125.27118 | 73659 | 105.59269 | 73659 | 103.13538 | 73226.999 | 101.32602 | 73659 | 107.47105
73662 | 125.2939 | 73662 | 105.59407 | 73662 | 103.13633 | 73229.999 | 101.32602 | 73662 | 107.4869
73665 | 125.31617 | 73665 | 105.59545 | 73665 | 103.13728 | 73232.999 | 101.32602 | 73665 | 107.50224
73668 | 125.33753 | 73668 | 105.59682 | 73668 | 103.13823 | 73235.999 | 101.32654 | 73668 | 107.51604
73671 | 125.35888 | 73671 | 105.59866 | 73671 | 103.1387 | 73238.999 | 101.32654 | 73671 | 107.52984
73674 | 125.38024 | 73674 | 105.60004 | 73674 | 103.13965 | 73241.999 | 101.32654 | 73674 | 107.54365
73677 | 125.40115 | 73677 | 105.60142 | 73677 | 103.14013 | 73244.999 | 101.32654 | 73677 | 107.55694
73680 | 125.4216 | 73680 | 105.6028 | 73680 | 103.1406 | 73247.999 | 101.32706 | 73680 | 107.56921
73683 | 125.44159 | 73683 | 105.60417 | 73683 | 103.14155 | 73250.999 | 101.32706 | 73683 | 107.58148
73686 | 125.46204 | 73686 | 105.60555 | 73686 | 103.14203 | 73253.999 | 101.32758 | 73686 | 107.59375
73689 | 125.48158 | 73689 | 105.60693 | 73689 | 103.1425 | 73256.999 | 101.32758 | 73689 | 107.60551
73692 | 125.50067 | 73692 | 105.60877 | 73692 | 103.14298 | 73259.999 | 101.32758 | 73692 | 107.61574
73695 | 125.51975 | 73695 | 105.61015 | 73695 | 103.14345 | 73262.999 | 101.32758 | 73695 | 107.62647
73698 | 125.53838 | 73698 | 105.61153 | 73698 | 103.14393 | 73265.999 | 101.32809 | 73698 | 107.63721
73701 | 125.55656 | 73701 | 105.6129 | 73701 | 103.14488 | 73268.999 | 101.32809 | 73701 | 107.64743
73704 | 125.57383 | 73704 | 105.61428 | 73704 | 103.14535 | 73271.999 | 101.32809 | 73704 | 107.65664
73707 | 125.59155 | 73707 | 105.61566 | 73707 | 103.1463 | 73274.999 | 101.32809 | 73707 | 107.66635
73710 | 125.60882 | 73710 | 105.61704 | 73710 | 103.14725 | 73277.999 | 101.32809 | 73710 | 107.67555
73713 | 125.62609 | 73713 | 105.61842 | 73713 | 103.14773 | 73280.999 | 101.32861 | 73713 | 107.68476
73716 | 125.64199 | 73716 | 105.61979 | 73716 | 103.14868 | 73283.999 | 101.32861 | 73716 | 107.69294
73719 | 125.65835 | 73719 | 105.62117 | 73719 | 103.14915 | 73286.999 | 101.32861 | 73719 | 107.70112
73722 | 125.67471 | 73722 | 105.62255 | 73722 | 103.1501 | 73289.999 | 101.32913 | 73722 | 107.7093
73725 | 125.69062 | 73725 | 105.62393 | 73725 | 103.15057 | 73292.999 | 101.32913 | 73725 | 107.71697
73728 | 125.70561 | 73728 | 105.62531 | 73728 | 103.15105 | 73295.999 | 101.32965 | 73728 | 107.72464
73731 | 125.72106 | 73731 | 105.62669 | 73731 | 103.15152 | 73298.999 | 101.32965 | 73731 | 107.73179
73734 | 125.73651 | 73734 | 105.62806 | 73734 | 103.152 | 73301.999 | 101.33017 | 73734 | 107.73895
73737 | 125.75151 | 73737 | 105.62944 | 73737 | 103.15295 | 73304.999 | 101.33017 | 73737 | 107.74611
73740 | 125.76651 | 73740 | 105.63128 | 73740 | 103.15342 | 73307.999 | 101.33017 | 73740 | 107.75275
73743 | 125.78105 | 73743 | 105.63266 | 73743 | 103.1539 | 73310.999 | 101.33069 | 73743 | 107.75889
73746 | 125.79559 | 73746 | 105.63404 | 73746 | 103.15437 | 73313.999 | 101.33069 | 73746 | 107.76554
73749 | 125.81059 | 73749 | 105.63587 | 73749 | 103.15532 | 73316.999 | 101.3312 | 73749 | 107.77167
73752 | 125.82467 | 73752 | 105.63725 | 73752 | 103.1558 | 73319.999 | 101.3312 | 73752 | 107.77781
73755 | 125.83876 | 73755 | 105.63863 | 73755 | 103.15675 | 73322.999 | 101.3312 | 73755 | 107.78394
73758 | 125.85285 | 73758 | 105.64047 | 73758 | 103.15722 | 73325.999 | 101.33172 | 73758 | 107.78957
73761 | 125.86693 | 73761 | 105.64185 | 73761 | 103.15817 | 73328.999 | 101.33172 | 73761 | 107.7957
73764 | 125.88057 | 73764 | 105.64322 | 73764 | 103.15912 | 73331.999 | 101.33172 | 73764 | 107.80132
73767 | 125.8942 | 73767 | 105.6446 | 73767 | 103.16007 | 73334.999 | 101.33224 | 73767 | 107.80695
73770 | 125.90783 | 73770 | 105.64598 | 73770 | 103.16102 | 73337.999 | 101.33276 | 73770 | 107.81206
73773 | 125.92147 | 73773 | 105.64782 | 73773 | 103.16197 | 73340.999 | 101.33276 | 73773 | 107.81768
73776 | 125.93464 | 73776 | 105.6492 | 73776 | 103.16292 | 73343.999 | 101.33328 | 73776 | 107.8228
73779 | 125.94782 | 73779 | 105.65103 | 73779 | 103.16387 | 73346.999 | 101.3338 | 73779 | 107.8274
73782 | 125.961 | 73782 | 105.65241 | 73782 | 103.16482 | 73349.999 | 101.33431 | 73782 | 107.83251
73785 | 125.97418 | 73785 | 105.65379 | 73785 | 103.16577 | 73352.999 | 101.33431 | 73785 | 107.83762
73788 | 125.9869 | 73788 | 105.65517 | 73788 | 103.16625 | 73355.999 | 101.33483 | 73788 | 107.84223
73791 | 126.00008 | 73791 | 105.65655 | 73791 | 103.1672 | 73358.999 | 101.33535 | 73791 | 107.84683
73794 | 126.01235 | 73794 | 105.65792 | 73794 | 103.16815 | 73361.999 | 101.33535 | 73794 | 107.85092
73797 | 126.02508 | 73797 | 105.65884 | 73797 | 103.16862 | 73364.999 | 101.33587 | 73797 | 107.85552
73800 | 126.03734 | 73800 | 105.66022 | 73800 | 103.16957 | 73367.999 | 101.33587 | 73800 | 107.85961
73803 | 126.04916 | 73803 | 105.66114 | 73803 | 103.17052 | 73370.999 | 101.33587 | 73803 | 107.8637
73806 | 126.06143 | 73806 | 105.66206 | 73806 | 103.17147 | 73373.999 | 101.33587 | 73806 | 107.86779
73809 | 126.07324 | 73809 | 105.66344 | 73809 | 103.17195 | 73376.999 | 101.33587 | 73809 | 107.87188
73812 | 126.08506 | 73812 | 105.66436 | 73812 | 103.1729 | 73379.999 | 101.33587 | 73812 | 107.87546
73815 | 126.09687 | 73815 | 105.66573 | 73815 | 103.17385 | 73382.999 | 101.33639 | 73815 | 107.87904
73818 | 126.10914 | 73818 | 105.66665 | 73818 | 103.17432 | 73385.999 | 101.33639 | 73818 | 107.88261
73821 | 126.12096 | 73821 | 105.66803 | 73821 | 103.1748 | 73388.999 | 101.33639 | 73821 | 107.88619
73824 | 126.13277 | 73824 | 105.66895 | 73824 | 103.17527 | 73391.999 | 101.33691 | 73824 | 107.88926
73827 | 126.14459 | 73827 | 105.67033 | 73827 | 103.17575 | 73394.999 | 101.33691 | 73827 | 107.89233
73830 | 126.1564 | 73830 | 105.67125 | 73830 | 103.17622 | 73397.999 | 101.33743 | 73830 | 107.89591
73833 | 126.16822 | 73833 | 105.67263 | 73833 | 103.1767 | 73400.999 | 101.33794 | 73833 | 107.89897
73836 | 126.17958 | 73836 | 105.67354 | 73836 | 103.17717 | 73403.999 | 101.33846 | 73836 | 107.90255
73839 | 126.19094 | 73839 | 105.67492 | 73839 | 103.17765 | 73406.999 | 101.33846 | 73839 | 107.90562
73842 | 126.2023 | 73842 | 105.67584 | 73842 | 103.17812 | 73409.999 | 101.33898 | 73842 | 107.90869
73845 | 126.21366 | 73845 | 105.67676 | 73845 | 103.1786 | 73412.999 | 101.3395 | 73845 | 107.91227
73848 | 126.22411 | 73848 | 105.67814 | 73848 | 103.17955 | 73415.999 | 101.34002 | 73848 | 107.91534
73851 | 126.23502 | 73851 | 105.67952 | 73851 | 103.18002 | 73418.999 | 101.34002 | 73851 | 107.9184
73854 | 126.24593 | 73854 | 105.68043 | 73854 | 103.1805 | 73421.999 | 101.34054 | 73854 | 107.92147
73857 | 126.25729 | 73857 | 105.68181 | 73857 | 103.18097 | 73424.999 | 101.34105 | 73857 | 107.92454
73860 | 126.26819 | 73860 | 105.68273 | 73860 | 103.18192 | 73427.999 | 101.34105 | 73860 | 107.92709
73863 | 126.2791 | 73863 | 105.68411 | 73863 | 103.1824 | 73430.999 | 101.34105 | 73863 | 107.93016
73866 | 126.29001 | 73866 | 105.68503 | 73866 | 103.18287 | 73433.999 | 101.34105 | 73866 | 107.93272
73869 | 126.30091 | 73869 | 105.68641 | 73869 | 103.18335 | 73436.999 | 101.34105 | 73869 | 107.93527
73872 | 126.31182 | 73872 | 105.68733 | 73872 | 103.18382 | 73439.999 | 101.34105 | 73872 | 107.93783
73875 | 126.32273 | 73875 | 105.68824 | 73875 | 103.1843 | 73442.999 | 101.34157 | 73875 | 107.94039
73878 | 126.33363 | 73878 | 105.68916 | 73878 | 103.18477 | 73445.999 | 101.34157 | 73878 | 107.94294
73881 | 126.34408 | 73881 | 105.69008 | 73881 | 103.18525 | 73448.999 | 101.34157 | 73881 | 107.9455
73884 | 126.35454 | 73884 | 105.69146 | 73884 | 103.18572 | 73451.999 | 101.34209 | 73884 | 107.94806
73887 | 126.36499 | 73887 | 105.69238 | 73887 | 103.1862 | 73454.999 | 101.34261 | 73887 | 107.9501
73890 | 126.37498 | 73890 | 105.69376 | 73890 | 103.18667 | 73457.999 | 101.34261 | 73890 | 107.95266
73893 | 126.38498 | 73893 | 105.69514 | 73893 | 103.18715 | 73460.999 | 101.34313 | 73893 | 107.9547
73896 | 126.39453 | 73896 | 105.69651 | 73896 | 103.18762 | 73463.999 | 101.34313 | 73896 | 107.95675
73899 | 126.40452 | 73899 | 105.69789 | 73899 | 103.1881 | 73466.999 | 101.34313 | 73899 | 107.9593
73902 | 126.41407 | 73902 | 105.69927 | 73902 | 103.18857 | 73469.999 | 101.34365 | 73902 | 107.96135
73905 | 126.42361 | 73905 | 105.70065 | 73905 | 103.18905 | 73472.999 | 101.34365 | 73905 | 107.96339
73908 | 126.4327 | 73908 | 105.70203 | 73908 | 103.18952 | 73475.999 | 101.34416 | 73908 | 107.96544
73911 | 126.44224 | 73911 | 105.70386 | 73911 | 103.19 | 73478.999 | 101.34468 | 73911 | 107.96748
73914 | 126.45133 | 73914 | 105.70524 | 73914 | 103.19 | 73481.999 | 101.34468 | 73914 | 107.96953
73917 | 126.45996 | 73917 | 105.70662 | 73917 | 103.19047 | 73484.999 | 101.3452 | 73917 | 107.97157
73920 | 126.4686 | 73920 | 105.708 | 73920 | 103.19095 | 73487.999 | 101.34572 | 73920 | 107.97362
73923 | 126.47723 | 73923 | 105.70938 | 73923 | 103.19142 | 73490.999 | 101.34572 | 73923 | 107.97515
73926 | 126.48587 | 73926 | 105.71075 | 73926 | 103.1919 | 73493.999 | 101.34624 | 73926 | 107.9772
73929 | 126.4945 | 73929 | 105.71213 | 73929 | 103.19237 | 73496.999 | 101.34624 | 73929 | 107.97924
73932 | 126.50359 | 73932 | 105.71305 | 73932 | 103.19285 | 73499.999 | 101.34676 | 73932 | 107.98129
73935 | 126.51268 | 73935 | 105.71443 | 73935 | 103.19332 | 73502.999 | 101.34676 | 73935 | 107.98282
73938 | 126.52222 | 73938 | 105.71535 | 73938 | 103.1938 | 73505.999 | 101.34676 | 73938 | 107.98487
73941 | 126.53131 | 73941 | 105.71627 | 73941 | 103.19427 | 73508.999 | 101.34676 | 73941 | 107.98691
73944 | 126.54131 | 73944 | 105.71765 | 73944 | 103.19475 | 73511.999 | 101.34676 | 73944 | 107.98845
73947 | 126.55039 | 73947 | 105.71856 | 73947 | 103.1957 | 73514.999 | 101.34676 | 73947 | 107.99049
73950 | 126.55994 | 73950 | 105.71994 | 73950 | 103.19617 | 73517.999 | 101.34676 | 73950 | 107.99254
73953 | 126.56948 | 73953 | 105.72086 | 73953 | 103.19712 | 73520.999 | 101.34676 | 73953 | 107.99407
73956 | 126.57857 | 73956 | 105.72224 | 73956 | 103.19807 | 73523.999 | 101.34676 | 73956 | 107.9956
73959 | 126.58811 | 73959 | 105.72362 | 73959 | 103.19855 | 73526.999 | 101.34727 | 73959 | 107.99765
73962 | 126.59765 | 73962 | 105.725 | 73962 | 103.1995 | 73529.999 | 101.34727 | 73962 | 107.99918
73965 | 126.60674 | 73965 | 105.72637 | 73965 | 103.20045 | 73532.999 | 101.34727 | 73965 | 108.00072
73968 | 126.61629 | 73968 | 105.72775 | 73968 | 103.20092 | 73535.999 | 101.34727 | 73968 | 108.00225
73971 | 126.62537 | 73971 | 105.72913 | 73971 | 103.2014 | 73538.999 | 101.34779 | 73971 | 108.00429
73974 | 126.63492 | 73974 | 105.73005 | 73974 | 103.20235 | 73541.999 | 101.34779 | 73974 | 108.00583
73977 | 126.64401 | 73977 | 105.73143 | 73977 | 103.20282 | 73544.999 | 101.34779 | 73977 | 108.00736
73980 | 126.65309 | 73980 | 105.73235 | 73980 | 103.2033 | 73547.999 | 101.34831 | 73980 | 108.0089
73983 | 126.66173 | 73983 | 105.73372 | 73983 | 103.20377 | 73550.999 | 101.34831 | 73983 | 108.01043
73986 | 126.67036 | 73986 | 105.73464 | 73986 | 103.20425 | 73553.999 | 101.34831 | 73986 | 108.01196
73989 | 126.679 | 73989 | 105.73556 | 73989 | 103.20472 | 73556.999 | 101.34883 | 73989 | 108.0135
73992 | 126.68718 | 73992 | 105.73694 | 73992 | 103.2052 | 73559.999 | 101.34883 | 73992 | 108.01503
73995 | 126.6949 | 73995 | 105.73786 | 73995 | 103.20615 | 73562.999 | 101.34883 | 73995 | 108.01656
73998 | 126.70308 | 73998 | 105.73924 | 73998 | 103.20662 | 73565.999 | 101.34935 | 73998 | 108.0181
74001 | 126.71126 | 74001 | 105.74016 | 74001 | 103.2071 | 73568.999 | 101.34935 | 74001 | 108.02014
74004 | 126.71899 | 74004 | 105.74153 | 74004 | 103.20757 | 73571.999 | 101.34987 | 74004 | 108.02117
74007 | 126.72671 | 74007 | 105.74245 | 74007 | 103.20805 | 73574.999 | 101.34987 | 74007 | 108.0227
74010 | 126.73489 | 74010 | 105.74383 | 74010 | 103.20852 | 73577.999 | 101.35038 | 74010 | 108.02423
74013 | 126.74307 | 74013 | 105.74475 | 74013 | 103.209 | 73580.999 | 101.35038 | 74013 | 108.02577
74016 | 126.75125 | 74016 | 105.74613 | 74016 | 103.20995 | 73583.999 | 101.35038 | 74016 | 108.0273
74019 | 126.75943 | 74019 | 105.74751 | 74019 | 103.21042 | 73586.999 | 101.3509 | 74019 | 108.02884
74022 | 126.76761 | 74022 | 105.74843 | 74022 | 103.2109 | 73589.999 | 101.3509 | 74022 | 108.02986
74025 | 126.77579 | 74025 | 105.74934 | 74025 | 103.21185 | 73592.999 | 101.3509 | 74025 | 108.03139
74028 | 126.78397 | 74028 | 105.75072 | 74028 | 103.2128 | 73595.999 | 101.3509 | 74028 | 108.03241
74031 | 126.79169 | 74031 | 105.75164 | 74031 | 103.21375 | 73598.999 | 101.3509 | 74031 | 108.03395
74034 | 126.79987 | 74034 | 105.75302 | 74034 | 103.2147 | 73601.999 | 101.35038 | 74034 | 108.03497
74037 | 126.80805 | 74037 | 105.75394 | 74037 | 103.21565 | 73604.999 | 101.35038 | 74037 | 108.0365
74040 | 126.81669 | 74040 | 105.75532 | 74040 | 103.2166 | 73607.999 | 101.35038 | 74040 | 108.03753
74043 | 126.82532 | 74043 | 105.75624 | 74043 | 103.21755 | 73610.999 | 101.35038 | 74043 | 108.03906
74046 | 126.8335 | 74046 | 105.75761 | 74046 | 103.2185 | 73613.999 | 101.3509 | 74046 | 108.04008
74049 | 126.84214 | 74049 | 105.75853 | 74049 | 103.21945 | 73616.999 | 101.3509 | 74049 | 108.04162
74052 | 126.85077 | 74052 | 105.75991 | 74052 | 103.2204 | 73619.999 | 101.35142 | 74052 | 108.04264
74055 | 126.85895 | 74055 | 105.76083 | 74055 | 103.22135 | 73622.999 | 101.35194 | 74055 | 108.04366
74058 | 126.86758 | 74058 | 105.76175 | 74058 | 103.22182 | 73625.999 | 101.35194 | 74058 | 108.0452
74061 | 126.87576 | 74061 | 105.76267 | 74061 | 103.22277 | 73628.999 | 101.35194 | 74061 | 108.04622
74064 | 126.88349 | 74064 | 105.76359 | 74064 | 103.22325 | 73631.999 | 101.35246 | 74064 | 108.04724
74067 | 126.89167 | 74067 | 105.7645 | 74067 | 103.2242 | 73634.999 | 101.35298 | 74067 | 108.04826
74070 | 126.89939 | 74070 | 105.76542 | 74070 | 103.22515 | 73637.999 | 101.35298 | 74070 | 108.0498
74073 | 126.90712 | 74073 | 105.7668 | 74073 | 103.22562 | 73640.999 | 101.35349 | 74073 | 108.05082
74076 | 126.91394 | 74076 | 105.76772 | 74076 | 103.22657 | 73643.999 | 101.35401 | 74076 | 108.05235
74079 | 126.92121 | 74079 | 105.76864 | 74079 | 103.22752 | 73646.999 | 101.35453 | 74079 | 108.05338
74082 | 126.92848 | 74082 | 105.76956 | 74082 | 103.228 | 73649.999 | 101.35505 | 74082 | 108.0544
74085 | 126.93575 | 74085 | 105.77048 | 74085 | 103.22847 | 73652.999 | 101.35557 | 74085 | 108.05593
74088 | 126.94256 | 74088 | 105.7714 | 74088 | 103.22895 | 73655.999 | 101.35661 | 74088 | 108.05695
74091 | 126.94984 | 74091 | 105.77231 | 74091 | 103.22942 | 73658.999 | 101.35712 | 74091 | 108.05798
74094 | 126.95711 | 74094 | 105.77323 | 74094 | 103.2299 | 73661.999 | 101.35764 | 74094 | 108.05951
74097 | 126.96438 | 74097 | 105.77415 | 74097 | 103.23037 | 73664.999 | 101.35868 | 74097 | 108.06053
74100 | 126.9721 | 74100 | 105.77507 | 74100 | 103.23037 | 73667.999 | 101.3592 | 74100 | 108.06207
74103 | 126.97983 | 74103 | 105.77599 | 74103 | 103.23085 | 73670.999 | 101.3592 | 74103 | 108.0636
74106 | 126.9871 | 74106 | 105.77691 | 74106 | 103.23132 | 73673.999 | 101.35972 | 74106 | 108.06462
74109 | 126.99482 | 74109 | 105.77829 | 74109 | 103.2318 | 73676.999 | 101.36023 | 74109 | 108.06616
74112 | 127.00209 | 74112 | 105.7792 | 74112 | 103.23227 | 73679.999 | 101.36023 | 74112 | 108.06718
74115 | 127.00937 | 74115 | 105.78012 | 74115 | 103.23275 | 73682.999 | 101.36023 | 74115 | 108.06871
74118 | 127.01664 | 74118 | 105.78104 | 74118 | 103.2337 | 73685.999 | 101.36023 | 74118 | 108.06974
74121 | 127.02391 | 74121 | 105.78196 | 74121 | 103.23417 | 73688.999 | 101.36023 | 74121 | 108.07127
74124 | 127.03118 | 74124 | 105.78288 | 74124 | 103.23465 | 73691.999 | 101.36023 | 74124 | 108.07229
74127 | 127.0389 | 74127 | 105.7838 | 74127 | 103.23512 | 73694.999 | 101.36023 | 74127 | 108.07383
74130 | 127.04617 | 74130 | 105.78426 | 74130 | 103.2356 | 73697.999 | 101.36023 | 74130 | 108.07536
74133 | 127.0539 | 74133 | 105.78518 | 74133 | 103.23607 | 73700.999 | 101.36023 | 74133 | 108.07638
74136 | 127.06162 | 74136 | 105.7861 | 74136 | 103.23655 | 73703.999 | 101.36023 | 74136 | 108.07792
74139 | 127.06935 | 74139 | 105.78701 | 74139 | 103.23702 | 73706.999 | 101.36075 | 74139 | 108.07945
74142 | 127.07662 | 74142 | 105.78793 | 74142 | 103.2375 | 73709.999 | 101.36075 | 74142 | 108.08047
74145 | 127.08435 | 74145 | 105.78885 | 74145 | 103.23797 | 73712.999 | 101.36075 | 74145 | 108.08201
74148 | 127.09162 | 74148 | 105.78977 | 74148 | 103.23845 | 73715.999 | 101.36075 | 74148 | 108.08303
74151 | 127.09934 | 74151 | 105.79023 | 74151 | 103.23892 | 73718.999 | 101.36127 | 74151 | 108.08456
74154 | 127.10661 | 74154 | 105.79115 | 74154 | 103.2394 | 73721.999 | 101.36127 | 74154 | 108.08559
74157 | 127.11388 | 74157 | 105.79207 | 74157 | 103.23987 | 73724.999 | 101.36127 | 74157 | 108.08712
74160 | 127.12115 | 74160 | 105.79299 | 74160 | 103.24082 | 73727.999 | 101.36127 | 74160 | 108.08814
74163 | 127.12843 | 74163 | 105.79391 | 74163 | 103.24177 | 73730.999 | 101.36127 | 74163 | 108.08968
74166 | 127.13524 | 74166 | 105.79482 | 74166 | 103.24225 | 73733.999 | 101.36127 | 74166 | 108.0907
74169 | 127.14251 | 74169 | 105.79574 | 74169 | 103.2432 | 73736.999 | 101.36127 | 74169 | 108.09223
74172 | 127.14888 | 74172 | 105.79666 | 74172 | 103.24367 | 73739.999 | 101.36179 | 74172 | 108.09377
74175 | 127.15569 | 74175 | 105.79758 | 74175 | 103.24462 | 73742.999 | 101.36179 | 74175 | 108.09479
74178 | 127.16296 | 74178 | 105.7985 | 74178 | 103.2451 | 73745.999 | 101.36179 | 74178 | 108.09632
74181 | 127.16978 | 74181 | 105.79942 | 74181 | 103.24557 | 73748.999 | 101.36179 | 74181 | 108.09734
74184 | 127.1775 | 74184 | 105.80034 | 74184 | 103.24605 | 73751.999 | 101.36231 | 74184 | 108.09888
74187 | 127.18477 | 74187 | 105.80172 | 74187 | 103.24652 | 73754.999 | 101.36231 | 74187 | 108.0999
74190 | 127.1925 | 74190 | 105.80263 | 74190 | 103.247 | 73757.999 | 101.36283 | 74190 | 108.10092
74193 | 127.19977 | 74193 | 105.80355 | 74193 | 103.24747 | 73760.999 | 101.36334 | 74193 | 108.10195
74196 | 127.20795 | 74196 | 105.80493 | 74196 | 103.24747 | 73763.999 | 101.36334 | 74196 | 108.10297
74199 | 127.21522 | 74199 | 105.80585 | 74199 | 103.24795 | 73766.999 | 101.36386 | 74199 | 108.10399
74202 | 127.22249 | 74202 | 105.80723 | 74202 | 103.24842 | 73769.999 | 101.36386 | 74202 | 108.10501
74205 | 127.22931 | 74205 | 105.80861 | 74205 | 103.2489 | 73772.999 | 101.36438 | 74205 | 108.10604
74208 | 127.23522 | 74208 | 105.80953 | 74208 | 103.24937 | 73775.999 | 101.36438 | 74208 | 108.10706
74211 | 127.24158 | 74211 | 105.8109 | 74211 | 103.24985 | 73778.999 | 101.36438 | 74211 | 108.10808
74214 | 127.24794 | 74214 | 105.81228 | 74214 | 103.25032 | 73781.999 | 101.3649 | 74214 | 108.1091
74217 | 127.2543 | 74217 | 105.8132 | 74217 | 103.25032 | 73784.999 | 101.3649 | 74217 | 108.11064
74220 | 127.26066 | 74220 | 105.81458 | 74220 | 103.2508 | 73787.999 | 101.3649 | 74220 | 108.11166
74223 | 127.26657 | 74223 | 105.8155 | 74223 | 103.25127 | 73790.999 | 101.3649 | 74223 | 108.11319
74226 | 127.27339 | 74226 | 105.81642 | 74226 | 103.25175 | 73793.999 | 101.3649 | 74226 | 108.11422
74229 | 127.27975 | 74229 | 105.81779 | 74229 | 103.25222 | 73796.999 | 101.36438 | 74229 | 108.11524
74232 | 127.28611 | 74232 | 105.81871 | 74232 | 103.2527 | 73799.999 | 101.36438 | 74232 | 108.11677
74235 | 127.29247 | 74235 | 105.81963 | 74235 | 103.25317 | 73802.999 | 101.36438 | 74235 | 108.11831
74238 | 127.29884 | 74238 | 105.82101 | 74238 | 103.25365 | 73805.999 | 101.36438 | 74238 | 108.11933
74241 | 127.3052 | 74241 | 105.82193 | 74241 | 103.25412 | 73808.999 | 101.36438 | 74241 | 108.12086
74244 | 127.31111 | 74244 | 105.82285 | 74244 | 103.2546 | 73811.999 | 101.36438 | 74244 | 108.12188
74247 | 127.31747 | 74247 | 105.82423 | 74247 | 103.25507 | 73814.999 | 101.36386 | 74247 | 108.12291
74250 | 127.32383 | 74250 | 105.82514 | 74250 | 103.25602 | 73817.999 | 101.36386 | 74250 | 108.12393
74253 | 127.33019 | 74253 | 105.82652 | 74253 | 103.2565 | 73820.999 | 101.36386 | 74253 | 108.12495
74256 | 127.33655 | 74256 | 105.82744 | 74256 | 103.25697 | 73823.999 | 101.36386 | 74256 | 108.12597
74259 | 127.34292 | 74259 | 105.82882 | 74259 | 103.25745 | 73826.999 | 101.36334 | 74259 | 108.127
74262 | 127.34928 | 74262 | 105.82974 | 74262 | 103.25792 | 73829.999 | 101.36334 | 74262 | 108.12802
74265 | 127.35609 | 74265 | 105.83066 | 74265 | 103.2584 | 73832.999 | 101.36283 | 74265 | 108.12904
74268 | 127.36291 | 74268 | 105.83204 | 74268 | 103.25887 | 73835.999 | 101.36283 | 74268 | 108.12955
74271 | 127.36973 | 74271 | 105.83295 | 74271 | 103.25935 | 73838.999 | 101.36283 | 74271 | 108.13058
74274 | 127.37609 | 74274 | 105.83433 | 74274 | 103.25982 | 73841.999 | 101.36283 | 74274 | 108.1316
74277 | 127.38291 | 74277 | 105.83571 | 74277 | 103.2603 | 73844.999 | 101.36231 | 74277 | 108.13211
74280 | 127.38972 | 74280 | 105.83709 | 74280 | 103.2603 | 73847.999 | 101.36283 | 74280 | 108.13313
74283 | 127.39654 | 74283 | 105.83801 | 74283 | 103.26077 | 73850.999 | 101.36283 | 74283 | 108.13415
74286 | 127.4029 | 74286 | 105.83939 | 74286 | 103.26125 | 73853.999 | 101.36283 | 74286 | 108.13467
74289 | 127.40972 | 74289 | 105.84076 | 74289 | 103.26172 | 73856.999 | 101.36334 | 74289 | 108.13569
74292 | 127.41608 | 74292 | 105.84214 | 74292 | 103.2622 | 73859.999 | 101.36386 | 74292 | 108.13671
74295 | 127.42244 | 74295 | 105.84306 | 74295 | 103.26267 | 73862.999 | 101.36386 | 74295 | 108.13773
74298 | 127.4288 | 74298 | 105.84444 | 74298 | 103.26315 | 73865.999 | 101.36438 | 74298 | 108.13824
74301 | 127.43516 | 74301 | 105.84582 | 74301 | 103.26362 | 73868.999 | 101.36438 | 74301 | 108.13927
74304 | 127.44107 | 74304 | 105.8472 | 74304 | 103.2641 | 73871.999 | 101.3649 | 74304 | 108.13978
74307 | 127.44698 | 74307 | 105.84811 | 74307 | 103.26505 | 73874.999 | 101.3649 | 74307 | 108.1408
74310 | 127.45289 | 74310 | 105.84903 | 74310 | 103.26552 | 73877.999 | 101.36542 | 74310 | 108.14182
74313 | 127.45879 | 74313 | 105.85041 | 74313 | 103.26647 | 73880.999 | 101.36594 | 74313 | 108.14233
74316 | 127.46425 | 74316 | 105.85133 | 74316 | 103.26695 | 73883.999 | 101.36594 | 74316 | 108.14336
74319 | 127.47016 | 74319 | 105.85225 | 74319 | 103.26742 | 73886.999 | 101.36594 | 74319 | 108.14438
74322 | 127.47606 | 74322 | 105.85271 | 74322 | 103.2679 | 73889.999 | 101.36645 | 74322 | 108.14489
74325 | 127.48243 | 74325 | 105.85363 | 74325 | 103.26885 | 73892.999 | 101.36645 | 74325 | 108.14591
74328 | 127.48833 | 74328 | 105.85455 | 74328 | 103.26885 | 73895.999 | 101.36697 | 74328 | 108.14694
74331 | 127.49469 | 74331 | 105.85546 | 74331 | 103.26932 | 73898.999 | 101.36697 | 74331 | 108.14745
74334 | 127.50106 | 74334 | 105.85638 | 74334 | 103.2698 | 73901.999 | 101.36697 | 74334 | 108.14847
74337 | 127.50696 | 74337 | 105.85776 | 74337 | 103.27027 | 73904.999 | 101.36749 | 74337 | 108.14949
74340 | 127.51378 | 74340 | 105.85868 | 74340 | 103.27075 | 73907.999 | 101.36749 | 74340 | 108.15
74343 | 127.52014 | 74343 | 105.8596 | 74343 | 103.2717 | 73910.999 | 101.36801 | 74343 | 108.15052
74346 | 127.5265 | 74346 | 105.86052 | 74346 | 103.27217 | 73913.999 | 101.36801 | 74346 | 108.15154
74349 | 127.53287 | 74349 | 105.86144 | 74349 | 103.27265 | 73916.999 | 101.36801 | 74349 | 108.15205
74352 | 127.53877 | 74352 | 105.86236 | 74352 | 103.27312 | 73919.999 | 101.36853 | 74352 | 108.15307
74355 | 127.54514 | 74355 | 105.86327 | 74355 | 103.2736 | 73922.999 | 101.36801 | 74355 | 108.15358
74358 | 127.55104 | 74358 | 105.86419 | 74358 | 103.27455 | 73925.999 | 101.36801 | 74358 | 108.15409
74361 | 127.55695 | 74361 | 105.86511 | 74361 | 103.27502 | 73928.999 | 101.36749 | 74361 | 108.15512
74364 | 127.56286 | 74364 | 105.86603 | 74364 | 103.2755 | 73931.999 | 101.36594 | 74364 | 108.15563
74367 | 127.56877 | 74367 | 105.86695 | 74367 | 103.27597 | 73934.999 | 101.36386 | 74367 | 108.15614
74370 | 127.57467 | 74370 | 105.86833 | 74370 | 103.27692 | 73937.999 | 101.36283 | 74370 | 108.15716
74373 | 127.58104 | 74373 | 105.86925 | 74373 | 103.2774 | 73940.999 | 101.36283 | 74373 | 108.15767
74376 | 127.58694 | 74376 | 105.87017 | 74376 | 103.27787 | 73943.999 | 101.36386 | 74376 | 108.15818
74379 | 127.59285 | 74379 | 105.87154 | 74379 | 103.27835 | 73946.999 | 101.3649 | 74379 | 108.15921
74382 | 127.59921 | 74382 | 105.87246 | 74382 | 103.2793 | 73949.999 | 101.36645 | 74382 | 108.15972
74385 | 127.60512 | 74385 | 105.87338 | 74385 | 103.2793 | 73952.999 | 101.36749 | 74385 | 108.16023
74388 | 127.61103 | 74388 | 105.8743 | 74388 | 103.27977 | 73955.999 | 101.37112 | 74388 | 108.16125
74391 | 127.61648 | 74391 | 105.87522 | 74391 | 103.28025 | 73958.999 | 101.37164 | 74391 | 108.16176
74394 | 127.62239 | 74394 | 105.87614 | 74394 | 103.28025 | 73961.999 | 101.37112 | 74394 | 108.16279
74397 | 127.62784 | 74397 | 105.87706 | 74397 | 103.28025 | 73964.999 | 101.3706 | 74397 | 108.1633
74400 | 127.63375 | 74400 | 105.87798 | 74400 | 103.28072 | 73967.999 | 101.36697 | 74400 | 108.16432
74403 | 127.6392 | 74403 | 105.87889 | 74403 | 103.28072 | 73970.999 | 101.36542 | 74403 | 108.16534
74406 | 127.64466 | 74406 | 105.87981 | 74406 | 103.28072 | 73973.999 | 101.36334 | 74406 | 108.16636
74409 | 127.65056 | 74409 | 105.88119 | 74409 | 103.2812 | 73976.999 | 101.36179 | 74409 | 108.16739
74412 | 127.65602 | 74412 | 105.88211 | 74412 | 103.2812 | 73979.999 | 101.36075 | 74412 | 108.16841
74415 | 127.66192 | 74415 | 105.88303 | 74415 | 103.28167 | 73982.999 | 101.3592 | 74415 | 108.16943
74418 | 127.66783 | 74418 | 105.88349 | 74418 | 103.28215 | 73985.999 | 101.35868 | 74418 | 108.17045
74421 | 127.67374 | 74421 | 105.88487 | 74421 | 103.28262 | 73988.999 | 101.35868 | 74421 | 108.17148
74424 | 127.6801 | 74424 | 105.88578 | 74424 | 103.2831 | 73991.999 | 101.36023 | 74424 | 108.1725
74427 | 127.68646 | 74427 | 105.8867 | 74427 | 103.28357 | 73994.999 | 101.36179 | 74427 | 108.17352
74430 | 127.69283 | 74430 | 105.88762 | 74430 | 103.28405 | 73997.999 | 101.36438 | 74430 | 108.17454
74433 | 127.69873 | 74433 | 105.88854 | 74433 | 103.28452 | 74000.999 | 101.36801 | 74433 | 108.17557
74436 | 127.70464 | 74436 | 105.88946 | 74436 | 103.285 | 74003.999 | 101.37268 | 74436 | 108.17659
74439 | 127.711 | 74439 | 105.89038 | 74439 | 103.28547 | 74006.999 | 101.37579 | 74439 | 108.1771
74442 | 127.71691 | 74442 | 105.8913 | 74442 | 103.28642 | 74009.999 | 101.3763 | 74442 | 108.17812
74445 | 127.72282 | 74445 | 105.89222 | 74445 | 103.2869 | 74012.999 | 101.37579 | 74445 | 108.17915
74448 | 127.72827 | 74448 | 105.89314 | 74448 | 103.28737 | 74015.999 | 101.37164 | 74448 | 108.18017
74451 | 127.73372 | 74451 | 105.89405 | 74451 | 103.28785 | 74018.999 | 101.36697 | 74451 | 108.18119
74454 | 127.73918 | 74454 | 105.89451 | 74454 | 103.2888 | 74021.999 | 101.36179 | 74454 | 108.18221
74457 | 127.74463 | 74457 | 105.89543 | 74457 | 103.28927 | 74024.999 | 101.35557 | 74457 | 108.18272
74460 | 127.75008 | 74460 | 105.89589 | 74460 | 103.28975 | 74027.999 | 101.3452 | 74460 | 108.18375
74463 | 127.75554 | 74463 | 105.89681 | 74463 | 103.29022 | 74030.999 | 101.33743 | 74463 | 108.18477
74466 | 127.76144 | 74466 | 105.89727 | 74466 | 103.2907 | 74033.999 | 101.33017 | 74466 | 108.18579
74469 | 127.76735 | 74469 | 105.89819 | 74469 | 103.29165 | 74036.999 | 101.32239 | 74469 | 108.1863
74472 | 127.77371 | 74472 | 105.89911 | 74472 | 103.29212 | 74039.999 | 101.31669 | 74472 | 108.18733
74475 | 127.77962 | 74475 | 105.89957 | 74475 | 103.2926 | 74042.999 | 101.31099 | 74475 | 108.18835
74478 | 127.78553 | 74478 | 105.90049 | 74478 | 103.29307 | 74045.999 | 101.30477 | 74478 | 108.18937
74481 | 127.79189 | 74481 | 105.9014 | 74481 | 103.29402 | 74048.999 | 101.29906 | 74481 | 108.19039
74484 | 127.7978 | 74484 | 105.90186 | 74484 | 103.2945 | 74051.999 | 101.29492 | 74484 | 108.1909
74487 | 127.80325 | 74487 | 105.90278 | 74487 | 103.29497 | 74054.999 | 101.29077 | 74487 | 108.19193
74490 | 127.8087 | 74490 | 105.90324 | 74490 | 103.29545 | 74057.999 | 101.28662 | 74490 | 108.19295
74493 | 127.81416 | 74493 | 105.90416 | 74493 | 103.2964 | 74060.999 | 101.28248 | 74493 | 108.19397
74496 | 127.8187 | 74496 | 105.90508 | 74496 | 103.29687 | 74063.999 | 101.27988 | 74496 | 108.19448
74499 | 127.8237 | 74499 | 105.906 | 74499 | 103.29735 | 74066.999 | 101.27729 | 74499 | 108.19551
74502 | 127.8287 | 74502 | 105.90646 | 74502 | 103.29782 | 74069.999 | 101.27418 | 74502 | 108.19653
74505 | 127.8337 | 74505 | 105.90738 | 74505 | 103.29782 | 74072.999 | 101.27107 | 74505 | 108.19755
74508 | 127.8387 | 74508 | 105.9083 | 74508 | 103.29782 | 74075.999 | 101.269 | 74508 | 108.19806
74511 | 127.84415 | 74511 | 105.90921 | 74511 | 103.2983 | 74078.999 | 101.26537 | 74511 | 108.19908
74514 | 127.8496 | 74514 | 105.91013 | 74514 | 103.2983 | 74081.999 | 101.26174 | 74514 | 108.20011
74517 | 127.85551 | 74517 | 105.91105 | 74517 | 103.29877 | 74084.999 | 101.25759 | 74517 | 108.20062
74520 | 127.86142 | 74520 | 105.91197 | 74520 | 103.29925 | 74087.999 | 101.25086 | 74520 | 108.20164
74523 | 127.86687 | 74523 | 105.91243 | 74523 | 103.29972 | 74090.999 | 101.2436 | 74523 | 108.20266
74526 | 127.87278 | 74526 | 105.91335 | 74526 | 103.3002 | 74093.999 | 101.23479 | 74526 | 108.20369
74529 | 127.87823 | 74529 | 105.91427 | 74529 | 103.30067 | 74096.999 | 101.22494 | 74529 | 108.20471
74532 | 127.88368 | 74532 | 105.91519 | 74532 | 103.30115 | 74099.999 | 101.20887 | 74532 | 108.20522
74535 | 127.88914 | 74535 | 105.91565 | 74535 | 103.30162 | 74102.999 | 101.19228 | 74535 | 108.20624
74538 | 127.89459 | 74538 | 105.91656 | 74538 | 103.3021 | 74105.999 | 101.17362 | 74538 | 108.20727
74541 | 127.9005 | 74541 | 105.91748 | 74541 | 103.30257 | 74108.999 | 101.15288 | 74541 | 108.20829
74544 | 127.90595 | 74544 | 105.91794 | 74544 | 103.30305 | 74111.999 | 101.12282 | 74544 | 108.20931
74547 | 127.9114 | 74547 | 105.91886 | 74547 | 103.304 | 74114.999 | 101.09379 | 74547 | 108.21033
74550 | 127.91686 | 74550 | 105.91978 | 74550 | 103.30447 | 74117.999 | 101.06216 | 74550 | 108.21136
74553 | 127.92277 | 74553 | 105.92024 | 74553 | 103.30495 | 74120.999 | 101.02847 | 74553 | 108.21238
74556 | 127.92822 | 74556 | 105.92116 | 74556 | 103.30542 | 74123.999 | 100.98493 | 74556 | 108.2134
74559 | 127.93367 | 74559 | 105.92208 | 74559 | 103.3059 | 74126.999 | 100.94345 | 74559 | 108.21442
74562 | 127.93912 | 74562 | 105.923 | 74562 | 103.30637 | 74129.999 | 100.90043 | 74562 | 108.21545
74565 | 127.94412 | 74565 | 105.92391 | 74565 | 103.30685 | 74132.999 | 100.85585 | 74565 | 108.21647
74568 | 127.94912 | 74568 | 105.92529 | 74568 | 103.30685 | 74135.999 | 100.80349 | 74568 | 108.21749
74571 | 127.95458 | 74571 | 105.92621 | 74571 | 103.30732 | 74138.999 | 100.75321 | 74571 | 108.21851
74574 | 127.95957 | 74574 | 105.92713 | 74574 | 103.30732 | 74141.999 | 100.70241 | 74574 | 108.21954
74577 | 127.96457 | 74577 | 105.92851 | 74577 | 103.30779 | 74144.999 | 100.65109 | 74577 | 108.22005
74580 | 127.97003 | 74580 | 105.92943 | 74580 | 103.30779 | 74147.999 | 100.59614 | 74580 | 108.22107
74583 | 127.97502 | 74583 | 105.93035 | 74583 | 103.30779 | 74150.999 | 100.54275 | 74583 | 108.22209
74586 | 127.98048 | 74586 | 105.93172 | 74586 | 103.30827 | 74153.999 | 100.48987 | 74586 | 108.2226
74589 | 127.98593 | 74589 | 105.93264 | 74589 | 103.30827 | 74156.999 | 100.43751 | 74589 | 108.22363
74592 | 127.99184 | 74592 | 105.93356 | 74592 | 103.30827 | 74159.999 | 100.38619 | 74592 | 108.22465
74595 | 127.99729 | 74595 | 105.93448 | 74595 | 103.30827 | 74162.999 | 100.33643 | 74595 | 108.22567
74598 | 128.00274 | 74598 | 105.93586 | 74598 | 103.30874 | 74165.999 | 100.28822 | 74598 | 108.22669
74601 | 128.00865 | 74601 | 105.93678 | 74601 | 103.30874 | 74168.999 | 100.24105 | 74601 | 108.2272
74604 | 128.01411 | 74604 | 105.9377 | 74604 | 103.30922 | 74171.999 | 100.20113 | 74604 | 108.22823
74607 | 128.01956 | 74607 | 105.93907 | 74607 | 103.30922 | 74174.999 | 100.16018 | 74607 | 108.22925
74610 | 128.02501 | 74610 | 105.93999 | 74610 | 103.30969 | 74177.999 | 100.12026 | 74610 | 108.22976
74613 | 128.03046 | 74613 | 105.94137 | 74613 | 103.31017 | 74180.999 | 100.08501 | 74613 | 108.23078
74616 | 128.03546 | 74616 | 105.94229 | 74616 | 103.31064 | 74183.999 | 100.06324 | 74616 | 108.23129
74619 | 128.04092 | 74619 | 105.94321 | 74619 | 103.31112 | 74186.999 | 100.04147 | 74619 | 108.23181
74622 | 128.04637 | 74622 | 105.94413 | 74622 | 103.31159 | 74189.999 | 100.0254 | 74622 | 108.23283
74625 | 128.05182 | 74625 | 105.94551 | 74625 | 103.31207 | 74192.999 | 100.01555 | 74625 | 108.23334
74628 | 128.05773 | 74628 | 105.94643 | 74628 | 103.31254 | 74195.999 | 100.0114 | 74628 | 108.23385
74631 | 128.06318 | 74631 | 105.94734 | 74631 | 103.31302 | 74198.999 | 100.02229 | 74631 | 108.23487
74634 | 128.06864 | 74634 | 105.94826 | 74634 | 103.31349 | 74201.999 | 100.02229 | 74634 | 108.23538
74637 | 128.07409 | 74637 | 105.94872 | 74637 | 103.31397 | 74204.999 | 100.02177 | 74637 | 108.23641
74640 | 128.07954 | 74640 | 105.94964 | 74640 | 103.31444 | 74207.999 | 100.02125 | 74640 | 108.23743
74643 | 128.08454 | 74643 | 105.95056 | 74643 | 103.31492 | 74210.999 | 100.02125 | 74643 | 108.23845
74646 | 128.08999 | 74646 | 105.95102 | 74646 | 103.31539 | 74213.999 | 100.02074 | 74646 | 108.23896
74649 | 128.09545 | 74649 | 105.95148 | 74649 | 103.31587 | 74216.999 | 100.02022 | 74649 | 108.23999
74652 | 128.10045 | 74652 | 105.9524 | 74652 | 103.31587 | 74219.999 | 100.02022 | 74652 | 108.24101
74655 | 128.1059 | 74655 | 105.95286 | 74655 | 103.31634 | 74222.999 | 100.0197 | 74655 | 108.24203
74658 | 128.1109 | 74658 | 105.95378 | 74658 | 103.31682 | 74225.999 | 100.0197 | 74658 | 108.24305
74661 | 128.1159 | 74661 | 105.95423 | 74661 | 103.31729 | 74228.999 | 100.0197 | 74661 | 108.24356
74664 | 128.1209 | 74664 | 105.95515 | 74664 | 103.31777 | 74231.999 | 100.01918 | 74664 | 108.24459
74667 | 128.12589 | 74667 | 105.95561 | 74667 | 103.31824 | 74234.999 | 100.01918 | 74667 | 108.2451
74670 | 128.13044 | 74670 | 105.95653 | 74670 | 103.31872 | 74237.999 | 100.01866 | 74670 | 108.24612
74673 | 128.13498 | 74673 | 105.95699 | 74673 | 103.31919 | 74240.999 | 100.01866 | 74673 | 108.24663
74676 | 128.13953 | 74676 | 105.95791 | 74676 | 103.31967 | 74243.999 | 100.01814 | 74676 | 108.24765
74679 | 128.14407 | 74679 | 105.95837 | 74679 | 103.31967 | 74246.999 | 100.01814 | 74679 | 108.24817
74682 | 128.14907 | 74682 | 105.95929 | 74682 | 103.32014 | 74249.999 | 100.01762 | 74682 | 108.24868
74685 | 128.15361 | 74685 | 105.96021 | 74685 | 103.32062 | 74252.999 | 100.01711 | 74685 | 108.24919
74688 | 128.15861 | 74688 | 105.96113 | 74688 | 103.32062 | 74255.999 | 100.01711 | 74688 | 108.25021
74691 | 128.16361 | 74691 | 105.96204 | 74691 | 103.32109 | 74258.999 | 100.01659 | 74691 | 108.25072
74694 | 128.16861 | 74694 | 105.96296 | 74694 | 103.32157 | 74261.999 | 100.01607 | 74694 | 108.25123
74697 | 128.17406 | 74697 | 105.96342 | 74697 | 103.32157 | 74264.999 | 100.01555 | 74697 | 108.25174
74700 | 128.17952 | 74700 | 105.96434 | 74700 | 103.32204 | 74267.999 | 100.01503 | 74700 | 108.25226
74703 | 128.18452 | 74703 | 105.96526 | 74703 | 103.32252 | 74270.999 | 100.01503 | 74703 | 108.25328
74706 | 128.18997 | 74706 | 105.96618 | 74706 | 103.32299 | 74273.999 | 100.01451 | 74706 | 108.25379
74709 | 128.19542 | 74709 | 105.9671 | 74709 | 103.32347 | 74276.999 | 100.014 | 74709 | 108.2543
74712 | 128.20088 | 74712 | 105.96756 | 74712 | 103.32394 | 74279.999 | 100.01348 | 74712 | 108.25481
74715 | 128.20633 | 74715 | 105.96848 | 74715 | 103.32442 | 74282.999 | 100.01348 | 74715 | 108.25583
74718 | 128.21133 | 74718 | 105.9694 | 74718 | 103.32489 | 74285.999 | 100.01296 | 74718 | 108.25635
74721 | 128.21678 | 74721 | 105.96985 | 74721 | 103.32537 | 74288.999 | 100.01296 | 74721 | 108.25686
74724 | 128.22132 | 74724 | 105.97077 | 74724 | 103.32632 | 74291.999 | 100.01296 | 74724 | 108.25737
74727 | 128.22632 | 74727 | 105.97123 | 74727 | 103.32679 | 74294.999 | 100.01244 | 74727 | 108.25839
74730 | 128.23087 | 74730 | 105.97169 | 74730 | 103.32727 | 74297.999 | 100.01244 | 74730 | 108.2589
74733 | 128.23587 | 74733 | 105.97261 | 74733 | 103.32774 | 74300.999 | 100.01244 | 74733 | 108.25941
74736 | 128.24041 | 74736 | 105.97307 | 74736 | 103.32822 | 74303.999 | 100.01244 | 74736 | 108.25992
74739 | 128.24495 | 74739 | 105.97399 | 74739 | 103.32822 | 74306.999 | 100.01244 | 74739 | 108.26095
74742 | 128.24995 | 74742 | 105.97491 | 74742 | 103.32869 | 74309.999 | 100.01244 | 74742 | 108.26146
74745 | 128.25495 | 74745 | 105.97583 | 74745 | 103.32917 | 74312.999 | 100.01244 | 74745 | 108.26197
74748 | 128.26041 | 74748 | 105.97675 | 74748 | 103.32917 | 74315.999 | 100.01244 | 74748 | 108.26299
74751 | 128.2654 | 74751 | 105.97766 | 74751 | 103.32917 | 74318.999 | 100.01296 | 74751 | 108.2635
74754 | 128.27086 | 74754 | 105.97858 | 74754 | 103.32964 | 74321.999 | 100.01296 | 74754 | 108.26453
74757 | 128.27586 | 74757 | 105.9795 | 74757 | 103.32964 | 74324.999 | 100.01296 | 74757 | 108.26504
74760 | 128.28131 | 74760 | 105.98042 | 74760 | 103.33012 | 74327.999 | 100.01296 | 74760 | 108.26606
74763 | 128.28676 | 74763 | 105.98134 | 74763 | 103.33012 | 74330.999 | 100.01244 | 74763 | 108.26657
74766 | 128.29176 | 74766 | 105.98226 | 74766 | 103.33059 | 74333.999 | 100.01244 | 74766 | 108.26759
74769 | 128.29721 | 74769 | 105.98318 | 74769 | 103.33059 | 74336.999 | 100.01244 | 74769 | 108.26811
74772 | 128.30176 | 74772 | 105.9841 | 74772 | 103.33059 | 74339.999 | 100.01244 | 74772 | 108.26862
74775 | 128.30676 | 74775 | 105.98456 | 74775 | 103.33107 | 74342.999 | 100.01192 | 74775 | 108.26964
74778 | 128.31176 | 74778 | 105.98547 | 74778 | 103.33107 | 74345.999 | 100.01192 | 74778 | 108.27015
74781 | 128.31675 | 74781 | 105.98639 | 74781 | 103.33107 | 74348.999 | 100.0114 | 74781 | 108.27117
74784 | 128.3213 | 74784 | 105.98731 | 74784 | 103.33154 | 74351.999 | 100.0114 | 74784 | 108.27168
74787 | 128.3263 | 74787 | 105.98823 | 74787 | 103.33202 | 74354.999 | 100.0114 | 74787 | 108.2722
74790 | 128.3313 | 74790 | 105.98915 | 74790 | 103.33249 | 74357.999 | 100.01089 | 74790 | 108.27322
74793 | 128.33584 | 74793 | 105.99007 | 74793 | 103.33297 | 74360.999 | 100.01089 | 74793 | 108.27373
74796 | 128.34038 | 74796 | 105.99099 | 74796 | 103.33392 | 74363.999 | 100.01037 | 74796 | 108.27424
74799 | 128.34447 | 74799 | 105.99191 | 74799 | 103.33439 | 74366.999 | 100.01037 | 74799 | 108.27475
74802 | 128.34856 | 74802 | 105.99236 | 74802 | 103.33487 | 74369.999 | 100.00985 | 74802 | 108.27526
74805 | 128.35265 | 74805 | 105.99328 | 74805 | 103.33582 | 74372.999 | 100.00985 | 74805 | 108.27577
74808 | 128.35584 | 74808 | 105.99374 | 74808 | 103.33629 | 74375.999 | 100.00985 | 74808 | 108.27629
74811 | 128.35992 | 74811 | 105.99466 | 74811 | 103.33724 | 74378.999 | 100.00985 | 74811 | 108.27731
74814 | 128.36356 | 74814 | 105.99512 | 74814 | 103.33772 | 74381.999 | 100.00933 | 74814 | 108.27782
74817 | 128.36765 | 74817 | 105.99604 | 74817 | 103.33819 | 74384.999 | 100.00933 | 74817 | 108.27833
74820 | 128.37174 | 74820 | 105.9965 | 74820 | 103.33914 | 74387.999 | 100.00933 | 74820 | 108.27884
74823 | 128.37628 | 74823 | 105.99696 | 74823 | 103.33962 | 74390.999 | 100.00933 | 74823 | 108.27935
74826 | 128.38128 | 74826 | 105.99788 | 74826 | 103.34009 | 74393.999 | 100.00933 | 74826 | 108.27986
74829 | 128.38628 | 74829 | 105.99834 | 74829 | 103.34009 | 74396.999 | 100.00933 | 74829 | 108.28038
74832 | 128.39219 | 74832 | 105.99926 | 74832 | 103.34057 | 74399.999 | 100.00933 | 74832 | 108.28089
74835 | 128.39764 | 74835 | 105.99972 | 74835 | 103.34057 | 74402.999 | 100.00933 | 74835 | 108.2814
74838 | 128.40355 | 74838 | 106.00063 | 74838 | 103.34104 | 74405.999 | 100.00933 | 74838 | 108.28191
74841 | 128.409 | 74841 | 106.00109 | 74841 | 103.34104 | 74408.999 | 100.00933 | 74841 | 108.28242
74844 | 128.41491 | 74844 | 106.00201 | 74844 | 103.34152 | 74411.999 | 100.00881 | 74844 | 108.28293
74847 | 128.42082 | 74847 | 106.00247 | 74847 | 103.34152 | 74414.999 | 100.00881 | 74847 | 108.28293
74850 | 128.42627 | 74850 | 106.00293 | 74850 | 103.34199 | 74417.999 | 100.00881 | 74850 | 108.28344
74853 | 128.43218 | 74853 | 106.00339 | 74853 | 103.34247 | 74420.999 | 100.00881 | 74853 | 108.28395
74856 | 128.43718 | 74856 | 106.00431 | 74856 | 103.34247 | 74423.999 | 100.00829 | 74856 | 108.28395
74859 | 128.44263 | 74859 | 106.00477 | 74859 | 103.34294 | 74426.999 | 100.00829 | 74859 | 108.28447
74862 | 128.44763 | 74862 | 106.00569 | 74862 | 103.34294 | 74429.999 | 100.00829 | 74862 | 108.28498
74865 | 128.45263 | 74865 | 106.00615 | 74865 | 103.34294 | 74432.999 | 100.00778 | 74865 | 108.28549
74868 | 128.45717 | 74868 | 106.00707 | 74868 | 103.34342 | 74435.999 | 100.00778 | 74868 | 108.286
74871 | 128.46172 | 74871 | 106.00752 | 74871 | 103.34342 | 74438.999 | 100.00778 | 74871 | 108.28651
74874 | 128.46626 | 74874 | 106.00844 | 74874 | 103.34389 | 74441.999 | 100.00778 | 74874 | 108.28702
74877 | 128.47081 | 74877 | 106.00936 | 74877 | 103.34389 | 74444.999 | 100.00726 | 74877 | 108.28753
74880 | 128.4749 | 74880 | 106.01028 | 74880 | 103.34437 | 74447.999 | 100.00726 | 74880 | 108.28804
74883 | 128.47898 | 74883 | 106.0112 | 74883 | 103.34484 | 74450.999 | 100.00726 | 74883 | 108.28856
74886 | 128.48353 | 74886 | 106.01212 | 74886 | 103.34532 | 74453.999 | 100.00674 | 74886 | 108.28907
74889 | 128.48807 | 74889 | 106.01304 | 74889 | 103.34579 | 74456.999 | 100.00674 | 74889 | 108.28958
74892 | 128.49262 | 74892 | 106.0135 | 74892 | 103.34674 | 74459.999 | 100.00622 | 74892 | 108.28958
74895 | 128.49716 | 74895 | 106.01442 | 74895 | 103.34722 | 74462.999 | 100.0057 | 74895 | 108.29009
74898 | 128.50171 | 74898 | 106.01488 | 74898 | 103.34769 | 74465.999 | 100.00518 | 74898 | 108.2906
74901 | 128.50625 | 74901 | 106.01579 | 74901 | 103.34769 | 74468.999 | 100.00467 | 74901 | 108.29111
74904 | 128.51079 | 74904 | 106.01625 | 74904 | 103.34817 | 74471.999 | 100.00415 | 74904 | 108.29162
74907 | 128.51534 | 74907 | 106.01671 | 74907 | 103.34817 | 74474.999 | 100.00363 | 74907 | 108.29213
74910 | 128.51988 | 74910 | 106.01763 | 74910 | 103.34864 | 74477.999 | 100.00311 | 74910 | 108.29213
74913 | 128.52443 | 74913 | 106.01809 | 74913 | 103.34864 | 74480.999 | 100.00311 | 74913 | 108.29265
74916 | 128.52897 | 74916 | 106.01901 | 74916 | 103.34912 | 74483.999 | 100.00259 | 74916 | 108.29316
74919 | 128.53352 | 74919 | 106.01947 | 74919 | 103.34912 | 74486.999 | 100.00259 | 74919 | 108.29316
74922 | 128.53806 | 74922 | 106.02039 | 74922 | 103.34959 | 74489.999 | 100.00207 | 74922 | 108.29367
74925 | 128.5426 | 74925 | 106.02085 | 74925 | 103.35007 | 74492.999 | 100.00259 | 74925 | 108.29418
74928 | 128.54715 | 74928 | 106.02177 | 74928 | 103.35054 | 74495.999 | 100.00363 | 74928 | 108.29469
74931 | 128.55169 | 74931 | 106.02223 | 74931 | 103.35102 | 74498.999 | 100.00415 | 74931 | 108.29469
74934 | 128.55624 | 74934 | 106.02268 | 74934 | 103.35149 | 74501.999 | 100.00415 | 74934 | 108.2952
74937 | 128.56078 | 74937 | 106.0236 | 74937 | 103.35197 | 74504.999 | 100.00467 | 74937 | 108.29571
74940 | 128.56487 | 74940 | 106.02452 | 74940 | 103.35244 | 74507.999 | 100.00467 | 74940 | 108.29571
74943 | 128.56942 | 74943 | 106.02498 | 74943 | 103.35244 | 74510.999 | 100.00415 | 74943 | 108.29622
74946 | 128.57396 | 74946 | 106.0259 | 74946 | 103.35292 | 74513.999 | 100.00363 | 74946 | 108.29622
74949 | 128.57805 | 74949 | 106.02636 | 74949 | 103.35339 | 74516.999 | 100.00207 | 74949 | 108.29674
74952 | 128.58259 | 74952 | 106.02728 | 74952 | 103.35339 | 74519.999 | 100.00104 | 74952 | 108.29725
74955 | 128.58668 | 74955 | 106.0282 | 74955 | 103.35387 | 74522.999 | 100.00052 | 74955 | 108.29725
74958 | 128.59123 | 74958 | 106.02912 | 74958 | 103.35434 | 74525.999 | 100 | 74958 | 108.29776
74961 | 128.59532 | 74961 | 106.02958 | 74961 | 103.35482 | 74528.999 | 100 | 74961 | 108.29827
74964 | 128.59986 | 74964 | 106.03049 | 74964 | 103.35529 | 74531.999 | 100 | 74964 | 108.29878
74967 | 128.60441 | 74967 | 106.03141 | 74967 | 103.35577 | 74534.999 | 100 | 74967 | 108.29929
74970 | 128.60941 | 74970 | 106.03233 | 74970 | 103.35624 | 74537.999 | 100 | 74970 | 108.2998
74973 | 128.61395 | 74973 | 106.03325 | 74973 | 103.35672 | 74540.999 | 100.00052 | 74973 | 108.30031
74976 | 128.61849 | 74976 | 106.03417 | 74976 | 103.35719 | 74543.999 | 100.00104 | 74976 | 108.30083
74979 | 128.62349 | 74979 | 106.03509 | 74979 | 103.35719 | 74546.999 | 100.00104 | 74979 | 108.30134
74982 | 128.62849 | 74982 | 106.03555 | 74982 | 103.35767 | 74549.999 | 100.00104 | 74982 | 108.30185
74985 | 128.63349 | 74985 | 106.03647 | 74985 | 103.35767 | 74552.999 | 100.00156 | 74985 | 108.30287
74988 | 128.63803 | 74988 | 106.03693 | 74988 | 103.35814 | 74555.999 | 100.00156 | 74988 | 108.30338
74991 | 128.64303 | 74991 | 106.03785 | 74991 | 103.35814 | 74558.999 | 100.00156 | 74991 | 108.30389
74994 | 128.64758 | 74994 | 106.0383 | 74994 | 103.35814 | 74561.999 | 100.00156 | 74994 | 108.3044
74997 | 128.65258 | 74997 | 106.03922 | 74997 | 103.35814 | 74564.999 | 100.00156 | 74997 | 108.30492
75000 | 128.65667 | 75000 | 106.03968 | 75000 | 103.35814 | 74567.999 | 100.00156 | 75000 | 108.30543
75003 | 128.66121 | 75003 | 106.04014 | 75003 | 103.35814 | 74570.999 | 100.00207 | 75003 | 108.30594
75006 | 128.6653 | 75006 | 106.0406 | 75006 | 103.35814 | 74573.999 | 100.00207 | 75006 | 108.30645
75009 | 128.66939 | 75009 | 106.04106 | 75009 | 103.35862 | 74576.999 | 100.00207 | 75009 | 108.30696
75012 | 128.67348 | 75012 | 106.04152 | 75012 | 103.35909 | 74579.999 | 100.00259 | 75012 | 108.30747
75015 | 128.67757 | 75015 | 106.04244 | 75015 | 103.35957 | 74582.999 | 100.00259 | 75015 | 108.30798
75018 | 128.68211 | 75018 | 106.0429 | 75018 | 103.36004 | 74585.999 | 100.00259 | 75018 | 108.30849
75021 | 128.6862 | 75021 | 106.04336 | 75021 | 103.36052 | 74588.999 | 100.00259 | 75021 | 108.30901
75024 | 128.69075 | 75024 | 106.04382 | 75024 | 103.36099 | 74591.999 | 100.00311 | 75024 | 108.30952
75027 | 128.69529 | 75027 | 106.04474 | 75027 | 103.36147 | 74594.999 | 100.00311 | 75027 | 108.31054
75030 | 128.70029 | 75030 | 106.0452 | 75030 | 103.36194 | 74597.999 | 100.00311 | 75030 | 108.31105
75033 | 128.70484 | 75033 | 106.04611 | 75033 | 103.36242 | 74600.999 | 100.00311 | 75033 | 108.31156
75036 | 128.70938 | 75036 | 106.04703 | 75036 | 103.36242 | 74603.999 | 100.00311 | 75036 | 108.31207
75039 | 128.71392 | 75039 | 106.04749 | 75039 | 103.36289 | 74606.999 | 100.00311 | 75039 | 108.31258
75042 | 128.71847 | 75042 | 106.04841 | 75042 | 103.36337 | 74609.999 | 100.00363 | 75042 | 108.31361
75045 | 128.72256 | 75045 | 106.04933 | 75045 | 103.36384 | 74612.999 | 100.00311 | 75045 | 108.31412
75048 | 128.7271 | 75048 | 106.05025 | 75048 | 103.36432 | 74615.999 | 100.00311 | 75048 | 108.31463
75051 | 128.73119 | 75051 | 106.05071 | 75051 | 103.36479 | 74618.999 | 100.00363 | 75051 | 108.31565
75054 | 128.73528 | 75054 | 106.05163 | 75054 | 103.36527 | 74621.999 | 100.00363 | 75054 | 108.31616
75057 | 128.73983 | 75057 | 106.05209 | 75057 | 103.36574 | 74624.999 | 100.00363 | 75057 | 108.31667
75060 | 128.74346 | 75060 | 106.05301 | 75060 | 103.36622 | 74627.999 | 100.00363 | 75060 | 108.31719
75063 | 128.74755 | 75063 | 106.05346 | 75063 | 103.36669 | 74630.999 | 100.00363 | 75063 | 108.3177
75066 | 128.75164 | 75066 | 106.05392 | 75066 | 103.36717 | 74633.999 | 100.00415 | 75066 | 108.31872
75069 | 128.75573 | 75069 | 106.05484 | 75069 | 103.36764 | 74636.999 | 100.00415 | 75069 | 108.31923
75072 | 128.75982 | 75072 | 106.0553 | 75072 | 103.36764 | 74639.999 | 100.00467 | 75072 | 108.31974
75075 | 128.76391 | 75075 | 106.05576 | 75075 | 103.36764 | 74642.999 | 100.00467 | 75075 | 108.32025
75078 | 128.76846 | 75078 | 106.05668 | 75078 | 103.36764 | 74645.999 | 100.00467 | 75078 | 108.32076
75081 | 128.773 | 75081 | 106.05714 | 75081 | 103.36764 | 74648.999 | 100.00518 | 75081 | 108.32076
75084 | 128.77754 | 75084 | 106.0576 | 75084 | 103.36764 | 74651.999 | 100.00518 | 75084 | 108.32128
75087 | 128.78254 | 75087 | 106.05806 | 75087 | 103.36764 | 74654.999 | 100.00518 | 75087 | 108.32179
75090 | 128.78709 | 75090 | 106.05852 | 75090 | 103.36764 | 74657.999 | 100.0057 | 75090 | 108.3223
75093 | 128.79209 | 75093 | 106.05898 | 75093 | 103.36764 | 74660.999 | 100.0057 | 75093 | 108.32281
75096 | 128.79754 | 75096 | 106.0599 | 75096 | 103.36812 | 74663.999 | 100.0057 | 75096 | 108.32332
75099 | 128.80254 | 75099 | 106.06036 | 75099 | 103.36812 | 74666.999 | 100.00622 | 75099 | 108.32332
75102 | 128.80754 | 75102 | 106.06081 | 75102 | 103.36859 | 74669.999 | 100.00622 | 75102 | 108.32383
75105 | 128.81253 | 75105 | 106.06127 | 75105 | 103.36859 | 74672.999 | 100.00622 | 75105 | 108.32434
75108 | 128.81753 | 75108 | 106.06173 | 75108 | 103.36954 | 74675.999 | 100.00622 | 75108 | 108.32485
75111 | 128.82208 | 75111 | 106.06219 | 75111 | 103.37002 | 74678.999 | 100.0057 | 75111 | 108.32485
75114 | 128.82662 | 75114 | 106.06311 | 75114 | 103.37002 | 74681.999 | 100.0057 | 75114 | 108.32537
75117 | 128.83117 | 75117 | 106.06357 | 75117 | 103.37049 | 74684.999 | 100.0057 | 75117 | 108.32588
75120 | 128.8348 | 75120 | 106.06449 | 75120 | 103.37097 | 74687.999 | 100.0057 | 75120 | 108.32639
75123 | 128.83889 | 75123 | 106.06541 | 75123 | 103.37097 | 74690.999 | 100.0057 | 75123 | 108.32639
75126 | 128.84253 | 75126 | 106.06587 | 75126 | 103.37144 | 74693.999 | 100.00518 | 75126 | 108.3269
75129 | 128.84662 | 75129 | 106.06679 | 75129 | 103.37144 | 74696.999 | 100.00518 | 75129 | 108.32741
75132 | 128.85025 | 75132 | 106.06771 | 75132 | 103.37192 | 74699.999 | 100.00518 | 75132 | 108.32792
75135 | 128.85434 | 75135 | 106.06817 | 75135 | 103.37192 | 74702.999 | 100.00518 | 75135 | 108.32843
75138 | 128.85798 | 75138 | 106.06908 | 75138 | 103.37239 | 74705.999 | 100.00518 | 75138 | 108.32895
75141 | 128.86207 | 75141 | 106.06954 | 75141 | 103.37287 | 74708.999 | 100.00518 | 75141 | 108.32946
75144 | 128.86616 | 75144 | 106.07 | 75144 | 103.37334 | 74711.999 | 100.00518 | 75144 | 108.32946
75147 | 128.87025 | 75147 | 106.07046 | 75147 | 103.37429 | 74714.999 | 100.00518 | 75147 | 108.32997
75150 | 128.87434 | 75150 | 106.07092 | 75150 | 103.37477 | 74717.999 | 100.00518 | 75150 | 108.33048
75153 | 128.87843 | 75153 | 106.07138 | 75153 | 103.37524 | 74720.999 | 100.00518 | 75153 | 108.33099
75156 | 128.88252 | 75156 | 106.07184 | 75156 | 103.37572 | 74723.999 | 100.00518 | 75156 | 108.3315
75159 | 128.88661 | 75159 | 106.0723 | 75159 | 103.37619 | 74726.999 | 100.00518 | 75159 | 108.3315
75162 | 128.8907 | 75162 | 106.07276 | 75162 | 103.37667 | 74729.999 | 100.00518 | 75162 | 108.33201
75165 | 128.89479 | 75165 | 106.07368 | 75165 | 103.37714 | 74732.999 | 100.00518 | 75165 | 108.33252
75168 | 128.89933 | 75168 | 106.07414 | 75168 | 103.37714 | 74735.999 | 100.0057 | 75168 | 108.33304
75171 | 128.90342 | 75171 | 106.07506 | 75171 | 103.37714 | 74738.999 | 100.0057 | 75171 | 108.33355
75174 | 128.90751 | 75174 | 106.07597 | 75174 | 103.37762 | 74741.999 | 100.0057 | 75174 | 108.33406
75177 | 128.91205 | 75177 | 106.07643 | 75177 | 103.37762 | 74744.999 | 100.00622 | 75177 | 108.33406
75180 | 128.9166 | 75180 | 106.07735 | 75180 | 103.37762 | 74747.999 | 100.00622 | 75180 | 108.33457
75183 | 128.92069 | 75183 | 106.07781 | 75183 | 103.37762 | 74750.999 | 100.00622 | 75183 | 108.33508
75186 | 128.92523 | 75186 | 106.07873 | 75186 | 103.37762 | 74753.999 | 100.00622 | 75186 | 108.33559
75189 | 128.92978 | 75189 | 106.07919 | 75189 | 103.37762 | 74756.999 | 100.00622 | 75189 | 108.3361
75192 | 128.93478 | 75192 | 106.08011 | 75192 | 103.37809 | 74759.999 | 100.00622 | 75192 | 108.33661
75195 | 128.93887 | 75195 | 106.08057 | 75195 | 103.37809 | 74762.999 | 100.00622 | 75195 | 108.33764
75198 | 128.94341 | 75198 | 106.08149 | 75198 | 103.37857 | 74765.999 | 100.00622 | 75198 | 108.33815
75201 | 128.94795 | 75201 | 106.08241 | 75201 | 103.37857 | 74768.999 | 100.00622 | 75201 | 108.33866
75204 | 128.95204 | 75204 | 106.08287 | 75204 | 103.37952 | 74771.999 | 100.00622 | 75204 | 108.33866
75207 | 128.95613 | 75207 | 106.08378 | 75207 | 103.37952 | 74774.999 | 100.0057 | 75207 | 108.33917
75210 | 128.96022 | 75210 | 106.0847 | 75210 | 103.37999 | 74777.999 | 100.0057 | 75210 | 108.33968
75213 | 128.96431 | 75213 | 106.08562 | 75213 | 103.38047 | 74780.999 | 100.0057 | 75213 | 108.34019
75216 | 128.9684 | 75216 | 106.08608 | 75216 | 103.38094 | 74783.999 | 100.0057 | 75216 | 108.3407
75219 | 128.97295 | 75219 | 106.087 | 75219 | 103.38142 | 74786.999 | 100.0057 | 75219 | 108.34122
75222 | 128.97704 | 75222 | 106.08746 | 75222 | 103.38189 | 74789.999 | 100.0057 | 75222 | 108.34173
75225 | 128.98158 | 75225 | 106.08792 | 75225 | 103.38237 | 74792.999 | 100.0057 | 75225 | 108.34224
75228 | 128.98658 | 75228 | 106.08838 | 75228 | 103.38284 | 74795.999 | 100.0057 | 75228 | 108.34275
75231 | 128.99113 | 75231 | 106.0893 | 75231 | 103.38332 | 74798.999 | 100.0057 | 75231 | 108.34377
75234 | 128.99567 | 75234 | 106.0893 | 75234 | 103.38332 | 74801.999 | 100.0057 | 75234 | 108.34428
75237 | 128.99976 | 75237 | 106.09022 | 75237 | 103.38379 | 74804.999 | 100.0057 | 75237 | 108.34479
75240 | 129.0043 | 75240 | 106.09068 | 75240 | 103.38427 | 74807.999 | 100.0057 | 75240 | 108.34531
75243 | 129.00839 | 75243 | 106.09114 | 75243 | 103.38474 | 74810.999 | 100.0057 | 75243 | 108.34582
75246 | 129.01248 | 75246 | 106.09159 | 75246 | 103.38522 | 74813.999 | 100.0057 | 75246 | 108.34633
75249 | 129.01657 | 75249 | 106.09205 | 75249 | 103.38522 | 74816.999 | 100.0057 | 75249 | 108.34684
75252 | 129.02066 | 75252 | 106.09251 | 75252 | 103.38569 | 74819.999 | 100.0057 | 75252 | 108.34684
75255 | 129.0243 | 75255 | 106.09343 | 75255 | 103.38569 | 74822.999 | 100.00622 | 75255 | 108.34735
75258 | 129.02839 | 75258 | 106.09389 | 75258 | 103.38617 | 74825.999 | 100.00622 | 75258 | 108.34786
75261 | 129.03248 | 75261 | 106.09481 | 75261 | 103.38617 | 74828.999 | 100.00674 | 75261 | 108.34786
75264 | 129.03611 | 75264 | 106.09573 | 75264 | 103.38617 | 74831.999 | 100.00674 | 75264 | 108.34837
75267 | 129.0402 | 75267 | 106.09619 | 75267 | 103.38617 | 74834.999 | 100.00726 | 75267 | 108.34888
75270 | 129.04429 | 75270 | 106.09711 | 75270 | 103.38617 | 74837.999 | 100.00726 | 75270 | 108.3494
75273 | 129.04838 | 75273 | 106.09757 | 75273 | 103.38617 | 74840.999 | 100.00726 | 75273 | 108.3494
75276 | 129.05247 | 75276 | 106.09849 | 75276 | 103.38617 | 74843.999 | 100.00778 | 75276 | 108.34991
75279 | 129.05702 | 75279 | 106.09894 | 75279 | 103.38617 | 74846.999 | 100.00778 | 75279 | 108.35042
75282 | 129.06111 | 75282 | 106.09986 | 75282 | 103.38617 | 74849.999 | 100.00829 | 75282 | 108.35093
75285 | 129.0652 | 75285 | 106.10032 | 75285 | 103.38617 | 74852.999 | 100.00778 | 75285 | 108.35093
75288 | 129.06929 | 75288 | 106.10124 | 75288 | 103.38617 | 74855.999 | 100.00829 | 75288 | 108.35144
75291 | 129.07338 | 75291 | 106.1017 | 75291 | 103.38617 | 74858.999 | 100.00829 | 75291 | 108.35195
75294 | 129.07747 | 75294 | 106.10262 | 75294 | 103.38664 | 74861.999 | 100.00829 | 75294 | 108.35195
75297 | 129.08156 | 75297 | 106.10354 | 75297 | 103.38712 | 74864.999 | 100.00829 | 75297 | 108.35246
75300 | 129.08565 | 75300 | 106.10446 | 75300 | 103.38759 | 74867.999 | 100.00829 | 75300 | 108.35297
75303 | 129.08974 | 75303 | 106.10492 | 75303 | 103.38807 | 74870.999 | 100.00881 | 75303 | 108.35349
75306 | 129.09428 | 75306 | 106.10538 | 75306 | 103.38854 | 74873.999 | 100.00881 | 75306 | 108.354
75309 | 129.09837 | 75309 | 106.1063 | 75309 | 103.38902 | 74876.999 | 100.00881 | 75309 | 108.354
75312 | 129.10337 | 75312 | 106.10675 | 75312 | 103.38949 | 74879.999 | 100.00933 | 75312 | 108.35451
75315 | 129.10791 | 75315 | 106.10721 | 75315 | 103.38949 | 74882.999 | 100.00933 | 75315 | 108.35502
75318 | 129.11246 | 75318 | 106.10721 | 75318 | 103.38949 | 74885.999 | 100.00933 | 75318 | 108.35553
75321 | 129.117 | 75321 | 106.10767 | 75321 | 103.38949 | 74888.999 | 100.00985 | 75321 | 108.35604
75324 | 129.12155 | 75324 | 106.10767 | 75324 | 103.38854 | 74891.999 | 100.00985 | 75324 | 108.35655
75327 | 129.12564 | 75327 | 106.10813 | 75327 | 103.38712 | 74894.999 | 100.00985 | 75327 | 108.35706
75330 | 129.13018 | 75330 | 106.10859 | 75330 | 103.38712 | 74897.999 | 100.01037 | 75330 | 108.35758
75333 | 129.13427 | 75333 | 106.10859 | 75333 | 103.38807 | 74900.999 | 100.01037 | 75333 | 108.35809
75336 | 129.13791 | 75336 | 106.10905 | 75336 | 103.39092 | 74903.999 | 100.01037 | 75336 | 108.3586
75339 | 129.142 | 75339 | 106.10951 | 75339 | 103.39377 | 74906.999 | 100.01037 | 75339 | 108.35911
75342 | 129.14608 | 75342 | 106.10997 | 75342 | 103.39757 | 74909.999 | 100.01089 | 75342 | 108.35911
75345 | 129.15017 | 75345 | 106.11043 | 75345 | 103.40042 | 74912.999 | 100.01089 | 75345 | 108.35962
75348 | 129.15472 | 75348 | 106.11135 | 75348 | 103.40612 | 74915.999 | 100.01089 | 75348 | 108.36013
75351 | 129.15881 | 75351 | 106.11181 | 75351 | 103.40849 | 74918.999 | 100.01089 | 75351 | 108.36064
75354 | 129.16335 | 75354 | 106.11227 | 75354 | 103.40897 | 74921.999 | 100.01089 | 75354 | 108.36115
75357 | 129.1679 | 75357 | 106.11319 | 75357 | 103.40897 | 74924.999 | 100.01089 | 75357 | 108.36167
75360 | 129.1729 | 75360 | 106.11365 | 75360 | 103.40422 | 74927.999 | 100.01089 | 75360 | 108.36218
75363 | 129.17744 | 75363 | 106.11456 | 75363 | 103.40137 | 74930.999 | 100.0114 | 75363 | 108.36269
75366 | 129.18244 | 75366 | 106.11502 | 75366 | 103.39852 | 74933.999 | 100.0114 | 75366 | 108.3632
75369 | 129.18698 | 75369 | 106.11594 | 75369 | 103.39567 | 74936.999 | 100.0114 | 75369 | 108.36371
75372 | 129.19107 | 75372 | 106.1164 | 75372 | 103.39187 | 74939.999 | 100.0114 | 75372 | 108.36422
75375 | 129.19562 | 75375 | 106.11686 | 75375 | 103.38902 | 74942.999 | 100.0114 | 75375 | 108.36473
75378 | 129.19925 | 75378 | 106.11778 | 75378 | 103.38664 | 74945.999 | 100.01192 | 75378 | 108.36524
75381 | 129.20334 | 75381 | 106.11824 | 75381 | 103.38427 | 74948.999 | 100.01192 | 75381 | 108.36576
75384 | 129.20698 | 75384 | 106.1187 | 75384 | 103.38189 | 74951.999 | 100.01192 | 75384 | 108.36627
75387 | 129.21061 | 75387 | 106.11962 | 75387 | 103.37904 | 74954.999 | 100.01192 | 75387 | 108.36678
75390 | 129.21425 | 75390 | 106.12008 | 75390 | 103.37762 | 74957.999 | 100.01244 | 75390 | 108.36729
75393 | 129.21834 | 75393 | 106.121 | 75393 | 103.37714 | 74960.999 | 100.01244 | 75393 | 108.36831
75396 | 129.22243 | 75396 | 106.12146 | 75396 | 103.37762 | 74963.999 | 100.01244 | 75396 | 108.36831
75399 | 129.22652 | 75399 | 106.12237 | 75399 | 103.37857 | 74966.999 | 100.01296 | 75399 | 108.36882
75402 | 129.23015 | 75402 | 106.12283 | 75402 | 103.37952 | 74969.999 | 100.01296 | 75402 | 108.36985
75405 | 129.23424 | 75405 | 106.12329 | 75405 | 103.38047 | 74972.999 | 100.01296 | 75405 | 108.37036
75408 | 129.23833 | 75408 | 106.12375 | 75408 | 103.38284 | 74975.999 | 100.01296 | 75408 | 108.37087
75411 | 129.24242 | 75411 | 106.12467 | 75411 | 103.38379 | 74978.999 | 100.01296 | 75411 | 108.37138
75414 | 129.24651 | 75414 | 106.12467 | 75414 | 103.38379 | 74981.999 | 100.01296 | 75414 | 108.37189
75417 | 129.2506 | 75417 | 106.12559 | 75417 | 103.38379 | 74984.999 | 100.01296 | 75417 | 108.3724
75420 | 129.25424 | 75420 | 106.12559 | 75420 | 103.38237 | 74987.999 | 100.01296 | 75420 | 108.37291
75423 | 129.25833 | 75423 | 106.12605 | 75423 | 103.38142 | 74990.999 | 100.01296 | 75423 | 108.37342
75426 | 129.26242 | 75426 | 106.12697 | 75426 | 103.38047 | 74993.999 | 100.01244 | 75426 | 108.37394
75429 | 129.26605 | 75429 | 106.12743 | 75429 | 103.37904 | 74996.999 | 100.01244 | 75429 | 108.37445
75432 | 129.27014 | 75432 | 106.12789 | 75432 | 103.37762 | 74999.999 | 100.01244 | 75432 | 108.37496
75435 | 129.27423 | 75435 | 106.12835 | 75435 | 103.37619 | 75002.999 | 100.01244 | 75435 | 108.37547
75438 | 129.27832 | 75438 | 106.12835 | 75438 | 103.37477 | 75005.999 | 100.01244 | 75438 | 108.37598
75441 | 129.28241 | 75441 | 106.12881 | 75441 | 103.37287 | 75008.999 | 100.01244 | 75441 | 108.37649
75444 | 129.2865 | 75444 | 106.12926 | 75444 | 103.37049 | 75011.999 | 100.01192 | 75444 | 108.37649
75447 | 129.29059 | 75447 | 106.12972 | 75447 | 103.36859 | 75014.999 | 100.01192 | 75447 | 108.377
75450 | 129.29468 | 75450 | 106.13018 | 75450 | 103.36622 | 75017.999 | 100.01192 | 75450 | 108.37751
75453 | 129.29832 | 75453 | 106.13064 | 75453 | 103.36432 | 75020.999 | 100.01192 | 75453 | 108.37803
75456 | 129.30241 | 75456 | 106.13156 | 75456 | 103.36194 | 75023.999 | 100.01192 | 75456 | 108.37803
75459 | 129.3065 | 75459 | 106.13202 | 75459 | 103.35957 | 75026.999 | 100.01192 | 75459 | 108.37854
75462 | 129.31013 | 75462 | 106.13294 | 75462 | 103.35672 | 75029.999 | 100.01192 | 75462 | 108.37905
75465 | 129.31422 | 75465 | 106.1334 | 75465 | 103.35387 | 75032.999 | 100.01192 | 75465 | 108.37956
75468 | 129.31786 | 75468 | 106.13432 | 75468 | 103.34959 | 75035.999 | 100.01192 | 75468 | 108.38007
75471 | 129.32149 | 75471 | 106.13478 | 75471 | 103.34389 | 75038.999 | 100.01192 | 75471 | 108.38058
75474 | 129.32513 | 75474 | 106.13524 | 75474 | 103.33724 | 75041.999 | 100.01192 | 75474 | 108.38058
75477 | 129.32876 | 75477 | 106.13616 | 75477 | 103.32917 | 75044.999 | 100.01192 | 75477 | 108.38109
75480 | 129.33195 | 75480 | 106.13662 | 75480 | 103.31587 | 75047.999 | 100.01192 | 75480 | 108.3816
75483 | 129.33558 | 75483 | 106.13707 | 75483 | 103.3021 | 75050.999 | 100.01192 | 75483 | 108.38212
75486 | 129.33922 | 75486 | 106.13799 | 75486 | 103.28547 | 75053.999 | 100.01244 | 75486 | 108.38263
75489 | 129.34285 | 75489 | 106.13891 | 75489 | 103.26742 | 75056.999 | 100.01244 | 75489 | 108.38314
75492 | 129.34649 | 75492 | 106.13937 | 75492 | 103.24082 | 75059.999 | 100.01244 | 75492 | 108.38365
75495 | 129.35058 | 75495 | 106.14029 | 75495 | 103.21707 | 75062.999 | 100.01192 | 75495 | 108.38365
75498 | 129.35421 | 75498 | 106.14121 | 75498 | 103.18715 | 75065.999 | 100.01192 | 75498 | 108.38416
75501 | 129.3583 | 75501 | 106.14213 | 75501 | 103.15437 | 75068.999 | 100.01192 | 75501 | 108.38467
75504 | 129.36239 | 75504 | 106.14305 | 75504 | 103.10783 | 75071.999 | 100.01192 | 75504 | 108.38467
75507 | 129.36603 | 75507 | 106.14351 | 75507 | 103.06128 | 75074.999 | 100.01192 | 75507 | 108.38518
75510 | 129.37012 | 75510 | 106.14442 | 75510 | 103.01045 | 75077.999 | 100.0114 | 75510 | 108.38518
75513 | 129.37375 | 75513 | 106.14488 | 75513 | 102.95631 | 75080.999 | 100.0114 | 75513 | 108.38569
75516 | 129.37739 | 75516 | 106.14534 | 75516 | 102.88838 | 75083.999 | 100.0114 | 75516 | 108.38569
75519 | 129.38102 | 75519 | 106.1458 | 75519 | 102.82141 | 75086.999 | 100.0114 | 75519 | 108.38569
75522 | 129.38511 | 75522 | 106.1458 | 75522 | 102.74921 | 75089.999 | 100.0114 | 75522 | 108.38621
75525 | 129.38875 | 75525 | 106.1458 | 75525 | 102.67132 | 75092.999 | 100.01244 | 75525 | 108.38621
75528 | 129.39238 | 75528 | 106.14626 | 75528 | 102.58724 | 75095.999 | 100.01296 | 75528 | 108.38672
75531 | 129.39602 | 75531 | 106.14672 | 75531 | 102.50412 | 75098.999 | 100.014 | 75531 | 108.38723
75534 | 129.40011 | 75534 | 106.14672 | 75534 | 102.4191 | 75101.999 | 100.014 | 75534 | 108.38774
75537 | 129.40375 | 75537 | 106.14718 | 75537 | 102.3317 | 75104.999 | 100.01503 | 75537 | 108.38774
75540 | 129.40784 | 75540 | 106.14718 | 75540 | 102.23575 | 75107.999 | 100.01451 | 75540 | 108.38825
75543 | 129.41147 | 75543 | 106.14764 | 75543 | 102.14171 | 75110.999 | 100.01451 | 75543 | 108.38876
75546 | 129.41556 | 75546 | 106.1481 | 75546 | 102.04624 | 75113.999 | 100.014 | 75546 | 108.38927
75549 | 129.4192 | 75549 | 106.14856 | 75549 | 101.94981 | 75116.999 | 100.01244 | 75549 | 108.38979
75552 | 129.42283 | 75552 | 106.14902 | 75552 | 101.84627 | 75119.999 | 100.01192 | 75552 | 108.38979
75555 | 129.42647 | 75555 | 106.14948 | 75555 | 101.74462 | 75122.999 | 100.0114 | 75555 | 108.3903
75558 | 129.42965 | 75558 | 106.14994 | 75558 | 101.64202 | 75125.999 | 100.01089 | 75558 | 108.39081
75561 | 129.43328 | 75561 | 106.1504 | 75561 | 101.53895 | 75128.999 | 100.0114 | 75561 | 108.39132
75564 | 129.43692 | 75564 | 106.1504 | 75564 | 101.43208 | 75131.999 | 100.0114 | 75564 | 108.39183
75567 | 129.44055 | 75567 | 106.15086 | 75567 | 101.32663 | 75134.999 | 100.0114 | 75567 | 108.39234
75570 | 129.44464 | 75570 | 106.14994 | 75570 | 101.22119 | 75137.999 | 100.0114 | 75570 | 108.39285
75573 | 129.44828 | 75573 | 106.14856 | 75573 | 101.11574 | 75140.999 | 100.01192 | 75573 | 108.39336
75576 | 129.45282 | 75576 | 106.14764 | 75576 | 101.00982 | 75143.999 | 100.01244 | 75576 | 108.39388
75579 | 129.45691 | 75579 | 106.1481 | 75579 | 100.90532 | 75146.999 | 100.01244 | 75579 | 108.39439
75582 | 129.46146 | 75582 | 106.14902 | 75582 | 100.80177 | 75149.999 | 100.01296 | 75582 | 108.3949
75585 | 129.46555 | 75585 | 106.1504 | 75585 | 100.69965 | 75152.999 | 100.01296 | 75585 | 108.39541
75588 | 129.47009 | 75588 | 106.15178 | 75588 | 100.60276 | 75155.999 | 100.01348 | 75588 | 108.39592
75591 | 129.47418 | 75591 | 106.15315 | 75591 | 100.50586 | 75158.999 | 100.01348 | 75591 | 108.39643
75594 | 129.47827 | 75594 | 106.15683 | 75594 | 100.40944 | 75161.999 | 100.014 | 75594 | 108.39694
75597 | 129.48191 | 75597 | 106.15821 | 75597 | 100.31824 | 75164.999 | 100.014 | 75597 | 108.39745
75600 | 129.48554 | 75600 | 106.15867 | 75600 | 100.23607 | 75167.999 | 100.01451 | 75600 | 108.39848
75603 | 129.48918 | 75603 | 106.15867 | 75603 | 100.15864 | 75170.999 | 100.01451 | 75603 | 108.39899
75606 | 129.49281 | 75606 | 106.15683 | 75606 | 100.0893 | 75173.999 | 100.01451 | 75606 | 108.3995
75609 | 129.49645 | 75609 | 106.15591 | 75609 | 100.03277 | 75176.999 | 100.01451 | 75609 | 108.40001
75612 | 129.50008 | 75612 | 106.15545 | 75612 | 100.00902 | 75179.999 | 100.01451 | 75612 | 108.40052
75615 | 129.50417 | 75615 | 106.15499 | 75615 | 100 | 75182.999 | 100.01503 | 75615 | 108.40154
75618 | 129.50826 | 75618 | 106.15407 | 75618 | 100 | 75185.999 | 100.01503 | 75618 | 108.40206
75621 | 129.51235 | 75621 | 106.15361 | 75621 | 99.99953 | 75188.999 | 100.01503 | 75621 | 108.40257
75624 | 129.5169 | 75624 | 106.15407 | 75624 | 99.99905 | 75191.999 | 100.01555 | 75624 | 108.40308
75627 | 129.52144 | 75627 | 106.15591 | 75627 | 99.99858 | 75194.999 | 100.01555 | 75627 | 108.40359
75630 | 129.52599 | 75630 | 106.15913 | 75630 | 99.99858 | 75197.999 | 100.01555 | 75630 | 108.4041
75633 | 129.53008 | 75633 | 106.16234 | 75633 | 99.9981 | 75200.999 | 100.01607 | 75633 | 108.40461
75636 | 129.53462 | 75636 | 106.16694 | 75636 | 99.99763 | 75203.999 | 100.01607 | 75636 | 108.40512
75639 | 129.53916 | 75639 | 106.17199 | 75639 | 99.99763 | 75206.999 | 100.01659 | 75639 | 108.40563
75642 | 129.54325 | 75642 | 106.17842 | 75642 | 99.99715 | 75209.999 | 100.01659 | 75642 | 108.40615
75645 | 129.54689 | 75645 | 106.1821 | 75645 | 99.99668 | 75212.999 | 100.01711 | 75645 | 108.40666
75648 | 129.55053 | 75648 | 106.18393 | 75648 | 99.99668 | 75215.999 | 100.01711 | 75648 | 108.40717
75651 | 129.55371 | 75651 | 106.18439 | 75651 | 99.9962 | 75218.999 | 100.01711 | 75651 | 108.40768
75654 | 129.55734 | 75654 | 106.18026 | 75654 | 99.99573 | 75221.999 | 100.01762 | 75654 | 108.40819
75657 | 129.56098 | 75657 | 106.17566 | 75657 | 99.99573 | 75224.999 | 100.01762 | 75657 | 108.4087
75660 | 129.56416 | 75660 | 106.17061 | 75660 | 99.99525 | 75227.999 | 100.01762 | 75660 | 108.40921
75663 | 129.56734 | 75663 | 106.16464 | 75663 | 99.99478 | 75230.999 | 100.01814 | 75663 | 108.40972
75666 | 129.57143 | 75666 | 106.15499 | 75666 | 99.99478 | 75233.999 | 100.01814 | 75666 | 108.41024
75669 | 129.57506 | 75669 | 106.14764 | 75669 | 99.9943 | 75236.999 | 100.01814 | 75669 | 108.41075
75672 | 129.5787 | 75672 | 106.14029 | 75672 | 99.9943 | 75239.999 | 100.01866 | 75672 | 108.41177
75675 | 129.58279 | 75675 | 106.1334 | 75675 | 99.99383 | 75242.999 | 100.01866 | 75675 | 108.41228
75678 | 129.58643 | 75678 | 106.12789 | 75678 | 99.99335 | 75245.999 | 100.01918 | 75678 | 108.41279
75681 | 129.59052 | 75681 | 106.12191 | 75681 | 99.99335 | 75248.999 | 100.01918 | 75681 | 108.4133
75684 | 129.59415 | 75684 | 106.11594 | 75684 | 99.99288 | 75251.999 | 100.0197 | 75684 | 108.41381
75687 | 129.59779 | 75687 | 106.11043 | 75687 | 99.99288 | 75254.999 | 100.02022 | 75687 | 108.41484
75690 | 129.60142 | 75690 | 106.10584 | 75690 | 99.9924 | 75257.999 | 100.02022 | 75690 | 108.41535
75693 | 129.60506 | 75693 | 106.10124 | 75693 | 99.99193 | 75260.999 | 100.02074 | 75693 | 108.41637
75696 | 129.60824 | 75696 | 106.09665 | 75696 | 99.99193 | 75263.999 | 100.02074 | 75696 | 108.41739
75699 | 129.61142 | 75699 | 106.09159 | 75699 | 99.99145 | 75266.999 | 100.02125 | 75699 | 108.4179
75702 | 129.61505 | 75702 | 106.08746 | 75702 | 99.99098 | 75269.999 | 100.02125 | 75702 | 108.41893
75705 | 129.61869 | 75705 | 106.08241 | 75705 | 99.99098 | 75272.999 | 100.02177 | 75705 | 108.41944
75708 | 129.62187 | 75708 | 106.07643 | 75708 | 99.9905 | 75275.999 | 100.02177 | 75708 | 108.41995
75711 | 129.62596 | 75711 | 106.07 | 75711 | 99.9905 | 75278.999 | 100.02229 | 75711 | 108.42046
75714 | 129.6296 | 75714 | 106.06127 | 75714 | 99.99003 | 75281.999 | 100.02229 | 75714 | 108.42148
75717 | 129.63369 | 75717 | 106.05117 | 75717 | 99.99003 | 75284.999 | 100.02229 | 75717 | 108.42199
75720 | 129.63823 | 75720 | 106.03876 | 75720 | 99.98955 | 75287.999 | 100.02281 | 75720 | 108.42251
75723 | 129.64277 | 75723 | 106.02498 | 75723 | 99.98955 | 75290.999 | 100.02281 | 75723 | 108.42302
75726 | 129.64732 | 75726 | 106.00431 | 75726 | 99.98908 | 75293.999 | 100.02333 | 75726 | 108.42353
75729 | 129.65141 | 75729 | 105.98456 | 75729 | 99.98908 | 75296.999 | 100.02333 | 75729 | 108.42353
75732 | 129.65595 | 75732 | 105.96296 | 75732 | 99.9886 | 75299.999 | 100.02333 | 75732 | 108.42404
75735 | 129.6605 | 75735 | 105.93448 | 75735 | 99.9886 | 75302.999 | 100.02385 | 75735 | 108.42455
75738 | 129.66459 | 75738 | 105.89911 | 75738 | 99.98813 | 75305.999 | 100.02385 | 75738 | 108.42506
75741 | 129.66868 | 75741 | 105.86603 | 75741 | 99.98765 | 75308.999 | 100.02436 | 75741 | 108.42557
75744 | 129.67231 | 75744 | 105.83249 | 75744 | 99.98765 | 75311.999 | 100.02436 | 75744 | 108.42608
75747 | 129.67595 | 75747 | 105.79437 | 75747 | 99.98718 | 75314.999 | 100.02488 | 75747 | 108.4266
75750 | 129.67958 | 75750 | 105.74337 | 75750 | 99.9867 | 75317.999 | 100.02488 | 75750 | 108.42711
75753 | 129.68322 | 75753 | 105.6933 | 75753 | 99.9867 | 75320.999 | 100.02488 | 75753 | 108.42762
75756 | 129.6864 | 75756 | 105.63909 | 75756 | 99.98623 | 75323.999 | 100.0254 | 75756 | 108.42813
75759 | 129.69003 | 75759 | 105.58166 | 75759 | 99.98575 | 75326.999 | 100.0254 | 75759 | 108.42864
75762 | 129.69367 | 75762 | 105.51184 | 75762 | 99.98575 | 75329.999 | 100.0254 | 75762 | 108.42915
75765 | 129.69731 | 75765 | 105.44155 | 75765 | 99.98528 | 75332.999 | 100.02592 | 75765 | 108.42966
75768 | 129.7014 | 75768 | 105.36805 | 75768 | 99.98528 | 75335.999 | 100.02592 | 75768 | 108.43017
75771 | 129.70503 | 75771 | 105.29087 | 75771 | 99.9848 | 75338.999 | 100.02592 | 75771 | 108.43069
75774 | 129.70912 | 75774 | 105.20128 | 75774 | 99.9848 | 75341.999 | 100.02592 | 75774 | 108.4312
75777 | 129.71276 | 75777 | 105.1117 | 75777 | 99.98433 | 75344.999 | 100.02592 | 75777 | 108.4312
75780 | 129.71685 | 75780 | 105.01936 | 75780 | 99.98433 | 75347.999 | 100.02644 | 75780 | 108.43171
75783 | 129.72048 | 75783 | 104.92335 | 75783 | 99.98433 | 75350.999 | 100.02644 | 75783 | 108.43222
75786 | 129.72412 | 75786 | 104.81723 | 75786 | 99.98385 | 75353.999 | 100.02644 | 75786 | 108.43273
75789 | 129.72821 | 75789 | 104.71111 | 75789 | 99.98385 | 75356.999 | 100.02644 | 75789 | 108.43273
75792 | 129.73139 | 75792 | 104.60039 | 75792 | 99.98385 | 75359.999 | 100.02644 | 75792 | 108.43324
75795 | 129.73502 | 75795 | 104.48463 | 75795 | 99.98385 | 75362.999 | 100.02644 | 75795 | 108.43324
75798 | 129.73866 | 75798 | 104.36335 | 75798 | 99.98338 | 75365.999 | 100.02644 | 75798 | 108.43375
75801 | 129.74184 | 75801 | 104.24298 | 75801 | 99.98338 | 75368.999 | 100.02696 | 75801 | 108.43375
75804 | 129.74502 | 75804 | 104.11987 | 75804 | 99.9829 | 75371.999 | 100.02696 | 75804 | 108.43426
75807 | 129.74866 | 75807 | 103.99491 | 75807 | 99.9829 | 75374.999 | 100.02696 | 75807 | 108.43478
75810 | 129.75184 | 75810 | 103.86077 | 75810 | 99.98243 | 75377.999 | 100.02696 | 75810 | 108.43478
75813 | 129.75547 | 75813 | 103.728 | 75813 | 99.98243 | 75380.999 | 100.02696 | 75813 | 108.43529
75816 | 129.75911 | 75816 | 103.59386 | 75816 | 99.98195 | 75383.999 | 100.02696 | 75816 | 108.4358
75819 | 129.76274 | 75819 | 103.45788 | 75819 | 99.98148 | 75386.999 | 100.02696 | 75819 | 108.43631
75822 | 129.76638 | 75822 | 103.31408 | 75822 | 99.98148 | 75389.999 | 100.02747 | 75822 | 108.43682
75825 | 129.77047 | 75825 | 103.17167 | 75825 | 99.981 | 75392.999 | 100.02747 | 75825 | 108.43733
75828 | 129.77456 | 75828 | 103.02788 | 75828 | 99.98053 | 75395.999 | 100.02799 | 75828 | 108.43784
75831 | 129.77865 | 75831 | 102.88317 | 75831 | 99.98005 | 75398.999 | 100.02799 | 75831 | 108.43784
75834 | 129.78274 | 75834 | 102.73249 | 75834 | 99.98005 | 75401.999 | 100.02799 | 75834 | 108.43835
75837 | 129.78683 | 75837 | 102.58273 | 75837 | 99.97958 | 75404.999 | 100.02851 | 75837 | 108.43887
75840 | 129.79092 | 75840 | 102.4325 | 75840 | 99.97958 | 75407.999 | 100.02851 | 75840 | 108.43887
75843 | 129.79501 | 75843 | 102.28182 | 75843 | 99.9791 | 75410.999 | 100.02851 | 75843 | 108.43938
75846 | 129.7991 | 75846 | 102.127 | 75846 | 99.9791 | 75413.999 | 100.02903 | 75846 | 108.43938
75849 | 129.80319 | 75849 | 101.97403 | 75849 | 99.97863 | 75416.999 | 100.02903 | 75849 | 108.43938
75852 | 129.80637 | 75852 | 101.82105 | 75852 | 99.97863 | 75419.999 | 100.02955 | 75852 | 108.43989
75855 | 129.80955 | 75855 | 101.66853 | 75855 | 99.97815 | 75422.999 | 100.02955 | 75855 | 108.43989
75858 | 129.81273 | 75858 | 101.51601 | 75858 | 99.97815 | 75425.999 | 100.03007 | 75858 | 108.4404
75861 | 129.81591 | 75861 | 101.36533 | 75861 | 99.97768 | 75428.999 | 100.03058 | 75861 | 108.4404
75864 | 129.81864 | 75864 | 101.21602 | 75864 | 99.97768 | 75431.999 | 100.03058 | 75864 | 108.4404
75867 | 129.82136 | 75867 | 101.0681 | 75867 | 99.97768 | 75434.999 | 100.0311 | 75867 | 108.44091
75870 | 129.82409 | 75870 | 100.92568 | 75870 | 99.9772 | 75437.999 | 100.03162 | 75870 | 108.44142
75873 | 129.82682 | 75873 | 100.78281 | 75873 | 99.9772 | 75440.999 | 100.03214 | 75873 | 108.44142
75876 | 129.82954 | 75876 | 100.64407 | 75876 | 99.97673 | 75443.999 | 100.03214 | 75876 | 108.44193
75879 | 129.83273 | 75879 | 100.50534 | 75879 | 99.97673 | 75446.999 | 100.03266 | 75879 | 108.44244
75882 | 129.83545 | 75882 | 100.38543 | 75882 | 99.97673 | 75449.999 | 100.03318 | 75882 | 108.44296
75885 | 129.83863 | 75885 | 100.26783 | 75885 | 99.97673 | 75452.999 | 100.03318 | 75885 | 108.44296
75888 | 129.84227 | 75888 | 100.16768 | 75888 | 99.97673 | 75455.999 | 100.03369 | 75888 | 108.44347
75891 | 129.84545 | 75891 | 100.07993 | 75891 | 99.9772 | 75458.999 | 100.03369 | 75891 | 108.44398
75894 | 129.84908 | 75894 | 100.02756 | 75894 | 99.97768 | 75461.999 | 100.03421 | 75894 | 108.44398
75897 | 129.85272 | 75897 | 99.99173 | 75897 | 99.97815 | 75464.999 | 100.03421 | 75897 | 108.44449
75900 | 129.85726 | 75900 | 99.97565 | 75900 | 99.97863 | 75467.999 | 100.03473 | 75900 | 108.44449
75903 | 129.86135 | 75903 | 99.96646 | 75903 | 99.9791 | 75470.999 | 100.03473 | 75903 | 108.44449
75906 | 129.8659 | 75906 | 99.96692 | 75906 | 99.97863 | 75473.999 | 100.03473 | 75906 | 108.445
75909 | 129.86999 | 75909 | 99.96141 | 75909 | 99.97815 | 75476.999 | 100.03525 | 75909 | 108.445
75912 | 129.87453 | 75912 | 99.95728 | 75912 | 99.97815 | 75479.999 | 100.03525 | 75912 | 108.44551
75915 | 129.87908 | 75915 | 99.95406 | 75915 | 99.97673 | 75482.999 | 100.03577 | 75915 | 108.44602
75918 | 129.88362 | 75918 | 99.95452 | 75918 | 99.97578 | 75485.999 | 100.03577 | 75918 | 108.44602
75921 | 129.88771 | 75921 | 99.95314 | 75921 | 99.9753 | 75488.999 | 100.03629 | 75921 | 108.44653
75924 | 129.89135 | 75924 | 99.95222 | 75924 | 99.9753 | 75491.999 | 100.03629 | 75924 | 108.44705
75927 | 129.89498 | 75927 | 99.95084 | 75927 | 99.9753 | 75494.999 | 100.03629 | 75927 | 108.44705
75930 | 129.89862 | 75930 | 100 | 75930 | 99.97578 | 75497.999 | 100.03681 | 75930 | 108.44756
75933 | 129.90225 | 75933 | 100.03583 | 75933 | 99.97578 | 75500.999 | 100.03681 | 75933 | 108.44807
75936 | 129.90543 | 75936 | 100.03537 | 75936 | 99.97578 | 75503.999 | 100.03681 | 75936 | 108.44858
75939 | 129.90861 | 75939 | 100.03491 | 75939 | 99.97625 | 75506.999 | 100.03732 | 75939 | 108.44909
75942 | 129.9118 | 75942 | 100.03445 | 75942 | 99.97673 | 75509.999 | 100.03732 | 75942 | 108.4496
75945 | 129.91498 | 75945 | 100.034 | 75945 | 99.9772 | 75512.999 | 100.03784 | 75945 | 108.4496
75948 | 129.91816 | 75948 | 100.03354 | 75948 | 99.9772 | 75515.999 | 100.03836 | 75948 | 108.45011
75951 | 129.92134 | 75951 | 100.03308 | 75951 | 99.9772 | 75518.999 | 100.03836 | 75951 | 108.45063
75954 | 129.92452 | 75954 | 100.03262 | 75954 | 99.97768 | 75521.999 | 100.03888 | 75954 | 108.45114
75957 | 129.92815 | 75957 | 100.03216 | 75957 | 99.97768 | 75524.999 | 100.0394 | 75957 | 108.45165
75960 | 129.93134 | 75960 | 100.0317 | 75960 | 99.97768 | 75527.999 | 100.03992 | 75960 | 108.45216
75963 | 129.93452 | 75963 | 100.03124 | 75963 | 99.97768 | 75530.999 | 100.04043 | 75963 | 108.45267
75966 | 129.93815 | 75966 | 100.03078 | 75966 | 99.97768 | 75533.999 | 100.04043 | 75966 | 108.45267
75969 | 129.94179 | 75969 | 100.03032 | 75969 | 99.97768 | 75536.999 | 100.04095 | 75969 | 108.45318
75972 | 129.94497 | 75972 | 100.02986 | 75972 | 99.97815 | 75539.999 | 100.04147 | 75972 | 108.45318
75975 | 129.9486 | 75975 | 100.0294 | 75975 | 99.97768 | 75542.999 | 100.04199 | 75975 | 108.45369
75978 | 129.95269 | 75978 | 100.02894 | 75978 | 99.97768 | 75545.999 | 100.04251 | 75978 | 108.4542
75981 | 129.95633 | 75981 | 100.02848 | 75981 | 99.97768 | 75548.999 | 100.04303 | 75981 | 108.4542
75984 | 129.95996 | 75984 | 100.02756 | 75984 | 99.97768 | 75551.999 | 100.04303 | 75984 | 108.45472
75987 | 129.96405 | 75987 | 100.0271 | 75987 | 99.97768 | 75554.999 | 100.04303 | 75987 | 108.45523
75990 | 129.96814 | 75990 | 100.02664 | 75990 | 99.97768 | 75557.999 | 100.04354 | 75990 | 108.45523
75993 | 129.97223 | 75993 | 100.02619 | 75993 | 99.97768 | 75560.999 | 100.04354 | 75993 | 108.45574
75996 | 129.97678 | 75996 | 100.02619 | 75996 | 99.97768 | 75563.999 | 100.04406 | 75996 | 108.45625
75999 | 129.98087 | 75999 | 100.02573 | 75999 | 99.97768 | 75566.999 | 100.04406 | 75999 | 108.45625
76002 | 129.9845 | 76002 | 100.02527 | 76002 | 99.97768 | 75569.999 | 100.04458 | 76002 | 108.45676
76005 | 129.98859 | 76005 | 100.02481 | 76005 | 99.97768 | 75572.999 | 100.0451 | 76005 | 108.45727
76008 | 129.99177 | 76008 | 100.02481 | 76008 | 99.97768 | 75575.999 | 100.04562 | 76008 | 108.45778
76011 | 129.99541 | 76011 | 100.02435 | 76011 | 99.97768 | 75578.999 | 100.04562 | 76011 | 108.45829
76014 | 129.99905 | 76014 | 100.02389 | 76014 | 99.97768 | 75581.999 | 100.04614 | 76014 | 108.45881
76017 | 130.00223 | 76017 | 100.02389 | 76017 | 99.97768 | 75584.999 | 100.04665 | 76017 | 108.45932
76020 | 130.00541 | 76020 | 100.02343 | 76020 | 99.97768 | 75587.999 | 100.04665 | 76020 | 108.45983
76023 | 130.00859 | 76023 | 100.02297 | 76023 | 99.97768 | 75590.999 | 100.04717 | 76023 | 108.45983
76026 | 130.01177 | 76026 | 100.02251 | 76026 | 99.97768 | 75593.999 | 100.04769 | 76026 | 108.46034
76029 | 130.01495 | 76029 | 100.02251 | 76029 | 99.9772 | 75596.999 | 100.04769 | 76029 | 108.46085
76032 | 130.01813 | 76032 | 100.02205 | 76032 | 99.9772 | 75599.999 | 100.04821 | 76032 | 108.46136
76035 | 130.02131 | 76035 | 100.02159 | 76035 | 99.9772 | 75602.999 | 100.04873 | 76035 | 108.46187
76038 | 130.02449 | 76038 | 100.02159 | 76038 | 99.9772 | 75605.999 | 100.04925 | 76038 | 108.46238
76041 | 130.02767 | 76041 | 100.02113 | 76041 | 99.9772 | 75608.999 | 100.04925 | 76041 | 108.46238
76044 | 130.03086 | 76044 | 100.02067 | 76044 | 99.9772 | 75611.999 | 100.04976 | 76044 | 108.4629
76047 | 130.03449 | 76047 | 100.02067 | 76047 | 99.9772 | 75614.999 | 100.05028 | 76047 | 108.46341
76050 | 130.03813 | 76050 | 100.02021 | 76050 | 99.9772 | 75617.999 | 100.05028 | 76050 | 108.46392
76053 | 130.04176 | 76053 | 100.02021 | 76053 | 99.97768 | 75620.999 | 100.0508 | 76053 | 108.46443
76056 | 130.0454 | 76056 | 100.01975 | 76056 | 99.97768 | 75623.999 | 100.05132 | 76056 | 108.46443
76059 | 130.04949 | 76059 | 100.01975 | 76059 | 99.97768 | 75626.999 | 100.05184 | 76059 | 108.46494
76062 | 130.05312 | 76062 | 100.01929 | 76062 | 99.97768 | 75629.999 | 100.05184 | 76062 | 108.46545
76065 | 130.05721 | 76065 | 100.01884 | 76065 | 99.97768 | 75632.999 | 100.05236 | 76065 | 108.46596
76068 | 130.06085 | 76068 | 100.01884 | 76068 | 99.97768 | 75635.999 | 100.05236 | 76068 | 108.46647
76071 | 130.06448 | 76071 | 100.01884 | 76071 | 99.97815 | 75638.999 | 100.05287 | 76071 | 108.46647
76074 | 130.06766 | 76074 | 100.01838 | 76074 | 99.97815 | 75641.999 | 100.05339 | 76074 | 108.46699
76077 | 130.0713 | 76077 | 100.01838 | 76077 | 99.97815 | 75644.999 | 100.05339 | 76077 | 108.4675
76080 | 130.07403 | 76080 | 100.01792 | 76080 | 99.97863 | 75647.999 | 100.05391 | 76080 | 108.46801
76083 | 130.07721 | 76083 | 100.01746 | 76083 | 99.9791 | 75650.999 | 100.05391 | 76083 | 108.46852
76086 | 130.07993 | 76086 | 100.017 | 76086 | 99.97958 | 75653.999 | 100.05443 | 76086 | 108.46852
76089 | 130.08311 | 76089 | 100.017 | 76089 | 99.97958 | 75656.999 | 100.05443 | 76089 | 108.46903
76092 | 130.0863 | 76092 | 100.01654 | 76092 | 99.98005 | 75659.999 | 100.05443 | 76092 | 108.46954
76095 | 130.08948 | 76095 | 100.01608 | 76095 | 99.98053 | 75662.999 | 100.05443 | 76095 | 108.47005
76098 | 130.09266 | 76098 | 100.01562 | 76098 | 99.981 | 75665.999 | 100.05443 | 76098 | 108.47056
76101 | 130.09584 | 76101 | 100.01516 | 76101 | 99.98148 | 75668.999 | 100.05495 | 76101 | 108.47108
76104 | 130.09947 | 76104 | 100.0147 | 76104 | 99.98148 | 75671.999 | 100.05495 | 76104 | 108.47159
76107 | 130.10266 | 76107 | 100.01424 | 76107 | 99.98195 | 75674.999 | 100.05547 | 76107 | 108.4721
76110 | 130.10629 | 76110 | 100.01378 | 76110 | 99.98243 | 75677.999 | 100.05547 | 76110 | 108.4721
76113 | 130.10993 | 76113 | 100.01332 | 76113 | 99.98243 | 75680.999 | 100.0565 | 76113 | 108.47261
76116 | 130.11311 | 76116 | 100.01286 | 76116 | 99.9829 | 75683.999 | 100.0565 | 76116 | 108.47312
76119 | 130.11674 | 76119 | 100.0124 | 76119 | 99.9829 | 75686.999 | 100.0565 | 76119 | 108.47363
76122 | 130.11947 | 76122 | 100.0124 | 76122 | 99.9829 | 75689.999 | 100.0565 | 76122 | 108.47363
76125 | 130.12174 | 76125 | 100.01194 | 76125 | 99.98338 | 75692.999 | 100.05495 | 76125 | 108.47312
76128 | 130.12356 | 76128 | 100.01148 | 76128 | 99.98338 | 75695.999 | 100.05287 | 76128 | 108.47108
76131 | 130.12538 | 76131 | 100.01148 | 76131 | 99.98338 | 75698.999 | 100.05132 | 76131 | 108.46954
76134 | 130.1281 | 76134 | 100.01103 | 76134 | 99.98338 | 75701.999 | 100.05132 | 76134 | 108.46903
76137 | 130.13128 | 76137 | 100.01057 | 76137 | 99.98385 | 75704.999 | 100.0508 | 76137 | 108.46903
76140 | 130.13674 | 76140 | 100.01057 | 76140 | 99.98385 | 75707.999 | 100.05184 | 76140 | 108.46954
76143 | 130.14264 | 76143 | 100.01057 | 76143 | 99.98385 | 75710.999 | 100.05287 | 76143 | 108.47056
76146 | 130.14901 | 76146 | 100.01057 | 76146 | 99.98385 | 75713.999 | 100.05443 | 76146 | 108.4721
76149 | 130.15491 | 76149 | 100.01011 | 76149 | 99.98433 | 75716.999 | 100.05858 | 76149 | 108.47363
76152 | 130.16446 | 76152 | 100.01011 | 76152 | 99.98433 | 75719.999 | 100.06065 | 76152 | 108.47772
76155 | 130.17082 | 76155 | 100.01011 | 76155 | 99.98433 | 75722.999 | 100.06221 | 76155 | 108.47977
76158 | 130.17582 | 76158 | 100.01011 | 76158 | 99.98433 | 75725.999 | 100.06324 | 76158 | 108.48028
76161 | 130.18036 | 76161 | 100.01011 | 76161 | 99.98433 | 75728.999 | 100.06272 | 76161 | 108.48079
76164 | 130.18036 | 76164 | 100.01011 | 76164 | 99.98433 | 75731.999 | 100.06324 | 76164 | 108.47823
76167 | 130.18036 | 76167 | 100.01011 | 76167 | 99.98433 | 75734.999 | 100.06324 | 76167 | 108.4767
76170 | 130.18036 | 76170 | 100.01011 | 76170 | 99.9848 | 75737.999 | 100.06324 | 76170 | 108.47568
76173 | 130.18082 | 76173 | 100.01011 | 76173 | 99.9848 | 75740.999 | 100.06272 | 76173 | 108.47465
76176 | 130.17945 | 76176 | 100.01057 | 76176 | 99.98528 | 75743.999 | 100.06221 | 76176 | 108.47363
76179 | 130.18173 | 76179 | 100.01148 | 76179 | 99.98528 | 75746.999 | 100.06221 | 76179 | 108.47414
76182 | 130.18536 | 76182 | 100.01194 | 76182 | 99.98575 | 75749.999 | 100.06221 | 76182 | 108.47517
76185 | 130.18991 | 76185 | 100.0124 | 76185 | 99.98575 | 75752.999 | 100.06169 | 76185 | 108.4767
76188 | 130.19854 | 76188 | 100.0124 | 76188 | 99.98575 | 75755.999 | 100.06169 | 76188 | 108.48028
76191 | 130.20581 | 76191 | 100.0124 | 76191 | 99.98623 | 75758.999 | 100.06169 | 76191 | 108.48232
76194 | 130.21263 | 76194 | 100.01194 | 76194 | 99.98623 | 75761.999 | 100.06169 | 76194 | 108.48386
76197 | 130.21899 | 76197 | 100.01148 | 76197 | 99.98623 | 75764.999 | 100.06169 | 76197 | 108.48488
76200 | 130.22671 | 76200 | 100.01011 | 76200 | 99.98623 | 75767.999 | 100.06169 | 76200 | 108.48488
76203 | 130.23353 | 76203 | 100.00919 | 76203 | 99.9867 | 75770.999 | 100.06117 | 76203 | 108.48488
76206 | 130.23944 | 76206 | 100.00919 | 76206 | 99.9867 | 75773.999 | 100.06117 | 76206 | 108.48386
76209 | 130.24535 | 76209 | 100.00873 | 76209 | 99.9867 | 75776.999 | 100.06117 | 76209 | 108.48283
76212 | 130.24898 | 76212 | 100.00873 | 76212 | 99.98718 | 75779.999 | 100.06065 | 76212 | 108.48028
76215 | 130.25307 | 76215 | 100.00919 | 76215 | 99.98718 | 75782.999 | 100.06065 | 76215 | 108.47772
76218 | 130.2558 | 76218 | 100.00919 | 76218 | 99.98765 | 75785.999 | 100.06065 | 76218 | 108.47465
76221 | 130.25807 | 76221 | 100.00919 | 76221 | 99.98765 | 75788.999 | 100.06013 | 76221 | 108.47108
76224 | 130.25762 | 76224 | 100.00965 | 76224 | 99.98765 | 75791.999 | 100.06013 | 76224 | 108.46494
76227 | 130.25807 | 76227 | 100.01011 | 76227 | 99.98813 | 75794.999 | 100.06013 | 76227 | 108.45727
76230 | 130.25762 | 76230 | 100.01011 | 76230 | 99.98813 | 75797.999 | 100.06013 | 76230 | 108.44705
76233 | 130.25716 | 76233 | 100.01057 | 76233 | 99.98813 | 75800.999 | 100.06013 | 76233 | 108.43529
76236 | 130.25443 | 76236 | 100.01057 | 76236 | 99.9886 | 75803.999 | 100.06013 | 76236 | 108.41586
76239 | 130.25171 | 76239 | 100.01057 | 76239 | 99.9886 | 75806.999 | 100.06013 | 76239 | 108.39848
76242 | 130.24898 | 76242 | 100.01057 | 76242 | 99.9886 | 75809.999 | 100.06013 | 76242 | 108.37496
76245 | 130.24535 | 76245 | 100.01103 | 76245 | 99.9886 | 75812.999 | 100.06013 | 76245 | 108.34735
76248 | 130.23989 | 76248 | 100.01057 | 76248 | 99.9886 | 75815.999 | 100.06013 | 76248 | 108.30594
76251 | 130.23444 | 76251 | 100.01057 | 76251 | 99.9886 | 75818.999 | 100.06013 | 76251 | 108.26504
76254 | 130.22762 | 76254 | 100.01057 | 76254 | 99.9886 | 75821.999 | 100.05961 | 76254 | 108.21954
76257 | 130.22035 | 76257 | 100.01057 | 76257 | 99.9886 | 75824.999 | 100.05961 | 76257 | 108.1679
76260 | 130.20854 | 76260 | 100.01057 | 76260 | 99.9886 | 75827.999 | 100.05961 | 76260 | 108.11013
76263 | 130.19672 | 76263 | 100.01057 | 76263 | 99.9886 | 75830.999 | 100.05961 | 76263 | 108.05338
76266 | 130.18263 | 76266 | 100.01057 | 76266 | 99.9886 | 75833.999 | 100.05961 | 76266 | 107.99407
76269 | 130.16673 | 76269 | 100.01057 | 76269 | 99.9886 | 75836.999 | 100.05961 | 76269 | 107.93272
76272 | 130.1431 | 76272 | 100.01057 | 76272 | 99.9886 | 75839.999 | 100.05961 | 76272 | 107.86165
76275 | 130.12129 | 76275 | 100.01011 | 76275 | 99.9886 | 75842.999 | 100.06013 | 76275 | 107.79212
76278 | 130.0972 | 76278 | 100.01011 | 76278 | 99.98908 | 75845.999 | 100.06013 | 76278 | 107.72055
76281 | 130.06676 | 76281 | 100.01011 | 76281 | 99.9886 | 75848.999 | 100.06065 | 76281 | 107.64743
76284 | 130.02904 | 76284 | 100.01011 | 76284 | 99.9886 | 75851.999 | 100.06065 | 76284 | 107.56512
76287 | 129.99405 | 76287 | 100.01011 | 76287 | 99.9886 | 75854.999 | 100.06065 | 76287 | 107.48434
76290 | 129.95724 | 76290 | 100.00965 | 76290 | 99.9886 | 75857.999 | 100.06117 | 76290 | 107.40152
76293 | 129.91361 | 76293 | 100.00965 | 76293 | 99.9886 | 75860.999 | 100.06117 | 76293 | 107.31767
76296 | 129.86363 | 76296 | 100.00965 | 76296 | 99.9886 | 75863.999 | 100.06169 | 76296 | 107.22513
76299 | 129.81455 | 76299 | 100.00965 | 76299 | 99.98813 | 75866.999 | 100.06221 | 76299 | 107.13362
76302 | 129.76274 | 76302 | 100.00965 | 76302 | 99.98813 | 75869.999 | 100.06272 | 76302 | 107.04057
76305 | 129.70958 | 76305 | 100.00965 | 76305 | 99.98813 | 75872.999 | 100.06376 | 76305 | 106.94599
76308 | 129.64777 | 76308 | 100.00965 | 76308 | 99.98813 | 75875.999 | 100.06376 | 76308 | 106.84373
76311 | 129.5887 | 76311 | 100.00919 | 76311 | 99.98813 | 75878.999 | 100.06221 | 76311 | 106.74199
76314 | 129.52462 | 76314 | 100.00919 | 76314 | 99.98813 | 75881.999 | 100.06117 | 76314 | 106.63923
76317 | 129.45828 | 76317 | 100.00919 | 76317 | 99.98765 | 75884.999 | 100.03162 | 76317 | 106.53493
76320 | 129.38102 | 76320 | 100.00919 | 76320 | 99.98765 | 75887.999 | 100.02955 | 76320 | 106.42297
76323 | 129.30423 | 76323 | 100.00919 | 76323 | 99.98765 | 75890.999 | 100.02799 | 76323 | 106.31202
76326 | 129.22379 | 76326 | 100.00919 | 76326 | 99.98718 | 75893.999 | 100.0114 | 76326 | 106.19954
76329 | 129.14018 | 76329 | 100.00919 | 76329 | 99.98718 | 75896.999 | 100.0114 | 76329 | 106.08553
76332 | 129.04611 | 76332 | 100.00873 | 76332 | 99.9867 | 75899.999 | 100.0114 | 76332 | 105.96437
76335 | 128.95204 | 76335 | 100.00873 | 76335 | 99.9867 | 75902.999 | 100.01192 | 76335 | 105.84422
76338 | 128.8548 | 76338 | 100.00873 | 76338 | 99.9867 | 75905.999 | 100.01244 | 76338 | 105.72254
76341 | 128.75437 | 76341 | 100.00873 | 76341 | 99.98623 | 75908.999 | 100.01296 | 76341 | 105.59933
76344 | 128.64258 | 76344 | 100.00827 | 76344 | 99.98623 | 75911.999 | 100.01348 | 76344 | 105.46946
76347 | 128.53124 | 76347 | 100.00827 | 76347 | 99.98623 | 75914.999 | 100.01348 | 76347 | 105.34063
76350 | 128.41627 | 76350 | 100.00827 | 76350 | 99.98575 | 75917.999 | 100.01244 | 76350 | 105.21026
76353 | 128.29858 | 76353 | 100.00827 | 76353 | 99.98575 | 75920.999 | 100.0114 | 76353 | 105.07835
76356 | 128.16952 | 76356 | 100.00827 | 76356 | 99.98575 | 75923.999 | 100.01089 | 76356 | 104.9398
76359 | 128.04046 | 76359 | 100.00827 | 76359 | 99.98528 | 75926.999 | 100.0114 | 76359 | 104.80227
76362 | 127.90777 | 76362 | 100.00827 | 76362 | 99.98528 | 75929.999 | 100.0114 | 76362 | 104.66321
76365 | 127.77235 | 76365 | 100.00827 | 76365 | 99.9848 | 75932.999 | 100.0114 | 76365 | 104.52312
76368 | 127.62557 | 76368 | 100.00781 | 76368 | 99.9848 | 75935.999 | 100.01296 | 76368 | 104.37639
76371 | 127.47879 | 76371 | 100.00781 | 76371 | 99.9848 | 75938.999 | 100.014 | 76371 | 104.23068
76374 | 127.32792 | 76374 | 100.00781 | 76374 | 99.98433 | 75941.999 | 100.01451 | 76374 | 104.08395
76377 | 127.17432 | 76377 | 100.00781 | 76377 | 99.98433 | 75944.999 | 100.01451 | 76377 | 103.93568
76380 | 127.00937 | 76380 | 100.00735 | 76380 | 99.98385 | 75947.999 | 100.01503 | 76380 | 103.78179
76383 | 126.84395 | 76383 | 100.00735 | 76383 | 99.98385 | 75950.999 | 100.01555 | 76383 | 103.62842
76386 | 126.67491 | 76386 | 100.00735 | 76386 | 99.98385 | 75953.999 | 100.01659 | 76386 | 103.47453
76389 | 126.50313 | 76389 | 100.00735 | 76389 | 99.98338 | 75956.999 | 100.01711 | 76389 | 103.3191
76392 | 126.32 | 76392 | 100.00735 | 76392 | 99.98338 | 75959.999 | 100.01866 | 76392 | 103.15908
76395 | 126.13641 | 76395 | 100.00689 | 76395 | 99.9829 | 75962.999 | 100.02022 | 76395 | 102.99957
76398 | 125.94919 | 76398 | 100.00689 | 76398 | 99.98243 | 75965.999 | 100.02177 | 76398 | 102.83954
76401 | 125.75924 | 76401 | 100.00689 | 76401 | 99.98243 | 75968.999 | 100.02333 | 76401 | 102.67849
76404 | 125.55701 | 76404 | 100.00643 | 76404 | 99.98195 | 75971.999 | 100.02592 | 76404 | 102.51387
76407 | 125.35434 | 76407 | 100.00643 | 76407 | 99.98195 | 75974.999 | 100.02903 | 76407 | 102.35026
76410 | 125.14803 | 76410 | 100.00597 | 76410 | 99.98148 | 75977.999 | 100.06117 | 76410 | 102.18615
76413 | 124.93854 | 76413 | 100.00597 | 76413 | 99.98148 | 75980.999 | 100.15085 | 76413 | 102.02255
76416 | 124.71632 | 76416 | 100.00597 | 76416 | 99.98148 | 75983.999 | 100.26334 | 76416 | 101.8569
76419 | 124.49411 | 76419 | 100.00551 | 76419 | 99.981 | 75986.999 | 100.33125 | 76419 | 101.69278
76422 | 124.2678 | 76422 | 100.00551 | 76422 | 99.981 | 75989.999 | 100.38257 | 76422 | 101.52969
76425 | 124.03877 | 76425 | 100.00505 | 76425 | 99.981 | 75992.999 | 100.42767 | 76425 | 101.36762
76428 | 123.79702 | 76428 | 100.00505 | 76428 | 99.981 | 75995.999 | 100.46188 | 76428 | 101.20913
76431 | 123.55481 | 76431 | 100.00459 | 76431 | 99.981 | 75998.999 | 100.49972 | 76431 | 101.05115
76434 | 123.30942 | 76434 | 100.00459 | 76434 | 99.981 | 76001.999 | 100.53549 | 76434 | 100.89419
76437 | 123.06039 | 76437 | 100.00413 | 76437 | 99.98053 | 76004.999 | 100.56918 | 76437 | 100.74184
76440 | 122.79864 | 76440 | 100.00413 | 76440 | 99.98053 | 76007.999 | 100.59355 | 76440 | 100.60124
76443 | 122.53689 | 76443 | 100.00368 | 76443 | 99.98053 | 76010.999 | 100.61998 | 76443 | 100.46013
76446 | 122.27105 | 76446 | 100.00368 | 76446 | 99.98053 | 76013.999 | 100.64539 | 76446 | 100.32925
76449 | 122.00248 | 76449 | 100.00368 | 76449 | 99.98053 | 76016.999 | 100.67027 | 76449 | 100.20297
76452 | 121.72074 | 76452 | 100.00322 | 76452 | 99.98053 | 76019.999 | 100.68841 | 76452 | 100.11299
76455 | 121.43899 | 76455 | 100.00322 | 76455 | 99.98053 | 76022.999 | 100.70811 | 76455 | 100.04346
76458 | 121.15361 | 76458 | 100.00322 | 76458 | 99.98005 | 76025.999 | 100.72729 | 76458 | 100.00307
76461 | 120.86505 | 76461 | 100.00322 | 76461 | 99.98005 | 76028.999 | 100.74595 | 76461 | 99.98415
76464 | 120.56376 | 76464 | 100.00322 | 76464 | 99.98005 | 76031.999 | 100.76047 | 76464 | 99.98568
76467 | 120.26248 | 76467 | 100.00368 | 76467 | 99.98005 | 76034.999 | 100.77602 | 76467 | 99.98211
76470 | 119.9571 | 76470 | 100.00368 | 76470 | 99.98005 | 76037.999 | 100.79105 | 76470 | 99.97597
76473 | 119.64855 | 76473 | 100.00368 | 76473 | 99.98005 | 76040.999 | 100.80505 | 76473 | 99.97137
76476 | 119.32681 | 76476 | 100.00368 | 76476 | 99.98005 | 76043.999 | 100.81645 | 76476 | 99.97239
76479 | 119.00553 | 76479 | 100.00368 | 76479 | 99.98005 | 76046.999 | 100.82837 | 76479 | 99.97086
76482 | 118.67971 | 76482 | 100.00413 | 76482 | 99.98053 | 76049.999 | 100.83978 | 76482 | 99.96984
76485 | 118.35115 | 76485 | 100.00413 | 76485 | 99.98053 | 76052.999 | 100.85066 | 76485 | 99.9683
76488 | 118.00942 | 76488 | 100.00413 | 76488 | 99.981 | 76055.999 | 100.85948 | 76488 | 99.9683
76491 | 117.6677 | 76491 | 100.00459 | 76491 | 99.98148 | 76058.999 | 100.86829 | 76491 | 99.96779
76494 | 117.32233 | 76494 | 100.00459 | 76494 | 99.98243 | 76061.999 | 100.8771 | 76494 | 99.96728
76497 | 116.97333 | 76497 | 100.00459 | 76497 | 99.98338 | 76064.999 | 100.8854 | 76497 | 99.96677
76500 | 116.61115 | 76500 | 100.00459 | 76500 | 99.98385 | 76067.999 | 100.89265 | 76500 | 99.96626
76503 | 116.24897 | 76503 | 100.00505 | 76503 | 99.98433 | 76070.999 | 100.89991 | 76503 | 99.96575
76506 | 115.8827 | 76506 | 100.00505 | 76506 | 99.98433 | 76073.999 | 100.90665 | 76506 | 99.96523
76509 | 115.51325 | 76509 | 100.00505 | 76509 | 99.98433 | 76076.999 | 100.91391 | 76509 | 99.96523
76512 | 115.13063 | 76512 | 100.00505 | 76512 | 99.98385 | 76079.999 | 100.91961 | 76512 | 99.96472
76515 | 114.74845 | 76515 | 100.00505 | 76515 | 99.98243 | 76082.999 | 100.92583 | 76515 | 99.96421
76518 | 114.36264 | 76518 | 100.00505 | 76518 | 99.98148 | 76085.999 | 100.93153 | 76518 | 99.96421
76521 | 113.97365 | 76521 | 100.00505 | 76521 | 99.981 | 76088.999 | 100.93775 | 76521 | 99.9637
76524 | 113.57285 | 76524 | 100.00505 | 76524 | 99.981 | 76091.999 | 100.94242 | 76524 | 99.9637
76527 | 113.17159 | 76527 | 100.00459 | 76527 | 99.981 | 76094.999 | 100.9476 | 76527 | 99.9637
76530 | 112.7676 | 76530 | 100.00459 | 76530 | 99.981 | 76097.999 | 100.95279 | 76530 | 99.96319
76533 | 112.36043 | 76533 | 100.00459 | 76533 | 99.981 | 76100.999 | 100.95797 | 76533 | 99.96319
76536 | 111.94191 | 76536 | 100.00459 | 76536 | 99.981 | 76103.999 | 100.96264 | 76536 | 99.96268
76539 | 111.52429 | 76539 | 100.00413 | 76539 | 99.981 | 76106.999 | 100.9673 | 76539 | 99.96268
76542 | 111.10212 | 76542 | 100.00413 | 76542 | 99.98148 | 76109.999 | 100.97197 | 76542 | 99.96268
76545 | 110.67496 | 76545 | 100.00413 | 76545 | 99.98148 | 76112.999 | 100.97663 | 76545 | 99.96217
76548 | 110.2428 | 76548 | 100.00413 | 76548 | 99.98148 | 76115.999 | 100.98078 | 76548 | 99.96166
76551 | 109.81155 | 76551 | 100.00413 | 76551 | 99.98148 | 76118.999 | 100.98493 | 76551 | 99.96166
76554 | 109.37893 | 76554 | 100.00368 | 76554 | 99.98195 | 76121.999 | 100.98907 | 76554 | 99.96114
76557 | 108.9445 | 76557 | 100.00368 | 76557 | 99.98195 | 76124.999 | 100.99322 | 76557 | 99.96114
76560 | 108.5028 | 76560 | 100.00368 | 76560 | 99.98195 | 76127.999 | 100.99685 | 76560 | 99.96063
76563 | 108.06382 | 76563 | 100.00368 | 76563 | 99.98195 | 76130.999 | 101.00048 | 76563 | 99.96063
76566 | 107.62439 | 76566 | 100.00368 | 76566 | 99.98195 | 76133.999 | 101.00411 | 76566 | 99.96012
76569 | 107.1845 | 76569 | 100.00368 | 76569 | 99.98195 | 76136.999 | 101.00773 | 76569 | 99.96012
76572 | 106.7428 | 76572 | 100.00322 | 76572 | 99.98195 | 76139.999 | 101.01084 | 76572 | 99.95961
76575 | 106.30291 | 76575 | 100.00322 | 76575 | 99.98195 | 76142.999 | 101.01395 | 76575 | 99.95961
76578 | 105.8653 | 76578 | 100.00322 | 76578 | 99.98195 | 76145.999 | 101.01758 | 76578 | 99.9591
76581 | 105.4295 | 76581 | 100.00276 | 76581 | 99.98195 | 76148.999 | 101.02069 | 76581 | 99.95859
76584 | 104.99825 | 76584 | 100.00276 | 76584 | 99.98195 | 76151.999 | 101.0238 | 76584 | 99.95859
76587 | 104.56427 | 76587 | 100.00276 | 76587 | 99.98195 | 76154.999 | 101.02743 | 76587 | 99.95808
76590 | 104.13484 | 76590 | 100.0023 | 76590 | 99.98195 | 76157.999 | 101.03054 | 76590 | 99.95808
76593 | 103.71358 | 76593 | 100.0023 | 76593 | 99.98243 | 76160.999 | 101.03417 | 76593 | 99.95757
76596 | 103.30778 | 76596 | 100.0023 | 76596 | 99.98243 | 76163.999 | 101.0378 | 76596 | 99.95705
76599 | 102.9047 | 76599 | 100.0023 | 76599 | 99.9829 | 76166.999 | 101.04091 | 76599 | 99.95705
76602 | 102.51935 | 76602 | 100.0023 | 76602 | 99.9829 | 76169.999 | 101.04402 | 76602 | 99.95654
76605 | 102.14535 | 76605 | 100.0023 | 76605 | 99.98338 | 76172.999 | 101.04713 | 76605 | 99.95603
76608 | 101.8059 | 76608 | 100.0023 | 76608 | 99.98338 | 76175.999 | 101.04972 | 76608 | 99.95603
76611 | 101.48825 | 76611 | 100.0023 | 76611 | 99.98385 | 76178.999 | 101.05232 | 76611 | 99.95552
76614 | 101.20514 | 76614 | 100.0023 | 76614 | 99.98385 | 76181.999 | 101.05491 | 76614 | 99.95501
76617 | 100.94839 | 76617 | 100.0023 | 76617 | 99.98385 | 76184.999 | 101.0575 | 76617 | 99.9545
76620 | 100.75844 | 76620 | 100.0023 | 76620 | 99.98433 | 76187.999 | 101.06009 | 76620 | 99.9545
76623 | 100.63938 | 76623 | 100.0023 | 76623 | 99.98433 | 76190.999 | 101.06216 | 76623 | 99.95399
76626 | 100.58939 | 76626 | 100.0023 | 76626 | 99.98433 | 76193.999 | 101.06476 | 76626 | 99.95348
76629 | 100.56485 | 76629 | 100.00276 | 76629 | 99.9848 | 76196.999 | 101.06683 | 76629 | 99.95296
76632 | 100.55804 | 76632 | 100.00276 | 76632 | 99.9848 | 76199.999 | 101.0689 | 76632 | 99.95296
76635 | 100.55304 | 76635 | 100.00276 | 76635 | 99.9848 | 76202.999 | 101.07098 | 76635 | 99.95245
76638 | 100.54849 | 76638 | 100.00276 | 76638 | 99.98528 | 76205.999 | 101.07305 | 76638 | 99.95194
76641 | 100.54304 | 76641 | 100.00276 | 76641 | 99.98528 | 76208.999 | 101.07512 | 76641 | 99.95143
76644 | 100.54213 | 76644 | 100.00276 | 76644 | 99.98528 | 76211.999 | 101.07668 | 76644 | 99.95092
76647 | 100.53986 | 76647 | 100.00276 | 76647 | 99.98528 | 76214.999 | 101.07823 | 76647 | 99.95041
76650 | 100.53804 | 76650 | 100.00276 | 76650 | 99.98528 | 76217.999 | 101.07979 | 76650 | 99.95041
76653 | 100.53622 | 76653 | 100.00276 | 76653 | 99.98575 | 76220.999 | 101.08134 | 76653 | 99.9499
76656 | 100.53577 | 76656 | 100.00276 | 76656 | 99.98575 | 76223.999 | 101.0829 | 76656 | 99.94939
76659 | 100.53441 | 76659 | 100.00276 | 76659 | 99.98575 | 76226.999 | 101.08445 | 76659 | 99.94887
76662 | 100.5335 | 76662 | 100.00276 | 76662 | 99.98623 | 76229.999 | 101.08601 | 76662 | 99.94836
76665 | 100.53213 | 76665 | 100.00276 | 76665 | 99.98623 | 76232.999 | 101.08705 | 76665 | 99.94785
76668 | 100.53168 | 76668 | 100.0023 | 76668 | 99.98623 | 76235.999 | 101.0886 | 76668 | 99.94785
76671 | 100.53077 | 76671 | 100.0023 | 76671 | 99.9867 | 76238.999 | 101.09016 | 76671 | 99.94734
76674 | 100.52986 | 76674 | 100.0023 | 76674 | 99.9867 | 76241.999 | 101.09119 | 76674 | 99.94683
76677 | 100.52895 | 76677 | 100.00184 | 76677 | 99.9867 | 76244.999 | 101.09275 | 76677 | 99.94683
76680 | 100.52805 | 76680 | 100.00138 | 76680 | 99.9867 | 76247.999 | 101.0943 | 76680 | 99.94632
76683 | 100.52714 | 76683 | 100.00138 | 76683 | 99.9867 | 76250.999 | 101.09586 | 76683 | 99.94581
76686 | 100.52623 | 76686 | 100.00092 | 76686 | 99.98718 | 76253.999 | 101.09741 | 76686 | 99.94581
76689 | 100.52532 | 76689 | 100.00092 | 76689 | 99.98718 | 76256.999 | 101.09897 | 76689 | 99.9453
76692 | 100.52441 | 76692 | 100.00046 | 76692 | 99.98765 | 76259.999 | 101.10052 | 76692 | 99.94478
76695 | 100.5235 | 76695 | 100.00046 | 76695 | 99.98813 | 76262.999 | 101.10156 | 76695 | 99.94478
76698 | 100.52259 | 76698 | 100.00046 | 76698 | 99.98813 | 76265.999 | 101.10312 | 76698 | 99.94427
76701 | 100.52214 | 76701 | 100 | 76701 | 99.9886 | 76268.999 | 101.10467 | 76701 | 99.94376
76704 | 100.52123 | 76704 | 100 | 76704 | 99.9886 | 76271.999 | 101.10571 | 76704 | 99.94376
76707 | 100.52032 | 76707 | 100 | 76707 | 99.98908 | 76274.999 | 101.10675 | 76707 | 99.94325
76710 | 100.51941 | 76710 | 100 | 76710 | 99.98908 | 76277.999 | 101.1083 | 76710 | 99.94274
76713 | 100.5185 | 76713 | 100 | 76713 | 99.98908 | 76280.999 | 101.10934 | 76713 | 99.94223
76716 | 100.51805 | 76716 | 100.00046 | 76716 | 99.98908 | 76283.999 | 101.11037 | 76716 | 99.94223
76719 | 100.51714 | 76719 | 100.00046 | 76719 | 99.98908 | 76286.999 | 101.11193 | 76719 | 99.94172
76722 | 100.51668 | 76722 | 100.00046 | 76722 | 99.98908 | 76289.999 | 101.11297 | 76722 | 99.94121
76725 | 100.51578 | 76725 | 100.00046 | 76725 | 99.98908 | 76292.999 | 101.114 | 76725 | 99.94121
76728 | 100.51578 | 76728 | 100.00092 | 76728 | 99.98908 | 76295.999 | 101.11556 | 76728 | 99.94121
76731 | 100.51532 | 76731 | 100.00092 | 76731 | 99.98908 | 76298.999 | 101.11659 | 76731 | 99.94121
76734 | 100.51532 | 76734 | 100.00092 | 76734 | 99.98955 | 76301.999 | 101.11815 | 76734 | 99.94121
76737 | 100.51487 | 76737 | 100.00138 | 76737 | 99.98955 | 76304.999 | 101.11919 | 76737 | 99.94121
76740 | 100.51441 | 76740 | 100.00138 | 76740 | 99.98955 | 76307.999 | 101.12074 | 76740 | 99.94069
76743 | 100.5135 | 76743 | 100.00138 | 76743 | 99.98955 | 76310.999 | 101.12178 | 76743 | 99.94069
76746 | 100.51305 | 76746 | 100.00184 | 76746 | 99.98955 | 76313.999 | 101.12333 | 76746 | 99.93967
76749 | 100.51214 | 76749 | 100.00184 | 76749 | 99.98955 | 76316.999 | 101.12437 | 76749 | 99.93916
76752 | 100.51032 | 76752 | 100.00184 | 76752 | 99.98955 | 76319.999 | 101.12593 | 76752 | 99.93814
76755 | 100.50941 | 76755 | 100.00184 | 76755 | 99.98955 | 76322.999 | 101.12696 | 76755 | 99.93711
76758 | 100.5085 | 76758 | 100.0023 | 76758 | 99.98908 | 76325.999 | 101.12852 | 76758 | 99.9366
76761 | 100.5076 | 76761 | 100.0023 | 76761 | 99.98908 | 76328.999 | 101.12955 | 76761 | 99.93609
76764 | 100.50669 | 76764 | 100.0023 | 76764 | 99.98908 | 76331.999 | 101.13111 | 76764 | 99.93558
76767 | 100.50623 | 76767 | 100.0023 | 76767 | 99.98908 | 76334.999 | 101.13266 | 76767 | 99.93507
76770 | 100.50578 | 76770 | 100.00276 | 76770 | 99.98908 | 76337.999 | 101.1337 | 76770 | 99.93456
76773 | 100.50532 | 76773 | 100.00276 | 76773 | 99.98908 | 76340.999 | 101.13526 | 76773 | 99.93405
76776 | 100.50487 | 76776 | 100.00368 | 76776 | 99.98955 | 76343.999 | 101.13681 | 76776 | 99.93405
76779 | 100.50487 | 76779 | 100.00459 | 76779 | 99.98955 | 76346.999 | 101.13837 | 76779 | 99.93354
76782 | 100.50441 | 76782 | 100.00551 | 76782 | 99.98955 | 76349.999 | 101.13992 | 76782 | 99.93354
76785 | 100.50396 | 76785 | 100.00597 | 76785 | 99.98955 | 76352.999 | 101.14096 | 76785 | 99.93302
76788 | 100.50396 | 76788 | 100.00643 | 76788 | 99.98955 | 76355.999 | 101.14251 | 76788 | 99.93251
76791 | 100.50351 | 76791 | 100.00643 | 76791 | 99.98955 | 76358.999 | 101.14407 | 76791 | 99.93251
76794 | 100.50305 | 76794 | 100.00643 | 76794 | 99.99003 | 76361.999 | 101.14562 | 76794 | 99.932
76797 | 100.50305 | 76797 | 100.00597 | 76797 | 99.99003 | 76364.999 | 101.14666 | 76797 | 99.93149
76800 | 100.5026 | 76800 | 100.00459 | 76800 | 99.99003 | 76367.999 | 101.1477 | 76800 | 99.93149
76803 | 100.5026 | 76803 | 100.00413 | 76803 | 99.99003 | 76370.999 | 101.14925 | 76803 | 99.93098
76806 | 100.50214 | 76806 | 100.00368 | 76806 | 99.9905 | 76373.999 | 101.15029 | 76806 | 99.93098
76809 | 100.50169 | 76809 | 100.00368 | 76809 | 99.9905 | 76376.999 | 101.15133 | 76809 | 99.93047
76812 | 100.50169 | 76812 | 100.00368 | 76812 | 99.9905 | 76379.999 | 101.15236 | 76812 | 99.93047
76815 | 100.50123 | 76815 | 100.00368 | 76815 | 99.9905 | 76382.999 | 101.15288 | 76815 | 99.92996
76818 | 100.50078 | 76818 | 100.00368 | 76818 | 99.99098 | 76385.999 | 101.15392 | 76818 | 99.92996
76821 | 100.50078 | 76821 | 100.00368 | 76821 | 99.99098 | 76388.999 | 101.15495 | 76821 | 99.92996
76824 | 100.50032 | 76824 | 100.00413 | 76824 | 99.99098 | 76391.999 | 101.15599 | 76824 | 99.92945
76827 | 100.49987 | 76827 | 100.00459 | 76827 | 99.99145 | 76394.999 | 101.15703 | 76827 | 99.92945
76830 | 100.49942 | 76830 | 100.00459 | 76830 | 99.99145 | 76397.999 | 101.15755 | 76830 | 99.92945
76833 | 100.49896 | 76833 | 100.00459 | 76833 | 99.99145 | 76400.999 | 101.15858 | 76833 | 99.92893
76836 | 100.49896 | 76836 | 100.00459 | 76836 | 99.99145 | 76403.999 | 101.1591 | 76836 | 99.92893
76839 | 100.49851 | 76839 | 100.00505 | 76839 | 99.99145 | 76406.999 | 101.16014 | 76839 | 99.92893
76842 | 100.49805 | 76842 | 100.00505 | 76842 | 99.99193 | 76409.999 | 101.16066 | 76842 | 99.92893
76845 | 100.4976 | 76845 | 100.00505 | 76845 | 99.99193 | 76412.999 | 101.16118 | 76845 | 99.92842
76848 | 100.4976 | 76848 | 100.00505 | 76848 | 99.99193 | 76415.999 | 101.16169 | 76848 | 99.92842
76851 | 100.49714 | 76851 | 100.00505 | 76851 | 99.99193 | 76418.999 | 101.16273 | 76851 | 99.92842
76854 | 100.49669 | 76854 | 100.00505 | 76854 | 99.9924 | 76421.999 | 101.16325 | 76854 | 99.92842
76857 | 100.49669 | 76857 | 100.00551 | 76857 | 99.9924 | 76424.999 | 101.16377 | 76857 | 99.92842
76860 | 100.49624 | 76860 | 100.00551 | 76860 | 99.9924 | 76427.999 | 101.16429 | 76860 | 99.92842
76863 | 100.49624 | 76863 | 100.00551 | 76863 | 99.9924 | 76430.999 | 101.1648 | 76863 | 99.92842
76866 | 100.49578 | 76866 | 100.00597 | 76866 | 99.9924 | 76433.999 | 101.16584 | 76866 | 99.92842
76869 | 100.49578 | 76869 | 100.00597 | 76869 | 99.9924 | 76436.999 | 101.16636 | 76869 | 99.92842
76872 | 100.49578 | 76872 | 100.00643 | 76872 | 99.9924 | 76439.999 | 101.1674 | 76872 | 99.92842
76875 | 100.49533 | 76875 | 100.00643 | 76875 | 99.9924 | 76442.999 | 101.16791 | 76875 | 99.92842
76878 | 100.49533 | 76878 | 100.00689 | 76878 | 99.9924 | 76445.999 | 101.16843 | 76878 | 99.92842
76881 | 100.49487 | 76881 | 100.00735 | 76881 | 99.9924 | 76448.999 | 101.16947 | 76881 | 99.92842
76884 | 100.49487 | 76884 | 100.00781 | 76884 | 99.9924 | 76451.999 | 101.16999 | 76884 | 99.92842
76887 | 100.49442 | 76887 | 100.00781 | 76887 | 99.9924 | 76454.999 | 101.17051 | 76887 | 99.92842
76890 | 100.49396 | 76890 | 100.00827 | 76890 | 99.99193 | 76457.999 | 101.17102 | 76890 | 99.92842
76893 | 100.49396 | 76893 | 100.00873 | 76893 | 99.99193 | 76460.999 | 101.17206 | 76893 | 99.92842
76896 | 100.49351 | 76896 | 100.00919 | 76896 | 99.99193 | 76463.999 | 101.17206 | 76896 | 99.92842
76899 | 100.49351 | 76899 | 100.00965 | 76899 | 99.99193 | 76466.999 | 101.17258 | 76899 | 99.92842
76902 | 100.49305 | 76902 | 100.00965 | 76902 | 99.99193 | 76469.999 | 101.17362 | 76902 | 99.92893
76905 | 100.49305 | 76905 | 100.01011 | 76905 | 99.99193 | 76472.999 | 101.17413 | 76905 | 99.92893
76908 | 100.49305 | 76908 | 100.01057 | 76908 | 99.99193 | 76475.999 | 101.17465 | 76908 | 99.92893
76911 | 100.4926 | 76911 | 100.01103 | 76911 | 99.9924 | 76478.999 | 101.17517 | 76911 | 99.92945
76914 | 100.49215 | 76914 | 100.01103 | 76914 | 99.9924 | 76481.999 | 101.17569 | 76914 | 99.92945
76917 | 100.49215 | 76917 | 100.01148 | 76917 | 99.99288 | 76484.999 | 101.17621 | 76917 | 99.92996
76920 | 100.49169 | 76920 | 100.01148 | 76920 | 99.99288 | 76487.999 | 101.17673 | 76920 | 99.92996
76923 | 100.49169 | 76923 | 100.01194 | 76923 | 99.99335 | 76490.999 | 101.17725 | 76923 | 99.93047
76926 | 100.49124 | 76926 | 100.01194 | 76926 | 99.99383 | 76493.999 | 101.17776 | 76926 | 99.93098
76929 | 100.49078 | 76929 | 100.0124 | 76929 | 99.99383 | 76496.999 | 101.17828 | 76929 | 99.93098
76932 | 100.49078 | 76932 | 100.0124 | 76932 | 99.9943 | 76499.999 | 101.17932 | 76932 | 99.93149
76935 | 100.49033 | 76935 | 100.0124 | 76935 | 99.9943 | 76502.999 | 101.17984 | 76935 | 99.93149
76938 | 100.48987 | 76938 | 100.0124 | 76938 | 99.99478 | 76505.999 | 101.18087 | 76938 | 99.932
76941 | 100.48942 | 76941 | 100.0124 | 76941 | 99.99478 | 76508.999 | 101.18191 | 76941 | 99.932
76944 | 100.48942 | 76944 | 100.0124 | 76944 | 99.99525 | 76511.999 | 101.18295 | 76944 | 99.93251
76947 | 100.48896 | 76947 | 100.0124 | 76947 | 99.99525 | 76514.999 | 101.18398 | 76947 | 99.93251
76950 | 100.48896 | 76950 | 100.0124 | 76950 | 99.99525 | 76517.999 | 101.18554 | 76950 | 99.93251
76953 | 100.48851 | 76953 | 100.0124 | 76953 | 99.99573 | 76520.999 | 101.18658 | 76953 | 99.93251
76956 | 100.48851 | 76956 | 100.0124 | 76956 | 99.99573 | 76523.999 | 101.18761 | 76956 | 99.93251
76959 | 100.48806 | 76959 | 100.0124 | 76959 | 99.99573 | 76526.999 | 101.18865 | 76959 | 99.93251
76962 | 100.48806 | 76962 | 100.0124 | 76962 | 99.9962 | 76529.999 | 101.18969 | 76962 | 99.93251
76965 | 100.4876 | 76965 | 100.01286 | 76965 | 99.9962 | 76532.999 | 101.19072 | 76965 | 99.93251
76968 | 100.4876 | 76968 | 100.01286 | 76968 | 99.9962 | 76535.999 | 101.19124 | 76968 | 99.932
76971 | 100.48715 | 76971 | 100.01286 | 76971 | 99.9962 | 76538.999 | 101.19176 | 76971 | 99.932
76974 | 100.48669 | 76974 | 100.01332 | 76974 | 99.9962 | 76541.999 | 101.19228 | 76974 | 99.932
76977 | 100.48669 | 76977 | 100.01332 | 76977 | 99.9962 | 76544.999 | 101.1928 | 76977 | 99.932
76980 | 100.48669 | 76980 | 100.01378 | 76980 | 99.9962 | 76547.999 | 101.1928 | 76980 | 99.93251
76983 | 100.48624 | 76983 | 100.01378 | 76983 | 99.9962 | 76550.999 | 101.19331 | 76983 | 99.93251
76986 | 100.48624 | 76986 | 100.01378 | 76986 | 99.9962 | 76553.999 | 101.19331 | 76986 | 99.93251
76989 | 100.48624 | 76989 | 100.01424 | 76989 | 99.9962 | 76556.999 | 101.19383 | 76989 | 99.93251
76992 | 100.48624 | 76992 | 100.01424 | 76992 | 99.9962 | 76559.999 | 101.19383 | 76992 | 99.93251
76995 | 100.48624 | 76995 | 100.01424 | 76995 | 99.9962 | 76562.999 | 101.19383 | 76995 | 99.93251
76998 | 100.48624 | 76998 | 100.01424 | 76998 | 99.9962 | 76565.999 | 101.19435 | 76998 | 99.93251
77001 | 100.48578 | 77001 | 100.01424 | 77001 | 99.9962 | 76568.999 | 101.19435 | 77001 | 99.93251
77004 | 100.48578 | 77004 | 100.01424 | 77004 | 99.99668 | 76571.999 | 101.19487 | 77004 | 99.93251
77007 | 100.48578 | 77007 | 100.01424 | 77007 | 99.99668 | 76574.999 | 101.19539 | 77007 | 99.93251
77010 | 100.48578 | 77010 | 100.01424 | 77010 | 99.99715 | 76577.999 | 101.19591 | 77010 | 99.93251
77013 | 100.48533 | 77013 | 100.01424 | 77013 | 99.99715 | 76580.999 | 101.19643 | 77013 | 99.93251
77016 | 100.48533 | 77016 | 100.0147 | 77016 | 99.99763 | 76583.999 | 101.19694 | 77016 | 99.93251
77019 | 100.48533 | 77019 | 100.0147 | 77019 | 99.9981 | 76586.999 | 101.19746 | 77019 | 99.93302
77022 | 100.48487 | 77022 | 100.0147 | 77022 | 99.9981 | 76589.999 | 101.1985 | 77022 | 99.93302
77025 | 100.48487 | 77025 | 100.0147 | 77025 | 99.99858 | 76592.999 | 101.19902 | 77025 | 99.93302
77028 | 100.48487 | 77028 | 100.0147 | 77028 | 99.99858 | 76595.999 | 101.19954 | 77028 | 99.93302
77031 | 100.48442 | 77031 | 100.0147 | 77031 | 99.99858 | 76598.999 | 101.20057 | 77031 | 99.93302
77034 | 100.48442 | 77034 | 100.0147 | 77034 | 99.99905 | 76601.999 | 101.20109 | 77034 | 99.93302
77037 | 100.48442 | 77037 | 100.0147 | 77037 | 99.99905 | 76604.999 | 101.20161 | 77037 | 99.93302
77040 | 100.48397 | 77040 | 100.0147 | 77040 | 99.99953 | 76607.999 | 101.20213 | 77040 | 99.93302
77043 | 100.48397 | 77043 | 100.0147 | 77043 | 99.99953 | 76610.999 | 101.20265 | 77043 | 99.93302
77046 | 100.48351 | 77046 | 100.0147 | 77046 | 99.99953 | 76613.999 | 101.20316 | 77046 | 99.93302
77049 | 100.48351 | 77049 | 100.0147 | 77049 | 100 | 76616.999 | 101.20368 | 77049 | 99.93354
77052 | 100.48306 | 77052 | 100.0147 | 77052 | 100 | 76619.999 | 101.2042 | 77052 | 99.93354
77055 | 100.48306 | 77055 | 100.0147 | 77055 | 100 | 76622.999 | 101.20472 | 77055 | 99.93354
77058 | 100.4826 | 77058 | 100.0147 | 77058 | 100 | 76625.999 | 101.20472 | 77058 | 99.93354
77061 | 100.4826 | 77061 | 100.0147 | 77061 | 100.00047 | 76628.999 | 101.20524 | 77061 | 99.93354
77064 | 100.4826 | 77064 | 100.0147 | 77064 | 100.00047 | 76631.999 | 101.20576 | 77064 | 99.93354
77067 | 100.4826 | 77067 | 100.0147 | 77067 | 100.00047 | 76634.999 | 101.20627 | 77067 | 99.93354
77070 | 100.48215 | 77070 | 100.0147 | 77070 | 100.00047 | 76637.999 | 101.20679 | 77070 | 99.93354
77073 | 100.48215 | 77073 | 100.0147 | 77073 | 100.00095 | 76640.999 | 101.20731 | 77073 | 99.93354
77076 | 100.48169 | 77076 | 100.0147 | 77076 | 100.00095 | 76643.999 | 101.20731 | 77076 | 99.93354
77079 | 100.48169 | 77079 | 100.0147 | 77079 | 100.00095 | 76646.999 | 101.20783 | 77079 | 99.93354
77082 | 100.48169 | 77082 | 100.01516 | 77082 | 100.00142 | 76649.999 | 101.20835 | 77082 | 99.93354
77085 | 100.48124 | 77085 | 100.01516 | 77085 | 100.00095 | 76652.999 | 101.20835 | 77085 | 99.93354
77088 | 100.48124 | 77088 | 100.01516 | 77088 | 100.00095 | 76655.999 | 101.20835 | 77088 | 99.93354
77091 | 100.48078 | 77091 | 100.01516 | 77091 | 99.99953 | 76658.999 | 101.20887 | 77091 | 99.93354
77094 | 100.48078 | 77094 | 100.01562 | 77094 | 99.99763 | 76661.999 | 101.20887 | 77094 | 99.93354
77097 | 100.48078 | 77097 | 100.01562 | 77097 | 99.99668 | 76664.999 | 101.20938 | 77097 | 99.93354
77100 | 100.48033 | 77100 | 100.01562 | 77100 | 99.9962 | 76667.999 | 101.20938 | 77100 | 99.93354
77103 | 100.48033 | 77103 | 100.01562 | 77103 | 99.9962 | 76670.999 | 101.2099 | 77103 | 99.93354
77106 | 100.48033 | 77106 | 100.01562 | 77106 | 99.99668 | 76673.999 | 101.2099 | 77106 | 99.93354
77109 | 100.47988 | 77109 | 100.01562 | 77109 | 99.9981 | 76676.999 | 101.21042 | 77109 | 99.93405
77112 | 100.47988 | 77112 | 100.01562 | 77112 | 99.99953 | 76679.999 | 101.21042 | 77112 | 99.93405
77115 | 100.47988 | 77115 | 100.01562 | 77115 | 100.00332 | 76682.999 | 101.21094 | 77115 | 99.93405
77118 | 100.47988 | 77118 | 100.01562 | 77118 | 100.00522 | 76685.999 | 101.21094 | 77118 | 99.93456
77121 | 100.47988 | 77121 | 100.01562 | 77121 | 100.00617 | 76688.999 | 101.21094 | 77121 | 99.93456
77124 | 100.47988 | 77124 | 100.01562 | 77124 | 100.00712 | 76691.999 | 101.21094 | 77124 | 99.93507
77127 | 100.47988 | 77127 | 100.01562 | 77127 | 100.00665 | 76694.999 | 101.21094 | 77127 | 99.93507
77130 | 100.47988 | 77130 | 100.01562 | 77130 | 100.00617 | 76697.999 | 101.21094 | 77130 | 99.93507
77133 | 100.47942 | 77133 | 100.01562 | 77133 | 100.00617 | 76700.999 | 101.21146 | 77133 | 99.93507
77136 | 100.47942 | 77136 | 100.01608 | 77136 | 100.0057 | 76703.999 | 101.21146 | 77136 | 99.93507
77139 | 100.47942 | 77139 | 100.01608 | 77139 | 100.00522 | 76706.999 | 101.21146 | 77139 | 99.93507
77142 | 100.47942 | 77142 | 100.01608 | 77142 | 100.00475 | 76709.999 | 101.21146 | 77142 | 99.93507
77145 | 100.47897 | 77145 | 100.01608 | 77145 | 100.00427 | 76712.999 | 101.21198 | 77145 | 99.93507
77148 | 100.47897 | 77148 | 100.01608 | 77148 | 100.0038 | 76715.999 | 101.2125 | 77148 | 99.93507
77151 | 100.47897 | 77151 | 100.01608 | 77151 | 100.0038 | 76718.999 | 101.21301 | 77151 | 99.93507
77154 | 100.47897 | 77154 | 100.01608 | 77154 | 100.00332 | 76721.999 | 101.21301 | 77154 | 99.93507
77157 | 100.47897 | 77157 | 100.01608 | 77157 | 100.00285 | 76724.999 | 101.21353 | 77157 | 99.93507
77160 | 100.47897 | 77160 | 100.01608 | 77160 | 100.00237 | 76727.999 | 101.21405 | 77160 | 99.93507
77163 | 100.47897 | 77163 | 100.01562 | 77163 | 100.00237 | 76730.999 | 101.21457 | 77163 | 99.93507
77166 | 100.47851 | 77166 | 100.01562 | 77166 | 100.0019 | 76733.999 | 101.21509 | 77166 | 99.93507
77169 | 100.47851 | 77169 | 100.01562 | 77169 | 100.0019 | 76736.999 | 101.21561 | 77169 | 99.93507
77172 | 100.47851 | 77172 | 100.01516 | 77172 | 100.0019 | 76739.999 | 101.21561 | 77172 | 99.93507
77175 | 100.47806 | 77175 | 100.01516 | 77175 | 100.00142 | 76742.999 | 101.21612 | 77175 | 99.93507
77178 | 100.47806 | 77178 | 100.01516 | 77178 | 100.00142 | 76745.999 | 101.21664 | 77178 | 99.93507
77181 | 100.47806 | 77181 | 100.0147 | 77181 | 100.00142 | 76748.999 | 101.21768 | 77181 | 99.93507
77184 | 100.47806 | 77184 | 100.0147 | 77184 | 100.00095 | 76751.999 | 101.2182 | 77184 | 99.93507
77187 | 100.4776 | 77187 | 100.0147 | 77187 | 100.00095 | 76754.999 | 101.2182 | 77187 | 99.93456
77190 | 100.4776 | 77190 | 100.0147 | 77190 | 100.00095 | 76757.999 | 101.21872 | 77190 | 99.93456
77193 | 100.4776 | 77193 | 100.0147 | 77193 | 100.00095 | 76760.999 | 101.21923 | 77193 | 99.93456
77196 | 100.4776 | 77196 | 100.0147 | 77196 | 100.00095 | 76763.999 | 101.21975 | 77196 | 99.93507
77199 | 100.47715 | 77199 | 100.01516 | 77199 | 100.00095 | 76766.999 | 101.22027 | 77199 | 99.93507
77202 | 100.47715 | 77202 | 100.01516 | 77202 | 100.00047 | 76769.999 | 101.22027 | 77202 | 99.93507
77205 | 100.47715 | 77205 | 100.01516 | 77205 | 100.00047 | 76772.999 | 101.22079 | 77205 | 99.93507
77208 | 100.47715 | 77208 | 100.01516 | 77208 | 100.00047 | 76775.999 | 101.22131 | 77208 | 99.93558
77211 | 100.47669 | 77211 | 100.01562 | 77211 | 100 | 76778.999 | 101.22183 | 77211 | 99.93558
77214 | 100.47669 | 77214 | 100.01562 | 77214 | 100 | 76781.999 | 101.22234 | 77214 | 99.93558
77217 | 100.47669 | 77217 | 100.01608 | 77217 | 100 | 76784.999 | 101.22286 | 77217 | 99.93558
77220 | 100.47669 | 77220 | 100.01608 | 77220 | 100 | 76787.999 | 101.22338 | 77220 | 99.93609
77223 | 100.47624 | 77223 | 100.01654 | 77223 | 100 | 76790.999 | 101.22338 | 77223 | 99.93609
77226 | 100.47624 | 77226 | 100.01654 | 77226 | 100 | 76793.999 | 101.2239 | 77226 | 99.93609
77229 | 100.47624 | 77229 | 100.01654 | 77229 | 100 | 76796.999 | 101.2239 | 77229 | 99.93609
77232 | 100.47624 | 77232 | 100.017 | 77232 | 100 | 76799.999 | 101.22442 | 77232 | 99.93609
77235 | 100.47624 | 77235 | 100.017 | 77235 | 100 | 76802.999 | 101.22442 | 77235 | 99.93609
77238 | 100.47624 | 77238 | 100.017 | 77238 | 100 | 76805.999 | 101.22442 | 77238 | 99.9366
77241 | 100.47624 | 77241 | 100.017 | 77241 | 100 | 76808.999 | 101.22494 | 77241 | 99.9366
77244 | 100.47624 | 77244 | 100.017 | 77244 | 100 | 76811.999 | 101.22494 | 77244 | 99.9366
77247 | 100.47624 | 77247 | 100.017 | 77247 | 100 | 76814.999 | 101.22545 | 77247 | 99.9366
77250 | 100.47624 | 77250 | 100.017 | 77250 | 100 | 76817.999 | 101.22597 | 77250 | 99.9366
77253 | 100.47624 | 77253 | 100.017 | 77253 | 100 | 76820.999 | 101.22649 | 77253 | 99.9366
77256 | 100.47624 | 77256 | 100.017 | 77256 | 100 | 76823.999 | 101.22701 | 77256 | 99.9366
77259 | 100.47624 | 77259 | 100.017 | 77259 | 100 | 76826.999 | 101.22753 | 77259 | 99.9366
77262 | 100.47624 | 77262 | 100.017 | 77262 | 100.00047 | 76829.999 | 101.22753 | 77262 | 99.93609
77265 | 100.47624 | 77265 | 100.017 | 77265 | 100.00047 | 76832.999 | 101.22805 | 77265 | 99.93609
77268 | 100.47624 | 77268 | 100.017 | 77268 | 100.00095 | 76835.999 | 101.22856 | 77268 | 99.93609
77271 | 100.47624 | 77271 | 100.017 | 77271 | 100.00142 | 76838.999 | 101.22856 | 77271 | 99.93609
77274 | 100.47624 | 77274 | 100.017 | 77274 | 100.00142 | 76841.999 | 101.22908 | 77274 | 99.93558
77277 | 100.47624 | 77277 | 100.017 | 77277 | 100 | 76844.999 | 101.22908 | 77277 | 99.93558
77280 | 100.47624 | 77280 | 100.017 | 77280 | 99.99858 | 76847.999 | 101.2296 | 77280 | 99.93558
77283 | 100.47579 | 77283 | 100.017 | 77283 | 99.9981 | 76850.999 | 101.2296 | 77283 | 99.93507
77286 | 100.47579 | 77286 | 100.01746 | 77286 | 99.9981 | 76853.999 | 101.23012 | 77286 | 99.93507
77289 | 100.47579 | 77289 | 100.01746 | 77289 | 99.9981 | 76856.999 | 101.23064 | 77289 | 99.93507
77292 | 100.47533 | 77292 | 100.01792 | 77292 | 99.9981 | 76859.999 | 101.23116 | 77292 | 99.93507
77295 | 100.47533 | 77295 | 100.01792 | 77295 | 99.99953 | 76862.999 | 101.23168 | 77295 | 99.93507
77298 | 100.47533 | 77298 | 100.01838 | 77298 | 100 | 76865.999 | 101.23219 | 77298 | 99.93507
77301 | 100.47488 | 77301 | 100.01884 | 77301 | 100.00047 | 76868.999 | 101.23219 | 77301 | 99.93507
77304 | 100.47488 | 77304 | 100.01929 | 77304 | 100.00095 | 76871.999 | 101.23271 | 77304 | 99.93507
77307 | 100.47488 | 77307 | 100.01929 | 77307 | 100 | 76874.999 | 101.23323 | 77307 | 99.93507
77310 | 100.47442 | 77310 | 100.01975 | 77310 | 100.00047 | 76877.999 | 101.23375 | 77310 | 99.93507
77313 | 100.47442 | 77313 | 100.01975 | 77313 | 100.00142 | 76880.999 | 101.23375 | 77313 | 99.93558
77316 | 100.47397 | 77316 | 100.02021 | 77316 | 100.0019 | 76883.999 | 101.23427 | 77316 | 99.93558
77319 | 100.47397 | 77319 | 100.02021 | 77319 | 100.0038 | 76886.999 | 101.23479 | 77319 | 99.93609
77322 | 100.47397 | 77322 | 100.02021 | 77322 | 100.0057 | 76889.999 | 101.23479 | 77322 | 99.93609
77325 | 100.47397 | 77325 | 100.02021 | 77325 | 100.00855 | 76892.999 | 101.2353 | 77325 | 99.9366
77328 | 100.47397 | 77328 | 100.02021 | 77328 | 100.01045 | 76895.999 | 101.23582 | 77328 | 99.93711
77331 | 100.47442 | 77331 | 100.02021 | 77331 | 100.01472 | 76898.999 | 101.23686 | 77331 | 99.93763
77334 | 100.47488 | 77334 | 100.02021 | 77334 | 100.01995 | 76901.999 | 101.23738 | 77334 | 99.93814
77337 | 100.47488 | 77337 | 100.02021 | 77337 | 100.05652 | 76904.999 | 101.2379 | 77337 | 99.93865
77340 | 100.47533 | 77340 | 100.02067 | 77340 | 100.15342 | 76907.999 | 101.23893 | 77340 | 99.93916
77343 | 100.47533 | 77343 | 100.02067 | 77343 | 100.59896 | 76910.999 | 101.23945 | 77343 | 99.93916
77346 | 100.47488 | 77346 | 100.02067 | 77346 | 100.97657 | 76913.999 | 101.24049 | 77346 | 99.93916
77349 | 100.47442 | 77349 | 100.02113 | 77349 | 101.19934 | 76916.999 | 101.24101 | 77349 | 99.93865
77352 | 100.47351 | 77352 | 100.02113 | 77352 | 101.35656 | 76919.999 | 101.24152 | 77352 | 99.93763
77355 | 100.47306 | 77355 | 100.02113 | 77355 | 101.45725 | 76922.999 | 101.24256 | 77355 | 99.93711
77358 | 100.4726 | 77358 | 100.02159 | 77358 | 101.5456 | 76925.999 | 101.24308 | 77358 | 99.9366
77361 | 100.4726 | 77361 | 100.02159 | 77361 | 101.62492 | 76928.999 | 101.2436 | 77361 | 99.9366
77364 | 100.4726 | 77364 | 100.02205 | 77364 | 101.69332 | 76931.999 | 101.24412 | 77364 | 99.93609
77367 | 100.4726 | 77367 | 100.02205 | 77367 | 101.75222 | 76934.999 | 101.24412 | 77367 | 99.93609
77370 | 100.4726 | 77370 | 100.02205 | 77370 | 101.81112 | 76937.999 | 101.24463 | 77370 | 99.93609
77373 | 100.4726 | 77373 | 100.02205 | 77373 | 101.86432 | 76940.999 | 101.24515 | 77373 | 99.93609
77376 | 100.4726 | 77376 | 100.02067 | 77376 | 101.91181 | 76943.999 | 101.24515 | 77376 | 99.93609
77379 | 100.47306 | 77379 | 100.01929 | 77379 | 101.95314 | 76946.999 | 101.24567 | 77379 | 99.9366
77382 | 100.47306 | 77382 | 100.01792 | 77382 | 101.99541 | 76949.999 | 101.24567 | 77382 | 99.9366
77385 | 100.47306 | 77385 | 100.01746 | 77385 | 102.03579 | 76952.999 | 101.24619 | 77385 | 99.9366
77388 | 100.47306 | 77388 | 100.01746 | 77388 | 102.07473 | 76955.999 | 101.24671 | 77388 | 99.9366
77391 | 100.47351 | 77391 | 100.01838 | 77391 | 102.10561 | 76958.999 | 101.24671 | 77391 | 99.9366
77394 | 100.47351 | 77394 | 100.01929 | 77394 | 102.13791 | 76961.999 | 101.24723 | 77394 | 99.93711
77397 | 100.47351 | 77397 | 100.02067 | 77397 | 102.16926 | 76964.999 | 101.24775 | 77397 | 99.93711
77400 | 100.47351 | 77400 | 100.02389 | 77400 | 102.19966 | 76967.999 | 101.24775 | 77400 | 99.93711
77403 | 100.47351 | 77403 | 100.02573 | 77403 | 102.22435 | 76970.999 | 101.24826 | 77403 | 99.93711
77406 | 100.47351 | 77406 | 100.0271 | 77406 | 102.24953 | 76973.999 | 101.24826 | 77406 | 99.93763
77409 | 100.47351 | 77409 | 100.02802 | 77409 | 102.27423 | 76976.999 | 101.24878 | 77409 | 99.93763
77412 | 100.47351 | 77412 | 100.0271 | 77412 | 102.2975 | 76979.999 | 101.2493 | 77412 | 99.93763
77415 | 100.47351 | 77415 | 100.0271 | 77415 | 102.3165 | 76982.999 | 101.2493 | 77415 | 99.93763
77418 | 100.47351 | 77418 | 100.0271 | 77418 | 102.33598 | 76985.999 | 101.24982 | 77418 | 99.93763
77421 | 100.47351 | 77421 | 100.02664 | 77421 | 102.35498 | 76988.999 | 101.25034 | 77421 | 99.93814
77424 | 100.47306 | 77424 | 100.02573 | 77424 | 102.3735 | 76991.999 | 101.25034 | 77424 | 99.93814
77427 | 100.47306 | 77427 | 100.02527 | 77427 | 102.3887 | 76994.999 | 101.25086 | 77427 | 99.93865
77430 | 100.47306 | 77430 | 100.02481 | 77430 | 102.40437 | 76997.999 | 101.25137 | 77430 | 99.93865
77433 | 100.47306 | 77433 | 100.02435 | 77433 | 102.42005 | 77000.999 | 101.25137 | 77433 | 99.93916
77436 | 100.47306 | 77436 | 100.02389 | 77436 | 102.43572 | 77003.999 | 101.25189 | 77436 | 99.93916
77439 | 100.47306 | 77439 | 100.02343 | 77439 | 102.44902 | 77006.999 | 101.25189 | 77439 | 99.93967
77442 | 100.47306 | 77442 | 100.02297 | 77442 | 102.4628 | 77009.999 | 101.25241 | 77442 | 99.94018
77445 | 100.47306 | 77445 | 100.02297 | 77445 | 102.4761 | 77012.999 | 101.25241 | 77445 | 99.94018
77448 | 100.47306 | 77448 | 100.02251 | 77448 | 102.48892 | 77015.999 | 101.25293 | 77448 | 99.94069
77451 | 100.4726 | 77451 | 100.02251 | 77451 | 102.50032 | 77018.999 | 101.25293 | 77451 | 99.94069
77454 | 100.4726 | 77454 | 100.02205 | 77454 | 102.51172 | 77021.999 | 101.25293 | 77454 | 99.94121
77457 | 100.47215 | 77457 | 100.02205 | 77457 | 102.52312 | 77024.999 | 101.25293 | 77457 | 99.94121
77460 | 100.47215 | 77460 | 100.02159 | 77460 | 102.53404 | 77027.999 | 101.25293 | 77460 | 99.94172
77463 | 100.47215 | 77463 | 100.02159 | 77463 | 102.54307 | 77030.999 | 101.25293 | 77463 | 99.94172
77466 | 100.4717 | 77466 | 100.02113 | 77466 | 102.55304 | 77033.999 | 101.25293 | 77466 | 99.94172
77469 | 100.4717 | 77469 | 100.02113 | 77469 | 102.56207 | 77036.999 | 101.25293 | 77469 | 99.94223
77472 | 100.4717 | 77472 | 100.02067 | 77472 | 102.57157 | 77039.999 | 101.25345 | 77472 | 99.94223
77475 | 100.47124 | 77475 | 100.02067 | 77475 | 102.57964 | 77042.999 | 101.25345 | 77475 | 99.94223
77478 | 100.47124 | 77478 | 100.02021 | 77478 | 102.58819 | 77045.999 | 101.25345 | 77478 | 99.94223
77481 | 100.47124 | 77481 | 100.02021 | 77481 | 102.59627 | 77048.999 | 101.25397 | 77481 | 99.94274
77484 | 100.47124 | 77484 | 100.01975 | 77484 | 102.60434 | 77051.999 | 101.25448 | 77484 | 99.94274
77487 | 100.4717 | 77487 | 100.01975 | 77487 | 102.61147 | 77054.999 | 101.25448 | 77487 | 99.94274
77490 | 100.4717 | 77490 | 100.01975 | 77490 | 102.61907 | 77057.999 | 101.255 | 77490 | 99.94274
77493 | 100.4717 | 77493 | 100.01929 | 77493 | 102.62619 | 77060.999 | 101.25552 | 77493 | 99.94325
77496 | 100.47215 | 77496 | 100.01884 | 77496 | 102.63284 | 77063.999 | 101.25604 | 77496 | 99.94325
77499 | 100.47215 | 77499 | 100.01884 | 77499 | 102.63902 | 77066.999 | 101.25604 | 77499 | 99.94325
77502 | 100.47215 | 77502 | 100.01838 | 77502 | 102.64519 | 77069.999 | 101.25656 | 77502 | 99.94325
77505 | 100.4726 | 77505 | 100.01838 | 77505 | 102.65137 | 77072.999 | 101.25708 | 77505 | 99.94376
77508 | 100.4726 | 77508 | 100.01792 | 77508 | 102.65754 | 77075.999 | 101.25759 | 77508 | 99.94376
77511 | 100.4726 | 77511 | 100.01792 | 77511 | 102.66324 | 77078.999 | 101.25811 | 77511 | 99.94376
77514 | 100.47306 | 77514 | 100.01792 | 77514 | 102.66894 | 77081.999 | 101.25811 | 77514 | 99.94427
77517 | 100.47306 | 77517 | 100.01792 | 77517 | 102.67464 | 77084.999 | 101.25863 | 77517 | 99.94427
77520 | 100.47306 | 77520 | 100.01792 | 77520 | 102.68034 | 77087.999 | 101.25863 | 77520 | 99.94478
77523 | 100.47306 | 77523 | 100.01792 | 77523 | 102.68556 | 77090.999 | 101.25915 | 77523 | 99.9453
77526 | 100.47306 | 77526 | 100.01746 | 77526 | 102.69126 | 77093.999 | 101.25915 | 77526 | 99.9453
77529 | 100.47306 | 77529 | 100.01746 | 77529 | 102.69649 | 77096.999 | 101.25967 | 77529 | 99.94581
77532 | 100.47306 | 77532 | 100.01746 | 77532 | 102.70171 | 77099.999 | 101.25967 | 77532 | 99.94632
77535 | 100.47351 | 77535 | 100.01746 | 77535 | 102.70599 | 77102.999 | 101.25967 | 77535 | 99.94632
77538 | 100.47351 | 77538 | 100.01746 | 77538 | 102.71074 | 77105.999 | 101.25967 | 77538 | 99.94683
77541 | 100.47351 | 77541 | 100.017 | 77541 | 102.71549 | 77108.999 | 101.26019 | 77541 | 99.94683
77544 | 100.47351 | 77544 | 100.017 | 77544 | 102.72024 | 77111.999 | 101.25967 | 77544 | 99.94734
77547 | 100.47351 | 77547 | 100.017 | 77547 | 102.72499 | 77114.999 | 101.25967 | 77547 | 99.94734
77550 | 100.47397 | 77550 | 100.017 | 77550 | 102.72926 | 77117.999 | 101.26019 | 77550 | 99.94785
77553 | 100.47397 | 77553 | 100.01746 | 77553 | 102.73401 | 77120.999 | 101.26019 | 77553 | 99.94785
77556 | 100.47397 | 77556 | 100.01792 | 77556 | 102.73829 | 77123.999 | 101.2607 | 77556 | 99.94836
77559 | 100.47397 | 77559 | 100.01746 | 77559 | 102.74256 | 77126.999 | 101.26122 | 77559 | 99.94836
77562 | 100.47397 | 77562 | 100.01608 | 77562 | 102.74636 | 77129.999 | 101.26174 | 77562 | 99.94887
77565 | 100.47397 | 77565 | 100.01516 | 77565 | 102.75064 | 77132.999 | 101.26278 | 77565 | 99.94887
77568 | 100.47397 | 77568 | 100.0147 | 77568 | 102.75444 | 77135.999 | 101.2633 | 77568 | 99.94887
77571 | 100.47397 | 77571 | 100.04089 | 77571 | 102.75776 | 77138.999 | 101.26433 | 77571 | 99.94939
77574 | 100.47351 | 77574 | 100 | 77574 | 102.76109 | 77141.999 | 101.26485 | 77574 | 99.94939
77577 | 100.47351 | 77577 | 100 | 77577 | 102.76489 | 77144.999 | 101.26485 | 77577 | 99.9499
77580 | 100.47351 | 77580 | 100.00276 | 77580 | 102.76821 | 77147.999 | 101.26537 | 77580 | 99.9499
77583 | 100.47351 | 77583 | 100.00505 | 77583 | 102.77154 | 77150.999 | 101.26537 | 77583 | 99.95041
77586 | 100.47351 | 77586 | 100.00965 | 77586 | 102.77486 | 77153.999 | 101.26589 | 77586 | 99.95041
77589 | 100.47351 | 77589 | 100.01654 | 77589 | 102.77819 | 77156.999 | 101.26589 | 77589 | 99.95092
77592 | 100.47351 | 77592 | 100.07718 | 77592 | 102.78151 | 77159.999 | 101.26589 | 77592 | 99.95092
77595 | 100.47351 | 77595 | 100.23337 | 77595 | 102.78484 | 77162.999 | 101.26589 | 77595 | 99.95143
77598 | 100.47351 | 77598 | 100.96106 | 77598 | 102.78816 | 77165.999 | 101.26589 | 77598 | 99.95194
77601 | 100.47351 | 77601 | 101.82794 | 77601 | 102.79149 | 77168.999 | 101.26589 | 77601 | 99.95194
77604 | 100.47351 | 77604 | 102.52806 | 77604 | 102.79481 | 77171.999 | 101.26641 | 77604 | 99.95245
77607 | 100.47351 | 77607 | 102.98699 | 77607 | 102.79814 | 77174.999 | 101.26641 | 77607 | 99.95296
77610 | 100.47351 | 77610 | 103.19464 | 77610 | 102.80099 | 77177.999 | 101.26641 | 77610 | 99.95296
77613 | 100.47351 | 77613 | 103.38162 | 77613 | 102.80431 | 77180.999 | 101.26641 | 77613 | 99.95348
77616 | 100.47351 | 77616 | 103.54195 | 77616 | 102.80716 | 77183.999 | 101.26641 | 77616 | 99.95348
77619 | 100.47351 | 77619 | 103.68436 | 77619 | 102.81001 | 77186.999 | 101.26693 | 77619 | 99.95399
77622 | 100.47397 | 77622 | 103.79323 | 77622 | 102.81286 | 77189.999 | 101.26693 | 77622 | 99.9545
77625 | 100.47397 | 77625 | 103.89201 | 77625 | 102.81571 | 77192.999 | 101.26693 | 77625 | 99.9545
77628 | 100.47397 | 77628 | 103.98342 | 77628 | 102.81856 | 77195.999 | 101.26744 | 77628 | 99.95501
77631 | 100.47397 | 77631 | 104.06841 | 77631 | 102.82046 | 77198.999 | 101.26744 | 77631 | 99.95501
77634 | 100.47397 | 77634 | 104.1364 | 77634 | 102.82284 | 77201.999 | 101.26744 | 77634 | 99.95552
77637 | 100.47442 | 77637 | 104.20118 | 77637 | 102.82521 | 77204.999 | 101.26796 | 77637 | 99.95552
77640 | 100.47442 | 77640 | 104.25814 | 77640 | 102.82759 | 77207.999 | 101.26796 | 77640 | 99.95603
77643 | 100.47442 | 77643 | 104.31373 | 77643 | 102.82996 | 77210.999 | 101.26796 | 77643 | 99.95603
77646 | 100.47488 | 77646 | 104.35554 | 77646 | 102.83234 | 77213.999 | 101.26796 | 77646 | 99.95654
77649 | 100.47488 | 77649 | 104.40285 | 77649 | 102.83424 | 77216.999 | 101.26796 | 77649 | 99.95654
77652 | 100.47533 | 77652 | 104.4442 | 77652 | 102.83661 | 77219.999 | 101.26848 | 77652 | 99.95705
77655 | 100.47533 | 77655 | 104.48049 | 77655 | 102.83898 | 77222.999 | 101.26848 | 77655 | 99.95757
77658 | 100.47533 | 77658 | 104.51127 | 77658 | 102.84136 | 77225.999 | 101.26848 | 77658 | 99.95757
77661 | 100.47579 | 77661 | 104.54297 | 77661 | 102.84373 | 77228.999 | 101.269 | 77661 | 99.95808
77664 | 100.47579 | 77664 | 104.57283 | 77664 | 102.84563 | 77231.999 | 101.26952 | 77664 | 99.95859
77667 | 100.47624 | 77667 | 104.60131 | 77667 | 102.84801 | 77234.999 | 101.26952 | 77667 | 99.9591
77670 | 100.47624 | 77670 | 104.62245 | 77670 | 102.85038 | 77237.999 | 101.27004 | 77670 | 99.95961
77673 | 100.47624 | 77673 | 104.64496 | 77673 | 102.85228 | 77240.999 | 101.27055 | 77673 | 99.96012
77676 | 100.47624 | 77676 | 104.66609 | 77676 | 102.85418 | 77243.999 | 101.27107 | 77676 | 99.96063
77679 | 100.47669 | 77679 | 104.68676 | 77679 | 102.85608 | 77246.999 | 101.27159 | 77679 | 99.96063
77682 | 100.47669 | 77682 | 104.70238 | 77682 | 102.85798 | 77249.999 | 101.27211 | 77682 | 99.96114
77685 | 100.47669 | 77685 | 104.71892 | 77685 | 102.85988 | 77252.999 | 101.27263 | 77685 | 99.96114
77688 | 100.47715 | 77688 | 104.73546 | 77688 | 102.86226 | 77255.999 | 101.27263 | 77688 | 99.96166
77691 | 100.47715 | 77691 | 104.75154 | 77691 | 102.86416 | 77258.999 | 101.27315 | 77691 | 99.96166
77694 | 100.47715 | 77694 | 104.7644 | 77694 | 102.86606 | 77261.999 | 101.27366 | 77694 | 99.96217
77697 | 100.4776 | 77697 | 104.77818 | 77697 | 102.86796 | 77264.999 | 101.27366 | 77697 | 99.96217
77700 | 100.4776 | 77700 | 104.7915 | 77700 | 102.87033 | 77267.999 | 101.27366 | 77700 | 99.96217
77703 | 100.47806 | 77703 | 104.80437 | 77703 | 102.87223 | 77270.999 | 101.27366 | 77703 | 99.96217
77706 | 100.47806 | 77706 | 104.81493 | 77706 | 102.87413 | 77273.999 | 101.27418 | 77706 | 99.96217
77709 | 100.47851 | 77709 | 104.82596 | 77709 | 102.87603 | 77276.999 | 101.27418 | 77709 | 99.96217
77712 | 100.47851 | 77712 | 104.83698 | 77712 | 102.87793 | 77279.999 | 101.27418 | 77712 | 99.96217
77715 | 100.47897 | 77715 | 104.84755 | 77715 | 102.87936 | 77282.999 | 101.27418 | 77715 | 99.96217
77718 | 100.47897 | 77718 | 104.85674 | 77718 | 102.88126 | 77285.999 | 101.27418 | 77718 | 99.96217
77721 | 100.47942 | 77721 | 104.86638 | 77721 | 102.88268 | 77288.999 | 101.27418 | 77721 | 99.96217
77724 | 100.47942 | 77724 | 104.87557 | 77724 | 102.88458 | 77291.999 | 101.2747 | 77724 | 99.96268
77727 | 100.47942 | 77727 | 104.88476 | 77727 | 102.88601 | 77294.999 | 101.27522 | 77727 | 99.96268
77730 | 100.47988 | 77730 | 104.89257 | 77730 | 102.88743 | 77297.999 | 101.27522 | 77730 | 99.96268
77733 | 100.47988 | 77733 | 104.90084 | 77733 | 102.88933 | 77300.999 | 101.27574 | 77733 | 99.96268
77736 | 100.47988 | 77736 | 104.90911 | 77736 | 102.89171 | 77303.999 | 101.27626 | 77736 | 99.96319
77739 | 100.47988 | 77739 | 104.91738 | 77739 | 102.89361 | 77306.999 | 101.27677 | 77739 | 99.96319
77742 | 100.47988 | 77742 | 104.92427 | 77742 | 102.89598 | 77309.999 | 101.27677 | 77742 | 99.96319
77745 | 100.47988 | 77745 | 104.93162 | 77745 | 102.89788 | 77312.999 | 101.27729 | 77745 | 99.9637
77748 | 100.47988 | 77748 | 104.93851 | 77748 | 102.90026 | 77315.999 | 101.27729 | 77748 | 99.9637
77751 | 100.47988 | 77751 | 104.9454 | 77751 | 102.90216 | 77318.999 | 101.27729 | 77751 | 99.96421
77754 | 100.47988 | 77754 | 104.95183 | 77754 | 102.90406 | 77321.999 | 101.27781 | 77754 | 99.96421
77757 | 100.47988 | 77757 | 104.95826 | 77757 | 102.90596 | 77324.999 | 101.27781 | 77757 | 99.96472
77760 | 100.47988 | 77760 | 104.9647 | 77760 | 102.90786 | 77327.999 | 101.27781 | 77760 | 99.96472
77763 | 100.47942 | 77763 | 104.97113 | 77763 | 102.90928 | 77330.999 | 101.27781 | 77763 | 99.96523
77766 | 100.47942 | 77766 | 104.97664 | 77766 | 102.91118 | 77333.999 | 101.27781 | 77766 | 99.96523
77769 | 100.47942 | 77769 | 104.98261 | 77769 | 102.91261 | 77336.999 | 101.27781 | 77769 | 99.96575
77772 | 100.47897 | 77772 | 104.98858 | 77772 | 102.91403 | 77339.999 | 101.27781 | 77772 | 99.96575
77775 | 100.47897 | 77775 | 104.99456 | 77775 | 102.91546 | 77342.999 | 101.27781 | 77775 | 99.96626
77778 | 100.47897 | 77778 | 105.00007 | 77778 | 102.91688 | 77345.999 | 101.27781 | 77778 | 99.96626
77781 | 100.47897 | 77781 | 105.00558 | 77781 | 102.91831 | 77348.999 | 101.27833 | 77781 | 99.96677
77784 | 100.47897 | 77784 | 105.01109 | 77784 | 102.91926 | 77351.999 | 101.27833 | 77784 | 99.96677
77787 | 100.47897 | 77787 | 105.01615 | 77787 | 102.92068 | 77354.999 | 101.27833 | 77787 | 99.96677
77790 | 100.47897 | 77790 | 105.0212 | 77790 | 102.92163 | 77357.999 | 101.27833 | 77790 | 99.96728
77793 | 100.47942 | 77793 | 105.02625 | 77793 | 102.92306 | 77360.999 | 101.27833 | 77793 | 99.96728
77796 | 100.47942 | 77796 | 105.03085 | 77796 | 102.92448 | 77363.999 | 101.27885 | 77796 | 99.96779
77799 | 100.47942 | 77799 | 105.0359 | 77799 | 102.92591 | 77366.999 | 101.27885 | 77799 | 99.9683
77802 | 100.47942 | 77802 | 105.04004 | 77802 | 102.92733 | 77369.999 | 101.27937 | 77802 | 99.9683
77805 | 100.47942 | 77805 | 105.04463 | 77805 | 102.92876 | 77372.999 | 101.27988 | 77805 | 99.96881
77808 | 100.47988 | 77808 | 105.04922 | 77808 | 102.93018 | 77375.999 | 101.27988 | 77808 | 99.96881
77811 | 100.47988 | 77811 | 105.05382 | 77811 | 102.93161 | 77378.999 | 101.27988 | 77811 | 99.96932
77814 | 100.47988 | 77814 | 105.05841 | 77814 | 102.93303 | 77381.999 | 101.2804 | 77814 | 99.96932
77817 | 100.47988 | 77817 | 105.06255 | 77817 | 102.93398 | 77384.999 | 101.2804 | 77817 | 99.96984
77820 | 100.47988 | 77820 | 105.06714 | 77820 | 102.93541 | 77387.999 | 101.2804 | 77820 | 99.96984
77823 | 100.47988 | 77823 | 105.07128 | 77823 | 102.93683 | 77390.999 | 101.2804 | 77823 | 99.96984
77826 | 100.47988 | 77826 | 105.07541 | 77826 | 102.93778 | 77393.999 | 101.28092 | 77826 | 99.97035
77829 | 100.47988 | 77829 | 105.07954 | 77829 | 102.93873 | 77396.999 | 101.28092 | 77829 | 99.97035
77832 | 100.47988 | 77832 | 105.08368 | 77832 | 102.94016 | 77399.999 | 101.28092 | 77832 | 99.97035
77835 | 100.47988 | 77835 | 105.08781 | 77835 | 102.94111 | 77402.999 | 101.28144 | 77835 | 99.97035
77838 | 100.47988 | 77838 | 105.09149 | 77838 | 102.94206 | 77405.999 | 101.28144 | 77838 | 99.97035
77841 | 100.47988 | 77841 | 105.09516 | 77841 | 102.94348 | 77408.999 | 101.28144 | 77841 | 99.97035
77844 | 100.47942 | 77844 | 105.09884 | 77844 | 102.94443 | 77411.999 | 101.28196 | 77844 | 99.97035
77847 | 100.47942 | 77847 | 105.10251 | 77847 | 102.94538 | 77414.999 | 101.28248 | 77847 | 99.97035
77850 | 100.47942 | 77850 | 105.10573 | 77850 | 102.94681 | 77417.999 | 101.28248 | 77850 | 99.97035
77853 | 100.47942 | 77853 | 105.10941 | 77853 | 102.94776 | 77420.999 | 101.283 | 77853 | 99.97035
77856 | 100.47942 | 77856 | 105.11262 | 77856 | 102.94918 | 77423.999 | 101.283 | 77856 | 99.97035
77859 | 100.47897 | 77859 | 105.1163 | 77859 | 102.95013 | 77426.999 | 101.28351 | 77859 | 99.97035
77862 | 100.47897 | 77862 | 105.11951 | 77862 | 102.95156 | 77429.999 | 101.28403 | 77862 | 99.97035
77865 | 100.47897 | 77865 | 105.12273 | 77865 | 102.95298 | 77432.999 | 101.28403 | 77865 | 99.97035
77868 | 100.47897 | 77868 | 105.12594 | 77868 | 102.95393 | 77435.999 | 101.28403 | 77868 | 99.97035
77871 | 100.47897 | 77871 | 105.12916 | 77871 | 102.95583 | 77438.999 | 101.28455 | 77871 | 99.97086
77874 | 100.47897 | 77874 | 105.13238 | 77874 | 102.95726 | 77441.999 | 101.28455 | 77874 | 99.97086
77877 | 100.47897 | 77877 | 105.13559 | 77877 | 102.95821 | 77444.999 | 101.28507 | 77877 | 99.97086
77880 | 100.47897 | 77880 | 105.13835 | 77880 | 102.95963 | 77447.999 | 101.28559 | 77880 | 99.97086
77883 | 100.47897 | 77883 | 105.14156 | 77883 | 102.96106 | 77450.999 | 101.28559 | 77883 | 99.97137
77886 | 100.47897 | 77886 | 105.14478 | 77886 | 102.96201 | 77453.999 | 101.28611 | 77886 | 99.97137
77889 | 100.47897 | 77889 | 105.14799 | 77889 | 102.96296 | 77456.999 | 101.28611 | 77889 | 99.97137
77892 | 100.47897 | 77892 | 105.15167 | 77892 | 102.96438 | 77459.999 | 101.28662 | 77892 | 99.97188
77895 | 100.47851 | 77895 | 105.15489 | 77895 | 102.96533 | 77462.999 | 101.28714 | 77895 | 99.97188
77898 | 100.47851 | 77898 | 105.1581 | 77898 | 102.96628 | 77465.999 | 101.28714 | 77898 | 99.97239
77901 | 100.47851 | 77901 | 105.16132 | 77901 | 102.96723 | 77468.999 | 101.28766 | 77901 | 99.97239
77904 | 100.47851 | 77904 | 105.16453 | 77904 | 102.96818 | 77471.999 | 101.28766 | 77904 | 99.9729
77907 | 100.47851 | 77907 | 105.16775 | 77907 | 102.96961 | 77474.999 | 101.28818 | 77907 | 99.9729
77910 | 100.47851 | 77910 | 105.17096 | 77910 | 102.97056 | 77477.999 | 101.28818 | 77910 | 99.97341
77913 | 100.47851 | 77913 | 105.17418 | 77913 | 102.97151 | 77480.999 | 101.28818 | 77913 | 99.97341
77916 | 100.47851 | 77916 | 105.1774 | 77916 | 102.97293 | 77483.999 | 101.2887 | 77916 | 99.97393
77919 | 100.47851 | 77919 | 105.18061 | 77919 | 102.97388 | 77486.999 | 101.2887 | 77919 | 99.97393
77922 | 100.47851 | 77922 | 105.18337 | 77922 | 102.97483 | 77489.999 | 101.28922 | 77922 | 99.97393
77925 | 100.47806 | 77925 | 105.18658 | 77925 | 102.97578 | 77492.999 | 101.28922 | 77925 | 99.97341
77928 | 100.47669 | 77928 | 105.18934 | 77928 | 102.97673 | 77495.999 | 101.28922 | 77928 | 99.97239
77931 | 100.47579 | 77931 | 105.1921 | 77931 | 102.97721 | 77498.999 | 101.28973 | 77931 | 99.97137
77934 | 100.47488 | 77934 | 105.19485 | 77934 | 102.97816 | 77501.999 | 101.28973 | 77934 | 99.97035
77937 | 100.47442 | 77937 | 105.19761 | 77937 | 102.97911 | 77504.999 | 101.29025 | 77937 | 99.96984
77940 | 100.47442 | 77940 | 105.19991 | 77940 | 102.98006 | 77507.999 | 101.29025 | 77940 | 99.96984
77943 | 100.47488 | 77943 | 105.20266 | 77943 | 102.98148 | 77510.999 | 101.29077 | 77943 | 99.97035
77946 | 100.47624 | 77946 | 105.20542 | 77946 | 102.98243 | 77513.999 | 101.29077 | 77946 | 99.97137
77949 | 100.47715 | 77949 | 105.20818 | 77949 | 102.98338 | 77516.999 | 101.29077 | 77949 | 99.97239
77952 | 100.48033 | 77952 | 105.21047 | 77952 | 102.98433 | 77519.999 | 101.29077 | 77952 | 99.97546
77955 | 100.48169 | 77955 | 105.21323 | 77955 | 102.98576 | 77522.999 | 101.29077 | 77955 | 99.97699
77958 | 100.48306 | 77958 | 105.21599 | 77958 | 102.98671 | 77525.999 | 101.29129 | 77958 | 99.9775
77961 | 100.48351 | 77961 | 105.21874 | 77961 | 102.98813 | 77528.999 | 101.29129 | 77961 | 99.97853
77964 | 100.48351 | 77964 | 105.2215 | 77964 | 102.98908 | 77531.999 | 101.29129 | 77964 | 99.97802
77967 | 100.48351 | 77967 | 105.22425 | 77967 | 102.99003 | 77534.999 | 101.29129 | 77967 | 99.97802
77970 | 100.48306 | 77970 | 105.22701 | 77970 | 102.99146 | 77537.999 | 101.29129 | 77970 | 99.9775
77973 | 100.48306 | 77973 | 105.23023 | 77973 | 102.9924 | 77540.999 | 101.29129 | 77973 | 99.9775
77976 | 100.4826 | 77976 | 105.23252 | 77976 | 102.99335 | 77543.999 | 101.29181 | 77976 | 99.97699
77979 | 100.48215 | 77979 | 105.23528 | 77979 | 102.9943 | 77546.999 | 101.29233 | 77979 | 99.97648
77982 | 100.48215 | 77982 | 105.23804 | 77982 | 102.99525 | 77549.999 | 101.29233 | 77982 | 99.97597
77985 | 100.48169 | 77985 | 105.24033 | 77985 | 102.99668 | 77552.999 | 101.29284 | 77985 | 99.97597
77988 | 100.48169 | 77988 | 105.24309 | 77988 | 102.99763 | 77555.999 | 101.29336 | 77988 | 99.97546
77991 | 100.48169 | 77991 | 105.24539 | 77991 | 102.99858 | 77558.999 | 101.29388 | 77991 | 99.97546
77994 | 100.48124 | 77994 | 105.24768 | 77994 | 103 | 77561.999 | 101.2944 | 77994 | 99.97495
77997 | 100.48124 | 77997 | 105.24998 | 77997 | 103.00095 | 77564.999 | 101.29492 | 77997 | 99.97495
78000 | 100.48078 | 78000 | 105.25274 | 78000 | 103.0019 | 77567.999 | 101.29544 | 78000 | 99.97495
78003 | 100.48078 | 78003 | 105.25503 | 78003 | 103.00333 | 77570.999 | 101.29544 | 78003 | 99.97495
78006 | 100.48078 | 78006 | 105.25733 | 78006 | 103.00428 | 77573.999 | 101.29595 | 78006 | 99.97495
78009 | 100.48078 | 78009 | 105.25963 | 78009 | 103.00523 | 77576.999 | 101.29595 | 78009 | 99.97495
78012 | 100.48078 | 78012 | 105.26192 | 78012 | 103.00618 | 77579.999 | 101.29595 | 78012 | 99.97495
78015 | 100.48078 | 78015 | 105.26422 | 78015 | 103.00713 | 77582.999 | 101.29647 | 78015 | 99.97495
78018 | 100.48078 | 78018 | 105.26652 | 78018 | 103.00808 | 77585.999 | 101.29647 | 78018 | 99.97546
78021 | 100.48078 | 78021 | 105.26882 | 78021 | 103.00903 | 77588.999 | 101.29647 | 78021 | 99.97546
78024 | 100.48124 | 78024 | 105.27111 | 78024 | 103.00998 | 77591.999 | 101.29699 | 78024 | 99.97546
78027 | 100.48124 | 78027 | 105.27295 | 78027 | 103.01093 | 77594.999 | 101.29699 | 78027 | 99.97597
78030 | 100.48124 | 78030 | 105.27525 | 78030 | 103.0114 | 77597.999 | 101.29699 | 78030 | 99.97597
78033 | 100.48124 | 78033 | 105.27708 | 78033 | 103.01235 | 77600.999 | 101.29751 | 78033 | 99.97597
78036 | 100.48169 | 78036 | 105.27938 | 78036 | 103.0133 | 77603.999 | 101.29751 | 78036 | 99.97648
78039 | 100.48169 | 78039 | 105.28122 | 78039 | 103.01425 | 77606.999 | 101.29751 | 78039 | 99.97648
78042 | 100.48169 | 78042 | 105.28306 | 78042 | 103.01473 | 77609.999 | 101.29803 | 78042 | 99.97648
78045 | 100.48169 | 78045 | 105.28489 | 78045 | 103.01568 | 77612.999 | 101.29803 | 78045 | 99.97699
78048 | 100.48124 | 78048 | 105.28719 | 78048 | 103.01663 | 77615.999 | 101.29803 | 78048 | 99.97699
78051 | 100.48124 | 78051 | 105.28903 | 78051 | 103.0171 | 77618.999 | 101.29803 | 78051 | 99.97699
78054 | 100.48124 | 78054 | 105.29087 | 78054 | 103.01805 | 77621.999 | 101.29855 | 78054 | 99.97699
78057 | 100.48124 | 78057 | 105.2927 | 78057 | 103.01853 | 77624.999 | 101.29855 | 78057 | 99.97699
78060 | 100.48169 | 78060 | 105.295 | 78060 | 103.019 | 77627.999 | 101.29855 | 78060 | 99.97699
78063 | 100.48169 | 78063 | 105.29684 | 78063 | 103.01995 | 77630.999 | 101.29855 | 78063 | 99.97699
78066 | 100.48169 | 78066 | 105.29914 | 78066 | 103.02043 | 77633.999 | 101.29855 | 78066 | 99.97699
78069 | 100.48169 | 78069 | 105.30097 | 78069 | 103.02138 | 77636.999 | 101.29906 | 78069 | 99.9775
78072 | 100.48215 | 78072 | 105.30281 | 78072 | 103.02185 | 77639.999 | 101.29906 | 78072 | 99.9775
78075 | 100.48215 | 78075 | 105.30511 | 78075 | 103.0228 | 77642.999 | 101.29906 | 78075 | 99.9775
78078 | 100.4826 | 78078 | 105.30695 | 78078 | 103.02375 | 77645.999 | 101.29906 | 78078 | 99.9775
78081 | 100.4826 | 78081 | 105.30878 | 78081 | 103.0247 | 77648.999 | 101.29906 | 78081 | 99.9775
78084 | 100.4826 | 78084 | 105.31062 | 78084 | 103.02565 | 77651.999 | 101.29906 | 78084 | 99.9775
78087 | 100.4826 | 78087 | 105.31246 | 78087 | 103.0266 | 77654.999 | 101.29906 | 78087 | 99.9775
78090 | 100.4826 | 78090 | 105.3143 | 78090 | 103.02755 | 77657.999 | 101.29906 | 78090 | 99.9775
78093 | 100.4826 | 78093 | 105.31613 | 78093 | 103.02898 | 77660.999 | 101.29906 | 78093 | 99.9775
78096 | 100.4826 | 78096 | 105.31797 | 78096 | 103.02993 | 77663.999 | 101.29906 | 78096 | 99.97699
78099 | 100.48306 | 78099 | 105.31981 | 78099 | 103.03088 | 77666.999 | 101.29958 | 78099 | 99.97699
78102 | 100.48306 | 78102 | 105.32119 | 78102 | 103.0323 | 77669.999 | 101.29958 | 78102 | 99.97699
78105 | 100.48306 | 78105 | 105.32302 | 78105 | 103.03325 | 77672.999 | 101.29958 | 78105 | 99.97699
78108 | 100.48351 | 78108 | 105.32486 | 78108 | 103.03468 | 77675.999 | 101.3001 | 78108 | 99.9775
78111 | 100.48397 | 78111 | 105.3267 | 78111 | 103.03563 | 77678.999 | 101.3001 | 78111 | 99.9775
78114 | 100.48351 | 78114 | 105.329 | 78114 | 103.03658 | 77681.999 | 101.3001 | 78114 | 99.97699
78117 | 100.48306 | 78117 | 105.33129 | 78117 | 103.038 | 77684.999 | 101.3001 | 78117 | 99.97648
78120 | 100.48306 | 78120 | 105.33313 | 78120 | 103.03895 | 77687.999 | 101.3001 | 78120 | 99.97597
78123 | 100.48306 | 78123 | 105.33543 | 78123 | 103.0399 | 77690.999 | 101.3001 | 78123 | 99.97597
78126 | 100.48306 | 78126 | 105.33773 | 78126 | 103.04085 | 77693.999 | 101.3001 | 78126 | 99.97597
78129 | 100.48306 | 78129 | 105.34002 | 78129 | 103.04228 | 77696.999 | 101.3001 | 78129 | 99.97597
78132 | 100.48397 | 78132 | 105.34232 | 78132 | 103.04323 | 77699.999 | 101.30062 | 78132 | 99.97802
78135 | 100.48442 | 78135 | 105.34416 | 78135 | 103.04418 | 77702.999 | 101.30062 | 78135 | 99.98006
78138 | 100.48578 | 78138 | 105.34645 | 78138 | 103.04513 | 77705.999 | 101.30062 | 78138 | 99.98262
78141 | 100.48715 | 78141 | 105.34829 | 78141 | 103.04608 | 77708.999 | 101.30114 | 78141 | 99.98517
78144 | 100.49124 | 78144 | 105.35059 | 78144 | 103.04703 | 77711.999 | 101.30114 | 78144 | 99.99182
78147 | 100.49396 | 78147 | 105.35243 | 78147 | 103.04845 | 77714.999 | 101.30114 | 78147 | 99.99642
78150 | 100.4976 | 78150 | 105.35426 | 78150 | 103.0494 | 77717.999 | 101.30114 | 78150 | 100.00205
78153 | 100.50305 | 78153 | 105.3561 | 78153 | 103.05035 | 77720.999 | 101.30166 | 78153 | 100.00767
78156 | 100.53168 | 78156 | 105.35748 | 78156 | 103.0513 | 77723.999 | 101.30114 | 78156 | 100.0501
78159 | 100.66801 | 78159 | 105.35932 | 78159 | 103.05225 | 77726.999 | 101.30114 | 78159 | 100.18712
78162 | 101.12425 | 78162 | 105.36069 | 78162 | 103.0532 | 77729.999 | 101.30114 | 78162 | 100.45502
78165 | 101.90269 | 78165 | 105.36207 | 78165 | 103.05415 | 77732.999 | 101.30114 | 78165 | 100.80779
78168 | 103.53999 | 78168 | 105.36391 | 78168 | 103.05463 | 77735.999 | 101.30114 | 78168 | 101.27559
78171 | 105.5631 | 78171 | 105.36529 | 78171 | 103.05558 | 77738.999 | 101.30114 | 78171 | 101.75311
78174 | 107.96066 | 78174 | 105.36667 | 78174 | 103.05653 | 77741.999 | 101.30114 | 78174 | 102.23165
78177 | 110.58089 | 78177 | 105.36805 | 78177 | 103.05748 | 77744.999 | 101.30114 | 78177 | 102.71479
78180 | 113.47878 | 78180 | 105.36942 | 78180 | 103.05843 | 77747.999 | 101.30166 | 78180 | 103.16573
78183 | 116.31168 | 78183 | 105.37126 | 78183 | 103.05938 | 77750.999 | 101.30166 | 78183 | 103.59263
78186 | 118.7615 | 78186 | 105.37264 | 78186 | 103.05985 | 77753.999 | 101.30166 | 78186 | 103.97658
78189 | 120.711 | 78189 | 105.37448 | 78189 | 103.0608 | 77756.999 | 101.30166 | 78189 | 104.31146
78192 | 121.23268 | 78192 | 105.37586 | 78192 | 103.06128 | 77759.999 | 101.30166 | 78192 | 104.52875
78195 | 121.56396 | 78195 | 105.37769 | 78195 | 103.06175 | 77762.999 | 101.30166 | 78195 | 104.7266
78198 | 121.80162 | 78198 | 105.37953 | 78198 | 103.0627 | 77765.999 | 101.30166 | 78198 | 104.89634
78201 | 122.01021 | 78201 | 105.38091 | 78201 | 103.06318 | 77768.999 | 101.30166 | 78201 | 105.04614
78204 | 122.17516 | 78204 | 105.38275 | 78204 | 103.06365 | 77771.999 | 101.30166 | 78204 | 105.176
78207 | 122.32831 | 78207 | 105.38458 | 78207 | 103.06413 | 77774.999 | 101.30166 | 78207 | 105.30177
78210 | 122.466 | 78210 | 105.38642 | 78210 | 103.0646 | 77777.999 | 101.30166 | 78210 | 105.41681
78213 | 122.59914 | 78213 | 105.38826 | 78213 | 103.06508 | 77780.999 | 101.30166 | 78213 | 105.5211
78216 | 122.71502 | 78216 | 105.3901 | 78216 | 103.06603 | 77783.999 | 101.30166 | 78216 | 105.61569
78219 | 122.82818 | 78219 | 105.39239 | 78219 | 103.06698 | 77786.999 | 101.30218 | 78219 | 105.70976
78222 | 122.93269 | 78222 | 105.39423 | 78222 | 103.06793 | 77789.999 | 101.30218 | 78222 | 105.79923
78225 | 123.02949 | 78225 | 105.39653 | 78225 | 103.06888 | 77792.999 | 101.30218 | 78225 | 105.88614
78228 | 123.11765 | 78228 | 105.39837 | 78228 | 103.06983 | 77795.999 | 101.30269 | 78228 | 105.95823
78231 | 123.20535 | 78231 | 105.4002 | 78231 | 103.07125 | 77798.999 | 101.30321 | 78231 | 106.0293
78234 | 123.28942 | 78234 | 105.40158 | 78234 | 103.07268 | 77801.999 | 101.30321 | 78234 | 106.10036
78237 | 123.37031 | 78237 | 105.40342 | 78237 | 103.07363 | 77804.999 | 101.30373 | 78237 | 106.16989
78240 | 123.44029 | 78240 | 105.40526 | 78240 | 103.07458 | 77807.999 | 101.30373 | 78240 | 106.22869
78243 | 123.50936 | 78243 | 105.40663 | 78243 | 103.07553 | 77810.999 | 101.30425 | 78243 | 106.28953
78246 | 123.57435 | 78246 | 105.40847 | 78246 | 103.07695 | 77813.999 | 101.30425 | 78246 | 106.34832
78249 | 123.63933 | 78249 | 105.40985 | 78249 | 103.0779 | 77816.999 | 101.30477 | 78249 | 106.40558
78252 | 123.69613 | 78252 | 105.41169 | 78252 | 103.07885 | 77819.999 | 101.30477 | 78252 | 106.45415
78255 | 123.75385 | 78255 | 105.41307 | 78255 | 103.08028 | 77822.999 | 101.30529 | 78255 | 106.50426
78258 | 123.81019 | 78258 | 105.41444 | 78258 | 103.0817 | 77825.999 | 101.30529 | 78258 | 106.55283
78261 | 123.86518 | 78261 | 105.41582 | 78261 | 103.08313 | 77828.999 | 101.3058 | 78261 | 106.60037
78264 | 123.91335 | 78264 | 105.4172 | 78264 | 103.08455 | 77831.999 | 101.3058 | 78264 | 106.64076
78267 | 123.96243 | 78267 | 105.41858 | 78267 | 103.08645 | 77834.999 | 101.3058 | 78267 | 106.68269
78270 | 124.01014 | 78270 | 105.41996 | 78270 | 103.08788 | 77837.999 | 101.3058 | 78270 | 106.72308
78273 | 124.05695 | 78273 | 105.42134 | 78273 | 103.08883 | 77840.999 | 101.3058 | 78273 | 106.76244
78276 | 124.09785 | 78276 | 105.42317 | 78276 | 103.09025 | 77843.999 | 101.3058 | 78276 | 106.7967
78279 | 124.14011 | 78279 | 105.42455 | 78279 | 103.0912 | 77846.999 | 101.30632 | 78279 | 106.83146
78282 | 124.18101 | 78282 | 105.42593 | 78282 | 103.09263 | 77849.999 | 101.30632 | 78282 | 106.86521
78285 | 124.221 | 78285 | 105.42777 | 78285 | 103.0931 | 77852.999 | 101.30632 | 78285 | 106.89844
78288 | 124.25599 | 78288 | 105.42915 | 78288 | 103.09405 | 77855.999 | 101.30632 | 78288 | 106.92707
78291 | 124.29234 | 78291 | 105.43052 | 78291 | 103.09453 | 77858.999 | 101.30684 | 78291 | 106.95621
78294 | 124.32824 | 78294 | 105.4319 | 78294 | 103.09548 | 77861.999 | 101.30684 | 78294 | 106.98535
78297 | 124.36323 | 78297 | 105.43328 | 78297 | 103.09595 | 77864.999 | 101.30684 | 78297 | 107.01347
78300 | 124.39459 | 78300 | 105.4342 | 78300 | 103.09643 | 77867.999 | 101.30684 | 78300 | 107.0375
78303 | 124.42685 | 78303 | 105.43558 | 78303 | 103.0969 | 77870.999 | 101.30736 | 78303 | 107.06306
78306 | 124.45821 | 78306 | 105.43695 | 78306 | 103.09738 | 77873.999 | 101.30736 | 78306 | 107.08709
78309 | 124.48911 | 78309 | 105.43833 | 78309 | 103.09785 | 77876.999 | 101.30736 | 78309 | 107.11112
78312 | 124.51728 | 78312 | 105.43971 | 78312 | 103.0988 | 77879.999 | 101.30788 | 78312 | 107.13208
78315 | 124.54591 | 78315 | 105.44109 | 78315 | 103.09928 | 77882.999 | 101.30788 | 78315 | 107.15356
78318 | 124.57363 | 78318 | 105.44247 | 78318 | 103.09975 | 77885.999 | 101.30788 | 78318 | 107.17452
78321 | 124.6009 | 78321 | 105.44385 | 78321 | 103.1007 | 77888.999 | 101.3084 | 78321 | 107.19497
78324 | 124.62589 | 78324 | 105.44522 | 78324 | 103.10118 | 77891.999 | 101.3084 | 78324 | 107.21286
78327 | 124.65089 | 78327 | 105.4466 | 78327 | 103.10165 | 77894.999 | 101.3084 | 78327 | 107.23127
78330 | 124.67588 | 78330 | 105.44844 | 78330 | 103.1026 | 77897.999 | 101.30891 | 78330 | 107.24916
78333 | 124.70042 | 78333 | 105.44982 | 78333 | 103.10308 | 77900.999 | 101.30891 | 78333 | 107.26706
78336 | 124.72314 | 78336 | 105.4512 | 78336 | 103.10403 | 77903.999 | 101.30943 | 78336 | 107.28291
78339 | 124.74632 | 78339 | 105.45303 | 78339 | 103.1045 | 77906.999 | 101.30943 | 78339 | 107.29876
78342 | 124.76949 | 78342 | 105.45487 | 78342 | 103.10545 | 77909.999 | 101.30995 | 78342 | 107.3146
78345 | 124.79221 | 78345 | 105.45625 | 78345 | 103.10593 | 77912.999 | 101.30995 | 78345 | 107.33045
78348 | 124.81403 | 78348 | 105.45809 | 78348 | 103.1064 | 77915.999 | 101.30995 | 78348 | 107.34426
78351 | 124.83584 | 78351 | 105.45992 | 78351 | 103.10688 | 77918.999 | 101.31047 | 78351 | 107.35806
78354 | 124.8572 | 78354 | 105.46176 | 78354 | 103.10735 | 77921.999 | 101.31047 | 78354 | 107.37238
78357 | 124.87855 | 78357 | 105.4636 | 78357 | 103.1083 | 77924.999 | 101.31047 | 78357 | 107.38567
78360 | 124.899 | 78360 | 105.46544 | 78360 | 103.10925 | 77927.999 | 101.31047 | 78360 | 107.39794
78363 | 124.91945 | 78363 | 105.46682 | 78363 | 103.11068 | 77930.999 | 101.31099 | 78363 | 107.41021
78366 | 124.93945 | 78366 | 105.46865 | 78366 | 103.11163 | 77933.999 | 101.31099 | 78366 | 107.42248
78369 | 124.95944 | 78369 | 105.47049 | 78369 | 103.11258 | 77936.999 | 101.31099 | 78369 | 107.43424
78372 | 124.97762 | 78372 | 105.47233 | 78372 | 103.11353 | 77939.999 | 101.31099 | 78372 | 107.44498
78375 | 124.99671 | 78375 | 105.47371 | 78375 | 103.11448 | 77942.999 | 101.31099 | 78375 | 107.45622
78378 | 125.01534 | 78378 | 105.47554 | 78378 | 103.11543 | 77945.999 | 101.31099 | 78378 | 107.46645
78381 | 125.03397 | 78381 | 105.47692 | 78381 | 103.11638 | 77948.999 | 101.31099 | 78381 | 107.47718
78384 | 125.05169 | 78384 | 105.47876 | 78384 | 103.11685 | 77951.999 | 101.31099 | 78384 | 107.4869
78387 | 125.06941 | 78387 | 105.48014 | 78387 | 103.11733 | 77954.999 | 101.31099 | 78387 | 107.4961
78390 | 125.08714 | 78390 | 105.48152 | 78390 | 103.1178 | 77957.999 | 101.31099 | 78390 | 107.50582
78393 | 125.1044 | 78393 | 105.48289 | 78393 | 103.11828 | 77960.999 | 101.31099 | 78393 | 107.51502
78396 | 125.12076 | 78396 | 105.48473 | 78396 | 103.11875 | 77963.999 | 101.31099 | 78396 | 107.5232
78399 | 125.13667 | 78399 | 105.48611 | 78399 | 103.11923 | 77966.999 | 101.31099 | 78399 | 107.53189
78402 | 125.15212 | 78402 | 105.48749 | 78402 | 103.11923 | 77969.999 | 101.31099 | 78402 | 107.54007
78405 | 125.16757 | 78405 | 105.48887 | 78405 | 103.1197 | 77972.999 | 101.31099 | 78405 | 107.54825
78408 | 125.1812 | 78408 | 105.4907 | 78408 | 103.12018 | 77975.999 | 101.31151 | 78408 | 107.55592
78411 | 125.19529 | 78411 | 105.49208 | 78411 | 103.12065 | 77978.999 | 101.31151 | 78411 | 107.56308
78414 | 125.20938 | 78414 | 105.49346 | 78414 | 103.12113 | 77981.999 | 101.31202 | 78414 | 107.57075
78417 | 125.22346 | 78417 | 105.49484 | 78417 | 103.12208 | 77984.999 | 101.31202 | 78417 | 107.5779
78420 | 125.23755 | 78420 | 105.49576 | 78420 | 103.12255 | 77987.999 | 101.31202 | 78420 | 107.58455
78423 | 125.25164 | 78423 | 105.49714 | 78423 | 103.1235 | 77990.999 | 101.31254 | 78423 | 107.5912
78426 | 125.26618 | 78426 | 105.49851 | 78426 | 103.12445 | 77993.999 | 101.31254 | 78426 | 107.59784
78429 | 125.28072 | 78429 | 105.49943 | 78429 | 103.1254 | 77996.999 | 101.31254 | 78429 | 107.60449
78432 | 125.29617 | 78432 | 105.50081 | 78432 | 103.12635 | 77999.999 | 101.31254 | 78432 | 107.61062
78435 | 125.31071 | 78435 | 105.50219 | 78435 | 103.1273 | 78002.999 | 101.31202 | 78435 | 107.61625
78438 | 125.32526 | 78438 | 105.50311 | 78438 | 103.12825 | 78005.999 | 101.31202 | 78438 | 107.62238
78441 | 125.3398 | 78441 | 105.50449 | 78441 | 103.12873 | 78008.999 | 101.31202 | 78441 | 107.62801
78444 | 125.35434 | 78444 | 105.50586 | 78444 | 103.12968 | 78011.999 | 101.31202 | 78444 | 107.63312
78447 | 125.36843 | 78447 | 105.50678 | 78447 | 103.13015 | 78014.999 | 101.31202 | 78447 | 107.63874
78450 | 125.38206 | 78450 | 105.50816 | 78450 | 103.1311 | 78017.999 | 101.31202 | 78450 | 107.64386
78453 | 125.39569 | 78453 | 105.50908 | 78453 | 103.13158 | 78020.999 | 101.31202 | 78453 | 107.64897
78456 | 125.40842 | 78456 | 105.51046 | 78456 | 103.13253 | 78023.999 | 101.31202 | 78456 | 107.65408
78459 | 125.4216 | 78459 | 105.51184 | 78459 | 103.13348 | 78026.999 | 101.31202 | 78459 | 107.65868
78462 | 125.43432 | 78462 | 105.51276 | 78462 | 103.13395 | 78029.999 | 101.31202 | 78462 | 107.6638
78465 | 125.44704 | 78465 | 105.51413 | 78465 | 103.1349 | 78032.999 | 101.31202 | 78465 | 107.6684
78468 | 125.45931 | 78468 | 105.51551 | 78468 | 103.13585 | 78035.999 | 101.31254 | 78468 | 107.673
78471 | 125.47158 | 78471 | 105.51643 | 78471 | 103.1368 | 78038.999 | 101.31254 | 78471 | 107.6776
78474 | 125.48385 | 78474 | 105.51827 | 78474 | 103.13728 | 78041.999 | 101.31254 | 78474 | 107.68169
78477 | 125.49612 | 78477 | 105.51965 | 78477 | 103.13823 | 78044.999 | 101.31254 | 78477 | 107.68629
78480 | 125.50794 | 78480 | 105.52102 | 78480 | 103.13918 | 78047.999 | 101.31306 | 78480 | 107.69038
78483 | 125.52021 | 78483 | 105.5224 | 78483 | 103.13965 | 78050.999 | 101.31306 | 78483 | 107.69447
78486 | 125.53202 | 78486 | 105.52424 | 78486 | 103.1406 | 78053.999 | 101.31358 | 78486 | 107.69856
78489 | 125.54384 | 78489 | 105.52562 | 78489 | 103.14108 | 78056.999 | 101.3141 | 78489 | 107.70265
78492 | 125.5552 | 78492 | 105.527 | 78492 | 103.14203 | 78059.999 | 101.31462 | 78492 | 107.70623
78495 | 125.5661 | 78495 | 105.52837 | 78495 | 103.1425 | 78062.999 | 101.31462 | 78495 | 107.70981
78498 | 125.57746 | 78498 | 105.52929 | 78498 | 103.14298 | 78065.999 | 101.31513 | 78498 | 107.7139
78501 | 125.58882 | 78501 | 105.53067 | 78501 | 103.14393 | 78068.999 | 101.31513 | 78501 | 107.71748
78504 | 125.59973 | 78504 | 105.53205 | 78504 | 103.1444 | 78071.999 | 101.31513 | 78504 | 107.72055
78507 | 125.61109 | 78507 | 105.53343 | 78507 | 103.14488 | 78074.999 | 101.31565 | 78507 | 107.72412
78510 | 125.622 | 78510 | 105.53481 | 78510 | 103.14535 | 78077.999 | 101.31565 | 78510 | 107.7277
78513 | 125.63336 | 78513 | 105.53618 | 78513 | 103.1463 | 78080.999 | 101.31565 | 78513 | 107.73128
78516 | 125.64472 | 78516 | 105.53756 | 78516 | 103.14678 | 78083.999 | 101.31565 | 78516 | 107.73435
78519 | 125.65608 | 78519 | 105.53894 | 78519 | 103.14773 | 78086.999 | 101.31565 | 78519 | 107.73742
78522 | 125.66744 | 78522 | 105.54078 | 78522 | 103.1482 | 78089.999 | 101.31565 | 78522 | 107.741
78525 | 125.6788 | 78525 | 105.54216 | 78525 | 103.14915 | 78092.999 | 101.31617 | 78525 | 107.74406
78528 | 125.69016 | 78528 | 105.54399 | 78528 | 103.1501 | 78095.999 | 101.31565 | 78528 | 107.74713
78531 | 125.70152 | 78531 | 105.54537 | 78531 | 103.15057 | 78098.999 | 101.31565 | 78531 | 107.7502
78534 | 125.71243 | 78534 | 105.54629 | 78534 | 103.15152 | 78101.999 | 101.31565 | 78534 | 107.75275
78537 | 125.72379 | 78537 | 105.54767 | 78537 | 103.152 | 78104.999 | 101.31565 | 78537 | 107.75582
78540 | 125.7347 | 78540 | 105.54859 | 78540 | 103.15247 | 78107.999 | 101.31565 | 78540 | 107.75838
78543 | 125.7456 | 78543 | 105.54997 | 78543 | 103.15295 | 78110.999 | 101.31565 | 78543 | 107.76145
78546 | 125.75651 | 78546 | 105.55089 | 78546 | 103.15342 | 78113.999 | 101.31565 | 78546 | 107.764
78549 | 125.76696 | 78549 | 105.55226 | 78549 | 103.15437 | 78116.999 | 101.31617 | 78549 | 107.76656
78552 | 125.77787 | 78552 | 105.55364 | 78552 | 103.15485 | 78119.999 | 101.31617 | 78552 | 107.76911
78555 | 125.78832 | 78555 | 105.55502 | 78555 | 103.15532 | 78122.999 | 101.31617 | 78555 | 107.77167
78558 | 125.79877 | 78558 | 105.55686 | 78558 | 103.15627 | 78125.999 | 101.31617 | 78558 | 107.77474
78561 | 125.80877 | 78561 | 105.55869 | 78561 | 103.15675 | 78128.999 | 101.31669 | 78561 | 107.77729
78564 | 125.81877 | 78564 | 105.56007 | 78564 | 103.15722 | 78131.999 | 101.31669 | 78564 | 107.77985
78567 | 125.82876 | 78567 | 105.56191 | 78567 | 103.1577 | 78134.999 | 101.31669 | 78567 | 107.78241
78570 | 125.83876 | 78570 | 105.56329 | 78570 | 103.1577 | 78137.999 | 101.31669 | 78570 | 107.78496
78573 | 125.8483 | 78573 | 105.56467 | 78573 | 103.15817 | 78140.999 | 101.31669 | 78573 | 107.78752
78576 | 125.85785 | 78576 | 105.56559 | 78576 | 103.15817 | 78143.999 | 101.31669 | 78576 | 107.79008
78579 | 125.86784 | 78579 | 105.56696 | 78579 | 103.15817 | 78146.999 | 101.31669 | 78579 | 107.79263
78582 | 125.87739 | 78582 | 105.56788 | 78582 | 103.15865 | 78149.999 | 101.31669 | 78582 | 107.79519
78585 | 125.88693 | 78585 | 105.5688 | 78585 | 103.15865 | 78152.999 | 101.31669 | 78585 | 107.79723
78588 | 125.89647 | 78588 | 105.57018 | 78588 | 103.15865 | 78155.999 | 101.31669 | 78588 | 107.79979
78591 | 125.90602 | 78591 | 105.5711 | 78591 | 103.15912 | 78158.999 | 101.31669 | 78591 | 107.80184
78594 | 125.9151 | 78594 | 105.57248 | 78594 | 103.15912 | 78161.999 | 101.31669 | 78594 | 107.80439
78597 | 125.92465 | 78597 | 105.57385 | 78597 | 103.1596 | 78164.999 | 101.31669 | 78597 | 107.80644
78600 | 125.93419 | 78600 | 105.57523 | 78600 | 103.1596 | 78167.999 | 101.31669 | 78600 | 107.80848
78603 | 125.94328 | 78603 | 105.57661 | 78603 | 103.16007 | 78170.999 | 101.31669 | 78603 | 107.81104
78606 | 125.95282 | 78606 | 105.57799 | 78606 | 103.16055 | 78173.999 | 101.31669 | 78606 | 107.81308
78609 | 125.96236 | 78609 | 105.57937 | 78609 | 103.16102 | 78176.999 | 101.31721 | 78609 | 107.81513
78612 | 125.97145 | 78612 | 105.58075 | 78612 | 103.16102 | 78179.999 | 101.31773 | 78612 | 107.81717
78615 | 125.98054 | 78615 | 105.58212 | 78615 | 103.16197 | 78182.999 | 101.31773 | 78615 | 107.81922
78618 | 125.98963 | 78618 | 105.5835 | 78618 | 103.16245 | 78185.999 | 101.31824 | 78618 | 107.82177
78621 | 125.99872 | 78621 | 105.58488 | 78621 | 103.16245 | 78188.999 | 101.31824 | 78621 | 107.82382
78624 | 126.00781 | 78624 | 105.5858 | 78624 | 103.16292 | 78191.999 | 101.31876 | 78624 | 107.82586
78627 | 126.01644 | 78627 | 105.58718 | 78627 | 103.1634 | 78194.999 | 101.31928 | 78627 | 107.82791
78630 | 126.02553 | 78630 | 105.5881 | 78630 | 103.16387 | 78197.999 | 101.31928 | 78630 | 107.82995
78633 | 126.03416 | 78633 | 105.58901 | 78633 | 103.16435 | 78200.999 | 101.31928 | 78633 | 107.832
78636 | 126.0428 | 78636 | 105.58993 | 78636 | 103.16482 | 78203.999 | 101.3198 | 78636 | 107.83353
78639 | 126.05189 | 78639 | 105.59085 | 78639 | 103.1653 | 78206.999 | 101.32032 | 78639 | 107.83558
78642 | 126.06052 | 78642 | 105.59177 | 78642 | 103.16577 | 78209.999 | 101.32032 | 78642 | 107.83762
78645 | 126.06961 | 78645 | 105.59269 | 78645 | 103.16672 | 78212.999 | 101.32084 | 78645 | 107.83916
78648 | 126.0787 | 78648 | 105.59407 | 78648 | 103.1672 | 78215.999 | 101.32136 | 78648 | 107.8412
78651 | 126.08779 | 78651 | 105.59499 | 78651 | 103.16815 | 78218.999 | 101.32187 | 78651 | 107.84274
78654 | 126.09687 | 78654 | 105.59591 | 78654 | 103.1691 | 78221.999 | 101.32239 | 78654 | 107.84427
78657 | 126.10596 | 78657 | 105.59682 | 78657 | 103.16957 | 78224.999 | 101.32239 | 78657 | 107.8458
78660 | 126.1146 | 78660 | 105.5982 | 78660 | 103.17052 | 78227.999 | 101.32291 | 78660 | 107.84734
78663 | 126.12323 | 78663 | 105.59912 | 78663 | 103.171 | 78230.999 | 101.32343 | 78663 | 107.84938
78666 | 126.13187 | 78666 | 105.6005 | 78666 | 103.17147 | 78233.999 | 101.32343 | 78666 | 107.85092
78669 | 126.14005 | 78669 | 105.60188 | 78669 | 103.17195 | 78236.999 | 101.32395 | 78669 | 107.85245
78672 | 126.14777 | 78672 | 105.60326 | 78672 | 103.17242 | 78239.999 | 101.32395 | 78672 | 107.85398
78675 | 126.15595 | 78675 | 105.60463 | 78675 | 103.1729 | 78242.999 | 101.32447 | 78675 | 107.85552
78678 | 126.16368 | 78678 | 105.60601 | 78678 | 103.17337 | 78245.999 | 101.32447 | 78678 | 107.85756
78681 | 126.1714 | 78681 | 105.60739 | 78681 | 103.17385 | 78248.999 | 101.32498 | 78681 | 107.8591
78684 | 126.17913 | 78684 | 105.60877 | 78684 | 103.17432 | 78251.999 | 101.3255 | 78684 | 107.86063
78687 | 126.18731 | 78687 | 105.61015 | 78687 | 103.17432 | 78254.999 | 101.3255 | 78687 | 107.86216
78690 | 126.19549 | 78690 | 105.61153 | 78690 | 103.17432 | 78257.999 | 101.32602 | 78690 | 107.86421
78693 | 126.20367 | 78693 | 105.61244 | 78693 | 103.1748 | 78260.999 | 101.32602 | 78693 | 107.86574
78696 | 126.2123 | 78696 | 105.61382 | 78696 | 103.1748 | 78263.999 | 101.32654 | 78696 | 107.86728
78699 | 126.22048 | 78699 | 105.6152 | 78699 | 103.1748 | 78266.999 | 101.32654 | 78699 | 107.86881
78702 | 126.22911 | 78702 | 105.61612 | 78702 | 103.1748 | 78269.999 | 101.32706 | 78702 | 107.87086
78705 | 126.23729 | 78705 | 105.61704 | 78705 | 103.1748 | 78272.999 | 101.32706 | 78705 | 107.87239
78708 | 126.24547 | 78708 | 105.61842 | 78708 | 103.1748 | 78275.999 | 101.32758 | 78708 | 107.87392
78711 | 126.25365 | 78711 | 105.61934 | 78711 | 103.17527 | 78278.999 | 101.32758 | 78711 | 107.87546
78714 | 126.26183 | 78714 | 105.62025 | 78714 | 103.17575 | 78281.999 | 101.32809 | 78714 | 107.87699
78717 | 126.26956 | 78717 | 105.62163 | 78717 | 103.17622 | 78284.999 | 101.32809 | 78717 | 107.87852
78720 | 126.27683 | 78720 | 105.62255 | 78720 | 103.17622 | 78287.999 | 101.32861 | 78720 | 107.88006
78723 | 126.28455 | 78723 | 105.62347 | 78723 | 103.17717 | 78290.999 | 101.32861 | 78723 | 107.88159
78726 | 126.29182 | 78726 | 105.62439 | 78726 | 103.17765 | 78293.999 | 101.32861 | 78726 | 107.88313
78729 | 126.29955 | 78729 | 105.62531 | 78729 | 103.17812 | 78296.999 | 101.32861 | 78729 | 107.88466
78732 | 126.30727 | 78732 | 105.62623 | 78732 | 103.1786 | 78299.999 | 101.32861 | 78732 | 107.88619
78735 | 126.315 | 78735 | 105.6276 | 78735 | 103.17907 | 78302.999 | 101.32861 | 78735 | 107.88722
78738 | 126.32273 | 78738 | 105.62852 | 78738 | 103.17955 | 78305.999 | 101.32861 | 78738 | 107.88875
78741 | 126.33045 | 78741 | 105.6299 | 78741 | 103.18002 | 78308.999 | 101.32861 | 78741 | 107.89028
78744 | 126.33863 | 78744 | 105.63128 | 78744 | 103.18002 | 78311.999 | 101.32861 | 78744 | 107.89131
78747 | 126.34681 | 78747 | 105.6322 | 78747 | 103.18002 | 78314.999 | 101.32861 | 78747 | 107.89284
78750 | 126.35454 | 78750 | 105.63404 | 78750 | 103.18002 | 78317.999 | 101.32809 | 78750 | 107.89386
78753 | 126.36272 | 78753 | 105.63541 | 78753 | 103.18002 | 78320.999 | 101.32809 | 78753 | 107.89488
78756 | 126.37089 | 78756 | 105.63633 | 78756 | 103.18002 | 78323.999 | 101.32809 | 78756 | 107.89642
78759 | 126.37907 | 78759 | 105.63771 | 78759 | 103.18002 | 78326.999 | 101.32809 | 78759 | 107.89744
78762 | 126.3868 | 78762 | 105.63909 | 78762 | 103.1805 | 78329.999 | 101.32809 | 78762 | 107.89897
78765 | 126.39498 | 78765 | 105.64047 | 78765 | 103.1805 | 78332.999 | 101.32758 | 78765 | 107.9
78768 | 126.4027 | 78768 | 105.64139 | 78768 | 103.18097 | 78335.999 | 101.32758 | 78768 | 107.90153
78771 | 126.41088 | 78771 | 105.64276 | 78771 | 103.18192 | 78338.999 | 101.32758 | 78771 | 107.90255
78774 | 126.41861 | 78774 | 105.64368 | 78774 | 103.1824 | 78341.999 | 101.32758 | 78774 | 107.90409
78777 | 126.42633 | 78777 | 105.64506 | 78777 | 103.18335 | 78344.999 | 101.32706 | 78777 | 107.90511
78780 | 126.43361 | 78780 | 105.64598 | 78780 | 103.18382 | 78347.999 | 101.32758 | 78780 | 107.90664
78783 | 126.44133 | 78783 | 105.64736 | 78783 | 103.18477 | 78350.999 | 101.32758 | 78783 | 107.90767
78786 | 126.4486 | 78786 | 105.64828 | 78786 | 103.18525 | 78353.999 | 101.32758 | 78786 | 107.9092
78789 | 126.45633 | 78789 | 105.64966 | 78789 | 103.1862 | 78356.999 | 101.32758 | 78789 | 107.91073
78792 | 126.4636 | 78792 | 105.65057 | 78792 | 103.18667 | 78359.999 | 101.32809 | 78792 | 107.91176
78795 | 126.47041 | 78795 | 105.65149 | 78795 | 103.18715 | 78362.999 | 101.32861 | 78795 | 107.91329
78798 | 126.47769 | 78798 | 105.65287 | 78798 | 103.18715 | 78365.999 | 101.32861 | 78798 | 107.91431
78801 | 126.48496 | 78801 | 105.65379 | 78801 | 103.18762 | 78368.999 | 101.32861 | 78801 | 107.91585
78804 | 126.49132 | 78804 | 105.65471 | 78804 | 103.1881 | 78371.999 | 101.32861 | 78804 | 107.91687
78807 | 126.49859 | 78807 | 105.65563 | 78807 | 103.18857 | 78374.999 | 101.32913 | 78807 | 107.9184
78810 | 126.50541 | 78810 | 105.65655 | 78810 | 103.18905 | 78377.999 | 101.32913 | 78810 | 107.91943
78813 | 126.51222 | 78813 | 105.65701 | 78813 | 103.18952 | 78380.999 | 101.32913 | 78813 | 107.92096
78816 | 126.51949 | 78816 | 105.65792 | 78816 | 103.19047 | 78383.999 | 101.32913 | 78816 | 107.92198
78819 | 126.52631 | 78819 | 105.65884 | 78819 | 103.19095 | 78386.999 | 101.32913 | 78819 | 107.923
78822 | 126.53358 | 78822 | 105.6593 | 78822 | 103.19142 | 78389.999 | 101.32965 | 78822 | 107.92403
78825 | 126.54085 | 78825 | 105.66022 | 78825 | 103.19237 | 78392.999 | 101.32965 | 78825 | 107.92505
78828 | 126.54812 | 78828 | 105.66068 | 78828 | 103.19285 | 78395.999 | 101.32965 | 78828 | 107.92607
78831 | 126.55494 | 78831 | 105.6616 | 78831 | 103.19332 | 78398.999 | 101.32965 | 78831 | 107.92709
78834 | 126.56221 | 78834 | 105.66252 | 78834 | 103.1938 | 78401.999 | 101.32965 | 78834 | 107.92761
78837 | 126.56903 | 78837 | 105.66298 | 78837 | 103.19427 | 78404.999 | 101.32965 | 78837 | 107.92863
78840 | 126.5763 | 78840 | 105.6639 | 78840 | 103.19475 | 78407.999 | 101.32965 | 78840 | 107.92965
78843 | 126.58311 | 78843 | 105.66482 | 78843 | 103.19475 | 78410.999 | 101.32965 | 78843 | 107.93067
78846 | 126.58993 | 78846 | 105.66619 | 78846 | 103.19522 | 78413.999 | 101.32965 | 78846 | 107.9317
78849 | 126.5972 | 78849 | 105.66711 | 78849 | 103.19522 | 78416.999 | 101.33017 | 78849 | 107.93272
78852 | 126.60402 | 78852 | 105.66803 | 78852 | 103.1957 | 78419.999 | 101.33017 | 78852 | 107.93374
78855 | 126.61083 | 78855 | 105.66895 | 78855 | 103.1957 | 78422.999 | 101.33017 | 78855 | 107.93476
78858 | 126.61765 | 78858 | 105.67033 | 78858 | 103.19617 | 78425.999 | 101.33017 | 78858 | 107.93527
78861 | 126.62447 | 78861 | 105.67125 | 78861 | 103.19617 | 78428.999 | 101.33017 | 78861 | 107.9363
78864 | 126.63128 | 78864 | 105.67263 | 78864 | 103.19665 | 78431.999 | 101.33017 | 78864 | 107.93732
78867 | 126.63855 | 78867 | 105.67354 | 78867 | 103.19665 | 78434.999 | 101.33017 | 78867 | 107.93834
78870 | 126.64537 | 78870 | 105.67492 | 78870 | 103.19712 | 78437.999 | 101.33017 | 78870 | 107.93936
78873 | 126.65219 | 78873 | 105.67584 | 78873 | 103.19712 | 78440.999 | 101.33017 | 78873 | 107.93988
78876 | 126.659 | 78876 | 105.67722 | 78876 | 103.1976 | 78443.999 | 101.33069 | 78876 | 107.9409
78879 | 126.66536 | 78879 | 105.67814 | 78879 | 103.19807 | 78446.999 | 101.33069 | 78879 | 107.94192
78882 | 126.67218 | 78882 | 105.67906 | 78882 | 103.19855 | 78449.999 | 101.3312 | 78882 | 107.94243
78885 | 126.67854 | 78885 | 105.67998 | 78885 | 103.19902 | 78452.999 | 101.3312 | 78885 | 107.94345
78888 | 126.6849 | 78888 | 105.68089 | 78888 | 103.19902 | 78455.999 | 101.33172 | 78888 | 107.94448
78891 | 126.69172 | 78891 | 105.68181 | 78891 | 103.19997 | 78458.999 | 101.33172 | 78891 | 107.9455
78894 | 126.69808 | 78894 | 105.68273 | 78894 | 103.20045 | 78461.999 | 101.33224 | 78894 | 107.94652
78897 | 126.70444 | 78897 | 105.68365 | 78897 | 103.20045 | 78464.999 | 101.33276 | 78897 | 107.94754
78900 | 126.71081 | 78900 | 105.68411 | 78900 | 103.20092 | 78467.999 | 101.33276 | 78900 | 107.94857
78903 | 126.71717 | 78903 | 105.68503 | 78903 | 103.2014 | 78470.999 | 101.33328 | 78903 | 107.94959
78906 | 126.72399 | 78906 | 105.68595 | 78906 | 103.2014 | 78473.999 | 101.3338 | 78906 | 107.95061
78909 | 126.73035 | 78909 | 105.68687 | 78909 | 103.20187 | 78476.999 | 101.3338 | 78909 | 107.95163
78912 | 126.73716 | 78912 | 105.68779 | 78912 | 103.20235 | 78479.999 | 101.33431 | 78912 | 107.95317
78915 | 126.74398 | 78915 | 105.6887 | 78915 | 103.2033 | 78482.999 | 101.33431 | 78915 | 107.95419
78918 | 126.7508 | 78918 | 105.68962 | 78918 | 103.20377 | 78485.999 | 101.33483 | 78918 | 107.95521
78921 | 126.75761 | 78921 | 105.691 | 78921 | 103.20425 | 78488.999 | 101.33535 | 78921 | 107.95624
78924 | 126.76397 | 78924 | 105.69192 | 78924 | 103.2052 | 78491.999 | 101.33535 | 78924 | 107.95726
78927 | 126.77079 | 78927 | 105.69284 | 78927 | 103.20567 | 78494.999 | 101.33535 | 78927 | 107.95879
78930 | 126.77715 | 78930 | 105.69422 | 78930 | 103.20662 | 78497.999 | 101.33587 | 78930 | 107.95981
78933 | 126.78352 | 78933 | 105.69514 | 78933 | 103.2071 | 78500.999 | 101.33587 | 78933 | 107.96084
78936 | 126.78942 | 78936 | 105.69605 | 78936 | 103.20757 | 78503.999 | 101.33587 | 78936 | 107.96186
78939 | 126.79578 | 78939 | 105.69743 | 78939 | 103.20757 | 78506.999 | 101.33587 | 78939 | 107.96339
78942 | 126.80169 | 78942 | 105.69835 | 78942 | 103.20805 | 78509.999 | 101.33587 | 78942 | 107.96442
78945 | 126.80805 | 78945 | 105.69881 | 78945 | 103.20852 | 78512.999 | 101.33587 | 78945 | 107.96544
78948 | 126.81442 | 78948 | 105.69973 | 78948 | 103.209 | 78515.999 | 101.33587 | 78948 | 107.96646
78951 | 126.82032 | 78951 | 105.70065 | 78951 | 103.209 | 78518.999 | 101.33587 | 78951 | 107.968
78954 | 126.82669 | 78954 | 105.70157 | 78954 | 103.20947 | 78521.999 | 101.33587 | 78954 | 107.96902
78957 | 126.83259 | 78957 | 105.70203 | 78957 | 103.20995 | 78524.999 | 101.33587 | 78957 | 107.97004
78960 | 126.83896 | 78960 | 105.70249 | 78960 | 103.20995 | 78527.999 | 101.33587 | 78960 | 107.97106
78963 | 126.84486 | 78963 | 105.7034 | 78963 | 103.21042 | 78530.999 | 101.33587 | 78963 | 107.97209
78966 | 126.85077 | 78966 | 105.70386 | 78966 | 103.2109 | 78533.999 | 101.33587 | 78966 | 107.97311
78969 | 126.85668 | 78969 | 105.70432 | 78969 | 103.2109 | 78536.999 | 101.33587 | 78969 | 107.97413
78972 | 126.86259 | 78972 | 105.70524 | 78972 | 103.21137 | 78539.999 | 101.33587 | 78972 | 107.97515
78975 | 126.86804 | 78975 | 105.7057 | 78975 | 103.21185 | 78542.999 | 101.33587 | 78975 | 107.97618
78978 | 126.87395 | 78978 | 105.70662 | 78978 | 103.21185 | 78545.999 | 101.33587 | 78978 | 107.97669
78981 | 126.8794 | 78981 | 105.70754 | 78981 | 103.21232 | 78548.999 | 101.33587 | 78981 | 107.97771
78984 | 126.88485 | 78984 | 105.70846 | 78984 | 103.2128 | 78551.999 | 101.33587 | 78984 | 107.97873
78987 | 126.89076 | 78987 | 105.70938 | 78987 | 103.21327 | 78554.999 | 101.33587 | 78987 | 107.97975
78990 | 126.89667 | 78990 | 105.7103 | 78990 | 103.21327 | 78557.999 | 101.33587 | 78990 | 107.98078
78993 | 126.90258 | 78993 | 105.71121 | 78993 | 103.21375 | 78560.999 | 101.33535 | 78993 | 107.9818
78996 | 126.90894 | 78996 | 105.71213 | 78996 | 103.21375 | 78563.999 | 101.33535 | 78996 | 107.98282
78999 | 126.91575 | 78999 | 105.71305 | 78999 | 103.21422 | 78566.999 | 101.33535 | 78999 | 107.98384
79002 | 126.92212 | 79002 | 105.71397 | 79002 | 103.21422 | 78569.999 | 101.33535 | 79002 | 107.98487
79005 | 126.92893 | 79005 | 105.71489 | 79005 | 103.2147 | 78572.999 | 101.33535 | 79005 | 107.98589
79008 | 126.93575 | 79008 | 105.71581 | 79008 | 103.2147 | 78575.999 | 101.33535 | 79008 | 107.98691
79011 | 126.94211 | 79011 | 105.71673 | 79011 | 103.21517 | 78578.999 | 101.33535 | 79011 | 107.98793
79014 | 126.94847 | 79014 | 105.71765 | 79014 | 103.21517 | 78581.999 | 101.33535 | 79014 | 107.98896
79017 | 126.95483 | 79017 | 105.71856 | 79017 | 103.21517 | 78584.999 | 101.33535 | 79017 | 107.98998
79020 | 126.96029 | 79020 | 105.71948 | 79020 | 103.21517 | 78587.999 | 101.33483 | 79020 | 107.991
79023 | 126.96574 | 79023 | 105.7204 | 79023 | 103.21517 | 78590.999 | 101.33483 | 79023 | 107.99202
79026 | 126.97119 | 79026 | 105.72132 | 79026 | 103.21517 | 78593.999 | 101.33431 | 79026 | 107.99305
79029 | 126.97665 | 79029 | 105.72224 | 79029 | 103.21517 | 78596.999 | 101.33431 | 79029 | 107.99407
79032 | 126.9821 | 79032 | 105.72316 | 79032 | 103.21517 | 78599.999 | 101.3338 | 79032 | 107.99509
79035 | 126.98755 | 79035 | 105.72408 | 79035 | 103.21517 | 78602.999 | 101.33328 | 79035 | 107.99611
79038 | 126.99301 | 79038 | 105.72546 | 79038 | 103.21517 | 78605.999 | 101.33276 | 79038 | 107.99714
79041 | 126.99891 | 79041 | 105.72637 | 79041 | 103.21565 | 78608.999 | 101.33276 | 79041 | 107.99816
79044 | 127.00528 | 79044 | 105.72729 | 79044 | 103.21565 | 78611.999 | 101.3312 | 79044 | 107.99867
79047 | 127.01164 | 79047 | 105.72867 | 79047 | 103.2166 | 78614.999 | 101.32913 | 79047 | 107.99969
79050 | 127.01755 | 79050 | 105.72959 | 79050 | 103.21707 | 78617.999 | 101.32861 | 79050 | 108.00072
79053 | 127.02391 | 79053 | 105.73051 | 79053 | 103.21755 | 78620.999 | 101.32861 | 79053 | 108.00123
79056 | 127.02982 | 79056 | 105.73143 | 79056 | 103.2185 | 78623.999 | 101.33017 | 79056 | 108.00225
79059 | 127.03618 | 79059 | 105.73235 | 79059 | 103.21945 | 78626.999 | 101.33172 | 79059 | 108.00276
79062 | 127.04208 | 79062 | 105.73372 | 79062 | 103.2204 | 78629.999 | 101.33328 | 79062 | 108.00378
79065 | 127.04799 | 79065 | 105.73464 | 79065 | 103.22087 | 78632.999 | 101.33483 | 79065 | 108.00429
79068 | 127.0539 | 79068 | 105.73556 | 79068 | 103.22182 | 78635.999 | 101.33794 | 79068 | 108.00532
79071 | 127.06026 | 79071 | 105.73648 | 79071 | 103.2223 | 78638.999 | 101.33846 | 79071 | 108.00583
79074 | 127.06617 | 79074 | 105.7374 | 79074 | 103.22277 | 78641.999 | 101.33794 | 79074 | 108.00685
79077 | 127.07208 | 79077 | 105.73878 | 79077 | 103.22325 | 78644.999 | 101.33691 | 79077 | 108.00787
79080 | 127.07798 | 79080 | 105.7397 | 79080 | 103.22372 | 78647.999 | 101.33276 | 79080 | 108.00838
79083 | 127.08435 | 79083 | 105.74016 | 79083 | 103.2242 | 78650.999 | 101.33069 | 79083 | 108.00941
79086 | 127.09025 | 79086 | 105.74108 | 79086 | 103.22467 | 78653.999 | 101.32861 | 79086 | 108.01043
79089 | 127.09571 | 79089 | 105.74199 | 79089 | 103.22467 | 78656.999 | 101.32654 | 79089 | 108.01145
79092 | 127.10116 | 79092 | 105.74245 | 79092 | 103.22515 | 78659.999 | 101.32447 | 79092 | 108.01247
79095 | 127.10661 | 79095 | 105.74337 | 79095 | 103.22562 | 78662.999 | 101.32291 | 79095 | 108.0135
79098 | 127.11161 | 79098 | 105.74429 | 79098 | 103.2261 | 78665.999 | 101.32239 | 79098 | 108.01452
79101 | 127.11661 | 79101 | 105.74475 | 79101 | 103.22657 | 78668.999 | 101.32239 | 79101 | 108.01554
79104 | 127.12161 | 79104 | 105.74567 | 79104 | 103.22657 | 78671.999 | 101.32447 | 79104 | 108.01656
79107 | 127.12661 | 79107 | 105.74613 | 79107 | 103.22705 | 78674.999 | 101.32654 | 79107 | 108.0181
79110 | 127.13206 | 79110 | 105.74705 | 79110 | 103.22752 | 78677.999 | 101.32965 | 79110 | 108.01912
79113 | 127.13751 | 79113 | 105.74751 | 79113 | 103.22752 | 78680.999 | 101.33328 | 79113 | 108.02014
79116 | 127.14388 | 79116 | 105.74843 | 79116 | 103.228 | 78683.999 | 101.33898 | 79116 | 108.02117
79119 | 127.14978 | 79119 | 105.74888 | 79119 | 103.228 | 78686.999 | 101.34209 | 79119 | 108.02219
79122 | 127.15615 | 79122 | 105.7498 | 79122 | 103.22847 | 78689.999 | 101.34313 | 79122 | 108.02321
79125 | 127.16205 | 79125 | 105.75026 | 79125 | 103.22847 | 78692.999 | 101.34209 | 79125 | 108.02372
79128 | 127.16842 | 79128 | 105.75118 | 79128 | 103.22895 | 78695.999 | 101.33743 | 79128 | 108.02475
79131 | 127.17387 | 79131 | 105.75164 | 79131 | 103.22895 | 78698.999 | 101.33224 | 79131 | 108.02526
79134 | 127.17932 | 79134 | 105.75256 | 79134 | 103.22942 | 78701.999 | 101.32602 | 79134 | 108.02628
79137 | 127.18477 | 79137 | 105.75302 | 79137 | 103.22942 | 78704.999 | 101.31928 | 79137 | 108.02679
79140 | 127.18932 | 79140 | 105.75394 | 79140 | 103.2299 | 78707.999 | 101.30891 | 79140 | 108.02781
79143 | 127.19432 | 79143 | 105.7544 | 79143 | 103.23037 | 78710.999 | 101.30062 | 79143 | 108.02832
79146 | 127.19886 | 79146 | 105.75486 | 79146 | 103.23085 | 78713.999 | 101.29284 | 79146 | 108.02935
79149 | 127.20386 | 79149 | 105.75532 | 79149 | 103.23132 | 78716.999 | 101.28507 | 79149 | 108.02986
79152 | 127.20886 | 79152 | 105.75624 | 79152 | 103.2318 | 78719.999 | 101.27885 | 79152 | 108.03037
79155 | 127.2134 | 79155 | 105.75669 | 79155 | 103.23227 | 78722.999 | 101.27263 | 79155 | 108.03139
79158 | 127.21886 | 79158 | 105.75715 | 79158 | 103.23227 | 78725.999 | 101.26641 | 79158 | 108.0319
79161 | 127.22386 | 79161 | 105.75807 | 79161 | 103.23275 | 78728.999 | 101.26019 | 79161 | 108.03293
79164 | 127.22931 | 79164 | 105.75945 | 79164 | 103.23322 | 78731.999 | 101.25604 | 79164 | 108.03344
79167 | 127.23431 | 79167 | 105.76037 | 79167 | 103.23322 | 78734.999 | 101.25137 | 79167 | 108.03446
79170 | 127.23976 | 79170 | 105.76221 | 79170 | 103.23322 | 78737.999 | 101.24723 | 79170 | 108.03497
79173 | 127.24521 | 79173 | 105.76359 | 79173 | 103.2337 | 78740.999 | 101.24308 | 79173 | 108.03548
79176 | 127.25112 | 79176 | 105.76496 | 79176 | 103.2337 | 78743.999 | 101.23997 | 79176 | 108.03599
79179 | 127.25657 | 79179 | 105.76634 | 79179 | 103.23417 | 78746.999 | 101.23686 | 79179 | 108.0365
79182 | 127.26248 | 79182 | 105.76772 | 79182 | 103.23465 | 78749.999 | 101.23375 | 79182 | 108.03753
79185 | 127.26794 | 79185 | 105.76864 | 79185 | 103.23465 | 78752.999 | 101.23116 | 79185 | 108.03804
79188 | 127.27384 | 79188 | 105.77002 | 79188 | 103.23512 | 78755.999 | 101.22856 | 79188 | 108.03855
79191 | 127.27975 | 79191 | 105.77094 | 79191 | 103.2356 | 78758.999 | 101.22494 | 79191 | 108.03906
79194 | 127.2852 | 79194 | 105.77185 | 79194 | 103.23607 | 78761.999 | 101.22131 | 79194 | 108.03957
79197 | 127.29111 | 79197 | 105.77277 | 79197 | 103.23702 | 78764.999 | 101.21664 | 79197 | 108.04059
79200 | 127.29656 | 79200 | 105.77369 | 79200 | 103.2375 | 78767.999 | 101.21042 | 79200 | 108.04111
79203 | 127.30202 | 79203 | 105.77461 | 79203 | 103.23797 | 78770.999 | 101.20265 | 79203 | 108.04162
79206 | 127.30747 | 79206 | 105.77507 | 79206 | 103.23845 | 78773.999 | 101.19435 | 79206 | 108.04264
79209 | 127.31292 | 79209 | 105.77599 | 79209 | 103.23892 | 78776.999 | 101.1845 | 79209 | 108.04315
79212 | 127.31792 | 79212 | 105.77691 | 79212 | 103.2394 | 78779.999 | 101.16843 | 79212 | 108.04366
79215 | 127.32338 | 79215 | 105.77783 | 79215 | 103.23987 | 78782.999 | 101.15236 | 79215 | 108.04468
79218 | 127.32837 | 79218 | 105.77829 | 79218 | 103.23987 | 78785.999 | 101.1337 | 79218 | 108.0452
79221 | 127.33383 | 79221 | 105.7792 | 79221 | 103.24035 | 78788.999 | 101.11348 | 79221 | 108.04622
79224 | 127.33883 | 79224 | 105.78012 | 79224 | 103.24082 | 78791.999 | 101.08445 | 79224 | 108.04673
79227 | 127.34382 | 79227 | 105.78104 | 79227 | 103.2413 | 78794.999 | 101.05543 | 79227 | 108.04724
79230 | 127.34882 | 79230 | 105.78196 | 79230 | 103.24177 | 78797.999 | 101.02432 | 79230 | 108.04826
79233 | 127.35382 | 79233 | 105.78242 | 79233 | 103.24225 | 78800.999 | 100.99166 | 79233 | 108.04877
79236 | 127.35882 | 79236 | 105.78334 | 79236 | 103.24272 | 78803.999 | 100.94864 | 79236 | 108.0498
79239 | 127.36382 | 79239 | 105.78426 | 79239 | 103.2432 | 78806.999 | 100.90769 | 79239 | 108.05031
79242 | 127.36882 | 79242 | 105.78518 | 79242 | 103.2432 | 78809.999 | 100.86518 | 79242 | 108.05082
79245 | 127.37382 | 79245 | 105.78564 | 79245 | 103.24367 | 78812.999 | 100.82164 | 79245 | 108.05184
79248 | 127.37927 | 79248 | 105.78656 | 79248 | 103.24415 | 78815.999 | 100.77032 | 79248 | 108.05235
79251 | 127.38427 | 79251 | 105.78747 | 79251 | 103.24415 | 78818.999 | 100.72159 | 79251 | 108.05338
79254 | 127.38927 | 79254 | 105.78793 | 79254 | 103.24415 | 78821.999 | 100.67182 | 79254 | 108.05389
79257 | 127.39427 | 79257 | 105.78839 | 79257 | 103.24462 | 78824.999 | 100.62154 | 79257 | 108.05491
79260 | 127.39926 | 79260 | 105.78885 | 79260 | 103.2451 | 78827.999 | 100.56763 | 79260 | 108.05542
79263 | 127.40472 | 79263 | 105.78931 | 79263 | 103.2451 | 78830.999 | 100.51527 | 79263 | 108.05644
79266 | 127.40972 | 79266 | 105.78931 | 79266 | 103.24557 | 78833.999 | 100.46395 | 79266 | 108.05695
79269 | 127.41472 | 79269 | 105.78977 | 79269 | 103.24605 | 78836.999 | 100.41263 | 79269 | 108.05798
79272 | 127.41971 | 79272 | 105.79069 | 79272 | 103.24652 | 78839.999 | 100.36235 | 79272 | 108.05849
79275 | 127.42471 | 79275 | 105.79115 | 79275 | 103.247 | 78842.999 | 100.31362 | 79275 | 108.059
79278 | 127.43017 | 79278 | 105.79207 | 79278 | 103.24747 | 78845.999 | 100.26697 | 79278 | 108.06002
79281 | 127.43516 | 79281 | 105.79299 | 79281 | 103.24747 | 78848.999 | 100.22135 | 79281 | 108.06053
79284 | 127.44062 | 79284 | 105.79437 | 79284 | 103.24795 | 78851.999 | 100.18247 | 79284 | 108.06104
79287 | 127.44562 | 79287 | 105.79528 | 79287 | 103.24795 | 78854.999 | 100.14256 | 79287 | 108.06156
79290 | 127.45107 | 79290 | 105.79666 | 79290 | 103.24842 | 78857.999 | 100.10368 | 79290 | 108.06258
79293 | 127.45652 | 79293 | 105.79758 | 79293 | 103.24842 | 78860.999 | 100.06946 | 79293 | 108.06309
79296 | 127.46243 | 79296 | 105.7985 | 79296 | 103.24842 | 78863.999 | 100.04821 | 79296 | 108.0636
79299 | 127.46743 | 79299 | 105.79942 | 79299 | 103.24842 | 78866.999 | 100.02696 | 79299 | 108.06411
79302 | 127.47288 | 79302 | 105.80034 | 79302 | 103.24842 | 78869.999 | 100.0114 | 79302 | 108.06462
79305 | 127.47788 | 79305 | 105.80126 | 79305 | 103.24842 | 78872.999 | 100.0114 | 79305 | 108.06513
79308 | 127.48288 | 79308 | 105.80263 | 79308 | 103.2489 | 78875.999 | 100.02229 | 79308 | 108.06565
79311 | 127.48742 | 79311 | 105.80355 | 79311 | 103.2489 | 78878.999 | 100.02229 | 79311 | 108.06616
79314 | 127.49197 | 79314 | 105.80447 | 79314 | 103.2489 | 78881.999 | 100.02177 | 79314 | 108.06616
79317 | 127.49651 | 79317 | 105.80539 | 79317 | 103.24937 | 78884.999 | 100.02125 | 79317 | 108.06667
79320 | 127.5006 | 79320 | 105.80631 | 79320 | 103.24985 | 78887.999 | 100.02125 | 79320 | 108.06718
79323 | 127.50469 | 79323 | 105.80677 | 79323 | 103.25032 | 78890.999 | 100.02074 | 79323 | 108.06718
79326 | 127.50924 | 79326 | 105.80769 | 79326 | 103.2508 | 78893.999 | 100.02022 | 79326 | 108.06769
79329 | 127.51378 | 79329 | 105.80815 | 79329 | 103.25127 | 78896.999 | 100.02022 | 79329 | 108.0682
79332 | 127.51832 | 79332 | 105.80907 | 79332 | 103.25175 | 78899.999 | 100.0197 | 79332 | 108.06871
79335 | 127.52332 | 79335 | 105.80953 | 79335 | 103.25222 | 78902.999 | 100.0197 | 79335 | 108.06922
79338 | 127.52878 | 79338 | 105.80998 | 79338 | 103.2527 | 78905.999 | 100.0197 | 79338 | 108.06974
79341 | 127.53378 | 79341 | 105.81044 | 79341 | 103.25317 | 78908.999 | 100.01918 | 79341 | 108.06974
79344 | 127.53968 | 79344 | 105.8109 | 79344 | 103.25365 | 78911.999 | 100.01918 | 79344 | 108.07025
79347 | 127.54559 | 79347 | 105.81136 | 79347 | 103.25412 | 78914.999 | 100.01866 | 79347 | 108.07076
79350 | 127.55104 | 79350 | 105.81182 | 79350 | 103.2546 | 78917.999 | 100.01866 | 79350 | 108.07127
79353 | 127.55695 | 79353 | 105.81228 | 79353 | 103.2546 | 78920.999 | 100.01814 | 79353 | 108.07178
79356 | 127.5624 | 79356 | 105.8132 | 79356 | 103.25507 | 78923.999 | 100.01814 | 79356 | 108.07229
79359 | 127.56831 | 79359 | 105.81366 | 79359 | 103.25507 | 78926.999 | 100.01762 | 79359 | 108.07229
79362 | 127.57376 | 79362 | 105.81412 | 79362 | 103.25555 | 78929.999 | 100.01711 | 79362 | 108.0728
79365 | 127.57922 | 79365 | 105.81458 | 79365 | 103.25555 | 78932.999 | 100.01711 | 79365 | 108.07331
79368 | 127.58467 | 79368 | 105.8155 | 79368 | 103.25602 | 78935.999 | 100.01659 | 79368 | 108.07434
79371 | 127.59058 | 79371 | 105.81596 | 79371 | 103.2565 | 78938.999 | 100.01607 | 79371 | 108.07485
79374 | 127.59603 | 79374 | 105.81688 | 79374 | 103.2565 | 78941.999 | 100.01555 | 79374 | 108.07536
79377 | 127.60194 | 79377 | 105.81733 | 79377 | 103.25697 | 78944.999 | 100.01503 | 79377 | 108.07587
79380 | 127.60694 | 79380 | 105.81825 | 79380 | 103.25745 | 78947.999 | 100.01503 | 79380 | 108.07638
79383 | 127.61239 | 79383 | 105.81871 | 79383 | 103.25792 | 78950.999 | 100.01451 | 79383 | 108.07689
79386 | 127.61739 | 79386 | 105.81963 | 79386 | 103.2584 | 78953.999 | 100.014 | 79386 | 108.0774
79389 | 127.62193 | 79389 | 105.82009 | 79389 | 103.25887 | 78956.999 | 100.01348 | 79389 | 108.07792
79392 | 127.62648 | 79392 | 105.82101 | 79392 | 103.25935 | 78959.999 | 100.01348 | 79392 | 108.07843
79395 | 127.63057 | 79395 | 105.82147 | 79395 | 103.25982 | 78962.999 | 100.01296 | 79395 | 108.07894
79398 | 127.63511 | 79398 | 105.82239 | 79398 | 103.2603 | 78965.999 | 100.01296 | 79398 | 108.07945
79401 | 127.63966 | 79401 | 105.82285 | 79401 | 103.26077 | 78968.999 | 100.01296 | 79401 | 108.07996
79404 | 127.64375 | 79404 | 105.82377 | 79404 | 103.26125 | 78971.999 | 100.01244 | 79404 | 108.07996
79407 | 127.64829 | 79407 | 105.82423 | 79407 | 103.26172 | 78974.999 | 100.01244 | 79407 | 108.08098
79410 | 127.65284 | 79410 | 105.82469 | 79410 | 103.2622 | 78977.999 | 100.01244 | 79410 | 108.08149
79413 | 127.65783 | 79413 | 105.82514 | 79413 | 103.26267 | 78980.999 | 100.01244 | 79413 | 108.08201
79416 | 127.66238 | 79416 | 105.82514 | 79416 | 103.26315 | 78983.999 | 100.01244 | 79416 | 108.08252
79419 | 127.66738 | 79419 | 105.8256 | 79419 | 103.26362 | 78986.999 | 100.01244 | 79419 | 108.08303
79422 | 127.67192 | 79422 | 105.8256 | 79422 | 103.2641 | 78989.999 | 100.01244 | 79422 | 108.08405
79425 | 127.67647 | 79425 | 105.82606 | 79425 | 103.26457 | 78992.999 | 100.01244 | 79425 | 108.08456
79428 | 127.68101 | 79428 | 105.82652 | 79428 | 103.26505 | 78995.999 | 100.01296 | 79428 | 108.08559
79431 | 127.68601 | 79431 | 105.82744 | 79431 | 103.26552 | 78998.999 | 100.01296 | 79431 | 108.08661
79434 | 127.69055 | 79434 | 105.82882 | 79434 | 103.266 | 79001.999 | 100.01296 | 79434 | 108.08712
79437 | 127.6951 | 79437 | 105.82974 | 79437 | 103.26647 | 79004.999 | 100.01296 | 79437 | 108.08814
79440 | 127.7001 | 79440 | 105.83066 | 79440 | 103.26742 | 79007.999 | 100.01244 | 79440 | 108.08865
79443 | 127.70509 | 79443 | 105.83158 | 79443 | 103.2679 | 79010.999 | 100.01244 | 79443 | 108.08968
79446 | 127.71009 | 79446 | 105.83249 | 79446 | 103.26837 | 79013.999 | 100.01244 | 79446 | 108.09019
79449 | 127.71509 | 79449 | 105.83341 | 79449 | 103.26885 | 79016.999 | 100.01244 | 79449 | 108.09121
79452 | 127.72009 | 79452 | 105.83433 | 79452 | 103.2698 | 79019.999 | 100.01192 | 79452 | 108.09172
79455 | 127.72554 | 79455 | 105.83525 | 79455 | 103.2698 | 79022.999 | 100.01192 | 79455 | 108.09274
79458 | 127.731 | 79458 | 105.83571 | 79458 | 103.27027 | 79025.999 | 100.0114 | 79458 | 108.09325
79461 | 127.736 | 79461 | 105.83663 | 79461 | 103.27075 | 79028.999 | 100.0114 | 79461 | 108.09428
79464 | 127.74145 | 79464 | 105.83755 | 79464 | 103.27122 | 79031.999 | 100.0114 | 79464 | 108.0953
79467 | 127.7469 | 79467 | 105.83801 | 79467 | 103.27122 | 79034.999 | 100.01089 | 79467 | 108.09581
79470 | 127.7519 | 79470 | 105.83847 | 79470 | 103.2717 | 79037.999 | 100.01089 | 79470 | 108.09683
79473 | 127.7569 | 79473 | 105.83893 | 79473 | 103.2717 | 79040.999 | 100.01037 | 79473 | 108.09786
79476 | 127.7619 | 79476 | 105.83985 | 79476 | 103.27217 | 79043.999 | 100.01037 | 79476 | 108.09888
79479 | 127.76644 | 79479 | 105.8403 | 79479 | 103.27217 | 79046.999 | 100.00985 | 79479 | 108.0999
79482 | 127.77099 | 79482 | 105.84076 | 79482 | 103.27265 | 79049.999 | 100.00985 | 79482 | 108.10041
79485 | 127.77553 | 79485 | 105.84122 | 79485 | 103.27312 | 79052.999 | 100.00985 | 79485 | 108.10143
79488 | 127.78008 | 79488 | 105.84214 | 79488 | 103.2736 | 79055.999 | 100.00985 | 79488 | 108.10246
79491 | 127.78417 | 79491 | 105.8426 | 79491 | 103.2736 | 79058.999 | 100.00933 | 79491 | 108.10297
79494 | 127.78871 | 79494 | 105.84306 | 79494 | 103.27407 | 79061.999 | 100.00933 | 79494 | 108.10348
79497 | 127.79325 | 79497 | 105.84398 | 79497 | 103.27455 | 79064.999 | 100.00933 | 79497 | 108.1045
79500 | 127.7978 | 79500 | 105.84444 | 79500 | 103.27455 | 79067.999 | 100.00933 | 79500 | 108.10501
79503 | 127.8028 | 79503 | 105.84536 | 79503 | 103.27502 | 79070.999 | 100.00933 | 79503 | 108.10552
79506 | 127.80734 | 79506 | 105.84582 | 79506 | 103.27502 | 79073.999 | 100.00933 | 79506 | 108.10604
79509 | 127.81234 | 79509 | 105.84674 | 79509 | 103.27502 | 79076.999 | 100.00933 | 79509 | 108.10706
79512 | 127.81688 | 79512 | 105.84766 | 79512 | 103.27502 | 79079.999 | 100.00933 | 79512 | 108.10757
79515 | 127.82188 | 79515 | 105.84811 | 79515 | 103.2755 | 79082.999 | 100.00933 | 79515 | 108.10808
79518 | 127.82643 | 79518 | 105.84903 | 79518 | 103.2755 | 79085.999 | 100.00933 | 79518 | 108.10859
79521 | 127.83097 | 79521 | 105.84995 | 79521 | 103.27597 | 79088.999 | 100.00881 | 79521 | 108.1091
79524 | 127.83506 | 79524 | 105.85087 | 79524 | 103.27597 | 79091.999 | 100.00881 | 79524 | 108.10961
79527 | 127.83915 | 79527 | 105.85133 | 79527 | 103.27645 | 79094.999 | 100.00881 | 79527 | 108.10961
79530 | 127.8437 | 79530 | 105.85225 | 79530 | 103.27692 | 79097.999 | 100.00881 | 79530 | 108.11013
79533 | 127.84824 | 79533 | 105.85271 | 79533 | 103.27692 | 79100.999 | 100.00829 | 79533 | 108.11064
79536 | 127.85278 | 79536 | 105.85363 | 79536 | 103.2774 | 79103.999 | 100.00829 | 79536 | 108.11115
79539 | 127.85733 | 79539 | 105.85409 | 79539 | 103.27787 | 79106.999 | 100.00829 | 79539 | 108.11217
79542 | 127.86233 | 79542 | 105.85501 | 79542 | 103.27787 | 79109.999 | 100.00778 | 79542 | 108.11268
79545 | 127.86687 | 79545 | 105.85546 | 79545 | 103.27835 | 79112.999 | 100.00778 | 79545 | 108.11319
79548 | 127.87187 | 79548 | 105.85592 | 79548 | 103.27882 | 79115.999 | 100.00778 | 79548 | 108.1137
79551 | 127.87641 | 79551 | 105.85684 | 79551 | 103.2793 | 79118.999 | 100.00778 | 79551 | 108.11473
79554 | 127.88141 | 79554 | 105.8573 | 79554 | 103.27977 | 79121.999 | 100.00726 | 79554 | 108.11524
79557 | 127.88641 | 79557 | 105.85776 | 79557 | 103.28025 | 79124.999 | 100.00726 | 79557 | 108.11626
79560 | 127.89096 | 79560 | 105.85822 | 79560 | 103.28072 | 79127.999 | 100.00726 | 79560 | 108.11677
79563 | 127.8955 | 79563 | 105.85868 | 79563 | 103.2812 | 79130.999 | 100.00674 | 79563 | 108.11779
79566 | 127.9005 | 79566 | 105.85914 | 79566 | 103.28167 | 79133.999 | 100.00674 | 79566 | 108.11831
79569 | 127.90504 | 79569 | 105.8596 | 79569 | 103.28262 | 79136.999 | 100.00622 | 79569 | 108.11882
79572 | 127.90959 | 79572 | 105.86006 | 79572 | 103.2831 | 79139.999 | 100.0057 | 79572 | 108.11984
79575 | 127.91413 | 79575 | 105.86052 | 79575 | 103.28357 | 79142.999 | 100.00518 | 79575 | 108.12035
79578 | 127.91868 | 79578 | 105.86098 | 79578 | 103.28405 | 79145.999 | 100.00467 | 79578 | 108.12137
79581 | 127.92277 | 79581 | 105.8619 | 79581 | 103.28452 | 79148.999 | 100.00415 | 79581 | 108.12188
79584 | 127.92686 | 79584 | 105.86236 | 79584 | 103.285 | 79151.999 | 100.00363 | 79584 | 108.1224
79587 | 127.93095 | 79587 | 105.86327 | 79587 | 103.28547 | 79154.999 | 100.00311 | 79587 | 108.12342
79590 | 127.93504 | 79590 | 105.86373 | 79590 | 103.28547 | 79157.999 | 100.00311 | 79590 | 108.12393
79593 | 127.93912 | 79593 | 105.86465 | 79593 | 103.28642 | 79160.999 | 100.00259 | 79593 | 108.12444
79596 | 127.94321 | 79596 | 105.86557 | 79596 | 103.2869 | 79163.999 | 100.00259 | 79596 | 108.12546
79599 | 127.9473 | 79599 | 105.86649 | 79599 | 103.28737 | 79166.999 | 100.00207 | 79599 | 108.12597
79602 | 127.95185 | 79602 | 105.86741 | 79602 | 103.28785 | 79169.999 | 100.00259 | 79602 | 108.12649
79605 | 127.95594 | 79605 | 105.86833 | 79605 | 103.28832 | 79172.999 | 100.00363 | 79605 | 108.12751
79608 | 127.96094 | 79608 | 105.86879 | 79608 | 103.2888 | 79175.999 | 100.00415 | 79608 | 108.12802
79611 | 127.96594 | 79611 | 105.86971 | 79611 | 103.28927 | 79178.999 | 100.00415 | 79611 | 108.12853
79614 | 127.97093 | 79614 | 105.87017 | 79614 | 103.28927 | 79181.999 | 100.00467 | 79614 | 108.12904
79617 | 127.97593 | 79617 | 105.87062 | 79617 | 103.28975 | 79184.999 | 100.00467 | 79617 | 108.12955
79620 | 127.98093 | 79620 | 105.87108 | 79620 | 103.29022 | 79187.999 | 100.00415 | 79620 | 108.12955
79623 | 127.98548 | 79623 | 105.87154 | 79623 | 103.2907 | 79190.999 | 100.00363 | 79623 | 108.13006
79626 | 127.99002 | 79626 | 105.87154 | 79626 | 103.29117 | 79193.999 | 100.00207 | 79626 | 108.13058
79629 | 127.99457 | 79629 | 105.872 | 79629 | 103.29117 | 79196.999 | 100.00104 | 79629 | 108.13109
79632 | 127.9982 | 79632 | 105.87246 | 79632 | 103.29165 | 79199.999 | 100.00052 | 79632 | 108.1316
79635 | 128.00184 | 79635 | 105.87292 | 79635 | 103.29165 | 79202.999 | 100 | 79635 | 108.13211
79638 | 128.00547 | 79638 | 105.87338 | 79638 | 103.29212 | 79205.999 | 100 | 79638 | 108.13262
79641 | 128.00956 | 79641 | 105.87384 | 79641 | 103.29212 | 79208.999 | 100 | 79641 | 108.13313
79644 | 128.01274 | 79644 | 105.8743 | 79644 | 103.2926 | 79211.999 | 100 | 79644 | 108.13364
79647 | 128.01638 | 79647 | 105.87522 | 79647 | 103.2926 | 79214.999 | 100 | 79647 | 108.13415
79650 | 128.02047 | 79650 | 105.87568 | 79650 | 103.2926 | 79217.999 | 100.00052 | 79650 | 108.13467
79653 | 128.02456 | 79653 | 105.8766 | 79653 | 103.29307 | 79220.999 | 100.00104 | 79653 | 108.13518
79656 | 128.0291 | 79656 | 105.87706 | 79656 | 103.29307 | 79223.999 | 100.00104 | 79656 | 108.1362
79659 | 128.03365 | 79659 | 105.87752 | 79659 | 103.29355 | 79226.999 | 100.00104 | 79659 | 108.13671
79662 | 128.03819 | 79662 | 105.87843 | 79662 | 103.29355 | 79229.999 | 100.00156 | 79662 | 108.13722
79665 | 128.04319 | 79665 | 105.87935 | 79665 | 103.29402 | 79232.999 | 100.00156 | 79665 | 108.13773
79668 | 128.04819 | 79668 | 105.87981 | 79668 | 103.2945 | 79235.999 | 100.00156 | 79668 | 108.13824
79671 | 128.05319 | 79671 | 105.88073 | 79671 | 103.2945 | 79238.999 | 100.00156 | 79671 | 108.13927
79674 | 128.05773 | 79674 | 105.88119 | 79674 | 103.29497 | 79241.999 | 100.00156 | 79674 | 108.13978
79677 | 128.06227 | 79677 | 105.88211 | 79677 | 103.29497 | 79244.999 | 100.00156 | 79677 | 108.14029
79680 | 128.06682 | 79680 | 105.88303 | 79680 | 103.29497 | 79247.999 | 100.00207 | 79680 | 108.1408
79683 | 128.07091 | 79683 | 105.88349 | 79683 | 103.29497 | 79250.999 | 100.00207 | 79683 | 108.14131
79686 | 128.07545 | 79686 | 105.88441 | 79686 | 103.29497 | 79253.999 | 100.00207 | 79686 | 108.14182
79689 | 128.07954 | 79689 | 105.88533 | 79689 | 103.29497 | 79256.999 | 100.00259 | 79689 | 108.14285
79692 | 128.08363 | 79692 | 105.88624 | 79692 | 103.29497 | 79259.999 | 100.00259 | 79692 | 108.14336
79695 | 128.08818 | 79695 | 105.88716 | 79695 | 103.29497 | 79262.999 | 100.00259 | 79695 | 108.14387
79698 | 128.09272 | 79698 | 105.88808 | 79698 | 103.29497 | 79265.999 | 100.00259 | 79698 | 108.14438
79701 | 128.09681 | 79701 | 105.889 | 79701 | 103.29497 | 79268.999 | 100.00311 | 79701 | 108.14489
79704 | 128.10136 | 79704 | 105.88992 | 79704 | 103.29497 | 79271.999 | 100.00311 | 79704 | 108.1454
79707 | 128.1059 | 79707 | 105.89084 | 79707 | 103.29545 | 79274.999 | 100.00311 | 79707 | 108.14591
79710 | 128.11044 | 79710 | 105.89176 | 79710 | 103.29592 | 79277.999 | 100.00311 | 79710 | 108.14643
79713 | 128.11499 | 79713 | 105.89222 | 79713 | 103.2964 | 79280.999 | 100.00311 | 79713 | 108.14694
79716 | 128.11953 | 79716 | 105.89314 | 79716 | 103.29687 | 79283.999 | 100.00311 | 79716 | 108.14745
79719 | 128.12408 | 79719 | 105.89359 | 79719 | 103.29735 | 79286.999 | 100.00363 | 79719 | 108.14796
79722 | 128.12908 | 79722 | 105.89405 | 79722 | 103.29782 | 79289.999 | 100.00311 | 79722 | 108.14847
79725 | 128.13362 | 79725 | 105.89451 | 79725 | 103.2983 | 79292.999 | 100.00311 | 79725 | 108.14898
79728 | 128.13862 | 79728 | 105.89543 | 79728 | 103.29877 | 79295.999 | 100.00363 | 79728 | 108.14949
79731 | 128.14362 | 79731 | 105.89589 | 79731 | 103.29925 | 79298.999 | 100.00363 | 79731 | 108.15
79734 | 128.14816 | 79734 | 105.89681 | 79734 | 103.29925 | 79301.999 | 100.00363 | 79734 | 108.15103
79737 | 128.15316 | 79737 | 105.89727 | 79737 | 103.29972 | 79304.999 | 100.00363 | 79737 | 108.15154
79740 | 128.1577 | 79740 | 105.89819 | 79740 | 103.29972 | 79307.999 | 100.00363 | 79740 | 108.15205
79743 | 128.16225 | 79743 | 105.89865 | 79743 | 103.3002 | 79310.999 | 100.00415 | 79743 | 108.15256
79746 | 128.16679 | 79746 | 105.89957 | 79746 | 103.3002 | 79313.999 | 100.00415 | 79746 | 108.15307
79749 | 128.17134 | 79749 | 105.90003 | 79749 | 103.30067 | 79316.999 | 100.00467 | 79749 | 108.15358
79752 | 128.17543 | 79752 | 105.90094 | 79752 | 103.30067 | 79319.999 | 100.00467 | 79752 | 108.15409
79755 | 128.17952 | 79755 | 105.9014 | 79755 | 103.30115 | 79322.999 | 100.00467 | 79755 | 108.15461
79758 | 128.18361 | 79758 | 105.90186 | 79758 | 103.30162 | 79325.999 | 100.00518 | 79758 | 108.15512
79761 | 128.1877 | 79761 | 105.90232 | 79761 | 103.3021 | 79328.999 | 100.00518 | 79761 | 108.15563
79764 | 128.19179 | 79764 | 105.90278 | 79764 | 103.30257 | 79331.999 | 100.00518 | 79764 | 108.15614
79767 | 128.19588 | 79767 | 105.90324 | 79767 | 103.30305 | 79334.999 | 100.0057 | 79767 | 108.15665
79770 | 128.19951 | 79770 | 105.9037 | 79770 | 103.30352 | 79337.999 | 100.0057 | 79770 | 108.15716
79773 | 128.2036 | 79773 | 105.90416 | 79773 | 103.304 | 79340.999 | 100.0057 | 79773 | 108.15767
79776 | 128.20724 | 79776 | 105.90508 | 79776 | 103.30447 | 79343.999 | 100.00622 | 79776 | 108.15818
79779 | 128.21133 | 79779 | 105.90554 | 79779 | 103.30447 | 79346.999 | 100.00622 | 79779 | 108.15818
79782 | 128.21542 | 79782 | 105.90646 | 79782 | 103.30447 | 79349.999 | 100.00622 | 79782 | 108.1587
79785 | 128.21905 | 79785 | 105.90738 | 79785 | 103.30495 | 79352.999 | 100.00622 | 79785 | 108.15921
79788 | 128.22314 | 79788 | 105.90784 | 79788 | 103.30495 | 79355.999 | 100.0057 | 79788 | 108.15921
79791 | 128.22723 | 79791 | 105.90875 | 79791 | 103.30495 | 79358.999 | 100.0057 | 79791 | 108.15972
79794 | 128.23132 | 79794 | 105.90967 | 79794 | 103.30495 | 79361.999 | 100.0057 | 79794 | 108.16023
79797 | 128.23541 | 79797 | 105.91059 | 79797 | 103.30495 | 79364.999 | 100.0057 | 79797 | 108.16023
79800 | 128.2395 | 79800 | 105.91105 | 79800 | 103.30495 | 79367.999 | 100.0057 | 79800 | 108.16074
79803 | 128.24359 | 79803 | 105.91197 | 79803 | 103.30542 | 79370.999 | 100.00518 | 79803 | 108.16074
79806 | 128.24814 | 79806 | 105.91289 | 79806 | 103.30542 | 79373.999 | 100.00518 | 79806 | 108.16125
79809 | 128.25223 | 79809 | 105.91381 | 79809 | 103.3059 | 79376.999 | 100.00518 | 79809 | 108.16176
79812 | 128.25677 | 79812 | 105.91427 | 79812 | 103.30637 | 79379.999 | 100.00518 | 79812 | 108.16176
79815 | 128.26086 | 79815 | 105.91519 | 79815 | 103.30685 | 79382.999 | 100.00518 | 79815 | 108.16227
79818 | 128.26495 | 79818 | 105.91565 | 79818 | 103.30779 | 79385.999 | 100.00518 | 79818 | 108.16227
79821 | 128.26904 | 79821 | 105.91656 | 79821 | 103.30827 | 79388.999 | 100.00518 | 79821 | 108.16227
79824 | 128.27313 | 79824 | 105.91702 | 79824 | 103.30874 | 79391.999 | 100.00518 | 79824 | 108.16279
79827 | 128.27722 | 79827 | 105.91794 | 79827 | 103.30922 | 79394.999 | 100.00518 | 79827 | 108.16279
79830 | 128.28131 | 79830 | 105.91886 | 79830 | 103.30969 | 79397.999 | 100.00518 | 79830 | 108.16279
79833 | 128.28585 | 79833 | 105.91932 | 79833 | 103.31017 | 79400.999 | 100.00518 | 79833 | 108.1633
79836 | 128.28994 | 79836 | 105.92024 | 79836 | 103.31064 | 79403.999 | 100.00518 | 79836 | 108.1633
79839 | 128.29449 | 79839 | 105.92116 | 79839 | 103.31064 | 79406.999 | 100.00518 | 79839 | 108.16381
79842 | 128.29903 | 79842 | 105.92208 | 79842 | 103.31112 | 79409.999 | 100.00518 | 79842 | 108.16432
79845 | 128.30358 | 79845 | 105.923 | 79845 | 103.31159 | 79412.999 | 100.0057 | 79845 | 108.16432
79848 | 128.30857 | 79848 | 105.92391 | 79848 | 103.31159 | 79415.999 | 100.0057 | 79848 | 108.16483
79851 | 128.31312 | 79851 | 105.92437 | 79851 | 103.31207 | 79418.999 | 100.0057 | 79851 | 108.16534
79854 | 128.31766 | 79854 | 105.92529 | 79854 | 103.31254 | 79421.999 | 100.00622 | 79854 | 108.16585
79857 | 128.32221 | 79857 | 105.92575 | 79857 | 103.31254 | 79424.999 | 100.00622 | 79857 | 108.16636
79860 | 128.32675 | 79860 | 105.92621 | 79860 | 103.31302 | 79427.999 | 100.00622 | 79860 | 108.16739
79863 | 128.3313 | 79863 | 105.92713 | 79863 | 103.31349 | 79430.999 | 100.00622 | 79863 | 108.1679
79866 | 128.33539 | 79866 | 105.92759 | 79866 | 103.31349 | 79433.999 | 100.00622 | 79866 | 108.16841
79869 | 128.33993 | 79869 | 105.92805 | 79869 | 103.31397 | 79436.999 | 100.00622 | 79869 | 108.16892
79872 | 128.34357 | 79872 | 105.92897 | 79872 | 103.31397 | 79439.999 | 100.00622 | 79872 | 108.16943
79875 | 128.34766 | 79875 | 105.92943 | 79875 | 103.31444 | 79442.999 | 100.00622 | 79875 | 108.16994
79878 | 128.35175 | 79878 | 105.92989 | 79878 | 103.31444 | 79445.999 | 100.00622 | 79878 | 108.17045
79881 | 128.35629 | 79881 | 105.92989 | 79881 | 103.31492 | 79448.999 | 100.00622 | 79881 | 108.17097
79884 | 128.36038 | 79884 | 105.93035 | 79884 | 103.31492 | 79451.999 | 100.0057 | 79884 | 108.17148
79887 | 128.36447 | 79887 | 105.93081 | 79887 | 103.31539 | 79454.999 | 100.0057 | 79887 | 108.17199
79890 | 128.36856 | 79890 | 105.93127 | 79890 | 103.31539 | 79457.999 | 100.0057 | 79890 | 108.1725
79893 | 128.37265 | 79893 | 105.93172 | 79893 | 103.31587 | 79460.999 | 100.0057 | 79893 | 108.17301
79896 | 128.37674 | 79896 | 105.93264 | 79896 | 103.31587 | 79463.999 | 100.0057 | 79896 | 108.17352
79899 | 128.38083 | 79899 | 105.93356 | 79899 | 103.31634 | 79466.999 | 100.0057 | 79899 | 108.17403
79902 | 128.38492 | 79902 | 105.93448 | 79902 | 103.31634 | 79469.999 | 100.0057 | 79902 | 108.17454
79905 | 128.38946 | 79905 | 105.9354 | 79905 | 103.31634 | 79472.999 | 100.0057 | 79905 | 108.17506
79908 | 128.3931 | 79908 | 105.93586 | 79908 | 103.31682 | 79475.999 | 100.0057 | 79908 | 108.17557
79911 | 128.39764 | 79911 | 105.93632 | 79911 | 103.31682 | 79478.999 | 100.0057 | 79911 | 108.17608
79914 | 128.40173 | 79914 | 105.93678 | 79914 | 103.31729 | 79481.999 | 100.0057 | 79914 | 108.17659
79917 | 128.40582 | 79917 | 105.93724 | 79917 | 103.31729 | 79484.999 | 100.0057 | 79917 | 108.1771
79920 | 128.40991 | 79920 | 105.93816 | 79920 | 103.31777 | 79487.999 | 100.0057 | 79920 | 108.17761
79923 | 128.41446 | 79923 | 105.93862 | 79923 | 103.31824 | 79490.999 | 100.0057 | 79923 | 108.17812
79926 | 128.41855 | 79926 | 105.93907 | 79926 | 103.31872 | 79493.999 | 100.0057 | 79926 | 108.17812
79929 | 128.42309 | 79929 | 105.93953 | 79929 | 103.31919 | 79496.999 | 100.0057 | 79929 | 108.17863
79932 | 128.42718 | 79932 | 105.93999 | 79932 | 103.31967 | 79499.999 | 100.00622 | 79932 | 108.17915
79935 | 128.43127 | 79935 | 105.94091 | 79935 | 103.31967 | 79502.999 | 100.00622 | 79935 | 108.17966
79938 | 128.43536 | 79938 | 105.94137 | 79938 | 103.32014 | 79505.999 | 100.00674 | 79938 | 108.17966
79941 | 128.43945 | 79941 | 105.94183 | 79941 | 103.32014 | 79508.999 | 100.00674 | 79941 | 108.18017
79944 | 128.44309 | 79944 | 105.94229 | 79944 | 103.32014 | 79511.999 | 100.00726 | 79944 | 108.18068
79947 | 128.44672 | 79947 | 105.94275 | 79947 | 103.32014 | 79514.999 | 100.00726 | 79947 | 108.18068
79950 | 128.45081 | 79950 | 105.94321 | 79950 | 103.32014 | 79517.999 | 100.00726 | 79950 | 108.18119
79953 | 128.45445 | 79953 | 105.94321 | 79953 | 103.32014 | 79520.999 | 100.00778 | 79953 | 108.1817
79956 | 128.45854 | 79956 | 105.94367 | 79956 | 103.32014 | 79523.999 | 100.00778 | 79956 | 108.18221
79959 | 128.46263 | 79959 | 105.94413 | 79959 | 103.32062 | 79526.999 | 100.00829 | 79959 | 108.18272
79962 | 128.46672 | 79962 | 105.94413 | 79962 | 103.32062 | 79529.999 | 100.00778 | 79962 | 108.18324
79965 | 128.47081 | 79965 | 105.94459 | 79965 | 103.32014 | 79532.999 | 100.00829 | 79965 | 108.18375
79968 | 128.47535 | 79968 | 105.94505 | 79968 | 103.32062 | 79535.999 | 100.00829 | 79968 | 108.18426
79971 | 128.47944 | 79971 | 105.94551 | 79971 | 103.31967 | 79538.999 | 100.00829 | 79971 | 108.18477
79974 | 128.48398 | 79974 | 105.94597 | 79974 | 103.31872 | 79541.999 | 100.00829 | 79974 | 108.18528
79977 | 128.48807 | 79977 | 105.94643 | 79977 | 103.31824 | 79544.999 | 100.00829 | 79977 | 108.18579
79980 | 128.49262 | 79980 | 105.94734 | 79980 | 103.31967 | 79547.999 | 100.00881 | 79980 | 108.1863
79983 | 128.49671 | 79983 | 105.9478 | 79983 | 103.32252 | 79550.999 | 100.00881 | 79983 | 108.18681
79986 | 128.50125 | 79986 | 105.94826 | 79986 | 103.32537 | 79553.999 | 100.00881 | 79986 | 108.18733
79989 | 128.50534 | 79989 | 105.94872 | 79989 | 103.32869 | 79556.999 | 100.00933 | 79989 | 108.18784
79992 | 128.50989 | 79992 | 105.94964 | 79992 | 103.33202 | 79559.999 | 100.00933 | 79992 | 108.18835
79995 | 128.51443 | 79995 | 105.9501 | 79995 | 103.33772 | 79562.999 | 100.00933 | 79995 | 108.18886
79998 | 128.51897 | 79998 | 105.95056 | 79998 | 103.33962 | 79565.999 | 100.00985 | 79998 | 108.18937
80001 | 128.52306 | 80001 | 105.95148 | 80001 | 103.34009 | 79568.999 | 100.00985 | 80001 | 108.18937
80004 | 128.52761 | 80004 | 105.95194 | 80004 | 103.33962 | 79571.999 | 100.00985 | 80004 | 108.18988
80007 | 128.53215 | 80007 | 105.9524 | 80007 | 103.33439 | 79574.999 | 100.01037 | 80007 | 108.19039
80010 | 128.53624 | 80010 | 105.95332 | 80010 | 103.33154 | 79577.999 | 100.01037 | 80010 | 108.1909
80013 | 128.54033 | 80013 | 105.95378 | 80013 | 103.32822 | 79580.999 | 100.01037 | 80013 | 108.19142
80016 | 128.54442 | 80016 | 105.95469 | 80016 | 103.32489 | 79583.999 | 100.01037 | 80016 | 108.19193
80019 | 128.54897 | 80019 | 105.95515 | 80019 | 103.32062 | 79586.999 | 100.01089 | 80019 | 108.19244
80022 | 128.55306 | 80022 | 105.95561 | 80022 | 103.31682 | 79589.999 | 100.01089 | 80022 | 108.19295
80025 | 128.55715 | 80025 | 105.95607 | 80025 | 103.31349 | 79592.999 | 100.01089 | 80025 | 108.19295
80028 | 128.56124 | 80028 | 105.95653 | 80028 | 103.31112 | 79595.999 | 100.01089 | 80028 | 108.19346
80031 | 128.56487 | 80031 | 105.95699 | 80031 | 103.30874 | 79598.999 | 100.01089 | 80031 | 108.19448
80034 | 128.56896 | 80034 | 105.95745 | 80034 | 103.30637 | 79601.999 | 100.01089 | 80034 | 108.19499
80037 | 128.57305 | 80037 | 105.95837 | 80037 | 103.30542 | 79604.999 | 100.01089 | 80037 | 108.19551
80040 | 128.57669 | 80040 | 105.95883 | 80040 | 103.30542 | 79607.999 | 100.0114 | 80040 | 108.19653
80043 | 128.58078 | 80043 | 105.95975 | 80043 | 103.30732 | 79610.999 | 100.0114 | 80043 | 108.19704
80046 | 128.58487 | 80046 | 105.96021 | 80046 | 103.30874 | 79613.999 | 100.0114 | 80046 | 108.19755
80049 | 128.5885 | 80049 | 105.96113 | 80049 | 103.31017 | 79616.999 | 100.0114 | 80049 | 108.19806
80052 | 128.59305 | 80052 | 105.96204 | 80052 | 103.31112 | 79619.999 | 100.0114 | 80052 | 108.19908
80055 | 128.59714 | 80055 | 105.9625 | 80055 | 103.31349 | 79622.999 | 100.01192 | 80055 | 108.1996
80058 | 128.60123 | 80058 | 105.96342 | 80058 | 103.31397 | 79625.999 | 100.01192 | 80058 | 108.20011
80061 | 128.60532 | 80061 | 105.96388 | 80061 | 103.31397 | 79628.999 | 100.01192 | 80061 | 108.20113
80064 | 128.60941 | 80064 | 105.9648 | 80064 | 103.31349 | 79631.999 | 100.01192 | 80064 | 108.20164
80067 | 128.61304 | 80067 | 105.96526 | 80067 | 103.31112 | 79634.999 | 100.01244 | 80067 | 108.20215
80070 | 128.61713 | 80070 | 105.96618 | 80070 | 103.30969 | 79637.999 | 100.01244 | 80070 | 108.20266
80073 | 128.62077 | 80073 | 105.9671 | 80073 | 103.30779 | 79640.999 | 100.01244 | 80073 | 108.20317
80076 | 128.6244 | 80076 | 105.96756 | 80076 | 103.3059 | 79643.999 | 100.01296 | 80076 | 108.2042
80079 | 128.62804 | 80079 | 105.96848 | 80079 | 103.304 | 79646.999 | 100.01296 | 80079 | 108.20471
80082 | 128.63167 | 80082 | 105.96894 | 80082 | 103.3021 | 79649.999 | 100.01296 | 80082 | 108.20522
80085 | 128.63485 | 80085 | 105.96985 | 80085 | 103.29972 | 79652.999 | 100.01296 | 80085 | 108.20573
80088 | 128.63849 | 80088 | 105.97031 | 80088 | 103.29735 | 79655.999 | 100.01296 | 80088 | 108.20624
80091 | 128.64212 | 80091 | 105.97077 | 80091 | 103.29497 | 79658.999 | 100.01296 | 80091 | 108.20675
80094 | 128.64576 | 80094 | 105.97169 | 80094 | 103.29212 | 79661.999 | 100.01296 | 80094 | 108.20778
80097 | 128.6494 | 80097 | 105.97215 | 80097 | 103.28975 | 79664.999 | 100.01296 | 80097 | 108.20829
80100 | 128.65303 | 80100 | 105.97261 | 80100 | 103.28737 | 79667.999 | 100.01296 | 80100 | 108.2088
80103 | 128.65712 | 80103 | 105.97307 | 80103 | 103.28452 | 79670.999 | 100.01244 | 80103 | 108.20931
80106 | 128.66076 | 80106 | 105.97399 | 80106 | 103.28215 | 79673.999 | 100.01244 | 80106 | 108.20982
80109 | 128.66485 | 80109 | 105.97445 | 80109 | 103.2793 | 79676.999 | 100.01244 | 80109 | 108.21033
80112 | 128.66894 | 80112 | 105.97491 | 80112 | 103.27597 | 79679.999 | 100.01244 | 80112 | 108.21136
80115 | 128.67257 | 80115 | 105.97537 | 80115 | 103.2717 | 79682.999 | 100.01244 | 80115 | 108.21187
80118 | 128.67666 | 80118 | 105.97583 | 80118 | 103.266 | 79685.999 | 100.01244 | 80118 | 108.21238
80121 | 128.6803 | 80121 | 105.97675 | 80121 | 103.25935 | 79688.999 | 100.01192 | 80121 | 108.21289
80124 | 128.68393 | 80124 | 105.9772 | 80124 | 103.25127 | 79691.999 | 100.01192 | 80124 | 108.2134
80127 | 128.68757 | 80127 | 105.97766 | 80127 | 103.23797 | 79694.999 | 100.01192 | 80127 | 108.21391
80130 | 128.6912 | 80130 | 105.97812 | 80130 | 103.22372 | 79697.999 | 100.01192 | 80130 | 108.21493
80133 | 128.69484 | 80133 | 105.97858 | 80133 | 103.20757 | 79700.999 | 100.01192 | 80133 | 108.21545
80136 | 128.69847 | 80136 | 105.97904 | 80136 | 103.18952 | 79703.999 | 100.01192 | 80136 | 108.21596
80139 | 128.70211 | 80139 | 105.9795 | 80139 | 103.1634 | 79706.999 | 100.01192 | 80139 | 108.21647
80142 | 128.70574 | 80142 | 105.97996 | 80142 | 103.13918 | 79709.999 | 100.01192 | 80142 | 108.21698
80145 | 128.70983 | 80145 | 105.98042 | 80145 | 103.1102 | 79712.999 | 100.01192 | 80145 | 108.21749
80148 | 128.71392 | 80148 | 105.98088 | 80148 | 103.07695 | 79715.999 | 100.01192 | 80148 | 108.21851
80151 | 128.71801 | 80151 | 105.98088 | 80151 | 103.03088 | 79718.999 | 100.01192 | 80151 | 108.21902
80154 | 128.7221 | 80154 | 105.9818 | 80154 | 102.98433 | 79721.999 | 100.01192 | 80154 | 108.21954
80157 | 128.72619 | 80157 | 105.98226 | 80157 | 102.93398 | 79724.999 | 100.01192 | 80157 | 108.22005
80160 | 128.73028 | 80160 | 105.98272 | 80160 | 102.87983 | 79727.999 | 100.01192 | 80160 | 108.22056
80163 | 128.73437 | 80163 | 105.98318 | 80163 | 102.81286 | 79730.999 | 100.01244 | 80163 | 108.22158
80166 | 128.73801 | 80166 | 105.98364 | 80166 | 102.74636 | 79733.999 | 100.01244 | 80166 | 108.22209
80169 | 128.7421 | 80169 | 105.98364 | 80169 | 102.67512 | 79736.999 | 100.01244 | 80169 | 108.2226
80172 | 128.74528 | 80172 | 105.9841 | 80172 | 102.59817 | 79739.999 | 100.01192 | 80172 | 108.22311
80175 | 128.74846 | 80175 | 105.9841 | 80175 | 102.51505 | 79742.999 | 100.01192 | 80175 | 108.22363
80178 | 128.75164 | 80178 | 105.9841 | 80178 | 102.43335 | 79745.999 | 100.01192 | 80178 | 108.22465
80181 | 128.75437 | 80181 | 105.98456 | 80181 | 102.34928 | 79748.999 | 100.01192 | 80181 | 108.22516
80184 | 128.75755 | 80184 | 105.98456 | 80184 | 102.2633 | 79751.999 | 100.01192 | 80184 | 108.22567
80187 | 128.76073 | 80187 | 105.98501 | 80187 | 102.16878 | 79754.999 | 100.0114 | 80187 | 108.22618
80190 | 128.76391 | 80190 | 105.98547 | 80190 | 102.07616 | 79757.999 | 100.0114 | 80190 | 108.22669
80193 | 128.76755 | 80193 | 105.98639 | 80193 | 101.98211 | 79760.999 | 100.0114 | 80193 | 108.2272
80196 | 128.77118 | 80196 | 105.98685 | 80196 | 101.88712 | 79763.999 | 100.0114 | 80196 | 108.22772
80199 | 128.77482 | 80199 | 105.98777 | 80199 | 101.78547 | 79766.999 | 100.0114 | 80199 | 108.22823
80202 | 128.77891 | 80202 | 105.98823 | 80202 | 101.68525 | 79769.999 | 100.01244 | 80202 | 108.22874
80205 | 128.78254 | 80205 | 105.98915 | 80205 | 101.58502 | 79772.999 | 100.01296 | 80205 | 108.22925
80208 | 128.78663 | 80208 | 105.98961 | 80208 | 101.48385 | 79775.999 | 100.014 | 80208 | 108.22976
80211 | 128.79072 | 80211 | 105.99007 | 80211 | 101.37888 | 79778.999 | 100.014 | 80211 | 108.23027
80214 | 128.79436 | 80214 | 105.99007 | 80214 | 101.27581 | 79781.999 | 100.01503 | 80214 | 108.23078
80217 | 128.79845 | 80217 | 105.99007 | 80217 | 101.17226 | 79784.999 | 100.01451 | 80217 | 108.23129
80220 | 128.80208 | 80220 | 105.99007 | 80220 | 101.06919 | 79787.999 | 100.01451 | 80220 | 108.23181
80223 | 128.80617 | 80223 | 105.99007 | 80223 | 100.96612 | 79790.999 | 100.014 | 80223 | 108.23232
80226 | 128.80981 | 80226 | 105.98961 | 80226 | 100.86447 | 79793.999 | 100.01244 | 80226 | 108.23283
80229 | 128.81344 | 80229 | 105.98869 | 80229 | 100.76425 | 79796.999 | 100.01192 | 80229 | 108.23334
80232 | 128.81662 | 80232 | 105.98869 | 80232 | 100.66498 | 79799.999 | 100.0114 | 80232 | 108.23385
80235 | 128.82026 | 80235 | 105.98961 | 80235 | 100.57188 | 79802.999 | 100.01089 | 80235 | 108.23436
80238 | 128.82344 | 80238 | 105.99145 | 80238 | 100.47831 | 79805.999 | 100.0114 | 80238 | 108.23487
80241 | 128.82708 | 80241 | 105.99328 | 80241 | 100.38569 | 79808.999 | 100.0114 | 80241 | 108.23538
80244 | 128.83071 | 80244 | 105.99512 | 80244 | 100.29877 | 79811.999 | 100.0114 | 80244 | 108.2359
80247 | 128.83389 | 80247 | 105.9965 | 80247 | 100.21897 | 79814.999 | 100.0114 | 80247 | 108.23641
80250 | 128.83798 | 80250 | 105.99926 | 80250 | 100.14345 | 79817.999 | 100.01192 | 80250 | 108.23641
80253 | 128.84162 | 80253 | 105.99972 | 80253 | 100.08502 | 79820.999 | 100.01244 | 80253 | 108.23692
80256 | 128.84571 | 80256 | 105.99926 | 80256 | 100.03752 | 79823.999 | 100.01244 | 80256 | 108.23743
80259 | 128.8498 | 80259 | 105.99834 | 80259 | 100.02042 | 79826.999 | 100.01296 | 80259 | 108.23794
80262 | 128.85343 | 80262 | 105.99512 | 80262 | 100.01187 | 79829.999 | 100.01296 | 80262 | 108.23794
80265 | 128.85752 | 80265 | 105.99328 | 80265 | 100.00807 | 79832.999 | 100.01348 | 80265 | 108.23845
80268 | 128.86116 | 80268 | 105.99191 | 80268 | 100.0057 | 79835.999 | 100.01348 | 80268 | 108.23896
80271 | 128.86525 | 80271 | 105.99053 | 80271 | 100.00475 | 79838.999 | 100.014 | 80271 | 108.23947
80274 | 128.86888 | 80274 | 105.98961 | 80274 | 100.00285 | 79841.999 | 100.014 | 80274 | 108.23999
80277 | 128.87252 | 80277 | 105.98915 | 80277 | 100.00142 | 79844.999 | 100.01451 | 80277 | 108.2405
80280 | 128.8757 | 80280 | 105.99007 | 80280 | 100.00047 | 79847.999 | 100.01451 | 80280 | 108.24101
80283 | 128.87934 | 80283 | 105.99236 | 80283 | 100 | 79850.999 | 100.01451 | 80283 | 108.24152
80286 | 128.88297 | 80286 | 105.99788 | 80286 | 100 | 79853.999 | 100.01451 | 80286 | 108.24203
80289 | 128.88661 | 80289 | 106.00339 | 80289 | 100 | 79856.999 | 100.01451 | 80289 | 108.24254
80292 | 128.89024 | 80292 | 106.00982 | 80292 | 99.99953 | 79859.999 | 100.01503 | 80292 | 108.24305
80295 | 128.89388 | 80295 | 106.01671 | 80295 | 99.99905 | 79862.999 | 100.01503 | 80295 | 108.24356
80298 | 128.89751 | 80298 | 106.02544 | 80298 | 99.99858 | 79865.999 | 100.01503 | 80298 | 108.24408
80301 | 128.90115 | 80301 | 106.03095 | 80301 | 99.99858 | 79868.999 | 100.01555 | 80301 | 108.24459
80304 | 128.90524 | 80304 | 106.03509 | 80304 | 99.9981 | 79871.999 | 100.01555 | 80304 | 108.24459
80307 | 128.90887 | 80307 | 106.0406 | 80307 | 99.99763 | 79874.999 | 100.01555 | 80307 | 108.2451
80310 | 128.91251 | 80310 | 106.03095 | 80310 | 99.99763 | 79877.999 | 100.01607 | 80310 | 108.24561
80313 | 128.91614 | 80313 | 106.02498 | 80313 | 99.99715 | 79880.999 | 100.01607 | 80313 | 108.24612
80316 | 128.91978 | 80316 | 106.01855 | 80316 | 99.99668 | 79883.999 | 100.01659 | 80316 | 108.24663
80319 | 128.92296 | 80319 | 106.01166 | 80319 | 99.99668 | 79886.999 | 100.01659 | 80319 | 108.24663
80322 | 128.9266 | 80322 | 106.00017 | 80322 | 99.9962 | 79889.999 | 100.01711 | 80322 | 108.24714
80325 | 128.93023 | 80325 | 105.99191 | 80325 | 99.99573 | 79892.999 | 100.01711 | 80325 | 108.24714
80328 | 128.93341 | 80328 | 105.98364 | 80328 | 99.99573 | 79895.999 | 100.01711 | 80328 | 108.24765
80331 | 128.93705 | 80331 | 105.97583 | 80331 | 99.99525 | 79898.999 | 100.01762 | 80331 | 108.24817
80334 | 128.94023 | 80334 | 105.9694 | 80334 | 99.99478 | 79901.999 | 100.01762 | 80334 | 108.24817
80337 | 128.94386 | 80337 | 105.96296 | 80337 | 99.99478 | 79904.999 | 100.01762 | 80337 | 108.24868
80340 | 128.9475 | 80340 | 105.95653 | 80340 | 99.9943 | 79907.999 | 100.01814 | 80340 | 108.24868
80343 | 128.95114 | 80343 | 105.9501 | 80343 | 99.9943 | 79910.999 | 100.01814 | 80343 | 108.24919
80346 | 128.95477 | 80346 | 105.94551 | 80346 | 99.99383 | 79913.999 | 100.01814 | 80346 | 108.2497
80349 | 128.95841 | 80349 | 105.93999 | 80349 | 99.99335 | 79916.999 | 100.01866 | 80349 | 108.2497
80352 | 128.9625 | 80352 | 105.93494 | 80352 | 99.99335 | 79919.999 | 100.01866 | 80352 | 108.25021
80355 | 128.96613 | 80355 | 105.92989 | 80355 | 99.99288 | 79922.999 | 100.01918 | 80355 | 108.25021
80358 | 128.96977 | 80358 | 105.92529 | 80358 | 99.99288 | 79925.999 | 100.01918 | 80358 | 108.25072
80361 | 128.97295 | 80361 | 105.91978 | 80361 | 99.9924 | 79928.999 | 100.0197 | 80361 | 108.25072
80364 | 128.97658 | 80364 | 105.91381 | 80364 | 99.99193 | 79931.999 | 100.02022 | 80364 | 108.25123
80367 | 128.98022 | 80367 | 105.90692 | 80367 | 99.99193 | 79934.999 | 100.02022 | 80367 | 108.25123
80370 | 128.98385 | 80370 | 105.89773 | 80370 | 99.99145 | 79937.999 | 100.02074 | 80370 | 108.25174
80373 | 128.98704 | 80373 | 105.88762 | 80373 | 99.99098 | 79940.999 | 100.02074 | 80373 | 108.25174
80376 | 128.99067 | 80376 | 105.87522 | 80376 | 99.99098 | 79943.999 | 100.02125 | 80376 | 108.25226
80379 | 128.99431 | 80379 | 105.86144 | 80379 | 99.9905 | 79946.999 | 100.02125 | 80379 | 108.25277
80382 | 128.99794 | 80382 | 105.83985 | 80382 | 99.9905 | 79949.999 | 100.02177 | 80382 | 108.25277
80385 | 129.00158 | 80385 | 105.82009 | 80385 | 99.99003 | 79952.999 | 100.02177 | 80385 | 108.25328
80388 | 129.00567 | 80388 | 105.7985 | 80388 | 99.99003 | 79955.999 | 100.02229 | 80388 | 108.25379
80391 | 129.0093 | 80391 | 105.77048 | 80391 | 99.98955 | 79958.999 | 100.02229 | 80391 | 108.2543
80394 | 129.01294 | 80394 | 105.73556 | 80394 | 99.98955 | 79961.999 | 100.02229 | 80394 | 108.25481
80397 | 129.01703 | 80397 | 105.70295 | 80397 | 99.98908 | 79964.999 | 100.02281 | 80397 | 108.25583
80400 | 129.02066 | 80400 | 105.66941 | 80400 | 99.98908 | 79967.999 | 100.02281 | 80400 | 108.25635
80403 | 129.02475 | 80403 | 105.63174 | 80403 | 99.9886 | 79970.999 | 100.02333 | 80403 | 108.25737
80406 | 129.02839 | 80406 | 105.58166 | 80406 | 99.9886 | 79973.999 | 100.02333 | 80406 | 108.25788
80409 | 129.03248 | 80409 | 105.53205 | 80409 | 99.98813 | 79976.999 | 100.02333 | 80409 | 108.2589
80412 | 129.03657 | 80412 | 105.47876 | 80412 | 99.98765 | 79979.999 | 100.02385 | 80412 | 108.25992
80415 | 129.0402 | 80415 | 105.42179 | 80415 | 99.98765 | 79982.999 | 100.02385 | 80415 | 108.26044
80418 | 129.04429 | 80418 | 105.35289 | 80418 | 99.98718 | 79985.999 | 100.02436 | 80418 | 108.26146
80421 | 129.04838 | 80421 | 105.28352 | 80421 | 99.9867 | 79988.999 | 100.02436 | 80421 | 108.26197
80424 | 129.05247 | 80424 | 105.21001 | 80424 | 99.9867 | 79991.999 | 100.02488 | 80424 | 108.26299
80427 | 129.05656 | 80427 | 105.13375 | 80427 | 99.98623 | 79994.999 | 100.02488 | 80427 | 108.2635
80430 | 129.0602 | 80430 | 105.04463 | 80430 | 99.98575 | 79997.999 | 100.02488 | 80430 | 108.26453
80433 | 129.06429 | 80433 | 104.95643 | 80433 | 99.98575 | 80000.999 | 100.0254 | 80433 | 108.26504
80436 | 129.06838 | 80436 | 104.86455 | 80436 | 99.98528 | 80003.999 | 100.0254 | 80436 | 108.26555
80439 | 129.07247 | 80439 | 104.76991 | 80439 | 99.98528 | 80006.999 | 100.0254 | 80439 | 108.26606
80442 | 129.0761 | 80442 | 104.66425 | 80442 | 99.9848 | 80009.999 | 100.02592 | 80442 | 108.26708
80445 | 129.08019 | 80445 | 104.55905 | 80445 | 99.9848 | 80012.999 | 100.02592 | 80445 | 108.26759
80448 | 129.08337 | 80448 | 104.44925 | 80448 | 99.98433 | 80015.999 | 100.02592 | 80448 | 108.26811
80451 | 129.08701 | 80451 | 104.3344 | 80451 | 99.98433 | 80018.999 | 100.02592 | 80451 | 108.26862
80454 | 129.09019 | 80454 | 104.21404 | 80454 | 99.98433 | 80021.999 | 100.02592 | 80454 | 108.26913
80457 | 129.09337 | 80457 | 104.09414 | 80457 | 99.98385 | 80024.999 | 100.02644 | 80457 | 108.27015
80460 | 129.0961 | 80460 | 103.97194 | 80460 | 99.98385 | 80027.999 | 100.02644 | 80460 | 108.27066
80463 | 129.09882 | 80463 | 103.8479 | 80463 | 99.98385 | 80030.999 | 100.02644 | 80463 | 108.27117
80466 | 129.10201 | 80466 | 103.71514 | 80466 | 99.98385 | 80033.999 | 100.02644 | 80466 | 108.2722
80469 | 129.10473 | 80469 | 103.58375 | 80469 | 99.98338 | 80036.999 | 100.02644 | 80469 | 108.27271
80472 | 129.10746 | 80472 | 103.45053 | 80472 | 99.98338 | 80039.999 | 100.02644 | 80472 | 108.27373
80475 | 129.11019 | 80475 | 103.31592 | 80475 | 99.9829 | 80042.999 | 100.02644 | 80475 | 108.27424
80478 | 129.11337 | 80478 | 103.17397 | 80478 | 99.9829 | 80045.999 | 100.02696 | 80478 | 108.27475
80481 | 129.11609 | 80481 | 103.03293 | 80481 | 99.98243 | 80048.999 | 100.02696 | 80481 | 108.27577
80484 | 129.11882 | 80484 | 102.89144 | 80484 | 99.98243 | 80051.999 | 100.02696 | 80484 | 108.27629
80487 | 129.12155 | 80487 | 102.74857 | 80487 | 99.98195 | 80054.999 | 100.02696 | 80487 | 108.2768
80490 | 129.12473 | 80490 | 102.59972 | 80490 | 99.98148 | 80057.999 | 100.02696 | 80490 | 108.27731
80493 | 129.12791 | 80493 | 102.45272 | 80493 | 99.98148 | 80060.999 | 100.02696 | 80493 | 108.27782
80496 | 129.13154 | 80496 | 102.30525 | 80496 | 99.981 | 80063.999 | 100.02696 | 80496 | 108.27833
80499 | 129.13472 | 80499 | 102.15687 | 80499 | 99.98053 | 80066.999 | 100.02747 | 80499 | 108.27884
80502 | 129.13791 | 80502 | 102.00572 | 80502 | 99.98005 | 80069.999 | 100.02747 | 80502 | 108.27884
80505 | 129.14154 | 80505 | 101.85596 | 80505 | 99.98005 | 80072.999 | 100.02799 | 80505 | 108.27935
80508 | 129.14472 | 80508 | 101.70712 | 80508 | 99.97958 | 80075.999 | 100.02799 | 80508 | 108.27935
80511 | 129.14836 | 80511 | 101.55781 | 80511 | 99.97958 | 80078.999 | 100.02799 | 80511 | 108.27986
80514 | 129.15154 | 80514 | 101.41035 | 80514 | 99.9791 | 80081.999 | 100.02851 | 80514 | 108.28038
80517 | 129.15517 | 80517 | 101.2638 | 80517 | 99.9791 | 80084.999 | 100.02851 | 80517 | 108.28038
80520 | 129.15835 | 80520 | 101.12001 | 80520 | 99.97863 | 80087.999 | 100.02851 | 80520 | 108.28089
80523 | 129.16154 | 80523 | 100.97714 | 80523 | 99.97863 | 80090.999 | 100.02903 | 80523 | 108.2814
80526 | 129.16517 | 80526 | 100.84115 | 80526 | 99.97815 | 80093.999 | 100.02903 | 80526 | 108.2814
80529 | 129.16835 | 80529 | 100.70196 | 80529 | 99.97815 | 80096.999 | 100.02955 | 80529 | 108.28191
80532 | 129.17153 | 80532 | 100.56689 | 80532 | 99.97768 | 80099.999 | 100.02955 | 80532 | 108.28242
80535 | 129.17517 | 80535 | 100.43964 | 80535 | 99.97768 | 80102.999 | 100.03007 | 80535 | 108.28242
80538 | 129.17835 | 80538 | 100.32893 | 80538 | 99.97768 | 80105.999 | 100.03058 | 80538 | 108.28293
80541 | 129.18198 | 80541 | 100.22143 | 80541 | 99.9772 | 80108.999 | 100.03058 | 80541 | 108.28293
80544 | 129.18517 | 80544 | 100.1346 | 80544 | 99.9772 | 80111.999 | 100.0311 | 80544 | 108.28344
80547 | 129.18835 | 80547 | 100.06156 | 80547 | 99.97673 | 80114.999 | 100.03162 | 80547 | 108.28395
80550 | 129.19198 | 80550 | 100.02435 | 80550 | 99.97673 | 80117.999 | 100.03214 | 80550 | 108.28447
80553 | 129.19516 | 80553 | 99.99954 | 80553 | 99.97673 | 80120.999 | 100.03214 | 80553 | 108.28447
80556 | 129.1988 | 80556 | 99.98943 | 80556 | 99.97673 | 80123.999 | 100.03266 | 80556 | 108.28498
80559 | 129.20243 | 80559 | 99.98438 | 80559 | 99.97673 | 80126.999 | 100.03318 | 80559 | 108.28549
80562 | 129.20607 | 80562 | 99.98484 | 80562 | 99.9772 | 80129.999 | 100.03318 | 80562 | 108.286
80565 | 129.2097 | 80565 | 99.98116 | 80565 | 99.97768 | 80132.999 | 100.03369 | 80565 | 108.286
80568 | 129.21289 | 80568 | 99.97887 | 80568 | 99.97815 | 80135.999 | 100.03369 | 80568 | 108.28651
80571 | 129.21652 | 80571 | 99.97657 | 80571 | 99.97863 | 80138.999 | 100.03421 | 80571 | 108.28651
80574 | 129.2197 | 80574 | 99.97703 | 80574 | 99.9791 | 80141.999 | 100.03421 | 80574 | 108.28702
80577 | 129.22334 | 80577 | 99.97611 | 80577 | 99.97863 | 80144.999 | 100.03473 | 80577 | 108.28702
80580 | 129.22652 | 80580 | 99.97519 | 80580 | 99.97815 | 80147.999 | 100.03473 | 80580 | 108.28702
80583 | 129.2297 | 80583 | 99.97427 | 80583 | 99.97815 | 80150.999 | 100.03473 | 80583 | 108.28753
80586 | 129.23333 | 80586 | 99.97427 | 80586 | 99.97673 | 80153.999 | 100.03525 | 80586 | 108.28753
80589 | 129.23652 | 80589 | 99.97381 | 80589 | 99.97578 | 80156.999 | 100.03525 | 80589 | 108.28753
80592 | 129.24015 | 80592 | 99.97336 | 80592 | 99.9753 | 80159.999 | 100.03577 | 80592 | 108.28804
80595 | 129.24424 | 80595 | 99.97244 | 80595 | 99.9753 | 80162.999 | 100.03577 | 80595 | 108.28804
80598 | 129.24788 | 80598 | 99.97244 | 80598 | 99.9753 | 80165.999 | 100.03629 | 80598 | 108.28804
80601 | 129.25151 | 80601 | 99.97198 | 80601 | 99.97578 | 80168.999 | 100.03629 | 80601 | 108.28804
80604 | 129.2556 | 80604 | 99.97152 | 80604 | 99.97578 | 80171.999 | 100.03629 | 80604 | 108.28856
80607 | 129.25969 | 80607 | 99.97106 | 80607 | 99.97578 | 80174.999 | 100.03681 | 80607 | 108.28856
80610 | 129.26333 | 80610 | 99.97106 | 80610 | 99.97625 | 80177.999 | 100.03681 | 80610 | 108.28856
80613 | 129.26742 | 80613 | 99.9706 | 80613 | 99.97673 | 80180.999 | 100.03681 | 80613 | 108.28907
80616 | 129.27105 | 80616 | 99.9706 | 80616 | 99.9772 | 80183.999 | 100.03732 | 80616 | 108.28958
80619 | 129.27469 | 80619 | 99.97014 | 80619 | 99.9772 | 80186.999 | 100.03732 | 80619 | 108.28958
80622 | 129.27832 | 80622 | 99.96968 | 80622 | 99.9772 | 80189.999 | 100.03784 | 80622 | 108.29009
80625 | 129.2815 | 80625 | 99.96922 | 80625 | 99.97768 | 80192.999 | 100.03836 | 80625 | 108.29009
80628 | 129.28469 | 80628 | 99.96922 | 80628 | 99.97768 | 80195.999 | 100.03836 | 80628 | 108.2906
80631 | 129.28787 | 80631 | 99.96876 | 80631 | 99.97768 | 80198.999 | 100.03888 | 80631 | 108.29111
80634 | 129.29105 | 80634 | 99.9683 | 80634 | 99.97768 | 80201.999 | 100.0394 | 80634 | 108.29111
80637 | 129.29468 | 80637 | 99.96784 | 80637 | 99.97768 | 80204.999 | 100.03992 | 80637 | 108.29162
80640 | 129.29786 | 80640 | 99.96784 | 80640 | 99.97768 | 80207.999 | 100.04043 | 80640 | 108.29162
80643 | 129.3015 | 80643 | 100 | 80643 | 99.97815 | 80210.999 | 100.04043 | 80643 | 108.29213
80646 | 129.30559 | 80646 | 100.03583 | 80646 | 99.97768 | 80213.999 | 100.04095 | 80646 | 108.29213
80649 | 129.30922 | 80649 | 100.03537 | 80649 | 99.97768 | 80216.999 | 100.04147 | 80649 | 108.29213
80652 | 129.31331 | 80652 | 100.03491 | 80652 | 99.97768 | 80219.999 | 100.04199 | 80652 | 108.29265
80655 | 129.3174 | 80655 | 100.03445 | 80655 | 99.97768 | 80222.999 | 100.04251 | 80655 | 108.29265
80658 | 129.32104 | 80658 | 100.034 | 80658 | 99.97768 | 80225.999 | 100.04303 | 80658 | 108.29316
80661 | 129.32513 | 80661 | 100.03354 | 80661 | 99.97768 | 80228.999 | 100.04303 | 80661 | 108.29367
80664 | 129.32876 | 80664 | 100.03308 | 80664 | 99.97768 | 80231.999 | 100.04303 | 80664 | 108.29367
80667 | 129.3324 | 80667 | 100.03262 | 80667 | 99.97768 | 80234.999 | 100.04354 | 80667 | 108.29418
80670 | 129.33558 | 80670 | 100.03216 | 80670 | 99.97768 | 80237.999 | 100.04354 | 80670 | 108.29469
80673 | 129.33922 | 80673 | 100.0317 | 80673 | 99.97768 | 80240.999 | 100.04406 | 80673 | 108.29469
80676 | 129.34194 | 80676 | 100.03124 | 80676 | 99.97768 | 80243.999 | 100.04406 | 80676 | 108.2952
80679 | 129.34512 | 80679 | 100.03078 | 80679 | 99.97768 | 80246.999 | 100.04458 | 80679 | 108.29571
80682 | 129.34831 | 80682 | 100.03032 | 80682 | 99.97768 | 80249.999 | 100.0451 | 80682 | 108.29571
80685 | 129.35103 | 80685 | 100.02986 | 80685 | 99.97768 | 80252.999 | 100.04562 | 80685 | 108.29622
80688 | 129.35421 | 80688 | 100.0294 | 80688 | 99.97768 | 80255.999 | 100.04562 | 80688 | 108.29674
80691 | 129.35739 | 80691 | 100.02894 | 80691 | 99.97768 | 80258.999 | 100.04614 | 80691 | 108.29725
80694 | 129.36057 | 80694 | 100.02848 | 80694 | 99.97768 | 80261.999 | 100.04665 | 80694 | 108.29725
80697 | 129.36376 | 80697 | 100.02756 | 80697 | 99.97768 | 80264.999 | 100.04665 | 80697 | 108.29776
80700 | 129.36739 | 80700 | 100.0271 | 80700 | 99.9772 | 80267.999 | 100.04717 | 80700 | 108.29776
80703 | 129.37057 | 80703 | 100.02664 | 80703 | 99.9772 | 80270.999 | 100.04769 | 80703 | 108.29827
80706 | 129.37421 | 80706 | 100.02619 | 80706 | 99.9772 | 80273.999 | 100.04769 | 80706 | 108.29878
80709 | 129.37739 | 80709 | 100.02619 | 80709 | 99.9772 | 80276.999 | 100.04821 | 80709 | 108.29878
80712 | 129.38102 | 80712 | 100.02573 | 80712 | 99.9772 | 80279.999 | 100.04873 | 80712 | 108.29929
80715 | 129.38421 | 80715 | 100.02527 | 80715 | 99.9772 | 80282.999 | 100.04925 | 80715 | 108.2998
80718 | 129.38784 | 80718 | 100.02481 | 80718 | 99.9772 | 80285.999 | 100.04925 | 80718 | 108.30031
80721 | 129.39102 | 80721 | 100.02481 | 80721 | 99.9772 | 80288.999 | 100.04976 | 80721 | 108.30031
80724 | 129.3942 | 80724 | 100.02435 | 80724 | 99.97768 | 80291.999 | 100.05028 | 80724 | 108.30083
80727 | 129.39784 | 80727 | 100.02389 | 80727 | 99.97768 | 80294.999 | 100.05028 | 80727 | 108.30134
80730 | 129.40102 | 80730 | 100.02389 | 80730 | 99.97768 | 80297.999 | 100.0508 | 80730 | 108.30185
80733 | 129.40465 | 80733 | 100.02343 | 80733 | 99.97768 | 80300.999 | 100.05132 | 80733 | 108.30185
80736 | 129.40829 | 80736 | 100.02297 | 80736 | 99.97768 | 80303.999 | 100.05184 | 80736 | 108.30236
80739 | 129.41193 | 80739 | 100.02251 | 80739 | 99.97768 | 80306.999 | 100.05184 | 80739 | 108.30236
80742 | 129.41556 | 80742 | 100.02251 | 80742 | 99.97815 | 80309.999 | 100.05236 | 80742 | 108.30287
80745 | 129.4192 | 80745 | 100.02205 | 80745 | 99.97815 | 80312.999 | 100.05236 | 80745 | 108.30287
80748 | 129.42283 | 80748 | 100.02159 | 80748 | 99.97815 | 80315.999 | 100.05287 | 80748 | 108.30338
80751 | 129.42647 | 80751 | 100.02159 | 80751 | 99.97863 | 80318.999 | 100.05339 | 80751 | 108.30338
80754 | 129.4301 | 80754 | 100.02113 | 80754 | 99.9791 | 80321.999 | 100.05339 | 80754 | 108.30389
80757 | 129.43374 | 80757 | 100.02067 | 80757 | 99.97958 | 80324.999 | 100.05391 | 80757 | 108.3044
80760 | 129.43692 | 80760 | 100.02067 | 80760 | 99.97958 | 80327.999 | 100.05391 | 80760 | 108.3044
80763 | 129.4401 | 80763 | 100.02021 | 80763 | 99.98005 | 80330.999 | 100.05443 | 80763 | 108.30492
80766 | 129.44328 | 80766 | 100.02021 | 80766 | 99.98053 | 80333.999 | 100.05443 | 80766 | 108.30492
80769 | 129.44646 | 80769 | 100.01975 | 80769 | 99.981 | 80336.999 | 100.05443 | 80769 | 108.30543
80772 | 129.44964 | 80772 | 100.01975 | 80772 | 99.98148 | 80339.999 | 100.05443 | 80772 | 108.30543
80775 | 129.45237 | 80775 | 100.01929 | 80775 | 99.98148 | 80342.999 | 100.05443 | 80775 | 108.30594
80778 | 129.4551 | 80778 | 100.01884 | 80778 | 99.98195 | 80345.999 | 100.05495 | 80778 | 108.30594
80781 | 129.45782 | 80781 | 100.01884 | 80781 | 99.98243 | 80348.999 | 100.05495 | 80781 | 108.30645
80784 | 129.46055 | 80784 | 100.01884 | 80784 | 99.98243 | 80351.999 | 100.05547 | 80784 | 108.30696
80787 | 129.46328 | 80787 | 100.01838 | 80787 | 99.9829 | 80354.999 | 100.05547 | 80787 | 108.30696
80790 | 129.466 | 80790 | 100.01838 | 80790 | 99.9829 | 80357.999 | 100.0565 | 80790 | 108.30747
80793 | 129.46873 | 80793 | 100.01792 | 80793 | 99.9829 | 80360.999 | 100.0565 | 80793 | 108.30798
80796 | 129.47191 | 80796 | 100.01746 | 80796 | 99.98338 | 80363.999 | 100.0565 | 80796 | 108.30849
80799 | 129.47509 | 80799 | 100.017 | 80799 | 99.98338 | 80366.999 | 100.0565 | 80799 | 108.30849
80802 | 129.47782 | 80802 | 100.017 | 80802 | 99.98338 | 80369.999 | 100.05495 | 80802 | 108.30849
80805 | 129.481 | 80805 | 100.01654 | 80805 | 99.98338 | 80372.999 | 100.05287 | 80805 | 108.30798
80808 | 129.48372 | 80808 | 100.01608 | 80808 | 99.98385 | 80375.999 | 100.05132 | 80808 | 108.30645
80811 | 129.486 | 80811 | 100.01562 | 80811 | 99.98385 | 80378.999 | 100.05132 | 80811 | 108.30492
80814 | 129.48918 | 80814 | 100.01516 | 80814 | 99.98385 | 80381.999 | 100.0508 | 80814 | 108.30389
80817 | 129.49281 | 80817 | 100.0147 | 80817 | 99.98385 | 80384.999 | 100.05184 | 80817 | 108.3044
80820 | 129.49827 | 80820 | 100.01424 | 80820 | 99.98433 | 80387.999 | 100.05287 | 80820 | 108.30492
80823 | 129.50417 | 80823 | 100.01378 | 80823 | 99.98433 | 80390.999 | 100.05443 | 80823 | 108.30645
80826 | 129.51008 | 80826 | 100.01332 | 80826 | 99.98433 | 80393.999 | 100.05858 | 80826 | 108.30798
80829 | 129.51553 | 80829 | 100.01286 | 80829 | 99.98433 | 80396.999 | 100.06065 | 80829 | 108.31003
80832 | 129.52371 | 80832 | 100.0124 | 80832 | 99.98433 | 80399.999 | 100.06221 | 80832 | 108.31412
80835 | 129.52962 | 80835 | 100.0124 | 80835 | 99.98433 | 80402.999 | 100.06324 | 80835 | 108.31616
80838 | 129.53371 | 80838 | 100.01194 | 80838 | 99.98433 | 80405.999 | 100.06272 | 80838 | 108.31719
80841 | 129.53735 | 80841 | 100.01148 | 80841 | 99.9848 | 80408.999 | 100.06324 | 80841 | 108.3177
80844 | 129.53644 | 80844 | 100.01148 | 80844 | 99.9848 | 80411.999 | 100.06324 | 80844 | 108.31565
80847 | 129.53553 | 80847 | 100.01103 | 80847 | 99.98528 | 80414.999 | 100.06324 | 80847 | 108.31412
80850 | 129.53508 | 80850 | 100.01057 | 80850 | 99.98528 | 80417.999 | 100.06272 | 80850 | 108.31258
80853 | 129.53553 | 80853 | 100.01057 | 80853 | 99.98575 | 80420.999 | 100.06221 | 80853 | 108.31156
80856 | 129.53417 | 80856 | 100.01057 | 80856 | 99.98575 | 80423.999 | 100.06221 | 80856 | 108.31054
80859 | 129.53598 | 80859 | 100.01057 | 80859 | 99.98575 | 80426.999 | 100.06221 | 80859 | 108.31054
80862 | 129.54007 | 80862 | 100.01011 | 80862 | 99.98623 | 80429.999 | 100.06169 | 80862 | 108.31156
80865 | 129.54462 | 80865 | 100.01011 | 80865 | 99.98623 | 80432.999 | 100.06169 | 80865 | 108.31258
80868 | 129.55416 | 80868 | 100.01011 | 80868 | 99.98623 | 80435.999 | 100.06169 | 80868 | 108.31616
80871 | 129.56143 | 80871 | 100.01011 | 80871 | 99.98623 | 80438.999 | 100.06169 | 80871 | 108.31821
80874 | 129.5687 | 80874 | 100.01011 | 80874 | 99.9867 | 80441.999 | 100.06169 | 80874 | 108.31923
80877 | 129.57552 | 80877 | 100.01011 | 80877 | 99.9867 | 80444.999 | 100.06169 | 80877 | 108.32025
80880 | 129.58279 | 80880 | 100.01011 | 80880 | 99.9867 | 80447.999 | 100.06117 | 80880 | 108.32025
80883 | 129.58961 | 80883 | 100.01011 | 80883 | 99.98718 | 80450.999 | 100.06117 | 80883 | 108.31974
80886 | 129.59551 | 80886 | 100.01011 | 80886 | 99.98718 | 80453.999 | 100.06117 | 80886 | 108.31923
80889 | 129.60097 | 80889 | 100.01057 | 80889 | 99.98765 | 80456.999 | 100.06065 | 80889 | 108.31821
80892 | 129.6046 | 80892 | 100.01148 | 80892 | 99.98765 | 80459.999 | 100.06065 | 80892 | 108.31565
80895 | 129.60824 | 80895 | 100.01194 | 80895 | 99.98765 | 80462.999 | 100.06065 | 80895 | 108.3131
80898 | 129.61096 | 80898 | 100.0124 | 80898 | 99.98813 | 80465.999 | 100.06013 | 80898 | 108.31003
80901 | 129.61324 | 80901 | 100.0124 | 80901 | 99.98813 | 80468.999 | 100.06013 | 80901 | 108.30696
80904 | 129.61278 | 80904 | 100.0124 | 80904 | 99.98813 | 80471.999 | 100.06013 | 80904 | 108.30083
80907 | 129.61278 | 80907 | 100.01194 | 80907 | 99.9886 | 80474.999 | 100.06013 | 80907 | 108.29316
80910 | 129.61233 | 80910 | 100.01148 | 80910 | 99.9886 | 80477.999 | 100.06013 | 80910 | 108.28344
80913 | 129.61142 | 80913 | 100.01011 | 80913 | 99.9886 | 80480.999 | 100.06013 | 80913 | 108.27168
80916 | 129.60869 | 80916 | 100.00919 | 80916 | 99.9886 | 80483.999 | 100.06013 | 80916 | 108.25277
80919 | 129.60597 | 80919 | 100.00919 | 80919 | 99.9886 | 80486.999 | 100.06013 | 80919 | 108.2359
80922 | 129.60278 | 80922 | 100.00873 | 80922 | 99.9886 | 80489.999 | 100.06013 | 80922 | 108.21238
80925 | 129.5996 | 80925 | 100.00873 | 80925 | 99.9886 | 80492.999 | 100.06013 | 80925 | 108.18579
80928 | 129.59415 | 80928 | 100.00919 | 80928 | 99.9886 | 80495.999 | 100.06013 | 80928 | 108.14438
80931 | 129.5887 | 80931 | 100.00919 | 80931 | 99.9886 | 80498.999 | 100.05961 | 80931 | 108.10399
80934 | 129.58234 | 80934 | 100.00919 | 80934 | 99.9886 | 80501.999 | 100.05961 | 80934 | 108.059
80937 | 129.57461 | 80937 | 100.00965 | 80937 | 99.9886 | 80504.999 | 100.05961 | 80937 | 108.00736
80940 | 129.56325 | 80940 | 100.01011 | 80940 | 99.9886 | 80507.999 | 100.05961 | 80940 | 107.9501
80943 | 129.55143 | 80943 | 100.01011 | 80943 | 99.9886 | 80510.999 | 100.05961 | 80943 | 107.89335
80946 | 129.5378 | 80946 | 100.01057 | 80946 | 99.9886 | 80513.999 | 100.05961 | 80946 | 107.83456
80949 | 129.52235 | 80949 | 100.01057 | 80949 | 99.98908 | 80516.999 | 100.05961 | 80949 | 107.7732
80952 | 129.49918 | 80952 | 100.01057 | 80952 | 99.9886 | 80519.999 | 100.06013 | 80952 | 107.70214
80955 | 129.47736 | 80955 | 100.01057 | 80955 | 99.9886 | 80522.999 | 100.06013 | 80955 | 107.63261
80958 | 129.45373 | 80958 | 100.01103 | 80958 | 99.9886 | 80525.999 | 100.06065 | 80958 | 107.56154
80961 | 129.42374 | 80961 | 100.01057 | 80961 | 99.9886 | 80528.999 | 100.06065 | 80961 | 107.48843
80964 | 129.38693 | 80964 | 100.01057 | 80964 | 99.9886 | 80531.999 | 100.06065 | 80964 | 107.40612
80967 | 129.35103 | 80967 | 100.01057 | 80967 | 99.9886 | 80534.999 | 100.06117 | 80967 | 107.32585
80970 | 129.31286 | 80970 | 100.01057 | 80970 | 99.98813 | 80537.999 | 100.06117 | 80970 | 107.24354
80973 | 129.27242 | 80973 | 100.01057 | 80973 | 99.98813 | 80540.999 | 100.06169 | 80973 | 107.15969
80976 | 129.22243 | 80976 | 100.01057 | 80976 | 99.98813 | 80543.999 | 100.06221 | 80976 | 107.06715
80979 | 129.17517 | 80979 | 100.01057 | 80979 | 99.98813 | 80546.999 | 100.06272 | 80979 | 106.97615
80982 | 129.12609 | 80982 | 100.01057 | 80982 | 99.98813 | 80549.999 | 100.06376 | 80982 | 106.88361
80985 | 129.0702 | 80985 | 100.01057 | 80985 | 99.98813 | 80552.999 | 100.06376 | 80985 | 106.78954
80988 | 129.00748 | 80988 | 100.01011 | 80988 | 99.98765 | 80555.999 | 100.06221 | 80988 | 106.6878
80991 | 128.94705 | 80991 | 100.01011 | 80991 | 99.98765 | 80558.999 | 100.06117 | 80991 | 106.58708
80994 | 128.8857 | 80994 | 100.01011 | 80994 | 99.98765 | 80561.999 | 100.03162 | 80994 | 106.48432
80997 | 128.82026 | 80997 | 100.01011 | 80997 | 99.98718 | 80564.999 | 100.02955 | 80997 | 106.38053
81000 | 128.74301 | 81000 | 100.01011 | 81000 | 99.98718 | 80567.999 | 100.02799 | 81000 | 106.26857
81003 | 128.66621 | 81003 | 100.00965 | 81003 | 99.9867 | 80570.999 | 100.0114 | 81003 | 106.15813
81006 | 128.58623 | 81006 | 100.00965 | 81006 | 99.9867 | 80573.999 | 100.0114 | 81006 | 106.04617
81009 | 128.50307 | 81009 | 100.00965 | 81009 | 99.9867 | 80576.999 | 100.0114 | 81009 | 105.93267
81012 | 128.40946 | 81012 | 100.00965 | 81012 | 99.98623 | 80579.999 | 100.01192 | 81012 | 105.81201
81015 | 128.31585 | 81015 | 100.00965 | 81015 | 99.98623 | 80582.999 | 100.01244 | 81015 | 105.69237
81018 | 128.2186 | 81018 | 100.00965 | 81018 | 99.98623 | 80585.999 | 100.01296 | 81018 | 105.57172
81021 | 128.11817 | 81021 | 100.00965 | 81021 | 99.98575 | 80588.999 | 100.01451 | 81021 | 105.44901
81024 | 128.00683 | 81024 | 100.00919 | 81024 | 99.98575 | 80591.999 | 100.01555 | 81024 | 105.31967
81027 | 127.89595 | 81027 | 100.00919 | 81027 | 99.98575 | 80594.999 | 100.01711 | 81027 | 105.19134
81030 | 127.78098 | 81030 | 100.00919 | 81030 | 99.98528 | 80597.999 | 100.01866 | 81030 | 105.06148
81033 | 127.66329 | 81033 | 100.00919 | 81033 | 99.98528 | 80600.999 | 100.02074 | 81033 | 104.9306
81036 | 127.53423 | 81036 | 100.00919 | 81036 | 99.9848 | 80603.999 | 100.02385 | 81036 | 104.79256
81039 | 127.40563 | 81039 | 100.00919 | 81039 | 99.9848 | 80606.999 | 100.05599 | 81039 | 104.65554
81042 | 127.27293 | 81042 | 100.00919 | 81042 | 99.9848 | 80609.999 | 100.14567 | 81042 | 104.5175
81045 | 127.13797 | 81045 | 100.00873 | 81045 | 99.98433 | 80612.999 | 100.25712 | 81045 | 104.37844
81048 | 126.99119 | 81048 | 100.00873 | 81048 | 99.98433 | 80615.999 | 100.32399 | 81048 | 104.23273
81051 | 126.84441 | 81051 | 100.00873 | 81051 | 99.98385 | 80618.999 | 100.37427 | 81051 | 104.08804
81054 | 126.69445 | 81054 | 100.00873 | 81054 | 99.98385 | 80621.999 | 100.41937 | 81054 | 103.94182
81057 | 126.54131 | 81057 | 100.00827 | 81057 | 99.98385 | 80624.999 | 100.4541 | 81057 | 103.79458
81060 | 126.37726 | 81060 | 100.00827 | 81060 | 99.98338 | 80627.999 | 100.49194 | 81060 | 103.64171
81063 | 126.21275 | 81063 | 100.00827 | 81063 | 99.98338 | 80630.999 | 100.52771 | 81063 | 103.48935
81066 | 126.04462 | 81066 | 100.00827 | 81066 | 99.9829 | 80633.999 | 100.56141 | 81066 | 103.33597
81069 | 125.8733 | 81069 | 100.00827 | 81069 | 99.98243 | 80636.999 | 100.58525 | 81069 | 103.18157
81072 | 125.69062 | 81072 | 100.00827 | 81072 | 99.98243 | 80639.999 | 100.61221 | 81072 | 103.02257
81075 | 125.50748 | 81075 | 100.00827 | 81075 | 99.98195 | 80642.999 | 100.63761 | 81075 | 102.86408
81078 | 125.32071 | 81078 | 100.00827 | 81078 | 99.98195 | 80645.999 | 100.66197 | 81078 | 102.70508
81081 | 125.13122 | 81081 | 100.00781 | 81081 | 99.98148 | 80648.999 | 100.68012 | 81081 | 102.54557
81084 | 124.929 | 81084 | 100.00781 | 81084 | 99.98148 | 80651.999 | 100.69982 | 81084 | 102.38247
81087 | 124.72678 | 81087 | 100.00781 | 81087 | 99.98148 | 80654.999 | 100.719 | 81087 | 102.2204
81090 | 124.52092 | 81090 | 100.00781 | 81090 | 99.981 | 80657.999 | 100.73766 | 81090 | 102.05833
81093 | 124.31188 | 81093 | 100.00735 | 81093 | 99.981 | 80660.999 | 100.75269 | 81093 | 101.89575
81096 | 124.08967 | 81096 | 100.00735 | 81096 | 99.981 | 80663.999 | 100.76772 | 81096 | 101.73266
81099 | 123.86836 | 81099 | 100.00735 | 81099 | 99.981 | 80666.999 | 100.78276 | 81099 | 101.5711
81102 | 123.64251 | 81102 | 100.00735 | 81102 | 99.981 | 80669.999 | 100.79727 | 81102 | 101.41108
81105 | 123.41393 | 81105 | 100.00735 | 81105 | 99.981 | 80672.999 | 100.80868 | 81105 | 101.25157
81108 | 123.17309 | 81108 | 100.00689 | 81108 | 99.98053 | 80675.999 | 100.8206 | 81108 | 101.09768
81111 | 122.93224 | 81111 | 100.00689 | 81111 | 99.98053 | 80678.999 | 100.832 | 81111 | 100.94328
81114 | 122.6873 | 81114 | 100.00689 | 81114 | 99.98053 | 80681.999 | 100.84289 | 81114 | 100.79041
81117 | 122.43919 | 81117 | 100.00643 | 81117 | 99.98053 | 80684.999 | 100.8517 | 81117 | 100.64214
81120 | 122.1788 | 81120 | 100.00643 | 81120 | 99.98053 | 80687.999 | 100.86103 | 81120 | 100.50359
81123 | 121.91796 | 81123 | 100.00597 | 81123 | 99.98053 | 80690.999 | 100.86984 | 81123 | 100.3722
81126 | 121.65348 | 81126 | 100.00597 | 81126 | 99.98053 | 80693.999 | 100.87814 | 81126 | 100.25001
81129 | 121.38582 | 81129 | 100.00597 | 81129 | 99.98005 | 80696.999 | 100.88488 | 81129 | 100.13191
81132 | 121.10499 | 81132 | 100.00551 | 81132 | 99.98005 | 80699.999 | 100.89214 | 81132 | 100.05624
81135 | 120.8246 | 81135 | 100.00551 | 81135 | 99.98005 | 80702.999 | 100.89939 | 81135 | 100.00205
81138 | 120.54013 | 81138 | 100.00505 | 81138 | 99.98005 | 80705.999 | 100.90613 | 81138 | 99.97393
81141 | 120.25248 | 81141 | 100.00505 | 81141 | 99.98005 | 80708.999 | 100.91235 | 81141 | 99.96166
81144 | 119.9521 | 81144 | 100.00459 | 81144 | 99.98005 | 80711.999 | 100.91857 | 81144 | 99.96421
81147 | 119.65173 | 81147 | 100.00459 | 81147 | 99.98005 | 80714.999 | 100.92427 | 81147 | 99.96166
81150 | 119.34771 | 81150 | 100.00413 | 81150 | 99.98005 | 80717.999 | 100.9305 | 81150 | 99.95808
81153 | 119.04052 | 81153 | 100.00413 | 81153 | 99.98053 | 80720.999 | 100.93568 | 81153 | 99.95501
81156 | 118.72015 | 81156 | 100.00368 | 81156 | 99.98053 | 80723.999 | 100.94138 | 81156 | 99.95552
81159 | 118.40023 | 81159 | 100.00368 | 81159 | 99.981 | 80726.999 | 100.94657 | 81159 | 99.9545
81162 | 118.07623 | 81162 | 100.00368 | 81162 | 99.98148 | 80729.999 | 100.95175 | 81162 | 99.95348
81165 | 117.74858 | 81165 | 100.00322 | 81165 | 99.98243 | 80732.999 | 100.95641 | 81165 | 99.95245
81168 | 117.40867 | 81168 | 100.00322 | 81168 | 99.98338 | 80735.999 | 100.9616 | 81168 | 99.95245
81171 | 117.06831 | 81171 | 100.00322 | 81171 | 99.98385 | 80738.999 | 100.96626 | 81171 | 99.95194
81174 | 116.7243 | 81174 | 100.00322 | 81174 | 99.98433 | 80741.999 | 100.97093 | 81174 | 99.95143
81177 | 116.37667 | 81177 | 100.00322 | 81177 | 99.98433 | 80744.999 | 100.97508 | 81177 | 99.95092
81180 | 116.01676 | 81180 | 100.00368 | 81180 | 99.98433 | 80747.999 | 100.97974 | 81180 | 99.95041
81183 | 115.65685 | 81183 | 100.00368 | 81183 | 99.98385 | 80750.999 | 100.98389 | 81183 | 99.95041
81186 | 115.29286 | 81186 | 100.00368 | 81186 | 99.98243 | 80753.999 | 100.98804 | 81186 | 99.9499
81189 | 114.92568 | 81189 | 100.00368 | 81189 | 99.98148 | 80756.999 | 100.99166 | 81189 | 99.9499
81192 | 114.54669 | 81192 | 100.00368 | 81192 | 99.981 | 80759.999 | 100.99581 | 81192 | 99.94939
81195 | 114.16769 | 81195 | 100.00413 | 81195 | 99.981 | 80762.999 | 100.99944 | 81195 | 99.94939
81198 | 113.78506 | 81198 | 100.00413 | 81198 | 99.981 | 80765.999 | 101.00307 | 81198 | 99.94887
81201 | 113.3988 | 81201 | 100.00413 | 81201 | 99.981 | 80768.999 | 101.0067 | 81201 | 99.94887
81204 | 113.00118 | 81204 | 100.00459 | 81204 | 99.981 | 80771.999 | 101.00981 | 81204 | 99.94836
81207 | 112.60355 | 81207 | 100.00459 | 81207 | 99.981 | 80774.999 | 101.01344 | 81207 | 99.94836
81210 | 112.20138 | 81210 | 100.00459 | 81210 | 99.981 | 80777.999 | 101.01655 | 81210 | 99.94785
81213 | 111.79285 | 81213 | 100.00459 | 81213 | 99.98148 | 80780.999 | 101.01914 | 81213 | 99.94785
81216 | 111.37932 | 81216 | 100.00505 | 81216 | 99.98148 | 80783.999 | 101.02225 | 81216 | 99.94734
81219 | 110.96716 | 81219 | 100.00505 | 81219 | 99.98148 | 80786.999 | 101.02536 | 81219 | 99.94683
81222 | 110.55317 | 81222 | 100.00505 | 81222 | 99.98148 | 80789.999 | 101.02795 | 81222 | 99.94683
81225 | 110.13237 | 81225 | 100.00505 | 81225 | 99.98195 | 80792.999 | 101.03106 | 81225 | 99.94632
81228 | 109.70567 | 81228 | 100.00505 | 81228 | 99.98195 | 80795.999 | 101.03365 | 81228 | 99.94632
81231 | 109.28032 | 81231 | 100.00505 | 81231 | 99.98195 | 80798.999 | 101.03625 | 81231 | 99.94581
81234 | 108.85362 | 81234 | 100.00505 | 81234 | 99.98195 | 80801.999 | 101.03884 | 81234 | 99.9453
81237 | 108.42554 | 81237 | 100.00505 | 81237 | 99.98195 | 80804.999 | 101.04143 | 81237 | 99.9453
81240 | 107.99111 | 81240 | 100.00459 | 81240 | 99.98195 | 80807.999 | 101.04402 | 81240 | 99.94478
81243 | 107.55941 | 81243 | 100.00459 | 81243 | 99.98195 | 80810.999 | 101.04661 | 81243 | 99.94427
81246 | 107.1277 | 81246 | 100.00459 | 81246 | 99.98195 | 80813.999 | 101.04869 | 81246 | 99.94427
81249 | 106.69599 | 81249 | 100.00459 | 81249 | 99.98195 | 80816.999 | 101.05128 | 81249 | 99.94376
81252 | 106.26383 | 81252 | 100.00413 | 81252 | 99.98195 | 80819.999 | 101.05335 | 81252 | 99.94376
81255 | 105.83394 | 81255 | 100.00413 | 81255 | 99.98195 | 80822.999 | 101.05594 | 81255 | 99.94376
81258 | 105.40633 | 81258 | 100.00413 | 81258 | 99.98195 | 80825.999 | 101.05802 | 81258 | 99.94325
81261 | 104.98098 | 81261 | 100.00413 | 81261 | 99.98195 | 80828.999 | 101.06061 | 81261 | 99.94325
81264 | 104.557 | 81264 | 100.00413 | 81264 | 99.98243 | 80831.999 | 101.0632 | 81264 | 99.94325
81267 | 104.13529 | 81267 | 100.00368 | 81267 | 99.98243 | 80834.999 | 101.06527 | 81267 | 99.94325
81270 | 103.72222 | 81270 | 100.00368 | 81270 | 99.9829 | 80837.999 | 101.06787 | 81270 | 99.94274
81273 | 103.31641 | 81273 | 100.00368 | 81273 | 99.9829 | 80840.999 | 101.06994 | 81273 | 99.94274
81276 | 102.92742 | 81276 | 100.00368 | 81276 | 99.98338 | 80843.999 | 101.07201 | 81276 | 99.94274
81279 | 102.54207 | 81279 | 100.00368 | 81279 | 99.98338 | 80846.999 | 101.07461 | 81279 | 99.94274
81282 | 102.17762 | 81282 | 100.00368 | 81282 | 99.98385 | 80849.999 | 101.07668 | 81282 | 99.94274
81285 | 101.82634 | 81285 | 100.00322 | 81285 | 99.98385 | 80852.999 | 101.07823 | 81285 | 99.94223
81288 | 101.51733 | 81288 | 100.00322 | 81288 | 99.98385 | 80855.999 | 101.08031 | 81288 | 99.94223
81291 | 101.23423 | 81291 | 100.00322 | 81291 | 99.98433 | 80858.999 | 101.08238 | 81291 | 99.94223
81294 | 100.98702 | 81294 | 100.00276 | 81294 | 99.98433 | 80861.999 | 101.08394 | 81294 | 99.94172
81297 | 100.76117 | 81297 | 100.00276 | 81297 | 99.98433 | 80864.999 | 101.08549 | 81297 | 99.94172
81300 | 100.64847 | 81300 | 100.00276 | 81300 | 99.9848 | 80867.999 | 101.08705 | 81300 | 99.94172
81303 | 100.59439 | 81303 | 100.0023 | 81303 | 99.9848 | 80870.999 | 101.08912 | 81303 | 99.94121
81306 | 100.56667 | 81306 | 100.0023 | 81306 | 99.9848 | 80873.999 | 101.09068 | 81306 | 99.94121
81309 | 100.55349 | 81309 | 100.0023 | 81309 | 99.98528 | 80876.999 | 101.09223 | 81309 | 99.94069
81312 | 100.55349 | 81312 | 100.0023 | 81312 | 99.98528 | 80879.999 | 101.0943 | 81312 | 99.94069
81315 | 100.55031 | 81315 | 100.0023 | 81315 | 99.98528 | 80882.999 | 101.09586 | 81315 | 99.94018
81318 | 100.54486 | 81318 | 100.0023 | 81318 | 99.98528 | 80885.999 | 101.09793 | 81318 | 99.93967
81321 | 100.54077 | 81321 | 100.0023 | 81321 | 99.98528 | 80888.999 | 101.09949 | 81321 | 99.93967
81324 | 100.54031 | 81324 | 100.0023 | 81324 | 99.98575 | 80891.999 | 101.10156 | 81324 | 99.93916
81327 | 100.53804 | 81327 | 100.0023 | 81327 | 99.98575 | 80894.999 | 101.10312 | 81327 | 99.93865
81330 | 100.53622 | 81330 | 100.0023 | 81330 | 99.98575 | 80897.999 | 101.10467 | 81330 | 99.93814
81333 | 100.53441 | 81333 | 100.0023 | 81333 | 99.98623 | 80900.999 | 101.10623 | 81333 | 99.93814
81336 | 100.53304 | 81336 | 100.0023 | 81336 | 99.98623 | 80903.999 | 101.1083 | 81336 | 99.93763
81339 | 100.53168 | 81339 | 100.0023 | 81339 | 99.98623 | 80906.999 | 101.10986 | 81339 | 99.93711
81342 | 100.53032 | 81342 | 100.00276 | 81342 | 99.9867 | 80909.999 | 101.11141 | 81342 | 99.9366
81345 | 100.52895 | 81345 | 100.00276 | 81345 | 99.9867 | 80912.999 | 101.11297 | 81345 | 99.9366
81348 | 100.52805 | 81348 | 100.00276 | 81348 | 99.9867 | 80915.999 | 101.11452 | 81348 | 99.93609
81351 | 100.52714 | 81351 | 100.00276 | 81351 | 99.9867 | 80918.999 | 101.11608 | 81351 | 99.93558
81354 | 100.52577 | 81354 | 100.00276 | 81354 | 99.9867 | 80921.999 | 101.11763 | 81354 | 99.93558
81357 | 100.52486 | 81357 | 100.00276 | 81357 | 99.98718 | 80924.999 | 101.11867 | 81357 | 99.93507
81360 | 100.5235 | 81360 | 100.00276 | 81360 | 99.98718 | 80927.999 | 101.12022 | 81360 | 99.93456
81363 | 100.52259 | 81363 | 100.00276 | 81363 | 99.98765 | 80930.999 | 101.12178 | 81363 | 99.93456
81366 | 100.52168 | 81366 | 100.00276 | 81366 | 99.98813 | 80933.999 | 101.12282 | 81366 | 99.93405
81369 | 100.52077 | 81369 | 100.00276 | 81369 | 99.98813 | 80936.999 | 101.12385 | 81369 | 99.93354
81372 | 100.51987 | 81372 | 100.00276 | 81372 | 99.9886 | 80939.999 | 101.12541 | 81372 | 99.93354
81375 | 100.51896 | 81375 | 100.00276 | 81375 | 99.9886 | 80942.999 | 101.12644 | 81375 | 99.93302
81378 | 100.51805 | 81378 | 100.00276 | 81378 | 99.98908 | 80945.999 | 101.12748 | 81378 | 99.93251
81381 | 100.51714 | 81381 | 100.0023 | 81381 | 99.98908 | 80948.999 | 101.12852 | 81381 | 99.93251
81384 | 100.51623 | 81384 | 100.0023 | 81384 | 99.98908 | 80951.999 | 101.12955 | 81384 | 99.932
81387 | 100.51532 | 81387 | 100.0023 | 81387 | 99.98908 | 80954.999 | 101.13059 | 81387 | 99.93149
81390 | 100.51487 | 81390 | 100.00184 | 81390 | 99.98908 | 80957.999 | 101.13163 | 81390 | 99.93149
81393 | 100.51396 | 81393 | 100.00138 | 81393 | 99.98908 | 80960.999 | 101.13266 | 81393 | 99.93098
81396 | 100.5135 | 81396 | 100.00138 | 81396 | 99.98908 | 80963.999 | 101.13318 | 81396 | 99.93098
81399 | 100.51305 | 81399 | 100.00092 | 81399 | 99.98908 | 80966.999 | 101.13422 | 81399 | 99.93047
81402 | 100.51259 | 81402 | 100.00092 | 81402 | 99.98908 | 80969.999 | 101.13474 | 81402 | 99.92996
81405 | 100.51214 | 81405 | 100.00046 | 81405 | 99.98955 | 80972.999 | 101.13577 | 81405 | 99.92996
81408 | 100.51214 | 81408 | 100.00046 | 81408 | 99.98955 | 80975.999 | 101.13629 | 81408 | 99.92996
81411 | 100.51214 | 81411 | 100.00046 | 81411 | 99.98955 | 80978.999 | 101.13733 | 81411 | 99.92996
81414 | 100.51214 | 81414 | 100 | 81414 | 99.98955 | 80981.999 | 101.13837 | 81414 | 99.92996
81417 | 100.51169 | 81417 | 100 | 81417 | 99.98955 | 80984.999 | 101.13888 | 81417 | 99.92996
81420 | 100.51123 | 81420 | 100 | 81420 | 99.98955 | 80987.999 | 101.13992 | 81420 | 99.92996
81423 | 100.51078 | 81423 | 100 | 81423 | 99.98955 | 80990.999 | 101.14096 | 81423 | 99.92945
81426 | 100.50987 | 81426 | 100 | 81426 | 99.98955 | 80993.999 | 101.142 | 81426 | 99.92893
81429 | 100.50896 | 81429 | 100.00046 | 81429 | 99.98908 | 80996.999 | 101.14355 | 81429 | 99.92791
81432 | 100.50714 | 81432 | 100.00046 | 81432 | 99.98908 | 80999.999 | 101.14459 | 81432 | 99.92689
81435 | 100.50623 | 81435 | 100.00046 | 81435 | 99.98908 | 81002.999 | 101.14562 | 81435 | 99.92587
81438 | 100.50487 | 81438 | 100.00046 | 81438 | 99.98908 | 81005.999 | 101.14666 | 81438 | 99.92536
81441 | 100.50396 | 81441 | 100.00092 | 81441 | 99.98908 | 81008.999 | 101.1477 | 81441 | 99.92484
81444 | 100.50351 | 81444 | 100.00092 | 81444 | 99.98908 | 81011.999 | 101.14873 | 81444 | 99.92484
81447 | 100.50305 | 81447 | 100.00092 | 81447 | 99.98955 | 81014.999 | 101.14977 | 81447 | 99.92433
81450 | 100.5026 | 81450 | 100.00138 | 81450 | 99.98955 | 81017.999 | 101.15081 | 81450 | 99.92433
81453 | 100.50169 | 81453 | 100.00138 | 81453 | 99.98955 | 81020.999 | 101.15184 | 81453 | 99.92382
81456 | 100.50123 | 81456 | 100.00138 | 81456 | 99.98955 | 81023.999 | 101.15236 | 81456 | 99.92382
81459 | 100.50078 | 81459 | 100.00184 | 81459 | 99.98955 | 81026.999 | 101.1534 | 81459 | 99.92382
81462 | 100.50032 | 81462 | 100.00184 | 81462 | 99.98955 | 81029.999 | 101.15444 | 81462 | 99.92382
81465 | 100.49987 | 81465 | 100.00184 | 81465 | 99.99003 | 81032.999 | 101.15495 | 81465 | 99.92382
81468 | 100.49942 | 81468 | 100.00184 | 81468 | 99.99003 | 81035.999 | 101.15599 | 81468 | 99.92382
81471 | 100.49896 | 81471 | 100.0023 | 81471 | 99.99003 | 81038.999 | 101.15651 | 81471 | 99.92433
81474 | 100.49851 | 81474 | 100.0023 | 81474 | 99.99003 | 81041.999 | 101.15755 | 81474 | 99.92382
81477 | 100.49805 | 81477 | 100.0023 | 81477 | 99.9905 | 81044.999 | 101.15806 | 81477 | 99.92382
81480 | 100.4976 | 81480 | 100.0023 | 81480 | 99.9905 | 81047.999 | 101.15858 | 81480 | 99.92382
81483 | 100.49714 | 81483 | 100.00276 | 81483 | 99.9905 | 81050.999 | 101.15962 | 81483 | 99.92382
81486 | 100.49714 | 81486 | 100.00276 | 81486 | 99.9905 | 81053.999 | 101.16014 | 81486 | 99.92382
81489 | 100.49669 | 81489 | 100.00368 | 81489 | 99.99098 | 81056.999 | 101.16066 | 81489 | 99.92331
81492 | 100.49624 | 81492 | 100.00459 | 81492 | 99.99098 | 81059.999 | 101.16118 | 81492 | 99.92331
81495 | 100.49578 | 81495 | 100.00551 | 81495 | 99.99098 | 81062.999 | 101.16169 | 81495 | 99.92331
81498 | 100.49578 | 81498 | 100.00597 | 81498 | 99.99145 | 81065.999 | 101.16221 | 81498 | 99.9228
81501 | 100.49533 | 81501 | 100.00643 | 81501 | 99.99145 | 81068.999 | 101.16273 | 81501 | 99.9228
81504 | 100.49533 | 81504 | 100.00643 | 81504 | 99.99145 | 81071.999 | 101.16273 | 81504 | 99.9228
81507 | 100.49487 | 81507 | 100.00643 | 81507 | 99.99145 | 81074.999 | 101.16325 | 81507 | 99.92229
81510 | 100.49442 | 81510 | 100.00597 | 81510 | 99.99145 | 81077.999 | 101.16377 | 81510 | 99.92229
81513 | 100.49442 | 81513 | 100.00459 | 81513 | 99.99193 | 81080.999 | 101.16429 | 81513 | 99.92229
81516 | 100.49396 | 81516 | 100.00413 | 81516 | 99.99193 | 81083.999 | 101.16532 | 81516 | 99.92229
81519 | 100.49351 | 81519 | 100.00368 | 81519 | 99.99193 | 81086.999 | 101.16584 | 81519 | 99.92178
81522 | 100.49351 | 81522 | 100.00368 | 81522 | 99.99193 | 81089.999 | 101.16636 | 81522 | 99.92178
81525 | 100.49305 | 81525 | 100.00368 | 81525 | 99.9924 | 81092.999 | 101.1674 | 81525 | 99.92178
81528 | 100.4926 | 81528 | 100.00368 | 81528 | 99.9924 | 81095.999 | 101.16843 | 81528 | 99.92127
81531 | 100.49215 | 81531 | 100.00368 | 81531 | 99.9924 | 81098.999 | 101.16947 | 81531 | 99.92127
81534 | 100.49215 | 81534 | 100.00368 | 81534 | 99.9924 | 81101.999 | 101.16999 | 81534 | 99.92127
81537 | 100.49169 | 81537 | 100.00413 | 81537 | 99.9924 | 81104.999 | 101.17102 | 81537 | 99.92127
81540 | 100.49169 | 81540 | 100.00459 | 81540 | 99.9924 | 81107.999 | 101.17154 | 81540 | 99.92075
81543 | 100.49124 | 81543 | 100.00459 | 81543 | 99.9924 | 81110.999 | 101.17258 | 81543 | 99.92075
81546 | 100.49124 | 81546 | 100.00459 | 81546 | 99.9924 | 81113.999 | 101.1731 | 81546 | 99.92075
81549 | 100.49078 | 81549 | 100.00459 | 81549 | 99.9924 | 81116.999 | 101.17413 | 81549 | 99.92075
81552 | 100.49078 | 81552 | 100.00505 | 81552 | 99.9924 | 81119.999 | 101.17465 | 81552 | 99.92075
81555 | 100.49078 | 81555 | 100.00505 | 81555 | 99.9924 | 81122.999 | 101.17569 | 81555 | 99.92075
81558 | 100.49033 | 81558 | 100.00505 | 81558 | 99.9924 | 81125.999 | 101.17621 | 81558 | 99.92075
81561 | 100.49033 | 81561 | 100.00505 | 81561 | 99.99193 | 81128.999 | 101.17673 | 81561 | 99.92075
81564 | 100.49033 | 81564 | 100.00505 | 81564 | 99.99193 | 81131.999 | 101.17776 | 81564 | 99.92075
81567 | 100.48987 | 81567 | 100.00505 | 81567 | 99.99193 | 81134.999 | 101.17828 | 81567 | 99.92075
81570 | 100.48987 | 81570 | 100.00551 | 81570 | 99.99193 | 81137.999 | 101.1788 | 81570 | 99.92127
81573 | 100.48987 | 81573 | 100.00551 | 81573 | 99.99193 | 81140.999 | 101.17932 | 81573 | 99.92127
81576 | 100.48942 | 81576 | 100.00551 | 81576 | 99.99193 | 81143.999 | 101.17984 | 81576 | 99.92127
81579 | 100.48942 | 81579 | 100.00597 | 81579 | 99.99193 | 81146.999 | 101.18036 | 81579 | 99.92127
81582 | 100.48942 | 81582 | 100.00597 | 81582 | 99.9924 | 81149.999 | 101.18087 | 81582 | 99.92127
81585 | 100.48942 | 81585 | 100.00643 | 81585 | 99.9924 | 81152.999 | 101.18191 | 81585 | 99.92178
81588 | 100.48942 | 81588 | 100.00643 | 81588 | 99.99288 | 81155.999 | 101.18243 | 81588 | 99.92178
81591 | 100.48942 | 81591 | 100.00689 | 81591 | 99.99288 | 81158.999 | 101.18347 | 81591 | 99.92178
81594 | 100.48942 | 81594 | 100.00735 | 81594 | 99.99335 | 81161.999 | 101.18398 | 81594 | 99.92178
81597 | 100.48942 | 81597 | 100.00781 | 81597 | 99.99383 | 81164.999 | 101.18502 | 81597 | 99.92178
81600 | 100.48942 | 81600 | 100.00781 | 81600 | 99.99383 | 81167.999 | 101.18554 | 81600 | 99.92178
81603 | 100.48942 | 81603 | 100.00827 | 81603 | 99.9943 | 81170.999 | 101.18658 | 81603 | 99.92229
81606 | 100.48896 | 81606 | 100.00873 | 81606 | 99.9943 | 81173.999 | 101.18709 | 81606 | 99.92229
81609 | 100.48896 | 81609 | 100.00919 | 81609 | 99.99478 | 81176.999 | 101.18761 | 81609 | 99.92229
81612 | 100.48896 | 81612 | 100.00965 | 81612 | 99.99478 | 81179.999 | 101.18813 | 81612 | 99.92229
81615 | 100.48851 | 81615 | 100.00965 | 81615 | 99.99525 | 81182.999 | 101.18865 | 81615 | 99.92229
81618 | 100.48851 | 81618 | 100.01011 | 81618 | 99.99525 | 81185.999 | 101.18969 | 81618 | 99.9228
81621 | 100.48806 | 81621 | 100.01057 | 81621 | 99.99525 | 81188.999 | 101.1902 | 81621 | 99.9228
81624 | 100.48806 | 81624 | 100.01103 | 81624 | 99.99573 | 81191.999 | 101.19072 | 81624 | 99.9228
81627 | 100.4876 | 81627 | 100.01103 | 81627 | 99.99573 | 81194.999 | 101.19124 | 81627 | 99.9228
81630 | 100.4876 | 81630 | 100.01148 | 81630 | 99.99573 | 81197.999 | 101.19176 | 81630 | 99.9228
81633 | 100.4876 | 81633 | 100.01148 | 81633 | 99.9962 | 81200.999 | 101.19228 | 81633 | 99.9228
81636 | 100.4876 | 81636 | 100.01194 | 81636 | 99.9962 | 81203.999 | 101.1928 | 81636 | 99.9228
81639 | 100.4876 | 81639 | 100.01194 | 81639 | 99.9962 | 81206.999 | 101.19383 | 81639 | 99.9228
81642 | 100.48715 | 81642 | 100.0124 | 81642 | 99.9962 | 81209.999 | 101.19435 | 81642 | 99.9228
81645 | 100.48715 | 81645 | 100.0124 | 81645 | 99.9962 | 81212.999 | 101.19487 | 81645 | 99.92331
81648 | 100.48715 | 81648 | 100.0124 | 81648 | 99.9962 | 81215.999 | 101.19539 | 81648 | 99.9228
81651 | 100.48669 | 81651 | 100.0124 | 81651 | 99.9962 | 81218.999 | 101.19591 | 81651 | 99.9228
81654 | 100.48669 | 81654 | 100.0124 | 81654 | 99.9962 | 81221.999 | 101.19643 | 81654 | 99.9228
81657 | 100.48669 | 81657 | 100.0124 | 81657 | 99.9962 | 81224.999 | 101.19694 | 81657 | 99.9228
81660 | 100.48669 | 81660 | 100.0124 | 81660 | 99.9962 | 81227.999 | 101.19746 | 81660 | 99.9228
81663 | 100.48624 | 81663 | 100.0124 | 81663 | 99.9962 | 81230.999 | 101.19798 | 81663 | 99.9228
81666 | 100.48624 | 81666 | 100.0124 | 81666 | 99.9962 | 81233.999 | 101.1985 | 81666 | 99.9228
81669 | 100.48624 | 81669 | 100.0124 | 81669 | 99.9962 | 81236.999 | 101.19902 | 81669 | 99.9228
81672 | 100.48578 | 81672 | 100.0124 | 81672 | 99.9962 | 81239.999 | 101.19954 | 81672 | 99.92229
81675 | 100.48578 | 81675 | 100.0124 | 81675 | 99.99668 | 81242.999 | 101.20005 | 81675 | 99.92229
81678 | 100.48578 | 81678 | 100.01286 | 81678 | 99.99668 | 81245.999 | 101.20109 | 81678 | 99.92229
81681 | 100.48533 | 81681 | 100.01286 | 81681 | 99.99715 | 81248.999 | 101.20109 | 81681 | 99.92229
81684 | 100.48533 | 81684 | 100.01286 | 81684 | 99.99715 | 81251.999 | 101.20161 | 81684 | 99.92229
81687 | 100.48533 | 81687 | 100.01332 | 81687 | 99.99763 | 81254.999 | 101.20213 | 81687 | 99.92178
81690 | 100.48533 | 81690 | 100.01332 | 81690 | 99.9981 | 81257.999 | 101.20265 | 81690 | 99.92178
81693 | 100.48533 | 81693 | 100.01378 | 81693 | 99.9981 | 81260.999 | 101.20316 | 81693 | 99.92178
81696 | 100.48533 | 81696 | 100.01378 | 81696 | 99.99858 | 81263.999 | 101.20316 | 81696 | 99.92178
81699 | 100.48533 | 81699 | 100.01378 | 81699 | 99.99858 | 81266.999 | 101.20368 | 81699 | 99.92178
81702 | 100.48487 | 81702 | 100.01424 | 81702 | 99.99858 | 81269.999 | 101.2042 | 81702 | 99.92178
81705 | 100.48487 | 81705 | 100.01424 | 81705 | 99.99905 | 81272.999 | 101.20472 | 81705 | 99.92178
81708 | 100.48487 | 81708 | 100.01424 | 81708 | 99.99905 | 81275.999 | 101.20524 | 81708 | 99.92178
81711 | 100.48487 | 81711 | 100.01424 | 81711 | 99.99953 | 81278.999 | 101.20576 | 81711 | 99.92178
81714 | 100.48442 | 81714 | 100.01424 | 81714 | 99.99953 | 81281.999 | 101.20627 | 81714 | 99.92127
81717 | 100.48442 | 81717 | 100.01424 | 81717 | 99.99953 | 81284.999 | 101.20731 | 81717 | 99.92127
81720 | 100.48442 | 81720 | 100.01424 | 81720 | 100 | 81287.999 | 101.20783 | 81720 | 99.92127
81723 | 100.48442 | 81723 | 100.01424 | 81723 | 100 | 81290.999 | 101.20835 | 81723 | 99.92127
81726 | 100.48442 | 81726 | 100.01424 | 81726 | 100 | 81293.999 | 101.20887 | 81726 | 99.92075
81729 | 100.48442 | 81729 | 100.0147 | 81729 | 100 | 81296.999 | 101.20938 | 81729 | 99.92075
81732 | 100.48442 | 81732 | 100.0147 | 81732 | 100.00047 | 81299.999 | 101.2099 | 81732 | 99.92075
81735 | 100.48397 | 81735 | 100.0147 | 81735 | 100.00047 | 81302.999 | 101.21042 | 81735 | 99.92024
81738 | 100.48397 | 81738 | 100.0147 | 81738 | 100.00047 | 81305.999 | 101.21094 | 81738 | 99.92024
81741 | 100.48397 | 81741 | 100.0147 | 81741 | 100.00047 | 81308.999 | 101.21094 | 81741 | 99.91973
81744 | 100.48397 | 81744 | 100.0147 | 81744 | 100.00095 | 81311.999 | 101.21146 | 81744 | 99.91973
81747 | 100.48397 | 81747 | 100.0147 | 81747 | 100.00095 | 81314.999 | 101.21198 | 81747 | 99.91922
81750 | 100.48397 | 81750 | 100.0147 | 81750 | 100.00095 | 81317.999 | 101.2125 | 81750 | 99.91922
81753 | 100.48397 | 81753 | 100.0147 | 81753 | 100.00142 | 81320.999 | 101.21301 | 81753 | 99.91871
81756 | 100.48397 | 81756 | 100.0147 | 81756 | 100.00095 | 81323.999 | 101.21353 | 81756 | 99.91871
81759 | 100.48397 | 81759 | 100.0147 | 81759 | 100.00095 | 81326.999 | 101.21405 | 81759 | 99.9182
81762 | 100.48397 | 81762 | 100.0147 | 81762 | 99.99953 | 81329.999 | 101.21457 | 81762 | 99.9182
81765 | 100.48397 | 81765 | 100.0147 | 81765 | 99.99763 | 81332.999 | 101.21509 | 81765 | 99.91769
81768 | 100.48397 | 81768 | 100.0147 | 81768 | 99.99668 | 81335.999 | 101.21561 | 81768 | 99.91769
81771 | 100.48397 | 81771 | 100.0147 | 81771 | 99.9962 | 81338.999 | 101.21612 | 81771 | 99.91718
81774 | 100.48397 | 81774 | 100.0147 | 81774 | 99.9962 | 81341.999 | 101.21664 | 81774 | 99.91718
81777 | 100.48397 | 81777 | 100.0147 | 81777 | 99.99668 | 81344.999 | 101.21716 | 81777 | 99.91718
81780 | 100.48397 | 81780 | 100.0147 | 81780 | 99.9981 | 81347.999 | 101.21768 | 81780 | 99.91666
81783 | 100.48397 | 81783 | 100.0147 | 81783 | 99.99953 | 81350.999 | 101.21872 | 81783 | 99.91666
81786 | 100.48397 | 81786 | 100.0147 | 81786 | 100.00332 | 81353.999 | 101.21923 | 81786 | 99.91666
81789 | 100.48397 | 81789 | 100.0147 | 81789 | 100.00522 | 81356.999 | 101.21975 | 81789 | 99.91666
81792 | 100.48397 | 81792 | 100.0147 | 81792 | 100.00617 | 81359.999 | 101.22027 | 81792 | 99.91615
81795 | 100.48397 | 81795 | 100.01516 | 81795 | 100.00712 | 81362.999 | 101.22079 | 81795 | 99.91615
81798 | 100.48397 | 81798 | 100.01516 | 81798 | 100.00665 | 81365.999 | 101.22131 | 81798 | 99.91615
81801 | 100.48397 | 81801 | 100.01516 | 81801 | 100.00617 | 81368.999 | 101.22234 | 81801 | 99.91615
81804 | 100.48397 | 81804 | 100.01516 | 81804 | 100.00617 | 81371.999 | 101.22286 | 81804 | 99.91564
81807 | 100.48397 | 81807 | 100.01562 | 81807 | 100.0057 | 81374.999 | 101.22338 | 81807 | 99.91564
81810 | 100.48397 | 81810 | 100.01562 | 81810 | 100.00522 | 81377.999 | 101.2239 | 81810 | 99.91564
81813 | 100.48397 | 81813 | 100.01562 | 81813 | 100.00475 | 81380.999 | 101.22442 | 81813 | 99.91564
81816 | 100.48397 | 81816 | 100.01562 | 81816 | 100.00427 | 81383.999 | 101.22494 | 81816 | 99.91564
81819 | 100.48397 | 81819 | 100.01562 | 81819 | 100.0038 | 81386.999 | 101.22545 | 81819 | 99.91564
81822 | 100.48397 | 81822 | 100.01562 | 81822 | 100.0038 | 81389.999 | 101.22597 | 81822 | 99.91564
81825 | 100.48397 | 81825 | 100.01562 | 81825 | 100.00332 | 81392.999 | 101.22597 | 81825 | 99.91564
81828 | 100.48397 | 81828 | 100.01562 | 81828 | 100.00285 | 81395.999 | 101.22649 | 81828 | 99.91513
81831 | 100.48351 | 81831 | 100.01562 | 81831 | 100.00237 | 81398.999 | 101.22701 | 81831 | 99.91513
81834 | 100.48351 | 81834 | 100.01562 | 81834 | 100.00237 | 81401.999 | 101.22701 | 81834 | 99.91513
81837 | 100.48351 | 81837 | 100.01562 | 81837 | 100.0019 | 81404.999 | 101.22753 | 81837 | 99.91513
81840 | 100.48351 | 81840 | 100.01562 | 81840 | 100.0019 | 81407.999 | 101.22805 | 81840 | 99.91564
81843 | 100.48351 | 81843 | 100.01562 | 81843 | 100.0019 | 81410.999 | 101.22856 | 81843 | 99.91564
81846 | 100.48306 | 81846 | 100.01562 | 81846 | 100.00142 | 81413.999 | 101.22908 | 81846 | 99.91564
81849 | 100.48306 | 81849 | 100.01608 | 81849 | 100.00142 | 81416.999 | 101.2296 | 81849 | 99.91564
81852 | 100.48306 | 81852 | 100.01608 | 81852 | 100.00142 | 81419.999 | 101.23012 | 81852 | 99.91564
81855 | 100.4826 | 81855 | 100.01608 | 81855 | 100.00095 | 81422.999 | 101.23064 | 81855 | 99.91564
81858 | 100.4826 | 81858 | 100.01608 | 81858 | 100.00095 | 81425.999 | 101.23168 | 81858 | 99.91564
81861 | 100.4826 | 81861 | 100.01608 | 81861 | 100.00095 | 81428.999 | 101.23219 | 81861 | 99.91615
81864 | 100.4826 | 81864 | 100.01608 | 81864 | 100.00095 | 81431.999 | 101.23271 | 81864 | 99.91615
81867 | 100.48215 | 81867 | 100.01608 | 81867 | 100.00095 | 81434.999 | 101.23323 | 81867 | 99.91615
81870 | 100.48215 | 81870 | 100.01608 | 81870 | 100.00095 | 81437.999 | 101.23375 | 81870 | 99.91666
81873 | 100.48215 | 81873 | 100.01608 | 81873 | 100.00047 | 81440.999 | 101.23375 | 81873 | 99.91666
81876 | 100.48215 | 81876 | 100.01562 | 81876 | 100.00047 | 81443.999 | 101.23427 | 81876 | 99.91666
81879 | 100.48215 | 81879 | 100.01562 | 81879 | 100.00047 | 81446.999 | 101.23479 | 81879 | 99.91718
81882 | 100.48215 | 81882 | 100.01562 | 81882 | 100 | 81449.999 | 101.2353 | 81882 | 99.91718
81885 | 100.48215 | 81885 | 100.01516 | 81885 | 100 | 81452.999 | 101.23582 | 81885 | 99.91718
81888 | 100.48215 | 81888 | 100.01516 | 81888 | 100 | 81455.999 | 101.23582 | 81888 | 99.91718
81891 | 100.48215 | 81891 | 100.01516 | 81891 | 100 | 81458.999 | 101.23634 | 81891 | 99.91769
81894 | 100.48169 | 81894 | 100.0147 | 81894 | 100 | 81461.999 | 101.23634 | 81894 | 99.91769
81897 | 100.48169 | 81897 | 100.0147 | 81897 | 100 | 81464.999 | 101.23686 | 81897 | 99.91769
81900 | 100.48169 | 81900 | 100.0147 | 81900 | 100 | 81467.999 | 101.23686 | 81900 | 99.91769
81903 | 100.48169 | 81903 | 100.0147 | 81903 | 100 | 81470.999 | 101.23686 | 81903 | 99.91769
81906 | 100.48169 | 81906 | 100.0147 | 81906 | 100 | 81473.999 | 101.23686 | 81906 | 99.91769
81909 | 100.48124 | 81909 | 100.0147 | 81909 | 100 | 81476.999 | 101.23686 | 81909 | 99.91769
81912 | 100.48124 | 81912 | 100.01516 | 81912 | 100 | 81479.999 | 101.23686 | 81912 | 99.91769
81915 | 100.48124 | 81915 | 100.01516 | 81915 | 100 | 81482.999 | 101.23738 | 81915 | 99.9182
81918 | 100.48078 | 81918 | 100.01516 | 81918 | 100 | 81485.999 | 101.23738 | 81918 | 99.9182
81921 | 100.48078 | 81921 | 100.01516 | 81921 | 100 | 81488.999 | 101.23738 | 81921 | 99.9182
81924 | 100.48033 | 81924 | 100.01562 | 81924 | 100 | 81491.999 | 101.2379 | 81924 | 99.91769
81927 | 100.48033 | 81927 | 100.01562 | 81927 | 100 | 81494.999 | 101.2379 | 81927 | 99.91769
81930 | 100.47988 | 81930 | 100.01608 | 81930 | 100 | 81497.999 | 101.23841 | 81930 | 99.91769
81933 | 100.47942 | 81933 | 100.01608 | 81933 | 100.00047 | 81500.999 | 101.23841 | 81933 | 99.91769
81936 | 100.47942 | 81936 | 100.01654 | 81936 | 100.00047 | 81503.999 | 101.23893 | 81936 | 99.91769
81939 | 100.47942 | 81939 | 100.01654 | 81939 | 100.00095 | 81506.999 | 101.23893 | 81939 | 99.91769
81942 | 100.47897 | 81942 | 100.01654 | 81942 | 100.00142 | 81509.999 | 101.23945 | 81942 | 99.91769
81945 | 100.47897 | 81945 | 100.017 | 81945 | 100.00142 | 81512.999 | 101.23945 | 81945 | 99.91769
81948 | 100.47851 | 81948 | 100.017 | 81948 | 100 | 81515.999 | 101.23997 | 81948 | 99.91769
81951 | 100.47851 | 81951 | 100.017 | 81951 | 99.99858 | 81518.999 | 101.24049 | 81951 | 99.91769
81954 | 100.47806 | 81954 | 100.017 | 81954 | 99.9981 | 81521.999 | 101.24101 | 81954 | 99.91769
81957 | 100.47806 | 81957 | 100.017 | 81957 | 99.9981 | 81524.999 | 101.24152 | 81957 | 99.91769
81960 | 100.47806 | 81960 | 100.017 | 81960 | 99.9981 | 81527.999 | 101.24204 | 81960 | 99.91769
81963 | 100.47806 | 81963 | 100.017 | 81963 | 99.9981 | 81530.999 | 101.24256 | 81963 | 99.91769
81966 | 100.4776 | 81966 | 100.017 | 81966 | 99.99953 | 81533.999 | 101.24308 | 81966 | 99.91769
81969 | 100.4776 | 81969 | 100.017 | 81969 | 100 | 81536.999 | 101.24412 | 81969 | 99.91769
81972 | 100.47806 | 81972 | 100.017 | 81972 | 100.00047 | 81539.999 | 101.24463 | 81972 | 99.91769
81975 | 100.47806 | 81975 | 100.017 | 81975 | 100.00095 | 81542.999 | 101.24515 | 81975 | 99.91769
81978 | 100.47806 | 81978 | 100.017 | 81978 | 100 | 81545.999 | 101.24567 | 81978 | 99.91769
81981 | 100.47806 | 81981 | 100.017 | 81981 | 100 | 81548.999 | 101.24619 | 81981 | 99.91769
81984 | 100.47806 | 81984 | 100.017 | 81984 | 100 | 81551.999 | 101.24619 | 81984 | 99.91718
81987 | 100.47806 | 81987 | 100.017 | 81987 | 100.00047 | 81554.999 | 101.24671 | 81987 | 99.91718
81990 | 100.47806 | 81990 | 100.017 | 81990 | 100.0019 | 81557.999 | 101.24723 | 81990 | 99.91718
81993 | 100.47806 | 81993 | 100.017 | 81993 | 100.00237 | 81560.999 | 101.24723 | 81993 | 99.91718
81996 | 100.47806 | 81996 | 100.017 | 81996 | 100.00332 | 81563.999 | 101.24723 | 81996 | 99.91718
81999 | 100.47806 | 81999 | 100.01746 | 81999 | 100.0038 | 81566.999 | 101.24775 | 81999 | 99.91718
82002 | 100.47806 | 82002 | 100.01746 | 82002 | 100.00427 | 81569.999 | 101.24775 | 82002 | 99.91769
82005 | 100.47806 | 82005 | 100.01792 | 82005 | 100.00522 | 81572.999 | 101.24826 | 82005 | 99.91769
82008 | 100.47851 | 82008 | 100.01792 | 82008 | 100.00617 | 81575.999 | 101.24826 | 82008 | 99.9182
82011 | 100.47897 | 82011 | 100.01838 | 82011 | 100.00712 | 81578.999 | 101.24878 | 82011 | 99.91871
82014 | 100.47897 | 82014 | 100.01884 | 82014 | 100.00902 | 81581.999 | 101.24878 | 82014 | 99.91922
82017 | 100.47942 | 82017 | 100.01929 | 82017 | 100.01092 | 81584.999 | 101.2493 | 82017 | 99.91922
82020 | 100.47942 | 82020 | 100.01929 | 82020 | 100.0133 | 81587.999 | 101.24982 | 82020 | 99.91973
82023 | 100.47897 | 82023 | 100.01975 | 82023 | 100.01567 | 81590.999 | 101.25034 | 82023 | 99.91922
82026 | 100.47897 | 82026 | 100.01975 | 82026 | 100.01995 | 81593.999 | 101.25034 | 82026 | 99.91922
82029 | 100.47851 | 82029 | 100.02021 | 82029 | 100.0247 | 81596.999 | 101.25086 | 82029 | 99.91871
82032 | 100.47715 | 82032 | 100.02021 | 82032 | 100.06555 | 81599.999 | 101.25086 | 82032 | 99.91769
82035 | 100.47669 | 82035 | 100.02021 | 82035 | 100.17527 | 81602.999 | 101.25137 | 82035 | 99.91718
82038 | 100.47624 | 82038 | 100.02021 | 82038 | 100.61796 | 81605.999 | 101.25137 | 82038 | 99.91666
82041 | 100.47579 | 82041 | 100.02021 | 82041 | 100.94664 | 81608.999 | 101.25137 | 82041 | 99.91666
82044 | 100.47579 | 82044 | 100.02021 | 82044 | 101.14044 | 81611.999 | 101.25189 | 82044 | 99.91666
82047 | 100.47579 | 82047 | 100.02021 | 82047 | 101.29291 | 81614.999 | 101.25189 | 82047 | 99.91666
82050 | 100.47579 | 82050 | 100.02021 | 82050 | 101.38886 | 81617.999 | 101.25241 | 82050 | 99.91615
82053 | 100.47533 | 82053 | 100.02067 | 82053 | 101.47388 | 81620.999 | 101.25293 | 82053 | 99.91615
82056 | 100.47579 | 82056 | 100.02067 | 82056 | 101.55035 | 81623.999 | 101.25293 | 82056 | 99.91666
82059 | 100.47579 | 82059 | 100.02067 | 82059 | 101.61732 | 81626.999 | 101.25345 | 82059 | 99.91666
82062 | 100.47579 | 82062 | 100.02113 | 82062 | 101.6748 | 81629.999 | 101.25345 | 82062 | 99.91666
82065 | 100.47624 | 82065 | 100.02113 | 82065 | 101.73227 | 81632.999 | 101.25397 | 82065 | 99.91666
82068 | 100.47624 | 82068 | 100.02113 | 82068 | 101.78452 | 81635.999 | 101.25397 | 82068 | 99.91718
82071 | 100.47624 | 82071 | 100.02159 | 82071 | 101.83107 | 81638.999 | 101.25397 | 82071 | 99.91718
82074 | 100.47624 | 82074 | 100.02159 | 82074 | 101.87192 | 81641.999 | 101.25448 | 82074 | 99.91769
82077 | 100.47624 | 82077 | 100.02205 | 82077 | 101.91371 | 81644.999 | 101.25448 | 82077 | 99.91769
82080 | 100.47669 | 82080 | 100.02205 | 82080 | 101.95409 | 81647.999 | 101.25448 | 82080 | 99.91769
82083 | 100.47669 | 82083 | 100.02205 | 82083 | 101.99256 | 81650.999 | 101.255 | 82083 | 99.9182
82086 | 100.47669 | 82086 | 100.02205 | 82086 | 102.02249 | 81653.999 | 101.255 | 82086 | 99.9182
82089 | 100.47715 | 82089 | 100.02067 | 82089 | 102.05478 | 81656.999 | 101.25552 | 82089 | 99.9182
82092 | 100.47715 | 82092 | 100.01929 | 82092 | 102.08566 | 81659.999 | 101.25552 | 82092 | 99.9182
82095 | 100.4776 | 82095 | 100.01792 | 82095 | 102.11606 | 81662.999 | 101.25604 | 82095 | 99.91871
82098 | 100.4776 | 82098 | 100.01746 | 82098 | 102.13981 | 81665.999 | 101.25604 | 82098 | 99.91871
82101 | 100.4776 | 82101 | 100.01746 | 82101 | 102.16546 | 81668.999 | 101.25656 | 82101 | 99.91871
82104 | 100.47806 | 82104 | 100.01838 | 82104 | 102.18968 | 81671.999 | 101.25708 | 82104 | 99.91871
82107 | 100.47806 | 82107 | 100.01929 | 82107 | 102.21343 | 81674.999 | 101.25759 | 82107 | 99.91922
82110 | 100.47851 | 82110 | 100.02067 | 82110 | 102.2329 | 81677.999 | 101.25811 | 82110 | 99.91922
82113 | 100.47851 | 82113 | 100.02389 | 82113 | 102.25333 | 81680.999 | 101.25863 | 82113 | 99.91922
82116 | 100.47851 | 82116 | 100.02573 | 82116 | 102.27328 | 81683.999 | 101.25863 | 82116 | 99.91922
82119 | 100.47897 | 82119 | 100.0271 | 82119 | 102.29228 | 81686.999 | 101.25915 | 82119 | 99.91973
82122 | 100.47897 | 82122 | 100.02802 | 82122 | 102.30843 | 81689.999 | 101.25967 | 82122 | 99.91973
82125 | 100.47897 | 82125 | 100.0271 | 82125 | 102.32505 | 81692.999 | 101.26019 | 82125 | 99.91973
82128 | 100.47897 | 82128 | 100.0271 | 82128 | 102.3412 | 81695.999 | 101.26019 | 82128 | 99.92024
82131 | 100.47897 | 82131 | 100.0271 | 82131 | 102.35735 | 81698.999 | 101.2607 | 82131 | 99.92024
82134 | 100.47897 | 82134 | 100.02664 | 82134 | 102.37065 | 81701.999 | 101.26122 | 82134 | 99.92024
82137 | 100.47897 | 82137 | 100.02573 | 82137 | 102.3849 | 81704.999 | 101.26174 | 82137 | 99.92075
82140 | 100.47897 | 82140 | 100.02527 | 82140 | 102.39867 | 81707.999 | 101.26226 | 82140 | 99.92075
82143 | 100.47897 | 82143 | 100.02481 | 82143 | 102.4115 | 81710.999 | 101.26226 | 82143 | 99.92075
82146 | 100.47897 | 82146 | 100.02435 | 82146 | 102.42337 | 81713.999 | 101.26278 | 82146 | 99.92075
82149 | 100.47897 | 82149 | 100.02389 | 82149 | 102.43477 | 81716.999 | 101.2633 | 82149 | 99.92127
82152 | 100.47897 | 82152 | 100.02343 | 82152 | 102.44665 | 81719.999 | 101.2633 | 82152 | 99.92127
82155 | 100.47897 | 82155 | 100.02297 | 82155 | 102.45757 | 81722.999 | 101.26381 | 82155 | 99.92127
82158 | 100.47897 | 82158 | 100.02297 | 82158 | 102.46755 | 81725.999 | 101.26381 | 82158 | 99.92127
82161 | 100.47851 | 82161 | 100.02251 | 82161 | 102.478 | 81728.999 | 101.26433 | 82161 | 99.92178
82164 | 100.47851 | 82164 | 100.02251 | 82164 | 102.48797 | 81731.999 | 101.26433 | 82164 | 99.92178
82167 | 100.47851 | 82167 | 100.02205 | 82167 | 102.49795 | 81734.999 | 101.26433 | 82167 | 99.92178
82170 | 100.47851 | 82170 | 100.02205 | 82170 | 102.5065 | 81737.999 | 101.26485 | 82170 | 99.92229
82173 | 100.47851 | 82173 | 100.02159 | 82173 | 102.51552 | 81740.999 | 101.26485 | 82173 | 99.92229
82176 | 100.47851 | 82176 | 100.02159 | 82176 | 102.52407 | 81743.999 | 101.26537 | 82176 | 99.92229
82179 | 100.47851 | 82179 | 100.02113 | 82179 | 102.53214 | 81746.999 | 101.26537 | 82179 | 99.92229
82182 | 100.47897 | 82182 | 100.02113 | 82182 | 102.53927 | 81749.999 | 101.26589 | 82182 | 99.9228
82185 | 100.47897 | 82185 | 100.02067 | 82185 | 102.54687 | 81752.999 | 101.26589 | 82185 | 99.9228
82188 | 100.47942 | 82188 | 100.02067 | 82188 | 102.55399 | 81755.999 | 101.26589 | 82188 | 99.9228
82191 | 100.47942 | 82191 | 100.02021 | 82191 | 102.56112 | 81758.999 | 101.26641 | 82191 | 99.9228
82194 | 100.47988 | 82194 | 100.02021 | 82194 | 102.56682 | 81761.999 | 101.26641 | 82194 | 99.92331
82197 | 100.47988 | 82197 | 100.01975 | 82197 | 102.57347 | 81764.999 | 101.26693 | 82197 | 99.92331
82200 | 100.48033 | 82200 | 100.01975 | 82200 | 102.58012 | 81767.999 | 101.26693 | 82200 | 99.92331
82203 | 100.48033 | 82203 | 100.01975 | 82203 | 102.58629 | 81770.999 | 101.26744 | 82203 | 99.92382
82206 | 100.48078 | 82206 | 100.01929 | 82206 | 102.59247 | 81773.999 | 101.26744 | 82206 | 99.92382
82209 | 100.48078 | 82209 | 100.01884 | 82209 | 102.59864 | 81776.999 | 101.26796 | 82209 | 99.92382
82212 | 100.48124 | 82212 | 100.01884 | 82212 | 102.60434 | 81779.999 | 101.26796 | 82212 | 99.92433
82215 | 100.48124 | 82215 | 100.01838 | 82215 | 102.61052 | 81782.999 | 101.26848 | 82215 | 99.92433
82218 | 100.48169 | 82218 | 100.01838 | 82218 | 102.61574 | 81785.999 | 101.26848 | 82218 | 99.92433
82221 | 100.48169 | 82221 | 100.01792 | 82221 | 102.62097 | 81788.999 | 101.269 | 82221 | 99.92484
82224 | 100.48215 | 82224 | 100.01792 | 82224 | 102.62619 | 81791.999 | 101.26952 | 82224 | 99.92484
82227 | 100.48215 | 82227 | 100.01792 | 82227 | 102.63142 | 81794.999 | 101.26952 | 82227 | 99.92536
82230 | 100.4826 | 82230 | 100.01792 | 82230 | 102.63569 | 81797.999 | 101.27004 | 82230 | 99.92536
82233 | 100.4826 | 82233 | 100.01792 | 82233 | 102.64044 | 81800.999 | 101.27004 | 82233 | 99.92587
82236 | 100.4826 | 82236 | 100.01792 | 82236 | 102.64519 | 81803.999 | 101.27055 | 82236 | 99.92587
82239 | 100.48306 | 82239 | 100.01746 | 82239 | 102.64947 | 81806.999 | 101.27055 | 82239 | 99.92638
82242 | 100.48306 | 82242 | 100.01746 | 82242 | 102.65374 | 81809.999 | 101.27107 | 82242 | 99.92638
82245 | 100.48306 | 82245 | 100.01746 | 82245 | 102.65849 | 81812.999 | 101.27107 | 82245 | 99.92689
82248 | 100.48306 | 82248 | 100.01746 | 82248 | 102.66277 | 81815.999 | 101.27159 | 82248 | 99.92689
82251 | 100.48306 | 82251 | 100.01746 | 82251 | 102.66704 | 81818.999 | 101.27159 | 82251 | 99.9274
82254 | 100.48306 | 82254 | 100.017 | 82254 | 102.67132 | 81821.999 | 101.27211 | 82254 | 99.9274
82257 | 100.48306 | 82257 | 100.017 | 82257 | 102.67559 | 81824.999 | 101.27211 | 82257 | 99.92791
82260 | 100.48306 | 82260 | 100.017 | 82260 | 102.67939 | 81827.999 | 101.27211 | 82260 | 99.92791
82263 | 100.48306 | 82263 | 100.017 | 82263 | 102.68366 | 81830.999 | 101.27263 | 82263 | 99.92842
82266 | 100.48306 | 82266 | 100.01746 | 82266 | 102.68746 | 81833.999 | 101.27263 | 82266 | 99.92842
82269 | 100.48306 | 82269 | 100.01792 | 82269 | 102.69126 | 81836.999 | 101.27315 | 82269 | 99.92893
82272 | 100.48306 | 82272 | 100.01746 | 82272 | 102.69506 | 81839.999 | 101.27315 | 82272 | 99.92945
82275 | 100.48306 | 82275 | 100.01608 | 82275 | 102.69886 | 81842.999 | 101.27366 | 82275 | 99.92945
82278 | 100.48306 | 82278 | 100.01516 | 82278 | 102.70219 | 81845.999 | 101.27366 | 82278 | 99.92945
82281 | 100.48351 | 82281 | 100.0147 | 82281 | 102.70551 | 81848.999 | 101.27418 | 82281 | 99.92996
82284 | 100.48351 | 82284 | 100.04089 | 82284 | 102.70884 | 81851.999 | 101.2747 | 82284 | 99.92996
82287 | 100.48351 | 82287 | 100 | 82287 | 102.71264 | 81854.999 | 101.27522 | 82287 | 99.92996
82290 | 100.48397 | 82290 | 100 | 82290 | 102.71549 | 81857.999 | 101.27522 | 82290 | 99.92996
82293 | 100.48397 | 82293 | 100.00046 | 82293 | 102.71881 | 81860.999 | 101.27574 | 82293 | 99.93047
82296 | 100.48442 | 82296 | 100.00046 | 82296 | 102.72261 | 81863.999 | 101.27626 | 82296 | 99.92996
82299 | 100.48442 | 82299 | 99.99908 | 82299 | 102.72594 | 81866.999 | 101.27626 | 82299 | 99.92996
82302 | 100.48442 | 82302 | 99.99816 | 82302 | 102.72926 | 81869.999 | 101.27626 | 82302 | 99.92996
82305 | 100.48442 | 82305 | 99.9977 | 82305 | 102.73211 | 81872.999 | 101.27677 | 82305 | 99.92996
82308 | 100.48487 | 82308 | 99.9977 | 82308 | 102.73544 | 81875.999 | 101.27677 | 82308 | 99.92996
82311 | 100.48487 | 82311 | 99.9977 | 82311 | 102.73829 | 81878.999 | 101.27677 | 82311 | 99.92996
82314 | 100.48533 | 82314 | 99.9977 | 82314 | 102.74066 | 81881.999 | 101.27729 | 82314 | 99.92945
82317 | 100.48533 | 82317 | 99.99862 | 82317 | 102.74351 | 81884.999 | 101.27729 | 82317 | 99.92945
82320 | 100.48533 | 82320 | 99.99862 | 82320 | 102.74636 | 81887.999 | 101.27729 | 82320 | 99.92945
82323 | 100.48578 | 82323 | 99.99908 | 82323 | 102.74921 | 81890.999 | 101.27781 | 82323 | 99.92945
82326 | 100.48578 | 82326 | 99.99908 | 82326 | 102.75159 | 81893.999 | 101.27781 | 82326 | 99.92945
82329 | 100.48578 | 82329 | 99.99862 | 82329 | 102.75444 | 81896.999 | 101.27833 | 82329 | 99.92945
82332 | 100.48624 | 82332 | 99.99908 | 82332 | 102.75729 | 81899.999 | 101.27833 | 82332 | 99.92996
82335 | 100.48624 | 82335 | 99.99954 | 82335 | 102.75966 | 81902.999 | 101.27885 | 82335 | 99.92996
82338 | 100.48624 | 82338 | 100 | 82338 | 102.76251 | 81905.999 | 101.27885 | 82338 | 99.92996
82341 | 100.48669 | 82341 | 100.00138 | 82341 | 102.76536 | 81908.999 | 101.27937 | 82341 | 99.92996
82344 | 100.48669 | 82344 | 100.00322 | 82344 | 102.76774 | 81911.999 | 101.27937 | 82344 | 99.92996
82347 | 100.48715 | 82347 | 100.00597 | 82347 | 102.77011 | 81914.999 | 101.27988 | 82347 | 99.92996
82350 | 100.48715 | 82350 | 100.00827 | 82350 | 102.77249 | 81917.999 | 101.27988 | 82350 | 99.92996
82353 | 100.4876 | 82353 | 100.0124 | 82353 | 102.77439 | 81920.999 | 101.27988 | 82353 | 99.92996
82356 | 100.4876 | 82356 | 100.01975 | 82356 | 102.77676 | 81923.999 | 101.2804 | 82356 | 99.93047
82359 | 100.48806 | 82359 | 100.08499 | 82359 | 102.77866 | 81926.999 | 101.2804 | 82359 | 99.93047
82362 | 100.48806 | 82362 | 100.25359 | 82362 | 102.78056 | 81929.999 | 101.2804 | 82362 | 99.93047
82365 | 100.48851 | 82365 | 100.98816 | 82365 | 102.78246 | 81932.999 | 101.2804 | 82365 | 99.93047
82368 | 100.48851 | 82368 | 101.82978 | 82368 | 102.78436 | 81935.999 | 101.2804 | 82368 | 99.93047
82371 | 100.48896 | 82371 | 102.47155 | 82371 | 102.78626 | 81938.999 | 101.2804 | 82371 | 99.93047
82374 | 100.48896 | 82374 | 102.89144 | 82374 | 102.78816 | 81941.999 | 101.2804 | 82374 | 99.93098
82377 | 100.48942 | 82377 | 103.09082 | 82377 | 102.79006 | 81944.999 | 101.2804 | 82377 | 99.93098
82380 | 100.48942 | 82380 | 103.27044 | 82380 | 102.79196 | 81947.999 | 101.2804 | 82380 | 99.93098
82383 | 100.48987 | 82383 | 103.42572 | 82383 | 102.79386 | 81950.999 | 101.2804 | 82383 | 99.93098
82386 | 100.48987 | 82386 | 103.56354 | 82386 | 102.79576 | 81953.999 | 101.28092 | 82386 | 99.93098
82389 | 100.49033 | 82389 | 103.66966 | 82389 | 102.79719 | 81956.999 | 101.28092 | 82389 | 99.93098
82392 | 100.49033 | 82392 | 103.76659 | 82392 | 102.79909 | 81959.999 | 101.28092 | 82392 | 99.93098
82395 | 100.49078 | 82395 | 103.85617 | 82395 | 102.80099 | 81962.999 | 101.28144 | 82395 | 99.93098
82398 | 100.49078 | 82398 | 103.93978 | 82398 | 102.80289 | 81965.999 | 101.28144 | 82398 | 99.93098
82401 | 100.49078 | 82401 | 104.00134 | 82401 | 102.80479 | 81968.999 | 101.28144 | 82401 | 99.93098
82404 | 100.49078 | 82404 | 104.06612 | 82404 | 102.80621 | 81971.999 | 101.28196 | 82404 | 99.93098
82407 | 100.49124 | 82407 | 104.1263 | 82407 | 102.80811 | 81974.999 | 101.28196 | 82407 | 99.93098
82410 | 100.49124 | 82410 | 104.18326 | 82410 | 102.80954 | 81977.999 | 101.28196 | 82410 | 99.93098
82413 | 100.49124 | 82413 | 104.22736 | 82413 | 102.81144 | 81980.999 | 101.28248 | 82413 | 99.93098
82416 | 100.49169 | 82416 | 104.27239 | 82416 | 102.81286 | 81983.999 | 101.28248 | 82416 | 99.93149
82419 | 100.49169 | 82419 | 104.31281 | 82419 | 102.81476 | 81986.999 | 101.28248 | 82419 | 99.93149
82422 | 100.49215 | 82422 | 104.34865 | 82422 | 102.81666 | 81989.999 | 101.283 | 82422 | 99.93149
82425 | 100.49215 | 82425 | 104.37897 | 82425 | 102.81856 | 81992.999 | 101.283 | 82425 | 99.932
82428 | 100.49215 | 82428 | 104.41066 | 82428 | 102.82046 | 81995.999 | 101.283 | 82428 | 99.932
82431 | 100.4926 | 82431 | 104.44052 | 82431 | 102.82236 | 81998.999 | 101.28351 | 82431 | 99.932
82434 | 100.4926 | 82434 | 104.46855 | 82434 | 102.82474 | 82001.999 | 101.28351 | 82434 | 99.932
82437 | 100.4926 | 82437 | 104.49014 | 82437 | 102.82664 | 82004.999 | 101.28403 | 82437 | 99.932
82440 | 100.4926 | 82440 | 104.51311 | 82440 | 102.82854 | 82007.999 | 101.28403 | 82440 | 99.932
82443 | 100.4926 | 82443 | 104.53562 | 82443 | 102.83044 | 82010.999 | 101.28403 | 82443 | 99.93251
82446 | 100.4926 | 82446 | 104.55675 | 82446 | 102.83234 | 82013.999 | 101.28455 | 82446 | 99.93251
82449 | 100.4926 | 82449 | 104.57283 | 82449 | 102.83376 | 82016.999 | 101.28455 | 82449 | 99.93251
82452 | 100.4926 | 82452 | 104.59029 | 82452 | 102.83566 | 82019.999 | 101.28455 | 82452 | 99.93251
82455 | 100.4926 | 82455 | 104.60729 | 82455 | 102.83756 | 82022.999 | 101.28455 | 82455 | 99.93302
82458 | 100.4926 | 82458 | 104.62336 | 82458 | 102.83898 | 82025.999 | 101.28455 | 82458 | 99.93302
82461 | 100.49305 | 82461 | 104.63669 | 82461 | 102.84041 | 82028.999 | 101.28403 | 82461 | 99.93302
82464 | 100.49305 | 82464 | 104.65047 | 82464 | 102.84183 | 82031.999 | 101.28403 | 82464 | 99.93302
82467 | 100.49351 | 82467 | 104.66379 | 82467 | 102.84326 | 82034.999 | 101.28403 | 82467 | 99.93354
82470 | 100.49351 | 82470 | 104.67665 | 82470 | 102.84468 | 82037.999 | 101.28403 | 82470 | 99.93354
82473 | 100.49396 | 82473 | 104.68768 | 82473 | 102.84611 | 82040.999 | 101.28455 | 82473 | 99.93354
82476 | 100.49396 | 82476 | 104.6987 | 82476 | 102.84753 | 82043.999 | 101.28455 | 82476 | 99.93354
82479 | 100.49442 | 82479 | 104.70973 | 82479 | 102.84896 | 82046.999 | 101.28507 | 82479 | 99.93405
82482 | 100.49442 | 82482 | 104.72076 | 82482 | 102.85038 | 82049.999 | 101.28559 | 82482 | 99.93405
82485 | 100.49487 | 82485 | 104.72994 | 82485 | 102.85181 | 82052.999 | 101.28662 | 82485 | 99.93456
82488 | 100.49487 | 82488 | 104.73959 | 82488 | 102.85323 | 82055.999 | 101.28714 | 82488 | 99.93456
82491 | 100.49487 | 82491 | 104.74924 | 82491 | 102.85466 | 82058.999 | 101.28766 | 82491 | 99.93507
82494 | 100.49487 | 82494 | 104.75843 | 82494 | 102.85561 | 82061.999 | 101.28818 | 82494 | 99.93507
82497 | 100.49487 | 82497 | 104.7667 | 82497 | 102.85703 | 82064.999 | 101.28818 | 82497 | 99.93558
82500 | 100.49487 | 82500 | 104.77496 | 82500 | 102.85798 | 82067.999 | 101.28818 | 82500 | 99.93558
82503 | 100.49487 | 82503 | 104.78323 | 82503 | 102.85941 | 82070.999 | 101.28818 | 82503 | 99.93609
82506 | 100.49487 | 82506 | 104.79104 | 82506 | 102.86036 | 82073.999 | 101.28818 | 82506 | 99.93609
82509 | 100.49487 | 82509 | 104.79839 | 82509 | 102.86178 | 82076.999 | 101.28818 | 82509 | 99.9366
82512 | 100.49442 | 82512 | 104.80528 | 82512 | 102.86273 | 82079.999 | 101.28766 | 82512 | 99.9366
82515 | 100.49442 | 82515 | 104.81218 | 82515 | 102.86416 | 82082.999 | 101.28766 | 82515 | 99.93711
82518 | 100.49442 | 82518 | 104.81907 | 82518 | 102.86511 | 82085.999 | 101.28766 | 82518 | 99.93711
82521 | 100.49442 | 82521 | 104.82504 | 82521 | 102.86653 | 82088.999 | 101.28766 | 82521 | 99.93763
82524 | 100.49442 | 82524 | 104.83101 | 82524 | 102.86796 | 82091.999 | 101.28766 | 82524 | 99.93763
82527 | 100.49442 | 82527 | 104.83744 | 82527 | 102.86938 | 82094.999 | 101.28766 | 82527 | 99.93814
82530 | 100.49442 | 82530 | 104.84341 | 82530 | 102.87081 | 82097.999 | 101.28818 | 82530 | 99.93814
82533 | 100.49442 | 82533 | 104.84893 | 82533 | 102.87223 | 82100.999 | 101.28818 | 82533 | 99.93814
82536 | 100.49487 | 82536 | 104.85444 | 82536 | 102.87318 | 82103.999 | 101.2887 | 82536 | 99.93865
82539 | 100.49487 | 82539 | 104.86041 | 82539 | 102.87461 | 82106.999 | 101.2887 | 82539 | 99.93865
82542 | 100.49487 | 82542 | 104.86593 | 82542 | 102.87603 | 82109.999 | 101.28922 | 82542 | 99.93865
82545 | 100.49533 | 82545 | 104.87144 | 82545 | 102.87746 | 82112.999 | 101.28922 | 82545 | 99.93916
82548 | 100.49533 | 82548 | 104.87695 | 82548 | 102.87841 | 82115.999 | 101.28973 | 82548 | 99.93916
82551 | 100.49533 | 82551 | 104.882 | 82551 | 102.87983 | 82118.999 | 101.28973 | 82551 | 99.93916
82554 | 100.49533 | 82554 | 104.88752 | 82554 | 102.88078 | 82121.999 | 101.29025 | 82554 | 99.93967
82557 | 100.49533 | 82557 | 104.89257 | 82557 | 102.88173 | 82124.999 | 101.29025 | 82557 | 99.93967
82560 | 100.49533 | 82560 | 104.89762 | 82560 | 102.88268 | 82127.999 | 101.29077 | 82560 | 99.93967
82563 | 100.49578 | 82563 | 104.90268 | 82563 | 102.88363 | 82130.999 | 101.29077 | 82563 | 99.94018
82566 | 100.49578 | 82566 | 104.90773 | 82566 | 102.88411 | 82133.999 | 101.29129 | 82566 | 99.94018
82569 | 100.49578 | 82569 | 104.91232 | 82569 | 102.88506 | 82136.999 | 101.29129 | 82569 | 99.94018
82572 | 100.49624 | 82572 | 104.91692 | 82572 | 102.88601 | 82139.999 | 101.29181 | 82572 | 99.94018
82575 | 100.49624 | 82575 | 104.92151 | 82575 | 102.88648 | 82142.999 | 101.29233 | 82575 | 99.94018
82578 | 100.49624 | 82578 | 104.92611 | 82578 | 102.88743 | 82145.999 | 101.29233 | 82578 | 99.94018
82581 | 100.49624 | 82581 | 104.93024 | 82581 | 102.88838 | 82148.999 | 101.29284 | 82581 | 99.94018
82584 | 100.49624 | 82584 | 104.93483 | 82584 | 102.88933 | 82151.999 | 101.29336 | 82584 | 99.94018
82587 | 100.49669 | 82587 | 104.93897 | 82587 | 102.89028 | 82154.999 | 101.29336 | 82587 | 99.94018
82590 | 100.49669 | 82590 | 104.94356 | 82590 | 102.89123 | 82157.999 | 101.29388 | 82590 | 99.94018
82593 | 100.49669 | 82593 | 104.94816 | 82593 | 102.89266 | 82160.999 | 101.29388 | 82593 | 99.94018
82596 | 100.49669 | 82596 | 104.95229 | 82596 | 102.89361 | 82163.999 | 101.2944 | 82596 | 99.94018
82599 | 100.49669 | 82599 | 104.95643 | 82599 | 102.89503 | 82166.999 | 101.2944 | 82599 | 99.94018
82602 | 100.49669 | 82602 | 104.96102 | 82602 | 102.89646 | 82169.999 | 101.2944 | 82602 | 99.93967
82605 | 100.49624 | 82605 | 104.9647 | 82605 | 102.89741 | 82172.999 | 101.2944 | 82605 | 99.93967
82608 | 100.49487 | 82608 | 104.96883 | 82608 | 102.89883 | 82175.999 | 101.2944 | 82608 | 99.93814
82611 | 100.49351 | 82611 | 104.97251 | 82611 | 102.89978 | 82178.999 | 101.29492 | 82611 | 99.9366
82614 | 100.4926 | 82614 | 104.97664 | 82614 | 102.90073 | 82181.999 | 101.29492 | 82614 | 99.93558
82617 | 100.49215 | 82617 | 104.98031 | 82617 | 102.90216 | 82184.999 | 101.29492 | 82617 | 99.93507
82620 | 100.49169 | 82620 | 104.98399 | 82620 | 102.90311 | 82187.999 | 101.29544 | 82620 | 99.93507
82623 | 100.49215 | 82623 | 104.98767 | 82623 | 102.90453 | 82190.999 | 101.29544 | 82623 | 99.93558
82626 | 100.49305 | 82626 | 104.99134 | 82626 | 102.90596 | 82193.999 | 101.29595 | 82626 | 99.9366
82629 | 100.49396 | 82629 | 104.99456 | 82629 | 102.90691 | 82196.999 | 101.29595 | 82629 | 99.93763
82632 | 100.49714 | 82632 | 104.99823 | 82632 | 102.90833 | 82199.999 | 101.29595 | 82632 | 99.94018
82635 | 100.49851 | 82635 | 105.00191 | 82635 | 102.90928 | 82202.999 | 101.29595 | 82635 | 99.94172
82638 | 100.49942 | 82638 | 105.00558 | 82638 | 102.91071 | 82205.999 | 101.29647 | 82638 | 99.94274
82641 | 100.50032 | 82641 | 105.00926 | 82641 | 102.91166 | 82208.999 | 101.29647 | 82641 | 99.94325
82644 | 100.49987 | 82644 | 105.01247 | 82644 | 102.91261 | 82211.999 | 101.29647 | 82644 | 99.94325
82647 | 100.50032 | 82647 | 105.01615 | 82647 | 102.91356 | 82214.999 | 101.29647 | 82647 | 99.94325
82650 | 100.50032 | 82650 | 105.01936 | 82650 | 102.91451 | 82217.999 | 101.29647 | 82650 | 99.94325
82653 | 100.50032 | 82653 | 105.02258 | 82653 | 102.91546 | 82220.999 | 101.29647 | 82653 | 99.94274
82656 | 100.49987 | 82656 | 105.02625 | 82656 | 102.91641 | 82223.999 | 101.29699 | 82656 | 99.94223
82659 | 100.49942 | 82659 | 105.02993 | 82659 | 102.91736 | 82226.999 | 101.29699 | 82659 | 99.94223
82662 | 100.49942 | 82662 | 105.03315 | 82662 | 102.91831 | 82229.999 | 101.29699 | 82662 | 99.94172
82665 | 100.49942 | 82665 | 105.03728 | 82665 | 102.91926 | 82232.999 | 101.29751 | 82665 | 99.94121
82668 | 100.49896 | 82668 | 105.04096 | 82668 | 102.92021 | 82235.999 | 101.29751 | 82668 | 99.94069
82671 | 100.49896 | 82671 | 105.04417 | 82671 | 102.92163 | 82238.999 | 101.29751 | 82671 | 99.94069
82674 | 100.49896 | 82674 | 105.04785 | 82674 | 102.92258 | 82241.999 | 101.29803 | 82674 | 99.94018
82677 | 100.49851 | 82677 | 105.05152 | 82677 | 102.92401 | 82244.999 | 101.29803 | 82677 | 99.93967
82680 | 100.49805 | 82680 | 105.05474 | 82680 | 102.92496 | 82247.999 | 101.29855 | 82680 | 99.93916
82683 | 100.49805 | 82683 | 105.05795 | 82683 | 102.92591 | 82250.999 | 101.29855 | 82683 | 99.93916
82686 | 100.49805 | 82686 | 105.06071 | 82686 | 102.92686 | 82253.999 | 101.29855 | 82686 | 99.93865
82689 | 100.4976 | 82689 | 105.06301 | 82689 | 102.92781 | 82256.999 | 101.29855 | 82689 | 99.93865
82692 | 100.49805 | 82692 | 105.06576 | 82692 | 102.92876 | 82259.999 | 101.29855 | 82692 | 99.93865
82695 | 100.49805 | 82695 | 105.06806 | 82695 | 102.92971 | 82262.999 | 101.29906 | 82695 | 99.93814
82698 | 100.49805 | 82698 | 105.07036 | 82698 | 102.93066 | 82265.999 | 101.29906 | 82698 | 99.93814
82701 | 100.49805 | 82701 | 105.07265 | 82701 | 102.93161 | 82268.999 | 101.29906 | 82701 | 99.93814
82704 | 100.49805 | 82704 | 105.07495 | 82704 | 102.93256 | 82271.999 | 101.29855 | 82704 | 99.93763
82707 | 100.49805 | 82707 | 105.07725 | 82707 | 102.93351 | 82274.999 | 101.29855 | 82707 | 99.93763
82710 | 100.49805 | 82710 | 105.07954 | 82710 | 102.93398 | 82277.999 | 101.29855 | 82710 | 99.93763
82713 | 100.49805 | 82713 | 105.08184 | 82713 | 102.93493 | 82280.999 | 101.29855 | 82713 | 99.93763
82716 | 100.49851 | 82716 | 105.0846 | 82716 | 102.93541 | 82283.999 | 101.29803 | 82716 | 99.93711
82719 | 100.49851 | 82719 | 105.08689 | 82719 | 102.93636 | 82286.999 | 101.29803 | 82719 | 99.93711
82722 | 100.49851 | 82722 | 105.08919 | 82722 | 102.93683 | 82289.999 | 101.29803 | 82722 | 99.93711
82725 | 100.49896 | 82725 | 105.09195 | 82725 | 102.93731 | 82292.999 | 101.29803 | 82725 | 99.9366
82728 | 100.49896 | 82728 | 105.09425 | 82728 | 102.93778 | 82295.999 | 101.29803 | 82728 | 99.9366
82731 | 100.49942 | 82731 | 105.09654 | 82731 | 102.93873 | 82298.999 | 101.29855 | 82731 | 99.9366
82734 | 100.49942 | 82734 | 105.0993 | 82734 | 102.93968 | 82301.999 | 101.29855 | 82734 | 99.9366
82737 | 100.49942 | 82737 | 105.1016 | 82737 | 102.94063 | 82304.999 | 101.29906 | 82737 | 99.9366
82740 | 100.49942 | 82740 | 105.10389 | 82740 | 102.94158 | 82307.999 | 101.29906 | 82740 | 99.9366
82743 | 100.49987 | 82743 | 105.10665 | 82743 | 102.94253 | 82310.999 | 101.29906 | 82743 | 99.9366
82746 | 100.49987 | 82746 | 105.10895 | 82746 | 102.94396 | 82313.999 | 101.29958 | 82746 | 99.9366
82749 | 100.49987 | 82749 | 105.11124 | 82749 | 102.94538 | 82316.999 | 101.29958 | 82749 | 99.9366
82752 | 100.49987 | 82752 | 105.11354 | 82752 | 102.94681 | 82319.999 | 101.3001 | 82752 | 99.9366
82755 | 100.49987 | 82755 | 105.11584 | 82755 | 102.94823 | 82322.999 | 101.3001 | 82755 | 99.9366
82758 | 100.49987 | 82758 | 105.11813 | 82758 | 102.94966 | 82325.999 | 101.3001 | 82758 | 99.9366
82761 | 100.50032 | 82761 | 105.11997 | 82761 | 102.95108 | 82328.999 | 101.3001 | 82761 | 99.9366
82764 | 100.50032 | 82764 | 105.12181 | 82764 | 102.95251 | 82331.999 | 101.3001 | 82764 | 99.9366
82767 | 100.50032 | 82767 | 105.12411 | 82767 | 102.95393 | 82334.999 | 101.30062 | 82767 | 99.9366
82770 | 100.50032 | 82770 | 105.12594 | 82770 | 102.95488 | 82337.999 | 101.30062 | 82770 | 99.9366
82773 | 100.50032 | 82773 | 105.12778 | 82773 | 102.95583 | 82340.999 | 101.3001 | 82773 | 99.9366
82776 | 100.50032 | 82776 | 105.13008 | 82776 | 102.95678 | 82343.999 | 101.3001 | 82776 | 99.9366
82779 | 100.50032 | 82779 | 105.13238 | 82779 | 102.95773 | 82346.999 | 101.3001 | 82779 | 99.9366
82782 | 100.50078 | 82782 | 105.13421 | 82782 | 102.95868 | 82349.999 | 101.3001 | 82782 | 99.93711
82785 | 100.50078 | 82785 | 105.13651 | 82785 | 102.95963 | 82352.999 | 101.3001 | 82785 | 99.93711
82788 | 100.50123 | 82788 | 105.13881 | 82788 | 102.96058 | 82355.999 | 101.3001 | 82788 | 99.93763
82791 | 100.50123 | 82791 | 105.1411 | 82791 | 102.96106 | 82358.999 | 101.3001 | 82791 | 99.93763
82794 | 100.50078 | 82794 | 105.14294 | 82794 | 102.96201 | 82361.999 | 101.3001 | 82794 | 99.93711
82797 | 100.50078 | 82797 | 105.14524 | 82797 | 102.96296 | 82364.999 | 101.29958 | 82797 | 99.9366
82800 | 100.50032 | 82800 | 105.14754 | 82800 | 102.96343 | 82367.999 | 101.29958 | 82800 | 99.93609
82803 | 100.49987 | 82803 | 105.14983 | 82803 | 102.96438 | 82370.999 | 101.29958 | 82803 | 99.93609
82806 | 100.49987 | 82806 | 105.15259 | 82806 | 102.96486 | 82373.999 | 101.29958 | 82806 | 99.93609
82809 | 100.49987 | 82809 | 105.15489 | 82809 | 102.96581 | 82376.999 | 101.29958 | 82809 | 99.9366
82812 | 100.50032 | 82812 | 105.15718 | 82812 | 102.96628 | 82379.999 | 101.29958 | 82812 | 99.93814
82815 | 100.50032 | 82815 | 105.15948 | 82815 | 102.96723 | 82382.999 | 101.29958 | 82815 | 99.94018
82818 | 100.50123 | 82818 | 105.16132 | 82818 | 102.96771 | 82385.999 | 101.29958 | 82818 | 99.94325
82821 | 100.5026 | 82821 | 105.16315 | 82821 | 102.96866 | 82388.999 | 101.29958 | 82821 | 99.94581
82824 | 100.50623 | 82824 | 105.16453 | 82824 | 102.96961 | 82391.999 | 101.29958 | 82824 | 99.95245
82827 | 100.50896 | 82827 | 105.16637 | 82827 | 102.97056 | 82394.999 | 101.29958 | 82827 | 99.95757
82830 | 100.51214 | 82830 | 105.16775 | 82830 | 102.97151 | 82397.999 | 101.29958 | 82830 | 99.96319
82833 | 100.51759 | 82833 | 105.16867 | 82833 | 102.97246 | 82400.999 | 101.29958 | 82833 | 99.96881
82836 | 100.54622 | 82836 | 105.17005 | 82836 | 102.97341 | 82403.999 | 101.29958 | 82836 | 100.0092
82839 | 100.68255 | 82839 | 105.17188 | 82839 | 102.97436 | 82406.999 | 101.3001 | 82839 | 100.1406
82842 | 101.13925 | 82842 | 105.17372 | 82842 | 102.97531 | 82409.999 | 101.3001 | 82842 | 100.40747
82845 | 101.9195 | 82845 | 105.17556 | 82845 | 102.97626 | 82412.999 | 101.3001 | 82845 | 100.76842
82848 | 103.54908 | 82848 | 105.1774 | 82848 | 102.97721 | 82415.999 | 101.30062 | 82848 | 101.21731
82851 | 105.56583 | 82851 | 105.17923 | 82851 | 102.97863 | 82418.999 | 101.30062 | 82851 | 101.68
82854 | 107.95794 | 82854 | 105.18107 | 82854 | 102.97958 | 82421.999 | 101.30114 | 82854 | 102.15343
82857 | 110.56226 | 82857 | 105.18337 | 82857 | 102.98053 | 82424.999 | 101.30114 | 82857 | 102.63044
82860 | 113.43107 | 82860 | 105.18521 | 82860 | 102.98196 | 82427.999 | 101.30166 | 82860 | 103.07319
82863 | 116.21444 | 82863 | 105.18704 | 82863 | 102.98291 | 82430.999 | 101.30166 | 82863 | 103.49089
82866 | 118.5511 | 82866 | 105.18888 | 82866 | 102.98433 | 82433.999 | 101.30218 | 82866 | 103.86411
82869 | 120.33155 | 82869 | 105.19026 | 82869 | 102.98528 | 82436.999 | 101.30269 | 82869 | 104.1862
82872 | 120.78598 | 82872 | 105.1921 | 82872 | 102.98623 | 82439.999 | 101.30269 | 82872 | 104.39582
82875 | 121.09135 | 82875 | 105.19393 | 82875 | 102.98766 | 82442.999 | 101.30321 | 82875 | 104.58703
82878 | 121.32039 | 82878 | 105.19531 | 82878 | 102.98861 | 82445.999 | 101.30321 | 82878 | 104.75217
82881 | 121.52397 | 82881 | 105.19715 | 82881 | 102.98956 | 82448.999 | 101.30373 | 82881 | 104.89839
82884 | 121.68847 | 82884 | 105.19899 | 82884 | 102.99051 | 82451.999 | 101.30373 | 82884 | 105.02518
82887 | 121.8407 | 82887 | 105.20083 | 82887 | 102.99146 | 82454.999 | 101.30373 | 82887 | 105.14839
82890 | 121.97885 | 82890 | 105.20312 | 82890 | 102.99193 | 82457.999 | 101.30425 | 82890 | 105.26087
82893 | 122.112 | 82893 | 105.20496 | 82893 | 102.99288 | 82460.999 | 101.30425 | 82893 | 105.36312
82896 | 122.22833 | 82896 | 105.2068 | 82896 | 102.99383 | 82463.999 | 101.30425 | 82896 | 105.45617
82899 | 122.34239 | 82899 | 105.20863 | 82899 | 102.99478 | 82466.999 | 101.30477 | 82899 | 105.5482
82902 | 122.44737 | 82902 | 105.21047 | 82902 | 102.99525 | 82469.999 | 101.30477 | 82902 | 105.63665
82905 | 122.54416 | 82905 | 105.21231 | 82905 | 102.9962 | 82472.999 | 101.30529 | 82905 | 105.72152
82908 | 122.63232 | 82908 | 105.21415 | 82908 | 102.99668 | 82475.999 | 101.30529 | 82908 | 105.78951
82911 | 122.72002 | 82911 | 105.21644 | 82911 | 102.99763 | 82478.999 | 101.3058 | 82911 | 105.86211
82914 | 122.80364 | 82914 | 105.21828 | 82914 | 102.9981 | 82481.999 | 101.3058 | 82914 | 105.93267
82917 | 122.88453 | 82917 | 105.22012 | 82917 | 102.99858 | 82484.999 | 101.3058 | 82917 | 106.00118
82920 | 122.95269 | 82920 | 105.22242 | 82920 | 102.99905 | 82487.999 | 101.30632 | 82920 | 106.05895
82923 | 123.01994 | 82923 | 105.22425 | 82923 | 103 | 82490.999 | 101.30632 | 82923 | 106.11877
82926 | 123.0872 | 82926 | 105.22609 | 82926 | 103.00048 | 82493.999 | 101.30632 | 82926 | 106.17654
82929 | 123.15309 | 82929 | 105.22793 | 82929 | 103.00143 | 82496.999 | 101.30632 | 82929 | 106.23329
82932 | 123.21035 | 82932 | 105.22977 | 82932 | 103.00238 | 82499.999 | 101.30632 | 82932 | 106.28084
82935 | 123.26852 | 82935 | 105.2316 | 82935 | 103.00333 | 82502.999 | 101.30632 | 82935 | 106.33043
82938 | 123.32532 | 82938 | 105.23344 | 82938 | 103.00475 | 82505.999 | 101.30632 | 82938 | 106.37849
82941 | 123.38076 | 82941 | 105.23528 | 82941 | 103.0057 | 82508.999 | 101.30632 | 82941 | 106.42501
82944 | 123.42848 | 82944 | 105.23666 | 82944 | 103.00665 | 82511.999 | 101.30632 | 82944 | 106.46489
82947 | 123.47755 | 82947 | 105.2385 | 82947 | 103.00808 | 82514.999 | 101.30684 | 82947 | 106.5063
82950 | 123.52527 | 82950 | 105.24033 | 82950 | 103.00903 | 82517.999 | 101.30684 | 82950 | 106.54669
82953 | 123.57207 | 82953 | 105.24171 | 82953 | 103.00998 | 82520.999 | 101.30684 | 82953 | 106.58555
82956 | 123.61206 | 82956 | 105.24355 | 82956 | 103.01093 | 82523.999 | 101.30736 | 82956 | 106.61929
82959 | 123.65387 | 82959 | 105.24493 | 82959 | 103.01235 | 82526.999 | 101.30736 | 82959 | 106.65354
82962 | 123.69432 | 82962 | 105.24676 | 82962 | 103.0133 | 82529.999 | 101.30788 | 82962 | 106.68729
82965 | 123.73385 | 82965 | 105.24814 | 82965 | 103.01425 | 82532.999 | 101.3084 | 82965 | 106.72052
82968 | 123.76884 | 82968 | 105.24998 | 82968 | 103.0152 | 82535.999 | 101.3084 | 82968 | 106.74915
82971 | 123.80474 | 82971 | 105.25136 | 82971 | 103.01615 | 82538.999 | 101.30891 | 82971 | 106.77829
82974 | 123.83973 | 82974 | 105.2532 | 82974 | 103.0171 | 82541.999 | 101.30891 | 82974 | 106.80692
82977 | 123.87427 | 82977 | 105.25503 | 82977 | 103.01758 | 82544.999 | 101.30943 | 82977 | 106.83504
82980 | 123.90472 | 82980 | 105.25641 | 82980 | 103.01853 | 82547.999 | 101.30943 | 82980 | 106.85958
82983 | 123.93607 | 82983 | 105.25779 | 82983 | 103.01948 | 82550.999 | 101.30943 | 82983 | 106.88463
82986 | 123.96697 | 82986 | 105.25963 | 82986 | 103.01995 | 82553.999 | 101.30995 | 82986 | 106.90917
82989 | 123.99696 | 82989 | 105.26101 | 82989 | 103.02043 | 82556.999 | 101.30995 | 82989 | 106.9332
82992 | 124.02423 | 82992 | 105.26284 | 82992 | 103.02138 | 82559.999 | 101.30995 | 82992 | 106.95468
82995 | 124.05195 | 82995 | 105.26468 | 82995 | 103.02233 | 82562.999 | 101.31047 | 82995 | 106.97615
82998 | 124.07967 | 82998 | 105.26606 | 82998 | 103.0228 | 82565.999 | 101.31047 | 82998 | 106.99762
83001 | 124.10648 | 83001 | 105.2679 | 83001 | 103.02375 | 82568.999 | 101.31047 | 83001 | 107.01807
83004 | 124.13148 | 83004 | 105.26973 | 83004 | 103.02423 | 82571.999 | 101.31047 | 83004 | 107.03648
83007 | 124.15692 | 83007 | 105.27111 | 83007 | 103.02518 | 82574.999 | 101.31099 | 83007 | 107.0554
83010 | 124.18237 | 83010 | 105.27249 | 83010 | 103.02613 | 82577.999 | 101.31099 | 83010 | 107.07431
83013 | 124.20691 | 83013 | 105.27341 | 83013 | 103.0266 | 82580.999 | 101.31099 | 83013 | 107.09221
83016 | 124.23009 | 83016 | 105.27479 | 83016 | 103.02755 | 82583.999 | 101.31099 | 83016 | 107.10857
83019 | 124.25372 | 83019 | 105.27617 | 83019 | 103.02803 | 82586.999 | 101.31099 | 83019 | 107.12493
83022 | 124.27689 | 83022 | 105.27754 | 83022 | 103.0285 | 82589.999 | 101.31099 | 83022 | 107.14078
83025 | 124.29961 | 83025 | 105.27938 | 83025 | 103.02898 | 82592.999 | 101.31099 | 83025 | 107.15611
83028 | 124.32097 | 83028 | 105.28076 | 83028 | 103.02945 | 82595.999 | 101.31047 | 83028 | 107.16992
83031 | 124.34233 | 83031 | 105.28214 | 83031 | 103.0304 | 82598.999 | 101.31047 | 83031 | 107.18423
83034 | 124.36369 | 83034 | 105.28398 | 83034 | 103.03088 | 82601.999 | 101.31047 | 83034 | 107.19804
83037 | 124.38459 | 83037 | 105.28535 | 83037 | 103.03135 | 82604.999 | 101.31047 | 83037 | 107.21133
83040 | 124.40413 | 83040 | 105.28719 | 83040 | 103.03183 | 82607.999 | 101.31047 | 83040 | 107.2236
83043 | 124.42413 | 83043 | 105.28857 | 83043 | 103.03278 | 82610.999 | 101.31047 | 83043 | 107.23587
83046 | 124.44321 | 83046 | 105.28995 | 83046 | 103.03373 | 82613.999 | 101.31047 | 83046 | 107.24814
83049 | 124.46275 | 83049 | 105.29133 | 83049 | 103.0342 | 82616.999 | 101.31047 | 83049 | 107.2599
83052 | 124.48048 | 83052 | 105.29224 | 83052 | 103.03563 | 82619.999 | 101.31047 | 83052 | 107.27064
83055 | 124.49911 | 83055 | 105.29362 | 83055 | 103.03658 | 82622.999 | 101.31047 | 83055 | 107.28188
83058 | 124.51683 | 83058 | 105.295 | 83058 | 103.038 | 82625.999 | 101.31047 | 83058 | 107.29262
83061 | 124.53455 | 83061 | 105.29638 | 83061 | 103.03895 | 82628.999 | 101.31047 | 83061 | 107.30336
83064 | 124.55182 | 83064 | 105.2973 | 83064 | 103.0399 | 82631.999 | 101.31099 | 83064 | 107.31307
83067 | 124.56863 | 83067 | 105.29868 | 83067 | 103.04085 | 82634.999 | 101.31099 | 83067 | 107.32278
83070 | 124.5859 | 83070 | 105.30005 | 83070 | 103.0418 | 82637.999 | 101.31099 | 83070 | 107.3325
83073 | 124.60272 | 83073 | 105.30143 | 83073 | 103.04228 | 82640.999 | 101.31151 | 83073 | 107.34221
83076 | 124.61862 | 83076 | 105.30281 | 83076 | 103.04323 | 82643.999 | 101.31151 | 83076 | 107.35039
83079 | 124.63498 | 83079 | 105.30419 | 83079 | 103.0437 | 82646.999 | 101.31202 | 83079 | 107.35908
83082 | 124.65134 | 83082 | 105.30603 | 83082 | 103.0437 | 82649.999 | 101.31202 | 83082 | 107.36778
83085 | 124.6677 | 83085 | 105.30786 | 83085 | 103.04418 | 82652.999 | 101.31254 | 83085 | 107.37596
83088 | 124.68315 | 83088 | 105.3097 | 83088 | 103.04465 | 82655.999 | 101.31254 | 83088 | 107.38362
83091 | 124.6986 | 83091 | 105.31108 | 83091 | 103.0456 | 82658.999 | 101.31254 | 83091 | 107.39129
83094 | 124.71451 | 83094 | 105.31292 | 83094 | 103.04608 | 82661.999 | 101.31254 | 83094 | 107.39896
83097 | 124.72996 | 83097 | 105.3143 | 83097 | 103.04655 | 82664.999 | 101.31306 | 83097 | 107.40663
83100 | 124.74495 | 83100 | 105.31613 | 83100 | 103.04703 | 82667.999 | 101.31306 | 83100 | 107.41328
83103 | 124.75949 | 83103 | 105.31751 | 83103 | 103.04798 | 82670.999 | 101.31306 | 83103 | 107.42044
83106 | 124.77449 | 83106 | 105.31889 | 83106 | 103.04845 | 82673.999 | 101.31306 | 83106 | 107.42708
83109 | 124.78903 | 83109 | 105.32027 | 83109 | 103.04893 | 82676.999 | 101.31254 | 83109 | 107.43373
83112 | 124.80266 | 83112 | 105.32165 | 83112 | 103.0494 | 82679.999 | 101.31254 | 83112 | 107.43986
83115 | 124.8163 | 83115 | 105.32302 | 83115 | 103.04988 | 82682.999 | 101.31254 | 83115 | 107.446
83118 | 124.83038 | 83118 | 105.32486 | 83118 | 103.05035 | 82685.999 | 101.31254 | 83118 | 107.45213
83121 | 124.84356 | 83121 | 105.32624 | 83121 | 103.05083 | 82688.999 | 101.31254 | 83121 | 107.45827
83124 | 124.85629 | 83124 | 105.32762 | 83124 | 103.0513 | 82691.999 | 101.31254 | 83124 | 107.46389
83127 | 124.86947 | 83127 | 105.329 | 83127 | 103.0513 | 82694.999 | 101.31306 | 83127 | 107.46952
83130 | 124.88219 | 83130 | 105.33037 | 83130 | 103.05178 | 82697.999 | 101.31306 | 83130 | 107.47565
83133 | 124.89491 | 83133 | 105.33175 | 83133 | 103.05225 | 82700.999 | 101.31358 | 83133 | 107.48128
83136 | 124.90718 | 83136 | 105.33313 | 83136 | 103.05273 | 82703.999 | 101.31358 | 83136 | 107.48639
83139 | 124.91991 | 83139 | 105.33497 | 83139 | 103.0532 | 82706.999 | 101.31358 | 83139 | 107.4915
83142 | 124.93218 | 83142 | 105.33635 | 83142 | 103.05415 | 82709.999 | 101.3141 | 83142 | 107.49661
83145 | 124.9449 | 83145 | 105.33773 | 83145 | 103.05463 | 82712.999 | 101.3141 | 83145 | 107.50173
83148 | 124.95717 | 83148 | 105.33956 | 83148 | 103.0551 | 82715.999 | 101.3141 | 83148 | 107.50633
83151 | 124.96989 | 83151 | 105.34094 | 83151 | 103.05605 | 82718.999 | 101.3141 | 83151 | 107.51093
83154 | 124.98216 | 83154 | 105.34232 | 83154 | 103.05653 | 82721.999 | 101.3141 | 83154 | 107.51553
83157 | 124.99489 | 83157 | 105.3437 | 83157 | 103.057 | 82724.999 | 101.31462 | 83157 | 107.52013
83160 | 125.00716 | 83160 | 105.34553 | 83160 | 103.05748 | 82727.999 | 101.31462 | 83160 | 107.52422
83163 | 125.01943 | 83163 | 105.34691 | 83163 | 103.05843 | 82730.999 | 101.31513 | 83163 | 107.52831
83166 | 125.03215 | 83166 | 105.34829 | 83166 | 103.0589 | 82733.999 | 101.31513 | 83166 | 107.5324
83169 | 125.04442 | 83169 | 105.34921 | 83169 | 103.05985 | 82736.999 | 101.31565 | 83169 | 107.53649
83172 | 125.05669 | 83172 | 105.35105 | 83172 | 103.06033 | 82739.999 | 101.31617 | 83172 | 107.54058
83175 | 125.06896 | 83175 | 105.35243 | 83175 | 103.06128 | 82742.999 | 101.31669 | 83175 | 107.54467
83178 | 125.08077 | 83178 | 105.3538 | 83178 | 103.06223 | 82745.999 | 101.31669 | 83178 | 107.54825
83181 | 125.09259 | 83181 | 105.35518 | 83181 | 103.0627 | 82748.999 | 101.31721 | 83181 | 107.55183
83184 | 125.1044 | 83184 | 105.35656 | 83184 | 103.06318 | 82751.999 | 101.31773 | 83184 | 107.55541
83187 | 125.11577 | 83187 | 105.35794 | 83187 | 103.06413 | 82754.999 | 101.31824 | 83187 | 107.55899
83190 | 125.12713 | 83190 | 105.35932 | 83190 | 103.06413 | 82757.999 | 101.31824 | 83190 | 107.56257
83193 | 125.13849 | 83193 | 105.36069 | 83193 | 103.0646 | 82760.999 | 101.31876 | 83193 | 107.56614
83196 | 125.14894 | 83196 | 105.36207 | 83196 | 103.06508 | 82763.999 | 101.31928 | 83196 | 107.56921
83199 | 125.15984 | 83199 | 105.36345 | 83199 | 103.06555 | 82766.999 | 101.31928 | 83199 | 107.57279
83202 | 125.1703 | 83202 | 105.36437 | 83202 | 103.06603 | 82769.999 | 101.3198 | 83202 | 107.57586
83205 | 125.1812 | 83205 | 105.36575 | 83205 | 103.0665 | 82772.999 | 101.3198 | 83205 | 107.57893
83208 | 125.19165 | 83208 | 105.36713 | 83208 | 103.06698 | 82775.999 | 101.3198 | 83208 | 107.58199
83211 | 125.20211 | 83211 | 105.3685 | 83211 | 103.06745 | 82778.999 | 101.3198 | 83211 | 107.58506
83214 | 125.2121 | 83214 | 105.36988 | 83214 | 103.06793 | 82781.999 | 101.32032 | 83214 | 107.58813
83217 | 125.22256 | 83217 | 105.37126 | 83217 | 103.0684 | 82784.999 | 101.32032 | 83217 | 107.5912
83220 | 125.23301 | 83220 | 105.37264 | 83220 | 103.0684 | 82787.999 | 101.32032 | 83220 | 107.59375
83223 | 125.24301 | 83223 | 105.37356 | 83223 | 103.06888 | 82790.999 | 101.32032 | 83223 | 107.59682
83226 | 125.253 | 83226 | 105.37494 | 83226 | 103.06935 | 82793.999 | 101.32032 | 83226 | 107.59938
83229 | 125.263 | 83229 | 105.37586 | 83229 | 103.06935 | 82796.999 | 101.32032 | 83229 | 107.60244
83232 | 125.273 | 83232 | 105.37677 | 83232 | 103.06983 | 82799.999 | 101.32032 | 83232 | 107.605
83235 | 125.28299 | 83235 | 105.37769 | 83235 | 103.0703 | 82802.999 | 101.32084 | 83235 | 107.60756
83238 | 125.29299 | 83238 | 105.37861 | 83238 | 103.0703 | 82805.999 | 101.32084 | 83238 | 107.61062
83241 | 125.30344 | 83241 | 105.37953 | 83241 | 103.07078 | 82808.999 | 101.32084 | 83241 | 107.61318
83244 | 125.31344 | 83244 | 105.38045 | 83244 | 103.07125 | 82811.999 | 101.32136 | 83244 | 107.61574
83247 | 125.32344 | 83247 | 105.38137 | 83247 | 103.07173 | 82814.999 | 101.32136 | 83247 | 107.61829
83250 | 125.33389 | 83250 | 105.38275 | 83250 | 103.0722 | 82817.999 | 101.32136 | 83250 | 107.62085
83253 | 125.34389 | 83253 | 105.38412 | 83253 | 103.07268 | 82820.999 | 101.32187 | 83253 | 107.62341
83256 | 125.35389 | 83256 | 105.3855 | 83256 | 103.07315 | 82823.999 | 101.32239 | 83256 | 107.62596
83259 | 125.36388 | 83259 | 105.38642 | 83259 | 103.0741 | 82826.999 | 101.32239 | 83259 | 107.62852
83262 | 125.37388 | 83262 | 105.3878 | 83262 | 103.07505 | 82829.999 | 101.32291 | 83262 | 107.63056
83265 | 125.38342 | 83265 | 105.38918 | 83265 | 103.076 | 82832.999 | 101.32291 | 83265 | 107.63312
83268 | 125.39297 | 83268 | 105.3901 | 83268 | 103.07695 | 82835.999 | 101.32291 | 83268 | 107.63568
83271 | 125.40251 | 83271 | 105.39147 | 83271 | 103.07743 | 82838.999 | 101.32291 | 83271 | 107.63772
83274 | 125.4116 | 83274 | 105.39239 | 83274 | 103.07838 | 82841.999 | 101.32343 | 83274 | 107.64028
83277 | 125.42114 | 83277 | 105.39377 | 83277 | 103.07933 | 82844.999 | 101.32343 | 83277 | 107.64232
83280 | 125.43068 | 83280 | 105.39469 | 83280 | 103.0798 | 82847.999 | 101.32343 | 83280 | 107.64488
83283 | 125.43977 | 83283 | 105.39561 | 83283 | 103.08075 | 82850.999 | 101.32343 | 83283 | 107.64692
83286 | 125.44886 | 83286 | 105.39699 | 83286 | 103.08123 | 82853.999 | 101.32343 | 83286 | 107.64897
83289 | 125.45795 | 83289 | 105.39791 | 83289 | 103.0817 | 82856.999 | 101.32343 | 83289 | 107.65152
83292 | 125.46704 | 83292 | 105.39928 | 83292 | 103.08265 | 82859.999 | 101.32343 | 83292 | 107.65357
83295 | 125.47613 | 83295 | 105.4002 | 83295 | 103.08313 | 82862.999 | 101.32395 | 83295 | 107.65561
83298 | 125.48476 | 83298 | 105.40158 | 83298 | 103.08408 | 82865.999 | 101.32395 | 83298 | 107.65766
83301 | 125.49339 | 83301 | 105.40296 | 83301 | 103.08455 | 82868.999 | 101.32447 | 83301 | 107.65971
83304 | 125.50203 | 83304 | 105.40434 | 83304 | 103.08503 | 82871.999 | 101.32498 | 83304 | 107.66175
83307 | 125.51112 | 83307 | 105.40572 | 83307 | 103.0855 | 82874.999 | 101.32498 | 83307 | 107.6638
83310 | 125.51975 | 83310 | 105.40709 | 83310 | 103.08598 | 82877.999 | 101.3255 | 83310 | 107.66584
83313 | 125.52839 | 83313 | 105.40847 | 83313 | 103.08645 | 82880.999 | 101.3255 | 83313 | 107.66789
83316 | 125.53747 | 83316 | 105.40985 | 83316 | 103.08693 | 82883.999 | 101.32602 | 83316 | 107.66993
83319 | 125.54656 | 83319 | 105.41123 | 83319 | 103.0874 | 82886.999 | 101.32602 | 83319 | 107.67146
83322 | 125.55565 | 83322 | 105.41261 | 83322 | 103.08788 | 82889.999 | 101.32602 | 83322 | 107.67351
83325 | 125.56429 | 83325 | 105.41353 | 83325 | 103.08835 | 82892.999 | 101.32654 | 83325 | 107.67555
83328 | 125.57337 | 83328 | 105.4149 | 83328 | 103.08835 | 82895.999 | 101.32654 | 83328 | 107.6776
83331 | 125.58246 | 83331 | 105.41582 | 83331 | 103.08883 | 82898.999 | 101.32654 | 83331 | 107.67913
83334 | 125.59155 | 83334 | 105.41674 | 83334 | 103.0893 | 82901.999 | 101.32654 | 83334 | 107.68118
83337 | 125.60019 | 83337 | 105.41766 | 83337 | 103.08978 | 82904.999 | 101.32706 | 83337 | 107.68322
83340 | 125.60882 | 83340 | 105.41858 | 83340 | 103.08978 | 82907.999 | 101.32706 | 83340 | 107.68476
83343 | 125.61745 | 83343 | 105.4195 | 83343 | 103.09025 | 82910.999 | 101.32758 | 83343 | 107.6868
83346 | 125.62563 | 83346 | 105.42088 | 83346 | 103.09025 | 82913.999 | 101.32809 | 83346 | 107.68834
83349 | 125.63427 | 83349 | 105.42179 | 83349 | 103.09073 | 82916.999 | 101.32861 | 83349 | 107.69038
83352 | 125.64199 | 83352 | 105.42271 | 83352 | 103.0912 | 82919.999 | 101.32861 | 83352 | 107.69191
83355 | 125.65017 | 83355 | 105.42363 | 83355 | 103.09168 | 82922.999 | 101.32913 | 83355 | 107.69345
83358 | 125.65835 | 83358 | 105.42501 | 83358 | 103.09215 | 82925.999 | 101.32965 | 83358 | 107.69549
83361 | 125.66608 | 83361 | 105.42639 | 83361 | 103.09263 | 82928.999 | 101.32965 | 83361 | 107.69703
83364 | 125.67426 | 83364 | 105.42777 | 83364 | 103.0931 | 82931.999 | 101.33017 | 83364 | 107.69856
83367 | 125.68198 | 83367 | 105.42869 | 83367 | 103.09358 | 82934.999 | 101.33017 | 83367 | 107.70061
83370 | 125.69016 | 83370 | 105.43006 | 83370 | 103.09405 | 82937.999 | 101.33069 | 83370 | 107.70214
83373 | 125.69789 | 83373 | 105.4319 | 83373 | 103.09453 | 82940.999 | 101.33017 | 83373 | 107.70367
83376 | 125.70607 | 83376 | 105.43328 | 83376 | 103.095 | 82943.999 | 101.33017 | 83376 | 107.70521
83379 | 125.71379 | 83379 | 105.43466 | 83379 | 103.09548 | 82946.999 | 101.33017 | 83379 | 107.70725
83382 | 125.72152 | 83382 | 105.43604 | 83382 | 103.09595 | 82949.999 | 101.33017 | 83382 | 107.70879
83385 | 125.7297 | 83385 | 105.43741 | 83385 | 103.09643 | 82952.999 | 101.33017 | 83385 | 107.71032
83388 | 125.73788 | 83388 | 105.43879 | 83388 | 103.0969 | 82955.999 | 101.33017 | 83388 | 107.71236
83391 | 125.7456 | 83391 | 105.44017 | 83391 | 103.09738 | 82958.999 | 101.33017 | 83391 | 107.7139
83394 | 125.75378 | 83394 | 105.44109 | 83394 | 103.09785 | 82961.999 | 101.33017 | 83394 | 107.71543
83397 | 125.76196 | 83397 | 105.44247 | 83397 | 103.09833 | 82964.999 | 101.33017 | 83397 | 107.71697
83400 | 125.77014 | 83400 | 105.44339 | 83400 | 103.09833 | 82967.999 | 101.33017 | 83400 | 107.7185
83403 | 125.77832 | 83403 | 105.44431 | 83403 | 103.0988 | 82970.999 | 101.33017 | 83403 | 107.72055
83406 | 125.7865 | 83406 | 105.44568 | 83406 | 103.0988 | 82973.999 | 101.33017 | 83406 | 107.72208
83409 | 125.79423 | 83409 | 105.4466 | 83409 | 103.09928 | 82976.999 | 101.33017 | 83409 | 107.72361
83412 | 125.80195 | 83412 | 105.44798 | 83412 | 103.09928 | 82979.999 | 101.33017 | 83412 | 107.72464
83415 | 125.80968 | 83415 | 105.4489 | 83415 | 103.09975 | 82982.999 | 101.33017 | 83415 | 107.72617
83418 | 125.81695 | 83418 | 105.44982 | 83418 | 103.09975 | 82985.999 | 101.33017 | 83418 | 107.7277
83421 | 125.82467 | 83421 | 105.4512 | 83421 | 103.10023 | 82988.999 | 101.33069 | 83421 | 107.72924
83424 | 125.83194 | 83424 | 105.45211 | 83424 | 103.10023 | 82991.999 | 101.33069 | 83424 | 107.73077
83427 | 125.83921 | 83427 | 105.45349 | 83427 | 103.1007 | 82994.999 | 101.33069 | 83427 | 107.73179
83430 | 125.84649 | 83430 | 105.45441 | 83430 | 103.1007 | 82997.999 | 101.33069 | 83430 | 107.73333
83433 | 125.85376 | 83433 | 105.45533 | 83433 | 103.1007 | 83000.999 | 101.33069 | 83433 | 107.73486
83436 | 125.86103 | 83436 | 105.45671 | 83436 | 103.1007 | 83003.999 | 101.33069 | 83436 | 107.73588
83439 | 125.8683 | 83439 | 105.45763 | 83439 | 103.10118 | 83006.999 | 101.33069 | 83439 | 107.73742
83442 | 125.87557 | 83442 | 105.45855 | 83442 | 103.10165 | 83009.999 | 101.33069 | 83442 | 107.73844
83445 | 125.88284 | 83445 | 105.45947 | 83445 | 103.10213 | 83012.999 | 101.33069 | 83445 | 107.73997
83448 | 125.89056 | 83448 | 105.46084 | 83448 | 103.1026 | 83015.999 | 101.33069 | 83448 | 107.741
83451 | 125.89784 | 83451 | 105.46176 | 83451 | 103.10308 | 83018.999 | 101.33069 | 83451 | 107.74253
83454 | 125.90511 | 83454 | 105.46268 | 83454 | 103.10403 | 83021.999 | 101.33069 | 83454 | 107.74406
83457 | 125.91283 | 83457 | 105.4636 | 83457 | 103.10498 | 83024.999 | 101.33069 | 83457 | 107.74509
83460 | 125.91965 | 83460 | 105.46498 | 83460 | 103.10593 | 83027.999 | 101.33069 | 83460 | 107.74662
83463 | 125.92692 | 83463 | 105.4659 | 83463 | 103.1064 | 83030.999 | 101.33069 | 83463 | 107.74764
83466 | 125.93419 | 83466 | 105.46682 | 83466 | 103.10735 | 83033.999 | 101.3312 | 83466 | 107.74918
83469 | 125.94101 | 83469 | 105.46773 | 83469 | 103.1083 | 83036.999 | 101.33069 | 83469 | 107.7502
83472 | 125.94782 | 83472 | 105.46865 | 83472 | 103.10925 | 83039.999 | 101.33069 | 83472 | 107.75173
83475 | 125.95509 | 83475 | 105.46957 | 83475 | 103.10973 | 83042.999 | 101.33069 | 83475 | 107.75275
83478 | 125.96191 | 83478 | 105.47049 | 83478 | 103.11068 | 83045.999 | 101.33069 | 83478 | 107.75429
83481 | 125.96918 | 83481 | 105.47141 | 83481 | 103.11115 | 83048.999 | 101.33017 | 83481 | 107.75582
83484 | 125.97691 | 83484 | 105.47233 | 83484 | 103.1121 | 83051.999 | 101.33017 | 83484 | 107.75684
83487 | 125.98463 | 83487 | 105.47325 | 83487 | 103.11258 | 83054.999 | 101.32965 | 83487 | 107.75838
83490 | 125.99281 | 83490 | 105.47417 | 83490 | 103.11305 | 83057.999 | 101.32965 | 83490 | 107.75991
83493 | 126.00054 | 83493 | 105.47508 | 83493 | 103.114 | 83060.999 | 101.32913 | 83493 | 107.76145
83496 | 126.00917 | 83496 | 105.476 | 83496 | 103.11448 | 83063.999 | 101.32913 | 83496 | 107.76247
83499 | 126.01735 | 83499 | 105.47692 | 83499 | 103.11448 | 83066.999 | 101.32861 | 83499 | 107.764
83502 | 126.02508 | 83502 | 105.47784 | 83502 | 103.11495 | 83069.999 | 101.32861 | 83502 | 107.76554
83505 | 126.0328 | 83505 | 105.47876 | 83505 | 103.11543 | 83072.999 | 101.32809 | 83505 | 107.76656
83508 | 126.04007 | 83508 | 105.47968 | 83508 | 103.1159 | 83075.999 | 101.32809 | 83508 | 107.76809
83511 | 126.04689 | 83511 | 105.4806 | 83511 | 103.11638 | 83078.999 | 101.32809 | 83511 | 107.76911
83514 | 126.0537 | 83514 | 105.48152 | 83514 | 103.11685 | 83081.999 | 101.32758 | 83514 | 107.77065
83517 | 126.06052 | 83517 | 105.48243 | 83517 | 103.11733 | 83084.999 | 101.32758 | 83517 | 107.77167
83520 | 126.06597 | 83520 | 105.48381 | 83520 | 103.11828 | 83087.999 | 101.32758 | 83520 | 107.7732
83523 | 126.07188 | 83523 | 105.48473 | 83523 | 103.11875 | 83090.999 | 101.32758 | 83523 | 107.77423
83526 | 126.07824 | 83526 | 105.48611 | 83526 | 103.11923 | 83093.999 | 101.32758 | 83526 | 107.77525
83529 | 126.08415 | 83529 | 105.48749 | 83529 | 103.12018 | 83096.999 | 101.32758 | 83529 | 107.77678
83532 | 126.0896 | 83532 | 105.48841 | 83532 | 103.12065 | 83099.999 | 101.32758 | 83532 | 107.77781
83535 | 126.09597 | 83535 | 105.48979 | 83535 | 103.1216 | 83102.999 | 101.32706 | 83535 | 107.77934
83538 | 126.10187 | 83538 | 105.4907 | 83538 | 103.12208 | 83105.999 | 101.32706 | 83538 | 107.78036
83541 | 126.10824 | 83541 | 105.49162 | 83541 | 103.12303 | 83108.999 | 101.32706 | 83541 | 107.7819
83544 | 126.1146 | 83544 | 105.49254 | 83544 | 103.1235 | 83111.999 | 101.32706 | 83544 | 107.78292
83547 | 126.12141 | 83547 | 105.49346 | 83547 | 103.12398 | 83114.999 | 101.32706 | 83547 | 107.78394
83550 | 126.12778 | 83550 | 105.49438 | 83550 | 103.12493 | 83117.999 | 101.32654 | 83550 | 107.78496
83553 | 126.13459 | 83553 | 105.4953 | 83553 | 103.1254 | 83120.999 | 101.32706 | 83553 | 107.78599
83556 | 126.14141 | 83556 | 105.49622 | 83556 | 103.12635 | 83123.999 | 101.32706 | 83556 | 107.78701
83559 | 126.14823 | 83559 | 105.49668 | 83559 | 103.12683 | 83126.999 | 101.32706 | 83559 | 107.78803
83562 | 126.15459 | 83562 | 105.4976 | 83562 | 103.1273 | 83129.999 | 101.32706 | 83562 | 107.78905
83565 | 126.1614 | 83565 | 105.49851 | 83565 | 103.12825 | 83132.999 | 101.32706 | 83565 | 107.79008
83568 | 126.16777 | 83568 | 105.49943 | 83568 | 103.12873 | 83135.999 | 101.32758 | 83568 | 107.7911
83571 | 126.17413 | 83571 | 105.49989 | 83571 | 103.1292 | 83138.999 | 101.32758 | 83571 | 107.79212
83574 | 126.18049 | 83574 | 105.50081 | 83574 | 103.13015 | 83141.999 | 101.32758 | 83574 | 107.79314
83577 | 126.18685 | 83577 | 105.50127 | 83577 | 103.13063 | 83144.999 | 101.32758 | 83577 | 107.79417
83580 | 126.19276 | 83580 | 105.50173 | 83580 | 103.1311 | 83147.999 | 101.32758 | 83580 | 107.79519
83583 | 126.19867 | 83583 | 105.50265 | 83583 | 103.13205 | 83150.999 | 101.32758 | 83583 | 107.79621
83586 | 126.20503 | 83586 | 105.50311 | 83586 | 103.13253 | 83153.999 | 101.32758 | 83586 | 107.79775
83589 | 126.21139 | 83589 | 105.50403 | 83589 | 103.133 | 83156.999 | 101.32758 | 83589 | 107.79877
83592 | 126.2173 | 83592 | 105.50495 | 83592 | 103.133 | 83159.999 | 101.32758 | 83592 | 107.79979
83595 | 126.22366 | 83595 | 105.50632 | 83595 | 103.13348 | 83162.999 | 101.32758 | 83595 | 107.80081
83598 | 126.23002 | 83598 | 105.50724 | 83598 | 103.13348 | 83165.999 | 101.32758 | 83598 | 107.80184
83601 | 126.23638 | 83601 | 105.50908 | 83601 | 103.13395 | 83168.999 | 101.32706 | 83601 | 107.80286
83604 | 126.2432 | 83604 | 105.51046 | 83604 | 103.13395 | 83171.999 | 101.32706 | 83604 | 107.80388
83607 | 126.24956 | 83607 | 105.51138 | 83607 | 103.13395 | 83174.999 | 101.32654 | 83607 | 107.8049
83610 | 126.25638 | 83610 | 105.51276 | 83610 | 103.13443 | 83177.999 | 101.32602 | 83610 | 107.80593
83613 | 126.26274 | 83613 | 105.51413 | 83613 | 103.1349 | 83180.999 | 101.3255 | 83613 | 107.80746
83616 | 126.26956 | 83616 | 105.51505 | 83616 | 103.13538 | 83183.999 | 101.3255 | 83616 | 107.80848
83619 | 126.27546 | 83619 | 105.51643 | 83619 | 103.13585 | 83186.999 | 101.32498 | 83619 | 107.8095
83622 | 126.28183 | 83622 | 105.51735 | 83622 | 103.13633 | 83189.999 | 101.32498 | 83622 | 107.81053
83625 | 126.28773 | 83625 | 105.51827 | 83625 | 103.13728 | 83192.999 | 101.32447 | 83625 | 107.81155
83628 | 126.29364 | 83628 | 105.51919 | 83628 | 103.13775 | 83195.999 | 101.32447 | 83628 | 107.81257
83631 | 126.2991 | 83631 | 105.52056 | 83631 | 103.13823 | 83198.999 | 101.32447 | 83631 | 107.81359
83634 | 126.305 | 83634 | 105.52194 | 83634 | 103.13823 | 83201.999 | 101.32395 | 83634 | 107.81462
83637 | 126.31091 | 83637 | 105.52332 | 83637 | 103.1387 | 83204.999 | 101.32395 | 83637 | 107.81564
83640 | 126.31682 | 83640 | 105.52424 | 83640 | 103.13918 | 83207.999 | 101.32395 | 83640 | 107.81666
83643 | 126.32273 | 83643 | 105.52562 | 83643 | 103.13918 | 83210.999 | 101.32395 | 83643 | 107.81768
83646 | 126.32818 | 83646 | 105.52654 | 83646 | 103.13918 | 83213.999 | 101.32395 | 83646 | 107.81922
83649 | 126.33409 | 83649 | 105.52792 | 83649 | 103.13918 | 83216.999 | 101.32395 | 83649 | 107.82024
83652 | 126.33954 | 83652 | 105.52883 | 83652 | 103.13965 | 83219.999 | 101.32395 | 83652 | 107.82126
83655 | 126.34545 | 83655 | 105.52975 | 83655 | 103.13965 | 83222.999 | 101.32395 | 83655 | 107.82229
83658 | 126.35135 | 83658 | 105.53067 | 83658 | 103.13965 | 83225.999 | 101.32343 | 83658 | 107.82331
83661 | 126.35681 | 83661 | 105.53159 | 83661 | 103.13965 | 83228.999 | 101.32343 | 83661 | 107.82433
83664 | 126.36317 | 83664 | 105.53251 | 83664 | 103.13965 | 83231.999 | 101.32291 | 83664 | 107.82535
83667 | 126.36908 | 83667 | 105.53343 | 83667 | 103.14013 | 83234.999 | 101.32239 | 83667 | 107.82638
83670 | 126.37544 | 83670 | 105.53481 | 83670 | 103.14013 | 83237.999 | 101.32239 | 83670 | 107.8274
83673 | 126.38135 | 83673 | 105.53572 | 83673 | 103.14013 | 83240.999 | 101.32032 | 83673 | 107.82842
83676 | 126.38816 | 83676 | 105.53664 | 83676 | 103.1406 | 83243.999 | 101.31876 | 83676 | 107.82944
83679 | 126.39453 | 83679 | 105.53756 | 83679 | 103.1406 | 83246.999 | 101.31773 | 83679 | 107.83047
83682 | 126.40089 | 83682 | 105.53848 | 83682 | 103.14108 | 83249.999 | 101.31773 | 83682 | 107.83098
83685 | 126.40725 | 83685 | 105.5394 | 83685 | 103.14155 | 83252.999 | 101.31928 | 83685 | 107.832
83688 | 126.41316 | 83688 | 105.53986 | 83688 | 103.14203 | 83255.999 | 101.32084 | 83688 | 107.83302
83691 | 126.41952 | 83691 | 105.54078 | 83691 | 103.1425 | 83258.999 | 101.32291 | 83691 | 107.83404
83694 | 126.42543 | 83694 | 105.5417 | 83694 | 103.14298 | 83261.999 | 101.32447 | 83694 | 107.83456
83697 | 126.43133 | 83697 | 105.54262 | 83697 | 103.14345 | 83264.999 | 101.32809 | 83697 | 107.83558
83700 | 126.43724 | 83700 | 105.54353 | 83700 | 103.14393 | 83267.999 | 101.32913 | 83700 | 107.83609
83703 | 126.44315 | 83703 | 105.54399 | 83703 | 103.1444 | 83270.999 | 101.32861 | 83703 | 107.83711
83706 | 126.44951 | 83706 | 105.54491 | 83706 | 103.1444 | 83273.999 | 101.32809 | 83706 | 107.83762
83709 | 126.45542 | 83709 | 105.54583 | 83709 | 103.14488 | 83276.999 | 101.32498 | 83709 | 107.83865
83712 | 126.46223 | 83712 | 105.54675 | 83712 | 103.14488 | 83279.999 | 101.32291 | 83712 | 107.83916
83715 | 126.46814 | 83715 | 105.54813 | 83715 | 103.14535 | 83282.999 | 101.32187 | 83715 | 107.84018
83718 | 126.4745 | 83718 | 105.54905 | 83718 | 103.14535 | 83285.999 | 101.32084 | 83718 | 107.84069
83721 | 126.48087 | 83721 | 105.54997 | 83721 | 103.14583 | 83288.999 | 101.3198 | 83721 | 107.84171
83724 | 126.48677 | 83724 | 105.55134 | 83724 | 103.1463 | 83291.999 | 101.31824 | 83724 | 107.84223
83727 | 126.49223 | 83727 | 105.55226 | 83727 | 103.1463 | 83294.999 | 101.31721 | 83727 | 107.84325
83730 | 126.49768 | 83730 | 105.55318 | 83730 | 103.14678 | 83297.999 | 101.31669 | 83730 | 107.84376
83733 | 126.50313 | 83733 | 105.5541 | 83733 | 103.14725 | 83300.999 | 101.31669 | 83733 | 107.84478
83736 | 126.50768 | 83736 | 105.55502 | 83736 | 103.14773 | 83303.999 | 101.31669 | 83736 | 107.8458
83739 | 126.51313 | 83739 | 105.55594 | 83739 | 103.1482 | 83306.999 | 101.31773 | 83739 | 107.84632
83742 | 126.51813 | 83742 | 105.5564 | 83742 | 103.1482 | 83309.999 | 101.31928 | 83742 | 107.84734
83745 | 126.52358 | 83745 | 105.55732 | 83745 | 103.14868 | 83312.999 | 101.32136 | 83745 | 107.84785
83748 | 126.52949 | 83748 | 105.55824 | 83748 | 103.14915 | 83315.999 | 101.32187 | 83748 | 107.84887
83751 | 126.5354 | 83751 | 105.55869 | 83751 | 103.14915 | 83318.999 | 101.32084 | 83751 | 107.84938
83754 | 126.54131 | 83754 | 105.55961 | 83754 | 103.14962 | 83321.999 | 101.31876 | 83754 | 107.85041
83757 | 126.54721 | 83757 | 105.56007 | 83757 | 103.1501 | 83324.999 | 101.3141 | 83757 | 107.85092
83760 | 126.55403 | 83760 | 105.56053 | 83760 | 103.1501 | 83327.999 | 101.30891 | 83760 | 107.85194
83763 | 126.55994 | 83763 | 105.56145 | 83763 | 103.15057 | 83330.999 | 101.30269 | 83763 | 107.85245
83766 | 126.56584 | 83766 | 105.56191 | 83766 | 103.15057 | 83333.999 | 101.29647 | 83766 | 107.85347
83769 | 126.57175 | 83769 | 105.56283 | 83769 | 103.15105 | 83336.999 | 101.28714 | 83769 | 107.85398
83772 | 126.5772 | 83772 | 105.56329 | 83772 | 103.15105 | 83339.999 | 101.27937 | 83772 | 107.85501
83775 | 126.58311 | 83775 | 105.56421 | 83775 | 103.15152 | 83342.999 | 101.27263 | 83775 | 107.85603
83778 | 126.58857 | 83778 | 105.56467 | 83778 | 103.152 | 83345.999 | 101.26589 | 83778 | 107.85654
83781 | 126.59447 | 83781 | 105.56559 | 83781 | 103.15247 | 83348.999 | 101.2607 | 83781 | 107.85756
83784 | 126.59993 | 83784 | 105.5665 | 83784 | 103.15295 | 83351.999 | 101.255 | 83784 | 107.85859
83787 | 126.60583 | 83787 | 105.56742 | 83787 | 103.1539 | 83354.999 | 101.2493 | 83787 | 107.8591
83790 | 126.61129 | 83790 | 105.56834 | 83790 | 103.15485 | 83357.999 | 101.24412 | 83790 | 107.86012
83793 | 126.61674 | 83793 | 105.56926 | 83793 | 103.15532 | 83360.999 | 101.24049 | 83793 | 107.86063
83796 | 126.62219 | 83796 | 105.57018 | 83796 | 103.15627 | 83363.999 | 101.23634 | 83796 | 107.86165
83799 | 126.62719 | 83799 | 105.57156 | 83799 | 103.15675 | 83366.999 | 101.23271 | 83799 | 107.86268
83802 | 126.63219 | 83802 | 105.57248 | 83802 | 103.15722 | 83369.999 | 101.22908 | 83802 | 107.86319
83805 | 126.63764 | 83805 | 105.5734 | 83805 | 103.1577 | 83372.999 | 101.22649 | 83805 | 107.86421
83808 | 126.64219 | 83808 | 105.57431 | 83808 | 103.15817 | 83375.999 | 101.2239 | 83808 | 107.86523
83811 | 126.64719 | 83811 | 105.57523 | 83811 | 103.15817 | 83378.999 | 101.22131 | 83811 | 107.86574
83814 | 126.65264 | 83814 | 105.57615 | 83814 | 103.1577 | 83381.999 | 101.2182 | 83814 | 107.86677
83817 | 126.65764 | 83817 | 105.57707 | 83817 | 103.1577 | 83384.999 | 101.21612 | 83817 | 107.86779
83820 | 126.66309 | 83820 | 105.57799 | 83820 | 103.1577 | 83387.999 | 101.21301 | 83820 | 107.86881
83823 | 126.66854 | 83823 | 105.57891 | 83823 | 103.15817 | 83390.999 | 101.20938 | 83823 | 107.86932
83826 | 126.674 | 83826 | 105.57983 | 83826 | 103.15865 | 83393.999 | 101.20524 | 83826 | 107.87034
83829 | 126.67945 | 83829 | 105.58029 | 83829 | 103.15912 | 83396.999 | 101.1985 | 83829 | 107.87137
83832 | 126.6849 | 83832 | 105.58121 | 83832 | 103.1596 | 83399.999 | 101.19176 | 83832 | 107.87239
83835 | 126.69036 | 83835 | 105.58212 | 83835 | 103.16007 | 83402.999 | 101.18347 | 83835 | 107.8729
83838 | 126.69536 | 83838 | 105.58304 | 83838 | 103.16055 | 83405.999 | 101.17362 | 83838 | 107.87392
83841 | 126.70081 | 83841 | 105.58396 | 83841 | 103.1615 | 83408.999 | 101.15806 | 83841 | 107.87443
83844 | 126.70581 | 83844 | 105.58534 | 83844 | 103.16197 | 83411.999 | 101.14251 | 83844 | 107.87546
83847 | 126.71126 | 83847 | 105.58626 | 83847 | 103.16245 | 83414.999 | 101.12437 | 83847 | 107.87597
83850 | 126.71626 | 83850 | 105.58764 | 83850 | 103.1634 | 83417.999 | 101.10415 | 83850 | 107.87648
83853 | 126.72126 | 83853 | 105.58856 | 83853 | 103.16387 | 83420.999 | 101.07461 | 83853 | 107.8775
83856 | 126.72626 | 83856 | 105.58947 | 83856 | 103.16482 | 83423.999 | 101.04661 | 83856 | 107.87801
83859 | 126.73126 | 83859 | 105.59085 | 83859 | 103.1653 | 83426.999 | 101.01603 | 83859 | 107.87904
83862 | 126.73625 | 83862 | 105.59177 | 83862 | 103.16625 | 83429.999 | 100.98337 | 83862 | 107.87955
83865 | 126.74125 | 83865 | 105.59269 | 83865 | 103.16672 | 83432.999 | 100.94138 | 83865 | 107.88057
83868 | 126.74625 | 83868 | 105.59315 | 83868 | 103.16672 | 83435.999 | 100.90095 | 83868 | 107.88159
83871 | 126.7508 | 83871 | 105.59407 | 83871 | 103.1672 | 83438.999 | 100.85896 | 83871 | 107.8821
83874 | 126.7558 | 83874 | 105.59499 | 83874 | 103.16672 | 83441.999 | 100.81593 | 83874 | 107.88313
83877 | 126.76034 | 83877 | 105.59545 | 83877 | 103.16672 | 83444.999 | 100.76565 | 83877 | 107.88364
83880 | 126.76534 | 83880 | 105.59637 | 83880 | 103.16672 | 83447.999 | 100.71744 | 83880 | 107.88466
83883 | 126.77034 | 83883 | 105.59728 | 83883 | 103.16672 | 83450.999 | 100.66871 | 83883 | 107.88568
83886 | 126.77534 | 83886 | 105.5982 | 83886 | 103.16672 | 83453.999 | 100.61895 | 83886 | 107.88619
83889 | 126.78033 | 83889 | 105.59912 | 83889 | 103.16672 | 83456.999 | 100.56607 | 83889 | 107.88722
83892 | 126.78579 | 83892 | 105.60004 | 83892 | 103.1672 | 83459.999 | 100.51475 | 83892 | 107.88824
83895 | 126.79079 | 83895 | 105.60096 | 83895 | 103.1672 | 83462.999 | 100.46447 | 83895 | 107.88875
83898 | 126.79624 | 83898 | 105.60188 | 83898 | 103.16815 | 83465.999 | 100.41419 | 83898 | 107.88977
83901 | 126.80124 | 83901 | 105.60326 | 83901 | 103.16815 | 83468.999 | 100.36494 | 83901 | 107.89028
83904 | 126.80715 | 83904 | 105.60417 | 83904 | 103.16862 | 83471.999 | 100.31725 | 83904 | 107.89079
83907 | 126.8126 | 83907 | 105.60509 | 83907 | 103.16862 | 83474.999 | 100.27111 | 83907 | 107.89182
83910 | 126.81805 | 83910 | 105.60555 | 83910 | 103.16862 | 83477.999 | 100.22601 | 83910 | 107.89233
83913 | 126.8235 | 83913 | 105.60647 | 83913 | 103.16862 | 83480.999 | 100.18817 | 83913 | 107.89335
83916 | 126.82896 | 83916 | 105.60693 | 83916 | 103.16862 | 83483.999 | 100.14929 | 83916 | 107.89386
83919 | 126.83441 | 83919 | 105.60785 | 83919 | 103.16862 | 83486.999 | 100.11093 | 83919 | 107.89488
83922 | 126.83986 | 83922 | 105.60831 | 83922 | 103.16862 | 83489.999 | 100.07724 | 83922 | 107.8954
83925 | 126.84532 | 83925 | 105.60877 | 83925 | 103.16862 | 83492.999 | 100.05702 | 83925 | 107.89642
83928 | 126.85032 | 83928 | 105.60923 | 83928 | 103.16862 | 83495.999 | 100.03629 | 83928 | 107.89744
83931 | 126.85577 | 83931 | 105.61015 | 83931 | 103.16862 | 83498.999 | 100.02074 | 83931 | 107.89795
83934 | 126.86077 | 83934 | 105.61061 | 83934 | 103.16862 | 83501.999 | 100.0114 | 83934 | 107.89897
83937 | 126.86622 | 83937 | 105.61107 | 83937 | 103.16862 | 83504.999 | 100.0114 | 83937 | 107.9
83940 | 126.87122 | 83940 | 105.61153 | 83940 | 103.16862 | 83507.999 | 100.02229 | 83940 | 107.90102
83943 | 126.87667 | 83943 | 105.61198 | 83943 | 103.16815 | 83510.999 | 100.02229 | 83943 | 107.90204
83946 | 126.88213 | 83946 | 105.6129 | 83946 | 103.16862 | 83513.999 | 100.02177 | 83946 | 107.90307
83949 | 126.88712 | 83949 | 105.61336 | 83949 | 103.16862 | 83516.999 | 100.02125 | 83949 | 107.90358
83952 | 126.89258 | 83952 | 105.61382 | 83952 | 103.16862 | 83519.999 | 100.02125 | 83952 | 107.9046
83955 | 126.89803 | 83955 | 105.61428 | 83955 | 103.1691 | 83522.999 | 100.02074 | 83955 | 107.90562
83958 | 126.90303 | 83958 | 105.6152 | 83958 | 103.16957 | 83525.999 | 100.02022 | 83958 | 107.90613
83961 | 126.90803 | 83961 | 105.61612 | 83961 | 103.17005 | 83528.999 | 100.02022 | 83961 | 107.90716
83964 | 126.91303 | 83964 | 105.61704 | 83964 | 103.171 | 83531.999 | 100.0197 | 83964 | 107.90767
83967 | 126.91757 | 83967 | 105.6175 | 83967 | 103.17147 | 83534.999 | 100.0197 | 83967 | 107.90869
83970 | 126.92257 | 83970 | 105.61842 | 83970 | 103.17242 | 83537.999 | 100.0197 | 83970 | 107.9092
83973 | 126.92711 | 83973 | 105.61979 | 83973 | 103.17337 | 83540.999 | 100.01918 | 83973 | 107.90971
83976 | 126.93166 | 83976 | 105.62071 | 83976 | 103.17385 | 83543.999 | 100.01918 | 83976 | 107.91022
83979 | 126.9362 | 83979 | 105.62163 | 83979 | 103.17432 | 83546.999 | 100.01866 | 83979 | 107.91125
83982 | 126.94029 | 83982 | 105.62255 | 83982 | 103.17527 | 83549.999 | 100.01866 | 83982 | 107.91176
83985 | 126.94484 | 83985 | 105.62301 | 83985 | 103.17575 | 83552.999 | 100.01814 | 83985 | 107.91227
83988 | 126.94893 | 83988 | 105.62393 | 83988 | 103.17575 | 83555.999 | 100.01814 | 83988 | 107.91278
83991 | 126.95347 | 83991 | 105.62485 | 83991 | 103.17622 | 83558.999 | 100.01762 | 83991 | 107.9138
83994 | 126.95802 | 83994 | 105.62531 | 83994 | 103.17622 | 83561.999 | 100.01711 | 83994 | 107.91431
83997 | 126.96256 | 83997 | 105.62577 | 83997 | 103.17622 | 83564.999 | 100.01711 | 83997 | 107.91482
84000 | 126.9671 | 84000 | 105.62623 | 84000 | 103.1767 | 83567.999 | 100.01659 | 84000 | 107.91585
84003 | 126.9721 | 84003 | 105.62714 | 84003 | 103.1767 | 83570.999 | 100.01607 | 84003 | 107.91636
84006 | 126.9771 | 84006 | 105.6276 | 84006 | 103.1767 | 83573.999 | 100.01555 | 84006 | 107.91738
84009 | 126.9821 | 84009 | 105.62852 | 84009 | 103.17717 | 83576.999 | 100.01503 | 84009 | 107.91789
84012 | 126.98801 | 84012 | 105.62898 | 84012 | 103.17717 | 83579.999 | 100.01503 | 84012 | 107.91891
84015 | 126.99301 | 84015 | 105.6299 | 84015 | 103.17765 | 83582.999 | 100.01451 | 84015 | 107.91943
84018 | 126.99801 | 84018 | 105.63082 | 84018 | 103.17812 | 83585.999 | 100.014 | 84018 | 107.92045
84021 | 127.00346 | 84021 | 105.63128 | 84021 | 103.17812 | 83588.999 | 100.01348 | 84021 | 107.92096
84024 | 127.00846 | 84024 | 105.63174 | 84024 | 103.1786 | 83591.999 | 100.01348 | 84024 | 107.92198
84027 | 127.01391 | 84027 | 105.6322 | 84027 | 103.1786 | 83594.999 | 100.01296 | 84027 | 107.92249
84030 | 127.01891 | 84030 | 105.63266 | 84030 | 103.1786 | 83597.999 | 100.01296 | 84030 | 107.92352
84033 | 127.02391 | 84033 | 105.63266 | 84033 | 103.17907 | 83600.999 | 100.01296 | 84033 | 107.92454
84036 | 127.02891 | 84036 | 105.63312 | 84036 | 103.17907 | 83603.999 | 100.01244 | 84036 | 107.92505
84039 | 127.0339 | 84039 | 105.63312 | 84039 | 103.17907 | 83606.999 | 100.01244 | 84039 | 107.92607
84042 | 127.0389 | 84042 | 105.63358 | 84042 | 103.17955 | 83609.999 | 100.01244 | 84042 | 107.92658
84045 | 127.0439 | 84045 | 105.63404 | 84045 | 103.17955 | 83612.999 | 100.01244 | 84045 | 107.92761
84048 | 127.04845 | 84048 | 105.6345 | 84048 | 103.18002 | 83615.999 | 100.01244 | 84048 | 107.92863
84051 | 127.05299 | 84051 | 105.63495 | 84051 | 103.1805 | 83618.999 | 100.01244 | 84051 | 107.92914
84054 | 127.05754 | 84054 | 105.63587 | 84054 | 103.18097 | 83621.999 | 100.01244 | 84054 | 107.93016
84057 | 127.06208 | 84057 | 105.63633 | 84057 | 103.18145 | 83624.999 | 100.01244 | 84057 | 107.93118
84060 | 127.06662 | 84060 | 105.63679 | 84060 | 103.18192 | 83627.999 | 100.01296 | 84060 | 107.9317
84063 | 127.07162 | 84063 | 105.63725 | 84063 | 103.18192 | 83630.999 | 100.01296 | 84063 | 107.93272
84066 | 127.07617 | 84066 | 105.63817 | 84066 | 103.1824 | 83633.999 | 100.01296 | 84066 | 107.93323
84069 | 127.08071 | 84069 | 105.63863 | 84069 | 103.18287 | 83636.999 | 100.01296 | 84069 | 107.93425
84072 | 127.08571 | 84072 | 105.63955 | 84072 | 103.18335 | 83639.999 | 100.01244 | 84072 | 107.93476
84075 | 127.09071 | 84075 | 105.64001 | 84075 | 103.18382 | 83642.999 | 100.01244 | 84075 | 107.93527
84078 | 127.09571 | 84078 | 105.64093 | 84078 | 103.18382 | 83645.999 | 100.01244 | 84078 | 107.9363
84081 | 127.10025 | 84081 | 105.64139 | 84081 | 103.1843 | 83648.999 | 100.01244 | 84081 | 107.93681
84084 | 127.10525 | 84084 | 105.6423 | 84084 | 103.1843 | 83651.999 | 100.01192 | 84084 | 107.93783
84087 | 127.11025 | 84087 | 105.64276 | 84087 | 103.1843 | 83654.999 | 100.01192 | 84087 | 107.93885
84090 | 127.11479 | 84090 | 105.64322 | 84090 | 103.1843 | 83657.999 | 100.0114 | 84090 | 107.93988
84093 | 127.11979 | 84093 | 105.64368 | 84093 | 103.1843 | 83660.999 | 100.0114 | 84093 | 107.94039
84096 | 127.12479 | 84096 | 105.64414 | 84096 | 103.1843 | 83663.999 | 100.0114 | 84096 | 107.94141
84099 | 127.12933 | 84099 | 105.6446 | 84099 | 103.1843 | 83666.999 | 100.01089 | 84099 | 107.94243
84102 | 127.13433 | 84102 | 105.64506 | 84102 | 103.18477 | 83669.999 | 100.01089 | 84102 | 107.94294
84105 | 127.13933 | 84105 | 105.64552 | 84105 | 103.18525 | 83672.999 | 100.01037 | 84105 | 107.94397
84108 | 127.14388 | 84108 | 105.64598 | 84108 | 103.18572 | 83675.999 | 100.01037 | 84108 | 107.94448
84111 | 127.14888 | 84111 | 105.64644 | 84111 | 103.18572 | 83678.999 | 100.00985 | 84111 | 107.9455
84114 | 127.15342 | 84114 | 105.64644 | 84114 | 103.1862 | 83681.999 | 100.00985 | 84114 | 107.94601
84117 | 127.15842 | 84117 | 105.64736 | 84117 | 103.1862 | 83684.999 | 100.00985 | 84117 | 107.94652
84120 | 127.16296 | 84120 | 105.64782 | 84120 | 103.1862 | 83687.999 | 100.00985 | 84120 | 107.94754
84123 | 127.16796 | 84123 | 105.64828 | 84123 | 103.18667 | 83690.999 | 100.00933 | 84123 | 107.94806
84126 | 127.17251 | 84126 | 105.64874 | 84126 | 103.18667 | 83693.999 | 100.00933 | 84126 | 107.94857
84129 | 127.17705 | 84129 | 105.6492 | 84129 | 103.18667 | 83696.999 | 100.00933 | 84129 | 107.94959
84132 | 127.18114 | 84132 | 105.64966 | 84132 | 103.18667 | 83699.999 | 100.00933 | 84132 | 107.9501
84135 | 127.18523 | 84135 | 105.65011 | 84135 | 103.18715 | 83702.999 | 100.00933 | 84135 | 107.95061
84138 | 127.18932 | 84138 | 105.65103 | 84138 | 103.18762 | 83705.999 | 100.00933 | 84138 | 107.95112
84141 | 127.19295 | 84141 | 105.65149 | 84141 | 103.1881 | 83708.999 | 100.00933 | 84141 | 107.95163
84144 | 127.19659 | 84144 | 105.65195 | 84144 | 103.1881 | 83711.999 | 100.00933 | 84144 | 107.95266
84147 | 127.19977 | 84147 | 105.65241 | 84147 | 103.18857 | 83714.999 | 100.00933 | 84147 | 107.95317
84150 | 127.20341 | 84150 | 105.65287 | 84150 | 103.18952 | 83717.999 | 100.00933 | 84150 | 107.95368
84153 | 127.20704 | 84153 | 105.65333 | 84153 | 103.19 | 83720.999 | 100.00881 | 84153 | 107.9547
84156 | 127.21113 | 84156 | 105.65379 | 84156 | 103.19047 | 83723.999 | 100.00881 | 84156 | 107.95521
84159 | 127.21522 | 84159 | 105.65425 | 84159 | 103.19142 | 83726.999 | 100.00881 | 84159 | 107.95572
84162 | 127.21931 | 84162 | 105.65471 | 84162 | 103.1919 | 83729.999 | 100.00881 | 84162 | 107.95624
84165 | 127.22386 | 84165 | 105.65517 | 84165 | 103.19237 | 83732.999 | 100.00829 | 84165 | 107.95675
84168 | 127.2284 | 84168 | 105.65563 | 84168 | 103.19332 | 83735.999 | 100.00829 | 84168 | 107.95726
84171 | 127.2334 | 84171 | 105.65655 | 84171 | 103.1938 | 83738.999 | 100.00829 | 84171 | 107.95777
84174 | 127.23794 | 84174 | 105.65746 | 84174 | 103.19427 | 83741.999 | 100.00778 | 84174 | 107.95828
84177 | 127.24294 | 84177 | 105.65838 | 84177 | 103.19427 | 83744.999 | 100.00778 | 84177 | 107.95879
84180 | 127.24839 | 84180 | 105.6593 | 84180 | 103.19475 | 83747.999 | 100.00778 | 84180 | 107.9593
84183 | 127.25385 | 84183 | 105.66022 | 84183 | 103.19475 | 83750.999 | 100.00778 | 84183 | 107.95981
84186 | 127.25885 | 84186 | 105.66114 | 84186 | 103.19475 | 83753.999 | 100.00726 | 84186 | 107.96033
84189 | 127.2643 | 84189 | 105.66206 | 84189 | 103.19475 | 83756.999 | 100.00726 | 84189 | 107.96084
84192 | 127.27021 | 84192 | 105.66298 | 84192 | 103.19475 | 83759.999 | 100.00726 | 84192 | 107.96135
84195 | 127.27521 | 84195 | 105.6639 | 84195 | 103.19475 | 83762.999 | 100.00674 | 84195 | 107.96186
84198 | 127.2802 | 84198 | 105.66482 | 84198 | 103.19475 | 83765.999 | 100.00674 | 84198 | 107.96237
84201 | 127.2852 | 84201 | 105.66527 | 84201 | 103.19475 | 83768.999 | 100.00622 | 84201 | 107.96288
84204 | 127.28975 | 84204 | 105.66619 | 84204 | 103.19475 | 83771.999 | 100.0057 | 84204 | 107.96391
84207 | 127.29384 | 84207 | 105.66665 | 84207 | 103.19475 | 83774.999 | 100.00518 | 84207 | 107.96442
84210 | 127.29793 | 84210 | 105.66711 | 84210 | 103.19427 | 83777.999 | 100.00467 | 84210 | 107.96493
84213 | 127.30202 | 84213 | 105.66757 | 84213 | 103.19427 | 83780.999 | 100.00415 | 84213 | 107.96544
84216 | 127.30565 | 84216 | 105.66803 | 84216 | 103.19427 | 83783.999 | 100.00363 | 84216 | 107.96595
84219 | 127.30974 | 84219 | 105.66849 | 84219 | 103.19475 | 83786.999 | 100.00311 | 84219 | 107.96697
84222 | 127.31338 | 84222 | 105.66895 | 84222 | 103.19522 | 83789.999 | 100.00311 | 84222 | 107.96748
84225 | 127.31747 | 84225 | 105.66987 | 84225 | 103.1957 | 83792.999 | 100.00259 | 84225 | 107.968
84228 | 127.3211 | 84228 | 105.67033 | 84228 | 103.19617 | 83795.999 | 100.00259 | 84228 | 107.96902
84231 | 127.32474 | 84231 | 105.67125 | 84231 | 103.19665 | 83798.999 | 100.00207 | 84231 | 107.96953
84234 | 127.32883 | 84234 | 105.67171 | 84234 | 103.1976 | 83801.999 | 100.00259 | 84234 | 107.97004
84237 | 127.33292 | 84237 | 105.67263 | 84237 | 103.19855 | 83804.999 | 100.00363 | 84237 | 107.97106
84240 | 127.33746 | 84240 | 105.67354 | 84240 | 103.1995 | 83807.999 | 100.00415 | 84240 | 107.97157
84243 | 127.34201 | 84243 | 105.67446 | 84243 | 103.19997 | 83810.999 | 100.00415 | 84243 | 107.97209
84246 | 127.34655 | 84246 | 105.67584 | 84246 | 103.20045 | 83813.999 | 100.00467 | 84246 | 107.9726
84249 | 127.3511 | 84249 | 105.67676 | 84249 | 103.20092 | 83816.999 | 100.00467 | 84249 | 107.97311
84252 | 127.35609 | 84252 | 105.67814 | 84252 | 103.2014 | 83819.999 | 100.00415 | 84252 | 107.97362
84255 | 127.36064 | 84255 | 105.67906 | 84255 | 103.2014 | 83822.999 | 100.00363 | 84255 | 107.97413
84258 | 127.36518 | 84258 | 105.68043 | 84258 | 103.2014 | 83825.999 | 100.00207 | 84258 | 107.97515
84261 | 127.36927 | 84261 | 105.68135 | 84261 | 103.2014 | 83828.999 | 100.00104 | 84261 | 107.97566
84264 | 127.37291 | 84264 | 105.68227 | 84264 | 103.2014 | 83831.999 | 100.00052 | 84264 | 107.97618
84267 | 127.37654 | 84267 | 105.68319 | 84267 | 103.2014 | 83834.999 | 100 | 84267 | 107.97669
84270 | 127.38018 | 84270 | 105.68365 | 84270 | 103.2014 | 83837.999 | 100 | 84270 | 107.9772
84273 | 127.38381 | 84273 | 105.68365 | 84273 | 103.2014 | 83840.999 | 100 | 84273 | 107.97771
84276 | 127.3879 | 84276 | 105.68411 | 84276 | 103.2014 | 83843.999 | 100 | 84276 | 107.97822
84279 | 127.39199 | 84279 | 105.68457 | 84279 | 103.2014 | 83846.999 | 100 | 84279 | 107.97924
84282 | 127.39608 | 84282 | 105.68457 | 84282 | 103.20187 | 83849.999 | 100.00052 | 84282 | 107.97975
84285 | 127.40063 | 84285 | 105.68503 | 84285 | 103.20235 | 83852.999 | 100.00104 | 84285 | 107.98027
84288 | 127.40608 | 84288 | 105.68503 | 84288 | 103.20235 | 83855.999 | 100.00104 | 84288 | 107.98078
84291 | 127.41153 | 84291 | 105.68549 | 84291 | 103.20282 | 83858.999 | 100.00104 | 84291 | 107.98129
84294 | 127.41653 | 84294 | 105.68595 | 84294 | 103.2033 | 83861.999 | 100.00156 | 84294 | 107.9818
84297 | 127.42199 | 84297 | 105.68687 | 84297 | 103.20377 | 83864.999 | 100.00156 | 84297 | 107.98231
84300 | 127.42744 | 84300 | 105.68733 | 84300 | 103.20377 | 83867.999 | 100.00156 | 84300 | 107.98231
84303 | 127.43289 | 84303 | 105.68779 | 84303 | 103.20377 | 83870.999 | 100.00156 | 84303 | 107.98282
84306 | 127.43789 | 84306 | 105.6887 | 84306 | 103.20377 | 83873.999 | 100.00156 | 84306 | 107.98333
84309 | 127.44244 | 84309 | 105.68962 | 84309 | 103.20377 | 83876.999 | 100.00156 | 84309 | 107.98384
84312 | 127.44653 | 84312 | 105.69008 | 84312 | 103.20425 | 83879.999 | 100.00207 | 84312 | 107.98436
84315 | 127.45107 | 84315 | 105.69054 | 84315 | 103.20425 | 83882.999 | 100.00207 | 84315 | 107.98487
84318 | 127.45516 | 84318 | 105.691 | 84318 | 103.20472 | 83885.999 | 100.00207 | 84318 | 107.98538
84321 | 127.45925 | 84321 | 105.69146 | 84321 | 103.20472 | 83888.999 | 100.00259 | 84321 | 107.9864
84324 | 127.46288 | 84324 | 105.69192 | 84324 | 103.2052 | 83891.999 | 100.00259 | 84324 | 107.98691
84327 | 127.46697 | 84327 | 105.69238 | 84327 | 103.20567 | 83894.999 | 100.00259 | 84327 | 107.98742
84330 | 127.47106 | 84330 | 105.6933 | 84330 | 103.20662 | 83897.999 | 100.00259 | 84330 | 107.98793
84333 | 127.47515 | 84333 | 105.69422 | 84333 | 103.2071 | 83900.999 | 100.00311 | 84333 | 107.98845
84336 | 127.47924 | 84336 | 105.69468 | 84336 | 103.20757 | 83903.999 | 100.00311 | 84336 | 107.98896
84339 | 127.48288 | 84339 | 105.69559 | 84339 | 103.20852 | 83906.999 | 100.00311 | 84339 | 107.98947
84342 | 127.48697 | 84342 | 105.69651 | 84342 | 103.209 | 83909.999 | 100.00311 | 84342 | 107.99049
84345 | 127.4906 | 84345 | 105.69743 | 84345 | 103.20995 | 83912.999 | 100.00311 | 84345 | 107.991
84348 | 127.49424 | 84348 | 105.69789 | 84348 | 103.21042 | 83915.999 | 100.00311 | 84348 | 107.99151
84351 | 127.49788 | 84351 | 105.69881 | 84351 | 103.2109 | 83918.999 | 100.00363 | 84351 | 107.99202
84354 | 127.50151 | 84354 | 105.69973 | 84354 | 103.21185 | 83921.999 | 100.00311 | 84354 | 107.99254
84357 | 127.5056 | 84357 | 105.69973 | 84357 | 103.21232 | 83924.999 | 100.00311 | 84357 | 107.99305
84360 | 127.50924 | 84360 | 105.70065 | 84360 | 103.2128 | 83927.999 | 100.00363 | 84360 | 107.99407
84363 | 127.51333 | 84363 | 105.70111 | 84363 | 103.21327 | 83930.999 | 100.00363 | 84363 | 107.99458
84366 | 127.51787 | 84366 | 105.70157 | 84366 | 103.21375 | 83933.999 | 100.00363 | 84366 | 107.99509
84369 | 127.52196 | 84369 | 105.70249 | 84369 | 103.21422 | 83936.999 | 100.00363 | 84369 | 107.99611
84372 | 127.52696 | 84372 | 105.70295 | 84372 | 103.2147 | 83939.999 | 100.00363 | 84372 | 107.99663
84375 | 127.5315 | 84375 | 105.7034 | 84375 | 103.21517 | 83942.999 | 100.00415 | 84375 | 107.99714
84378 | 127.53605 | 84378 | 105.70432 | 84378 | 103.21517 | 83945.999 | 100.00415 | 84378 | 107.99765
84381 | 127.54059 | 84381 | 105.70478 | 84381 | 103.21565 | 83948.999 | 100.00467 | 84381 | 107.99816
84384 | 127.54559 | 84384 | 105.7057 | 84384 | 103.21565 | 83951.999 | 100.00467 | 84384 | 107.99867
84387 | 127.55059 | 84387 | 105.70662 | 84387 | 103.21612 | 83954.999 | 100.00467 | 84387 | 107.99969
84390 | 127.55513 | 84390 | 105.70754 | 84390 | 103.21612 | 83957.999 | 100.00518 | 84390 | 108.0002
84393 | 127.56013 | 84393 | 105.70892 | 84393 | 103.2166 | 83960.999 | 100.00518 | 84393 | 108.00072
84396 | 127.56468 | 84396 | 105.7103 | 84396 | 103.2166 | 83963.999 | 100.00518 | 84396 | 108.00123
84399 | 127.56922 | 84399 | 105.71167 | 84399 | 103.21707 | 83966.999 | 100.0057 | 84399 | 108.00174
84402 | 127.57331 | 84402 | 105.71259 | 84402 | 103.21707 | 83969.999 | 100.0057 | 84402 | 108.00225
84405 | 127.57785 | 84405 | 105.71351 | 84405 | 103.21755 | 83972.999 | 100.0057 | 84405 | 108.00276
84408 | 127.58194 | 84408 | 105.71443 | 84408 | 103.21802 | 83975.999 | 100.00622 | 84408 | 108.00327
84411 | 127.58649 | 84411 | 105.71489 | 84411 | 103.2185 | 83978.999 | 100.00622 | 84411 | 108.00378
84414 | 127.59058 | 84414 | 105.71581 | 84414 | 103.21897 | 83981.999 | 100.00622 | 84414 | 108.00429
84417 | 127.59467 | 84417 | 105.71581 | 84417 | 103.21897 | 83984.999 | 100.00622 | 84417 | 108.00481
84420 | 127.59876 | 84420 | 105.71627 | 84420 | 103.21945 | 83987.999 | 100.0057 | 84420 | 108.00532
84423 | 127.60285 | 84423 | 105.71719 | 84423 | 103.21992 | 83990.999 | 100.0057 | 84423 | 108.00583
84426 | 127.60694 | 84426 | 105.71765 | 84426 | 103.2204 | 83993.999 | 100.0057 | 84426 | 108.00634
84429 | 127.61103 | 84429 | 105.71856 | 84429 | 103.22087 | 83996.999 | 100.0057 | 84429 | 108.00685
84432 | 127.61512 | 84432 | 105.71948 | 84432 | 103.22135 | 83999.999 | 100.0057 | 84432 | 108.00736
84435 | 127.61875 | 84435 | 105.7204 | 84435 | 103.22182 | 84002.999 | 100.00518 | 84435 | 108.00787
84438 | 127.62284 | 84438 | 105.72132 | 84438 | 103.2223 | 84005.999 | 100.00518 | 84438 | 108.00838
84441 | 127.62693 | 84441 | 105.72224 | 84441 | 103.2223 | 84008.999 | 100.00518 | 84441 | 108.0089
84444 | 127.63057 | 84444 | 105.72316 | 84444 | 103.2223 | 84011.999 | 100.00518 | 84444 | 108.00992
84447 | 127.63466 | 84447 | 105.72408 | 84447 | 103.2223 | 84014.999 | 100.00518 | 84447 | 108.01043
84450 | 127.63875 | 84450 | 105.725 | 84450 | 103.2223 | 84017.999 | 100.00518 | 84450 | 108.01094
84453 | 127.64284 | 84453 | 105.72592 | 84453 | 103.2223 | 84020.999 | 100.00518 | 84453 | 108.01145
84456 | 127.64693 | 84456 | 105.72683 | 84456 | 103.2223 | 84023.999 | 100.00518 | 84456 | 108.01196
84459 | 127.65147 | 84459 | 105.72729 | 84459 | 103.22277 | 84026.999 | 100.00518 | 84459 | 108.01299
84462 | 127.65556 | 84462 | 105.72821 | 84462 | 103.22325 | 84029.999 | 100.00518 | 84462 | 108.0135
84465 | 127.65965 | 84465 | 105.72867 | 84465 | 103.22325 | 84032.999 | 100.00518 | 84465 | 108.01401
84468 | 127.6642 | 84468 | 105.72913 | 84468 | 103.22372 | 84035.999 | 100.00518 | 84468 | 108.01503
84471 | 127.66874 | 84471 | 105.72959 | 84471 | 103.2242 | 84038.999 | 100.00518 | 84471 | 108.01554
84474 | 127.67283 | 84474 | 105.73005 | 84474 | 103.2242 | 84041.999 | 100.00518 | 84474 | 108.01605
84477 | 127.67737 | 84477 | 105.73051 | 84477 | 103.2242 | 84044.999 | 100.0057 | 84477 | 108.01656
84480 | 127.68146 | 84480 | 105.73097 | 84480 | 103.2242 | 84047.999 | 100.0057 | 84480 | 108.01708
84483 | 127.68601 | 84483 | 105.73143 | 84483 | 103.2242 | 84050.999 | 100.0057 | 84483 | 108.01759
84486 | 127.6901 | 84486 | 105.73235 | 84486 | 103.22372 | 84053.999 | 100.00622 | 84486 | 108.0181
84489 | 127.69419 | 84489 | 105.73327 | 84489 | 103.22325 | 84056.999 | 100.00622 | 84489 | 108.01912
84492 | 127.69782 | 84492 | 105.73418 | 84492 | 103.22325 | 84059.999 | 100.00622 | 84492 | 108.01963
84495 | 127.70191 | 84495 | 105.73556 | 84495 | 103.22325 | 84062.999 | 100.00622 | 84495 | 108.02014
84498 | 127.70555 | 84498 | 105.73648 | 84498 | 103.22325 | 84065.999 | 100.00622 | 84498 | 108.02065
84501 | 127.70964 | 84501 | 105.73832 | 84501 | 103.22325 | 84068.999 | 100.00622 | 84501 | 108.02117
84504 | 127.71327 | 84504 | 105.73924 | 84504 | 103.22325 | 84071.999 | 100.00622 | 84504 | 108.02168
84507 | 127.71691 | 84507 | 105.74062 | 84507 | 103.22325 | 84074.999 | 100.00622 | 84507 | 108.02219
84510 | 127.72055 | 84510 | 105.74153 | 84510 | 103.22277 | 84077.999 | 100.00622 | 84510 | 108.0227
84513 | 127.72418 | 84513 | 105.74245 | 84513 | 103.22277 | 84080.999 | 100.00622 | 84513 | 108.02321
84516 | 127.72827 | 84516 | 105.74337 | 84516 | 103.22277 | 84083.999 | 100.0057 | 84516 | 108.02372
84519 | 127.73236 | 84519 | 105.74383 | 84519 | 103.2223 | 84086.999 | 100.0057 | 84519 | 108.02423
84522 | 127.736 | 84522 | 105.74429 | 84522 | 103.2223 | 84089.999 | 100.0057 | 84522 | 108.02475
84525 | 127.74009 | 84525 | 105.74429 | 84525 | 103.2223 | 84092.999 | 100.0057 | 84525 | 108.02526
84528 | 127.74418 | 84528 | 105.74429 | 84528 | 103.22277 | 84095.999 | 100.0057 | 84528 | 108.02628
84531 | 127.74827 | 84531 | 105.74475 | 84531 | 103.22277 | 84098.999 | 100.0057 | 84531 | 108.02679
84534 | 127.75236 | 84534 | 105.74475 | 84534 | 103.22372 | 84101.999 | 100.0057 | 84534 | 108.0273
84537 | 127.7569 | 84537 | 105.74475 | 84537 | 103.2242 | 84104.999 | 100.0057 | 84537 | 108.02781
84540 | 127.76099 | 84540 | 105.74475 | 84540 | 103.22467 | 84107.999 | 100.0057 | 84540 | 108.02781
84543 | 127.76508 | 84543 | 105.74475 | 84543 | 103.22515 | 84110.999 | 100.0057 | 84543 | 108.02832
84546 | 127.76917 | 84546 | 105.74521 | 84546 | 103.22562 | 84113.999 | 100.0057 | 84546 | 108.02884
84549 | 127.77326 | 84549 | 105.74521 | 84549 | 103.2261 | 84116.999 | 100.0057 | 84549 | 108.02935
84552 | 127.77735 | 84552 | 105.74521 | 84552 | 103.22657 | 84119.999 | 100.0057 | 84552 | 108.02986
84555 | 127.78189 | 84555 | 105.74567 | 84555 | 103.22705 | 84122.999 | 100.0057 | 84555 | 108.03037
84558 | 127.78598 | 84558 | 105.74567 | 84558 | 103.22705 | 84125.999 | 100.0057 | 84558 | 108.03088
84561 | 127.79007 | 84561 | 105.74613 | 84561 | 103.22752 | 84128.999 | 100.0057 | 84561 | 108.03139
84564 | 127.79416 | 84564 | 105.74659 | 84564 | 103.22752 | 84131.999 | 100.00622 | 84564 | 108.03139
84567 | 127.79871 | 84567 | 105.74659 | 84567 | 103.228 | 84134.999 | 100.00622 | 84567 | 108.0319
84570 | 127.8028 | 84570 | 105.74705 | 84570 | 103.22847 | 84137.999 | 100.00674 | 84570 | 108.03241
84573 | 127.80689 | 84573 | 105.74797 | 84573 | 103.22895 | 84140.999 | 100.00674 | 84573 | 108.03293
84576 | 127.81098 | 84576 | 105.74843 | 84576 | 103.22942 | 84143.999 | 100.00726 | 84576 | 108.03344
84579 | 127.81461 | 84579 | 105.74888 | 84579 | 103.2299 | 84146.999 | 100.00726 | 84579 | 108.03395
84582 | 127.8187 | 84582 | 105.74934 | 84582 | 103.23037 | 84149.999 | 100.00726 | 84582 | 108.03446
84585 | 127.82234 | 84585 | 105.75026 | 84585 | 103.23085 | 84152.999 | 100.00778 | 84585 | 108.03497
84588 | 127.82597 | 84588 | 105.75072 | 84588 | 103.23085 | 84155.999 | 100.00778 | 84588 | 108.03548
84591 | 127.82915 | 84591 | 105.75072 | 84591 | 103.23132 | 84158.999 | 100.00829 | 84591 | 108.03599
84594 | 127.83279 | 84594 | 105.75118 | 84594 | 103.23085 | 84161.999 | 100.00778 | 84594 | 108.0365
84597 | 127.83642 | 84597 | 105.75118 | 84597 | 103.23085 | 84164.999 | 100.00829 | 84597 | 108.03702
84600 | 127.83961 | 84600 | 105.75118 | 84600 | 103.23132 | 84167.999 | 100.00829 | 84600 | 108.03702
84603 | 127.84279 | 84603 | 105.75118 | 84603 | 103.23132 | 84170.999 | 100.00829 | 84603 | 108.03753
84606 | 127.84597 | 84606 | 105.75118 | 84606 | 103.23132 | 84173.999 | 100.00829 | 84606 | 108.03804
84609 | 127.84915 | 84609 | 105.75164 | 84609 | 103.2318 | 84176.999 | 100.00829 | 84609 | 108.03855
84612 | 127.85233 | 84612 | 105.75164 | 84612 | 103.2318 | 84179.999 | 100.00881 | 84612 | 108.03906
84615 | 127.85551 | 84615 | 105.75256 | 84615 | 103.23227 | 84182.999 | 100.00881 | 84615 | 108.03957
84618 | 127.85869 | 84618 | 105.75302 | 84618 | 103.23275 | 84185.999 | 100.00881 | 84618 | 108.04008
84621 | 127.86233 | 84621 | 105.7544 | 84621 | 103.23275 | 84188.999 | 100.00933 | 84621 | 108.04059
84624 | 127.86642 | 84624 | 105.75532 | 84624 | 103.23322 | 84191.999 | 100.00933 | 84624 | 108.04111
84627 | 127.87051 | 84627 | 105.75669 | 84627 | 103.2337 | 84194.999 | 100.00933 | 84627 | 108.04162
84630 | 127.8746 | 84630 | 105.75807 | 84630 | 103.2337 | 84197.999 | 100.00985 | 84630 | 108.04213
84633 | 127.87869 | 84633 | 105.75899 | 84633 | 103.23417 | 84200.999 | 100.00985 | 84633 | 108.04264
84636 | 127.88323 | 84636 | 105.76037 | 84636 | 103.23465 | 84203.999 | 100.00985 | 84636 | 108.04315
84639 | 127.88732 | 84639 | 105.76129 | 84639 | 103.23465 | 84206.999 | 100.01037 | 84639 | 108.04366
84642 | 127.89096 | 84642 | 105.76175 | 84642 | 103.23512 | 84209.999 | 100.01037 | 84642 | 108.04417
84645 | 127.89505 | 84645 | 105.76221 | 84645 | 103.23512 | 84212.999 | 100.01037 | 84645 | 108.04468
84648 | 127.89914 | 84648 | 105.76267 | 84648 | 103.23512 | 84215.999 | 100.01037 | 84648 | 108.0452
84651 | 127.90323 | 84651 | 105.76313 | 84651 | 103.2356 | 84218.999 | 100.01089 | 84651 | 108.04571
84654 | 127.90731 | 84654 | 105.76313 | 84654 | 103.23512 | 84221.999 | 100.01089 | 84654 | 108.04622
84657 | 127.91186 | 84657 | 105.76359 | 84657 | 103.23512 | 84224.999 | 100.01089 | 84657 | 108.04673
84660 | 127.9164 | 84660 | 105.76359 | 84660 | 103.23465 | 84227.999 | 100.01089 | 84660 | 108.04724
84663 | 127.92095 | 84663 | 105.76404 | 84663 | 103.23465 | 84230.999 | 100.01089 | 84663 | 108.04775
84666 | 127.92504 | 84666 | 105.7645 | 84666 | 103.23322 | 84233.999 | 100.01089 | 84666 | 108.04877
84669 | 127.92958 | 84669 | 105.76496 | 84669 | 103.2318 | 84236.999 | 100.01089 | 84669 | 108.04929
84672 | 127.93322 | 84672 | 105.76542 | 84672 | 103.23132 | 84239.999 | 100.0114 | 84672 | 108.0498
84675 | 127.93685 | 84675 | 105.76588 | 84675 | 103.23227 | 84242.999 | 100.0114 | 84675 | 108.05031
84678 | 127.94049 | 84678 | 105.76634 | 84678 | 103.23512 | 84245.999 | 100.0114 | 84678 | 108.05082
84681 | 127.94367 | 84681 | 105.76726 | 84681 | 103.23845 | 84248.999 | 100.0114 | 84681 | 108.05184
84684 | 127.9464 | 84684 | 105.76818 | 84684 | 103.24177 | 84251.999 | 100.0114 | 84684 | 108.05235
84687 | 127.94912 | 84687 | 105.7691 | 84687 | 103.24557 | 84254.999 | 100.01192 | 84687 | 108.05286
84690 | 127.9523 | 84690 | 105.77002 | 84690 | 103.25127 | 84257.999 | 100.01192 | 84690 | 108.05338
84693 | 127.95548 | 84693 | 105.77094 | 84693 | 103.25365 | 84260.999 | 100.01192 | 84693 | 108.0544
84696 | 127.95867 | 84696 | 105.77185 | 84696 | 103.25412 | 84263.999 | 100.01192 | 84696 | 108.05491
84699 | 127.9623 | 84699 | 105.77277 | 84699 | 103.25412 | 84266.999 | 100.01244 | 84699 | 108.05542
84702 | 127.96594 | 84702 | 105.77323 | 84702 | 103.24985 | 84269.999 | 100.01244 | 84702 | 108.05593
84705 | 127.97003 | 84705 | 105.77369 | 84705 | 103.247 | 84272.999 | 100.01244 | 84705 | 108.05644
84708 | 127.97457 | 84708 | 105.77415 | 84708 | 103.24462 | 84275.999 | 100.01296 | 84708 | 108.05695
84711 | 127.97866 | 84711 | 105.77507 | 84711 | 103.24225 | 84278.999 | 100.01296 | 84711 | 108.05747
84714 | 127.9832 | 84714 | 105.77553 | 84714 | 103.23892 | 84281.999 | 100.01296 | 84714 | 108.05798
84717 | 127.98729 | 84717 | 105.77599 | 84717 | 103.23607 | 84284.999 | 100.01296 | 84717 | 108.059
84720 | 127.99184 | 84720 | 105.77645 | 84720 | 103.23275 | 84287.999 | 100.01296 | 84720 | 108.05951
84723 | 127.99593 | 84723 | 105.77737 | 84723 | 103.2299 | 84290.999 | 100.01296 | 84723 | 108.06002
84726 | 128.00002 | 84726 | 105.77783 | 84726 | 103.22657 | 84293.999 | 100.01296 | 84726 | 108.06053
84729 | 128.00411 | 84729 | 105.77829 | 84729 | 103.22372 | 84296.999 | 100.01296 | 84729 | 108.06104
84732 | 128.00774 | 84732 | 105.7792 | 84732 | 103.22135 | 84299.999 | 100.01296 | 84732 | 108.06156
84735 | 128.01138 | 84735 | 105.78012 | 84735 | 103.21992 | 84302.999 | 100.01244 | 84735 | 108.06207
84738 | 128.01501 | 84738 | 105.78058 | 84738 | 103.21992 | 84305.999 | 100.01244 | 84738 | 108.06258
84741 | 128.01865 | 84741 | 105.7815 | 84741 | 103.2204 | 84308.999 | 100.01244 | 84741 | 108.06309
84744 | 128.02183 | 84744 | 105.78196 | 84744 | 103.22087 | 84311.999 | 100.01244 | 84744 | 108.0636
84747 | 128.02501 | 84747 | 105.78288 | 84747 | 103.22087 | 84314.999 | 100.01244 | 84747 | 108.06411
84750 | 128.02865 | 84750 | 105.78334 | 84750 | 103.22372 | 84317.999 | 100.01244 | 84750 | 108.06462
84753 | 128.03228 | 84753 | 105.7838 | 84753 | 103.2242 | 84320.999 | 100.01192 | 84753 | 108.06513
84756 | 128.03592 | 84756 | 105.7838 | 84756 | 103.2242 | 84323.999 | 100.01192 | 84756 | 108.06565
84759 | 128.04001 | 84759 | 105.78426 | 84759 | 103.2242 | 84326.999 | 100.01192 | 84759 | 108.06616
84762 | 128.04364 | 84762 | 105.78472 | 84762 | 103.22325 | 84329.999 | 100.01192 | 84762 | 108.06667
84765 | 128.04773 | 84765 | 105.78518 | 84765 | 103.22277 | 84332.999 | 100.01192 | 84765 | 108.06718
84768 | 128.05228 | 84768 | 105.78564 | 84768 | 103.22182 | 84335.999 | 100.01192 | 84768 | 108.06769
84771 | 128.05637 | 84771 | 105.7861 | 84771 | 103.22087 | 84338.999 | 100.01192 | 84771 | 108.0682
84774 | 128.06046 | 84774 | 105.78701 | 84774 | 103.21992 | 84341.999 | 100.01192 | 84774 | 108.06871
84777 | 128.06455 | 84777 | 105.78747 | 84777 | 103.2185 | 84344.999 | 100.01192 | 84777 | 108.06974
84780 | 128.06818 | 84780 | 105.78793 | 84780 | 103.21707 | 84347.999 | 100.01192 | 84780 | 108.07025
84783 | 128.07227 | 84783 | 105.78839 | 84783 | 103.21517 | 84350.999 | 100.01192 | 84783 | 108.07076
84786 | 128.07591 | 84786 | 105.78931 | 84786 | 103.21327 | 84353.999 | 100.01192 | 84786 | 108.07076
84789 | 128.07954 | 84789 | 105.78977 | 84789 | 103.2109 | 84356.999 | 100.01192 | 84789 | 108.07127
84792 | 128.08318 | 84792 | 105.79023 | 84792 | 103.209 | 84359.999 | 100.01192 | 84792 | 108.07178
84795 | 128.08681 | 84795 | 105.79069 | 84795 | 103.20662 | 84362.999 | 100.01244 | 84795 | 108.07229
84798 | 128.09045 | 84798 | 105.79115 | 84798 | 103.20425 | 84365.999 | 100.01244 | 84798 | 108.0728
84801 | 128.09408 | 84801 | 105.79161 | 84801 | 103.20187 | 84368.999 | 100.01244 | 84801 | 108.07331
84804 | 128.09817 | 84804 | 105.79207 | 84804 | 103.1995 | 84371.999 | 100.01192 | 84804 | 108.07434
84807 | 128.10181 | 84807 | 105.79207 | 84807 | 103.19665 | 84374.999 | 100.01192 | 84807 | 108.07485
84810 | 128.1059 | 84810 | 105.79253 | 84810 | 103.19237 | 84377.999 | 100.01192 | 84810 | 108.07536
84813 | 128.10999 | 84813 | 105.79299 | 84813 | 103.18715 | 84380.999 | 100.01192 | 84813 | 108.07587
84816 | 128.11363 | 84816 | 105.79345 | 84816 | 103.18097 | 84383.999 | 100.01192 | 84816 | 108.07638
84819 | 128.11771 | 84819 | 105.79391 | 84819 | 103.17385 | 84386.999 | 100.0114 | 84819 | 108.07689
84822 | 128.12135 | 84822 | 105.79391 | 84822 | 103.16102 | 84389.999 | 100.0114 | 84822 | 108.0774
84825 | 128.12499 | 84825 | 105.79437 | 84825 | 103.1482 | 84392.999 | 100.0114 | 84825 | 108.07792
84828 | 128.12817 | 84828 | 105.79482 | 84828 | 103.13348 | 84395.999 | 100.0114 | 84828 | 108.07843
84831 | 128.13135 | 84831 | 105.79528 | 84831 | 103.11638 | 84398.999 | 100.0114 | 84831 | 108.07894
84834 | 128.13453 | 84834 | 105.79528 | 84834 | 103.09168 | 84401.999 | 100.01244 | 84834 | 108.07945
84837 | 128.13771 | 84837 | 105.79574 | 84837 | 103.06888 | 84404.999 | 100.01296 | 84837 | 108.07996
84840 | 128.14089 | 84840 | 105.7962 | 84840 | 103.04133 | 84407.999 | 100.014 | 84840 | 108.08047
84843 | 128.14407 | 84843 | 105.79666 | 84843 | 103.00998 | 84410.999 | 100.014 | 84843 | 108.08098
84846 | 128.14771 | 84846 | 105.79666 | 84846 | 102.96581 | 84413.999 | 100.01503 | 84846 | 108.08149
84849 | 128.15134 | 84849 | 105.79712 | 84849 | 102.92163 | 84416.999 | 100.01451 | 84849 | 108.08149
84852 | 128.15543 | 84852 | 105.79712 | 84852 | 102.87271 | 84419.999 | 100.01451 | 84852 | 108.08201
84855 | 128.15907 | 84855 | 105.79758 | 84855 | 102.82094 | 84422.999 | 100.014 | 84855 | 108.08252
84858 | 128.16316 | 84858 | 105.79758 | 84858 | 102.75634 | 84425.999 | 100.01244 | 84858 | 108.08303
84861 | 128.16725 | 84861 | 105.79758 | 84861 | 102.69174 | 84428.999 | 100.01192 | 84861 | 108.08354
84864 | 128.17179 | 84864 | 105.79804 | 84864 | 102.62287 | 84431.999 | 100.0114 | 84864 | 108.08456
84867 | 128.17588 | 84867 | 105.7985 | 84867 | 102.54782 | 84434.999 | 100.01089 | 84867 | 108.08507
84870 | 128.18043 | 84870 | 105.79896 | 84870 | 102.46755 | 84437.999 | 100.0114 | 84870 | 108.08559
84873 | 128.18497 | 84873 | 105.79988 | 84873 | 102.38775 | 84440.999 | 100.0114 | 84873 | 108.0861
84876 | 128.18951 | 84876 | 105.80034 | 84876 | 102.30558 | 84443.999 | 100.0114 | 84876 | 108.08661
84879 | 128.1936 | 84879 | 105.8008 | 84879 | 102.2215 | 84446.999 | 100.0114 | 84879 | 108.08712
84882 | 128.19815 | 84882 | 105.80126 | 84882 | 102.12888 | 84449.999 | 100.01192 | 84882 | 108.08763
84885 | 128.20178 | 84885 | 105.80217 | 84885 | 102.03816 | 84452.999 | 100.01244 | 84885 | 108.08814
84888 | 128.20542 | 84888 | 105.80263 | 84888 | 101.94601 | 84455.999 | 100.01244 | 84888 | 108.08865
84891 | 128.2086 | 84891 | 105.80309 | 84891 | 101.85292 | 84458.999 | 100.01296 | 84891 | 108.08916
84894 | 128.21178 | 84894 | 105.80355 | 84894 | 101.75269 | 84461.999 | 100.01296 | 84894 | 108.08916
84897 | 128.21496 | 84897 | 105.80401 | 84897 | 101.65485 | 84464.999 | 100.01348 | 84897 | 108.08968
84900 | 128.21723 | 84900 | 105.80493 | 84900 | 101.55605 | 84467.999 | 100.01348 | 84900 | 108.08968
84903 | 128.21996 | 84903 | 105.80539 | 84903 | 101.4563 | 84470.999 | 100.014 | 84903 | 108.09019
84906 | 128.22314 | 84906 | 105.80585 | 84906 | 101.35371 | 84473.999 | 100.014 | 84906 | 108.0907
84909 | 128.22587 | 84909 | 105.80631 | 84909 | 101.25159 | 84476.999 | 100.01451 | 84909 | 108.0907
84912 | 128.22905 | 84912 | 105.80677 | 84912 | 101.14994 | 84479.999 | 100.01451 | 84912 | 108.09121
84915 | 128.23269 | 84915 | 105.80769 | 84915 | 101.04877 | 84482.999 | 100.01451 | 84915 | 108.09172
84918 | 128.23587 | 84918 | 105.80815 | 84918 | 100.94664 | 84485.999 | 100.01451 | 84918 | 108.09172
84921 | 128.2395 | 84921 | 105.80815 | 84921 | 100.84642 | 84488.999 | 100.01451 | 84921 | 108.09223
84924 | 128.24359 | 84924 | 105.80861 | 84924 | 100.74763 | 84491.999 | 100.01503 | 84924 | 108.09274
84927 | 128.24723 | 84927 | 105.80861 | 84927 | 100.64978 | 84494.999 | 100.01503 | 84927 | 108.09325
84930 | 128.25086 | 84930 | 105.80907 | 84930 | 100.55763 | 84497.999 | 100.01503 | 84930 | 108.09325
84933 | 128.2545 | 84933 | 105.80907 | 84933 | 100.46501 | 84500.999 | 100.01555 | 84933 | 108.09377
84936 | 128.25768 | 84936 | 105.80907 | 84936 | 100.37381 | 84503.999 | 100.01555 | 84936 | 108.09428
84939 | 128.26131 | 84939 | 105.80907 | 84939 | 100.28784 | 84506.999 | 100.01555 | 84939 | 108.09479
84942 | 128.26495 | 84942 | 105.80907 | 84942 | 100.20899 | 84509.999 | 100.01607 | 84942 | 108.0953
84945 | 128.26858 | 84945 | 105.80907 | 84945 | 100.13442 | 84512.999 | 100.01607 | 84945 | 108.09581
84948 | 128.27222 | 84948 | 105.80907 | 84948 | 100.07695 | 84515.999 | 100.01659 | 84948 | 108.09632
84951 | 128.27631 | 84951 | 105.80907 | 84951 | 100.03087 | 84518.999 | 100.01659 | 84951 | 108.09734
84954 | 128.27995 | 84954 | 105.80907 | 84954 | 100.01377 | 84521.999 | 100.01711 | 84954 | 108.09786
84957 | 128.28404 | 84957 | 105.80953 | 84957 | 100.0057 | 84524.999 | 100.01711 | 84957 | 108.09837
84960 | 128.28858 | 84960 | 105.80998 | 84960 | 100.0019 | 84527.999 | 100.01711 | 84960 | 108.09888
84963 | 128.29267 | 84963 | 105.81044 | 84963 | 99.99953 | 84530.999 | 100.01762 | 84963 | 108.09939
84966 | 128.29721 | 84966 | 105.8109 | 84966 | 99.9981 | 84533.999 | 100.01762 | 84966 | 108.0999
84969 | 128.3013 | 84969 | 105.81136 | 84969 | 99.9962 | 84536.999 | 100.01762 | 84969 | 108.10041
84972 | 128.30494 | 84972 | 105.81182 | 84972 | 99.99478 | 84539.999 | 100.01814 | 84972 | 108.10092
84975 | 128.30903 | 84975 | 105.81228 | 84975 | 99.99335 | 84542.999 | 100.01814 | 84975 | 108.10143
84978 | 128.31266 | 84978 | 105.8132 | 84978 | 99.99288 | 84545.999 | 100.01814 | 84978 | 108.10195
84981 | 128.31675 | 84981 | 105.81366 | 84981 | 99.9924 | 84548.999 | 100.01866 | 84981 | 108.10246
84984 | 128.31994 | 84984 | 105.81366 | 84984 | 99.99145 | 84551.999 | 100.01866 | 84984 | 108.10297
84987 | 128.32357 | 84987 | 105.81412 | 84987 | 99.99098 | 84554.999 | 100.01918 | 84987 | 108.10348
84990 | 128.32721 | 84990 | 105.81458 | 84990 | 99.9905 | 84557.999 | 100.01918 | 84990 | 108.10399
84993 | 128.33084 | 84993 | 105.81412 | 84993 | 99.99003 | 84560.999 | 100.0197 | 84993 | 108.10501
84996 | 128.33448 | 84996 | 105.8132 | 84996 | 99.99003 | 84563.999 | 100.02022 | 84996 | 108.10552
84999 | 128.33811 | 84999 | 105.81274 | 84999 | 99.98955 | 84566.999 | 100.02022 | 84999 | 108.10604
85002 | 128.34175 | 85002 | 105.81412 | 85002 | 99.98908 | 84569.999 | 100.02074 | 85002 | 108.10655
85005 | 128.34584 | 85005 | 105.8155 | 85005 | 99.9886 | 84572.999 | 100.02074 | 85005 | 108.10706
85008 | 128.34993 | 85008 | 105.81733 | 85008 | 99.98813 | 84575.999 | 100.02125 | 85008 | 108.10757
85011 | 128.35402 | 85011 | 105.81963 | 85011 | 99.98765 | 84578.999 | 100.02125 | 85011 | 108.10808
85014 | 128.35765 | 85014 | 105.82101 | 85014 | 99.9867 | 84581.999 | 100.02177 | 85014 | 108.10808
85017 | 128.36174 | 85017 | 105.82469 | 85017 | 99.98623 | 84584.999 | 100.02177 | 85017 | 108.10859
85020 | 128.36538 | 85020 | 105.82606 | 85020 | 99.98575 | 84587.999 | 100.02229 | 85020 | 108.1091
85023 | 128.36856 | 85023 | 105.82652 | 85023 | 99.98528 | 84590.999 | 100.02229 | 85023 | 108.10961
85026 | 128.37219 | 85026 | 105.82652 | 85026 | 99.9848 | 84593.999 | 100.02229 | 85026 | 108.10961
85029 | 128.37538 | 85029 | 105.82423 | 85029 | 99.9848 | 84596.999 | 100.02281 | 85029 | 108.11013
85032 | 128.3781 | 85032 | 105.82331 | 85032 | 99.98433 | 84599.999 | 100.02281 | 85032 | 108.11064
85035 | 128.38128 | 85035 | 105.82285 | 85035 | 100 | 84602.999 | 100.02333 | 85035 | 108.11115
85038 | 128.38401 | 85038 | 105.82285 | 85038 | 100 | 84605.999 | 100.02333 | 85038 | 108.11166
85041 | 128.38719 | 85041 | 105.82285 | 85041 | 99.99953 | 84608.999 | 100.02333 | 85041 | 108.11217
85044 | 128.38992 | 85044 | 105.82239 | 85044 | 99.99905 | 84611.999 | 100.02385 | 85044 | 108.11268
85047 | 128.3931 | 85047 | 105.82239 | 85047 | 99.99858 | 84614.999 | 100.02385 | 85047 | 108.11319
85050 | 128.39628 | 85050 | 105.82331 | 85050 | 99.99858 | 84617.999 | 100.02436 | 85050 | 108.1137
85053 | 128.39901 | 85053 | 105.82423 | 85053 | 99.9981 | 84620.999 | 100.02436 | 85053 | 108.11422
85056 | 128.40264 | 85056 | 105.82606 | 85056 | 99.99763 | 84623.999 | 100.02488 | 85056 | 108.11473
85059 | 128.40582 | 85059 | 105.82882 | 85059 | 99.99763 | 84626.999 | 100.02488 | 85059 | 108.11524
85062 | 128.409 | 85062 | 105.83158 | 85062 | 99.99715 | 84629.999 | 100.02488 | 85062 | 108.11575
85065 | 128.41218 | 85065 | 105.83571 | 85065 | 99.99668 | 84632.999 | 100.0254 | 85065 | 108.11626
85068 | 128.41537 | 85068 | 105.83755 | 85068 | 99.99668 | 84635.999 | 100.0254 | 85068 | 108.11677
85071 | 128.41809 | 85071 | 105.83755 | 85071 | 99.9962 | 84638.999 | 100.0254 | 85071 | 108.11677
85074 | 128.42127 | 85074 | 105.83663 | 85074 | 99.99573 | 84641.999 | 100.02592 | 85074 | 108.11728
85077 | 128.42445 | 85077 | 105.83249 | 85077 | 99.99573 | 84644.999 | 100.02592 | 85077 | 108.11779
85080 | 128.42763 | 85080 | 105.82836 | 85080 | 99.99525 | 84647.999 | 100.02592 | 85080 | 108.11831
85083 | 128.43082 | 85083 | 105.82331 | 85083 | 99.99478 | 84650.999 | 100.02592 | 85083 | 108.11882
85086 | 128.43445 | 85086 | 105.81825 | 85086 | 99.99478 | 84653.999 | 100.02592 | 85086 | 108.11933
85089 | 128.43763 | 85089 | 105.81044 | 85089 | 99.9943 | 84656.999 | 100.02644 | 85089 | 108.11984
85092 | 128.44127 | 85092 | 105.80447 | 85092 | 99.9943 | 84659.999 | 100.02644 | 85092 | 108.12035
85095 | 128.44536 | 85095 | 105.79896 | 85095 | 99.99383 | 84662.999 | 100.02644 | 85095 | 108.12035
85098 | 128.44899 | 85098 | 105.79345 | 85098 | 99.99335 | 84665.999 | 100.02644 | 85098 | 108.12086
85101 | 128.45263 | 85101 | 105.78931 | 85101 | 99.99335 | 84668.999 | 100.02644 | 85101 | 108.12137
85104 | 128.45672 | 85104 | 105.78472 | 85104 | 99.99288 | 84671.999 | 100.02644 | 85104 | 108.12188
85107 | 128.46081 | 85107 | 105.78012 | 85107 | 99.99288 | 84674.999 | 100.02644 | 85107 | 108.1224
85110 | 128.4649 | 85110 | 105.77553 | 85110 | 99.9924 | 84677.999 | 100.02696 | 85110 | 108.1224
85113 | 128.46944 | 85113 | 105.77185 | 85113 | 99.99193 | 84680.999 | 100.02696 | 85113 | 108.12291
85116 | 128.47353 | 85116 | 105.76772 | 85116 | 99.99193 | 84683.999 | 100.02696 | 85116 | 108.12291
85119 | 128.47717 | 85119 | 105.76404 | 85119 | 99.99145 | 84686.999 | 100.02696 | 85119 | 108.12342
85122 | 128.48126 | 85122 | 105.75991 | 85122 | 99.99098 | 84689.999 | 100.02696 | 85122 | 108.12342
85125 | 128.48489 | 85125 | 105.75624 | 85125 | 99.99098 | 84692.999 | 100.02696 | 85125 | 108.12393
85128 | 128.48807 | 85128 | 105.75164 | 85128 | 99.9905 | 84695.999 | 100.02696 | 85128 | 108.12393
85131 | 128.4908 | 85131 | 105.74659 | 85131 | 99.9905 | 84698.999 | 100.02747 | 85131 | 108.12444
85134 | 128.49398 | 85134 | 105.74108 | 85134 | 99.99003 | 84701.999 | 100.02747 | 85134 | 108.12444
85137 | 128.49671 | 85137 | 105.73281 | 85137 | 99.99003 | 84704.999 | 100.02799 | 85137 | 108.12495
85140 | 128.49898 | 85140 | 105.72362 | 85140 | 99.98955 | 84707.999 | 100.02799 | 85140 | 108.12495
85143 | 128.50125 | 85143 | 105.71259 | 85143 | 99.98955 | 84710.999 | 100.02799 | 85143 | 108.12546
85146 | 128.50398 | 85146 | 105.70019 | 85146 | 99.98908 | 84713.999 | 100.02851 | 85146 | 108.12597
85149 | 128.50625 | 85149 | 105.68089 | 85149 | 99.98908 | 84716.999 | 100.02851 | 85149 | 108.12649
85152 | 128.50898 | 85152 | 105.6616 | 85152 | 99.9886 | 84719.999 | 100.02851 | 85152 | 108.127
85155 | 128.5117 | 85155 | 105.63955 | 85155 | 99.9886 | 84722.999 | 100.02903 | 85155 | 108.127
85158 | 128.51443 | 85158 | 105.61612 | 85158 | 99.98813 | 84725.999 | 100.02903 | 85158 | 108.12751
85161 | 128.51761 | 85161 | 105.58258 | 85161 | 99.98765 | 84728.999 | 100.02955 | 85161 | 108.12802
85164 | 128.5217 | 85164 | 105.5518 | 85164 | 99.98765 | 84731.999 | 100.02955 | 85164 | 108.12802
85167 | 128.52579 | 85167 | 105.52056 | 85167 | 99.98718 | 84734.999 | 100.03007 | 85167 | 108.12853
85170 | 128.52943 | 85170 | 105.48473 | 85170 | 99.9867 | 84737.999 | 100.03058 | 85170 | 108.12904
85173 | 128.53352 | 85173 | 105.4365 | 85173 | 99.9867 | 84740.999 | 100.03058 | 85173 | 108.12904
85176 | 128.53852 | 85176 | 105.38872 | 85176 | 99.98623 | 84743.999 | 100.0311 | 85176 | 108.12955
85179 | 128.5426 | 85179 | 105.33727 | 85179 | 99.98575 | 84746.999 | 100.03162 | 85179 | 108.13006
85182 | 128.54669 | 85182 | 105.2826 | 85182 | 99.98575 | 84749.999 | 100.03214 | 85182 | 108.13058
85185 | 128.55078 | 85185 | 105.21599 | 85185 | 99.98528 | 84752.999 | 100.03214 | 85185 | 108.13109
85188 | 128.55397 | 85188 | 105.14891 | 85188 | 99.98528 | 84755.999 | 100.03266 | 85188 | 108.1316
85191 | 128.5576 | 85191 | 105.07771 | 85191 | 99.9848 | 84758.999 | 100.03318 | 85191 | 108.1316
85194 | 128.56078 | 85194 | 105.00374 | 85194 | 99.9848 | 84761.999 | 100.03318 | 85194 | 108.13211
85197 | 128.56396 | 85197 | 104.91692 | 85197 | 99.98433 | 84764.999 | 100.03369 | 85197 | 108.13262
85200 | 128.56669 | 85200 | 104.83009 | 85200 | 99.98433 | 84767.999 | 100.03369 | 85200 | 108.13262
85203 | 128.56987 | 85203 | 104.74051 | 85203 | 99.98433 | 84770.999 | 100.03421 | 85203 | 108.13313
85206 | 128.57305 | 85206 | 104.64725 | 85206 | 99.98385 | 84773.999 | 100.03421 | 85206 | 108.13364
85209 | 128.57623 | 85209 | 104.54343 | 85209 | 99.98385 | 84776.999 | 100.03473 | 85209 | 108.13415
85212 | 128.57941 | 85212 | 104.43961 | 85212 | 99.98385 | 84779.999 | 100.03473 | 85212 | 108.13467
85215 | 128.58305 | 85215 | 104.33211 | 85215 | 99.98385 | 84782.999 | 100.03473 | 85215 | 108.13518
85218 | 128.58623 | 85218 | 104.2191 | 85218 | 99.98338 | 84785.999 | 100.03525 | 85218 | 108.13569
85221 | 128.58987 | 85221 | 104.10057 | 85221 | 99.98338 | 84788.999 | 100.03525 | 85221 | 108.1362
85224 | 128.5935 | 85224 | 103.98251 | 85224 | 99.9829 | 84791.999 | 100.03577 | 85224 | 108.13671
85227 | 128.59714 | 85227 | 103.8626 | 85227 | 99.9829 | 84794.999 | 100.03577 | 85227 | 108.13722
85230 | 128.60032 | 85230 | 103.7404 | 85230 | 99.98243 | 84797.999 | 100.03629 | 85230 | 108.13722
85233 | 128.6035 | 85233 | 103.60948 | 85233 | 99.98243 | 84800.999 | 100.03629 | 85233 | 108.13773
85236 | 128.60668 | 85236 | 103.47993 | 85236 | 99.98195 | 84803.999 | 100.03629 | 85236 | 108.13824
85239 | 128.60986 | 85239 | 103.34854 | 85239 | 99.98148 | 84806.999 | 100.03681 | 85239 | 108.13876
85242 | 128.6135 | 85242 | 103.21577 | 85242 | 99.98148 | 84809.999 | 100.03681 | 85242 | 108.13978
85245 | 128.61668 | 85245 | 103.07566 | 85245 | 99.981 | 84812.999 | 100.03681 | 85245 | 108.14029
85248 | 128.61986 | 85248 | 102.93692 | 85248 | 99.98053 | 84815.999 | 100.03732 | 85248 | 108.1408
85251 | 128.62304 | 85251 | 102.79726 | 85251 | 99.98005 | 84818.999 | 100.03732 | 85251 | 108.14131
85254 | 128.62667 | 85254 | 102.65623 | 85254 | 99.98005 | 84821.999 | 100.03784 | 85254 | 108.14182
85257 | 128.62985 | 85257 | 102.50968 | 85257 | 99.97958 | 84824.999 | 100.03836 | 85257 | 108.14233
85260 | 128.63304 | 85260 | 102.36451 | 85260 | 99.97958 | 84827.999 | 100.03836 | 85260 | 108.14336
85263 | 128.63667 | 85263 | 102.21888 | 85263 | 99.9791 | 84830.999 | 100.03888 | 85263 | 108.14387
85266 | 128.63985 | 85266 | 102.0728 | 85266 | 99.9791 | 84833.999 | 100.0394 | 85266 | 108.14438
85269 | 128.64303 | 85269 | 101.92395 | 85269 | 99.97863 | 84836.999 | 100.03992 | 85269 | 108.14489
85272 | 128.64667 | 85272 | 101.77649 | 85272 | 99.97863 | 84839.999 | 100.04043 | 85272 | 108.1454
85275 | 128.64985 | 85275 | 101.62948 | 85275 | 99.97815 | 84842.999 | 100.04043 | 85275 | 108.14591
85278 | 128.65303 | 85278 | 101.48293 | 85278 | 99.97815 | 84845.999 | 100.04095 | 85278 | 108.14643
85281 | 128.65621 | 85281 | 101.33776 | 85281 | 99.97768 | 84848.999 | 100.04147 | 85281 | 108.14694
85284 | 128.65939 | 85284 | 101.19443 | 85284 | 99.97768 | 84851.999 | 100.04199 | 85284 | 108.14694
85287 | 128.66257 | 85287 | 101.05294 | 85287 | 99.97768 | 84854.999 | 100.04251 | 85287 | 108.14745
85290 | 128.6653 | 85290 | 100.91282 | 85290 | 99.9772 | 84857.999 | 100.04303 | 85290 | 108.14796
85293 | 128.66848 | 85293 | 100.7796 | 85293 | 99.9772 | 84860.999 | 100.04303 | 85293 | 108.14847
85296 | 128.67121 | 85296 | 100.64315 | 85296 | 99.97673 | 84863.999 | 100.04303 | 85296 | 108.14847
85299 | 128.67439 | 85299 | 100.51131 | 85299 | 99.97673 | 84866.999 | 100.04354 | 85299 | 108.14898
85302 | 128.67802 | 85302 | 100.38819 | 85302 | 99.97673 | 84869.999 | 100.04354 | 85302 | 108.14949
85305 | 128.68121 | 85305 | 100.28207 | 85305 | 99.97673 | 84872.999 | 100.04406 | 85305 | 108.15
85308 | 128.68484 | 85308 | 100.18008 | 85308 | 99.97673 | 84875.999 | 100.04406 | 85308 | 108.15
85311 | 128.68848 | 85311 | 100.09969 | 85311 | 99.9772 | 84878.999 | 100.04458 | 85311 | 108.15052
85314 | 128.69211 | 85314 | 100.034 | 85314 | 99.97768 | 84881.999 | 100.0451 | 85314 | 108.15103
85317 | 128.69529 | 85317 | 100.00505 | 85317 | 99.97815 | 84884.999 | 100.04562 | 85317 | 108.15154
85320 | 128.69893 | 85320 | 99.9876 | 85320 | 99.97863 | 84887.999 | 100.04562 | 85320 | 108.15154
85323 | 128.70211 | 85323 | 99.97703 | 85323 | 99.9791 | 84890.999 | 100.04614 | 85323 | 108.15205
85326 | 128.70529 | 85326 | 99.97565 | 85326 | 99.97863 | 84893.999 | 100.04665 | 85326 | 108.15205
85329 | 128.70893 | 85329 | 99.97244 | 85329 | 99.97815 | 84896.999 | 100.04665 | 85329 | 108.15256
85332 | 128.71211 | 85332 | 99.9683 | 85332 | 99.97815 | 84899.999 | 100.04717 | 85332 | 108.15307
85335 | 128.71574 | 85335 | 99.96509 | 85335 | 99.97673 | 84902.999 | 100.04769 | 85335 | 108.15358
85338 | 128.71938 | 85338 | 99.96233 | 85338 | 99.97578 | 84905.999 | 100.04769 | 85338 | 108.15358
85341 | 128.72301 | 85341 | 100 | 85341 | 99.9753 | 84908.999 | 100.04821 | 85341 | 108.15409
85344 | 128.7271 | 85344 | 100.03583 | 85344 | 99.9753 | 84911.999 | 100.04873 | 85344 | 108.15461
85347 | 128.73119 | 85347 | 100.03537 | 85347 | 99.9753 | 84914.999 | 100.04925 | 85347 | 108.15461
85350 | 128.73483 | 85350 | 100.03491 | 85350 | 99.97578 | 84917.999 | 100.04925 | 85350 | 108.15512
85353 | 128.73937 | 85353 | 100.03445 | 85353 | 99.97578 | 84920.999 | 100.04976 | 85353 | 108.15563
85356 | 128.74346 | 85356 | 100.034 | 85356 | 99.97578 | 84923.999 | 100.05028 | 85356 | 108.15614
85359 | 128.74755 | 85359 | 100.03354 | 85359 | 99.97625 | 84926.999 | 100.05028 | 85359 | 108.15665
85362 | 128.75164 | 85362 | 100.03308 | 85362 | 99.97673 | 84929.999 | 100.0508 | 85362 | 108.15665
85365 | 128.75528 | 85365 | 100.03262 | 85365 | 99.9772 | 84932.999 | 100.05132 | 85365 | 108.15716
85368 | 128.75846 | 85368 | 100.03216 | 85368 | 99.9772 | 84935.999 | 100.05184 | 85368 | 108.15767
85371 | 128.76118 | 85371 | 100.0317 | 85371 | 99.9772 | 84938.999 | 100.05184 | 85371 | 108.15818
85374 | 128.76391 | 85374 | 100.03124 | 85374 | 99.97768 | 84941.999 | 100.05236 | 85374 | 108.1587
85377 | 128.76664 | 85377 | 100.03078 | 85377 | 99.97768 | 84944.999 | 100.05236 | 85377 | 108.1587
85380 | 128.768 | 85380 | 100.03032 | 85380 | 99.97768 | 84947.999 | 100.05287 | 85380 | 108.15921
85383 | 128.77073 | 85383 | 100.02986 | 85383 | 99.97768 | 84950.999 | 100.05339 | 85383 | 108.15972
85386 | 128.773 | 85386 | 100.0294 | 85386 | 99.97768 | 84953.999 | 100.05339 | 85386 | 108.16023
85389 | 128.77573 | 85389 | 100.02894 | 85389 | 99.97768 | 84956.999 | 100.05391 | 85389 | 108.16023
85392 | 128.77936 | 85392 | 100.02848 | 85392 | 99.97815 | 84959.999 | 100.05391 | 85392 | 108.16074
85395 | 128.783 | 85395 | 100.02756 | 85395 | 99.97768 | 84962.999 | 100.05443 | 85395 | 108.16125
85398 | 128.78709 | 85398 | 100.0271 | 85398 | 99.97768 | 84965.999 | 100.05443 | 85398 | 108.16176
85401 | 128.79072 | 85401 | 100.02664 | 85401 | 99.97768 | 84968.999 | 100.05443 | 85401 | 108.16227
85404 | 128.79527 | 85404 | 100.02619 | 85404 | 99.97768 | 84971.999 | 100.05443 | 85404 | 108.16279
85407 | 128.7989 | 85407 | 100.02619 | 85407 | 99.97768 | 84974.999 | 100.05443 | 85407 | 108.16279
85410 | 128.80299 | 85410 | 100.02573 | 85410 | 99.97768 | 84977.999 | 100.05495 | 85410 | 108.1633
85413 | 128.80663 | 85413 | 100.02527 | 85413 | 99.97768 | 84980.999 | 100.05495 | 85413 | 108.1633
85416 | 128.81026 | 85416 | 100.02481 | 85416 | 99.97768 | 84983.999 | 100.05547 | 85416 | 108.16381
85419 | 128.8139 | 85419 | 100.02481 | 85419 | 99.97768 | 84986.999 | 100.05547 | 85419 | 108.16381
85422 | 128.81753 | 85422 | 100.02435 | 85422 | 99.97768 | 84989.999 | 100.0565 | 85422 | 108.16432
85425 | 128.82117 | 85425 | 100.02389 | 85425 | 99.97768 | 84992.999 | 100.0565 | 85425 | 108.16483
85428 | 128.82526 | 85428 | 100.02389 | 85428 | 99.97768 | 84995.999 | 100.0565 | 85428 | 108.16483
85431 | 128.82889 | 85431 | 100.02343 | 85431 | 99.97768 | 84998.999 | 100.0565 | 85431 | 108.16534
85434 | 128.83298 | 85434 | 100.02297 | 85434 | 99.97768 | 85001.999 | 100.05495 | 85434 | 108.16534
85437 | 128.83662 | 85437 | 100.02251 | 85437 | 99.97768 | 85004.999 | 100.05287 | 85437 | 108.16585
85440 | 128.84026 | 85440 | 100.02251 | 85440 | 99.97768 | 85007.999 | 100.05132 | 85440 | 108.16585
85443 | 128.84389 | 85443 | 100.02205 | 85443 | 99.97768 | 85010.999 | 100.05132 | 85443 | 108.16636
85446 | 128.84753 | 85446 | 100.02159 | 85446 | 99.97768 | 85013.999 | 100.0508 | 85446 | 108.16636
85449 | 128.85071 | 85449 | 100.02159 | 85449 | 99.9772 | 85016.999 | 100.05184 | 85449 | 108.16688
85452 | 128.85389 | 85452 | 100.02113 | 85452 | 99.9772 | 85019.999 | 100.05287 | 85452 | 108.16688
85455 | 128.85707 | 85455 | 100.02067 | 85455 | 99.9772 | 85022.999 | 100.05443 | 85455 | 108.16688
85458 | 128.86025 | 85458 | 100.02067 | 85458 | 99.9772 | 85025.999 | 100.05858 | 85458 | 108.16688
85461 | 128.86343 | 85461 | 100.02021 | 85461 | 99.9772 | 85028.999 | 100.06065 | 85461 | 108.16739
85464 | 128.86661 | 85464 | 100.02021 | 85464 | 99.9772 | 85031.999 | 100.06221 | 85464 | 108.16739
85467 | 128.86979 | 85467 | 100.01975 | 85467 | 99.9772 | 85034.999 | 100.06324 | 85467 | 108.16739
85470 | 128.87252 | 85470 | 100.01975 | 85470 | 99.9772 | 85037.999 | 100.06272 | 85470 | 108.1679
85473 | 128.8757 | 85473 | 100.01929 | 85473 | 99.97768 | 85040.999 | 100.06324 | 85473 | 108.1679
85476 | 128.87888 | 85476 | 100.01884 | 85476 | 99.97768 | 85043.999 | 100.06324 | 85476 | 108.16841
85479 | 128.88161 | 85479 | 100.01884 | 85479 | 99.97768 | 85046.999 | 100.06324 | 85479 | 108.16841
85482 | 128.88433 | 85482 | 100.01884 | 85482 | 99.97768 | 85049.999 | 100.06272 | 85482 | 108.1679
85485 | 128.88706 | 85485 | 100.01838 | 85485 | 99.97768 | 85052.999 | 100.06221 | 85485 | 108.16739
85488 | 128.88888 | 85488 | 100.01838 | 85488 | 99.97768 | 85055.999 | 100.06221 | 85488 | 108.16534
85491 | 128.89024 | 85491 | 100.01792 | 85491 | 99.97815 | 85058.999 | 100.06221 | 85491 | 108.16381
85494 | 128.89251 | 85494 | 100.01746 | 85494 | 99.97815 | 85061.999 | 100.06169 | 85494 | 108.16279
85497 | 128.89524 | 85497 | 100.017 | 85497 | 99.97815 | 85064.999 | 100.06169 | 85497 | 108.1633
85500 | 128.89888 | 85500 | 100.017 | 85500 | 99.97863 | 85067.999 | 100.06169 | 85500 | 108.1633
85503 | 128.90342 | 85503 | 100.01654 | 85503 | 99.9791 | 85070.999 | 100.06169 | 85503 | 108.16483
85506 | 128.90796 | 85506 | 100.01608 | 85506 | 99.97958 | 85073.999 | 100.06169 | 85506 | 108.16636
85509 | 128.91251 | 85509 | 100.01562 | 85509 | 99.97958 | 85076.999 | 100.06169 | 85509 | 108.16841
85512 | 128.91978 | 85512 | 100.01516 | 85512 | 99.98005 | 85079.999 | 100.06117 | 85512 | 108.1725
85515 | 128.92432 | 85515 | 100.0147 | 85515 | 99.98053 | 85082.999 | 100.06117 | 85515 | 108.17506
85518 | 128.92796 | 85518 | 100.01424 | 85518 | 99.981 | 85085.999 | 100.06117 | 85518 | 108.17608
85521 | 128.93114 | 85521 | 100.01378 | 85521 | 99.98148 | 85088.999 | 100.06065 | 85521 | 108.17659
85524 | 128.93069 | 85524 | 100.01332 | 85524 | 99.98148 | 85091.999 | 100.06065 | 85524 | 108.17403
85527 | 128.93069 | 85527 | 100.01286 | 85527 | 99.98195 | 85094.999 | 100.06065 | 85527 | 108.1725
85530 | 128.93023 | 85530 | 100.0124 | 85530 | 99.98243 | 85097.999 | 100.06013 | 85530 | 108.17148
85533 | 128.93114 | 85533 | 100.0124 | 85533 | 99.98243 | 85100.999 | 100.06013 | 85533 | 108.17045
85536 | 128.93023 | 85536 | 100.01194 | 85536 | 99.9829 | 85103.999 | 100.06013 | 85536 | 108.16892
85539 | 128.9325 | 85539 | 100.01148 | 85539 | 99.9829 | 85106.999 | 100.06013 | 85539 | 108.16943
85542 | 128.93614 | 85542 | 100.01148 | 85542 | 99.9829 | 85109.999 | 100.06013 | 85542 | 108.17045
85545 | 128.94068 | 85545 | 100.01103 | 85545 | 99.98338 | 85112.999 | 100.06013 | 85545 | 108.17148
85548 | 128.94977 | 85548 | 100.01057 | 85548 | 99.98338 | 85115.999 | 100.06013 | 85548 | 108.17506
85551 | 128.95704 | 85551 | 100.01057 | 85551 | 99.98338 | 85118.999 | 100.06013 | 85551 | 108.1771
85554 | 128.96386 | 85554 | 100.01057 | 85554 | 99.98338 | 85121.999 | 100.06013 | 85554 | 108.17863
85557 | 128.97022 | 85557 | 100.01057 | 85557 | 99.98385 | 85124.999 | 100.06013 | 85557 | 108.17966
85560 | 128.9784 | 85560 | 100.01011 | 85560 | 99.98385 | 85127.999 | 100.06013 | 85560 | 108.17966
85563 | 128.98476 | 85563 | 100.01011 | 85563 | 99.98385 | 85130.999 | 100.05961 | 85563 | 108.17966
85566 | 128.99067 | 85566 | 100.01011 | 85566 | 99.98385 | 85133.999 | 100.05961 | 85566 | 108.17915
85569 | 128.99612 | 85569 | 100.01011 | 85569 | 99.98433 | 85136.999 | 100.05961 | 85569 | 108.17812
85572 | 129.00021 | 85572 | 100.01011 | 85572 | 99.98433 | 85139.999 | 100.05961 | 85572 | 108.17557
85575 | 129.00339 | 85575 | 100.01011 | 85575 | 99.98433 | 85142.999 | 100.05961 | 85575 | 108.17352
85578 | 129.00612 | 85578 | 100.01011 | 85578 | 99.98433 | 85145.999 | 100.05961 | 85578 | 108.17045
85581 | 129.00839 | 85581 | 100.01011 | 85581 | 99.98433 | 85148.999 | 100.05961 | 85581 | 108.16688
85584 | 129.00794 | 85584 | 100.01011 | 85584 | 99.98433 | 85151.999 | 100.06013 | 85584 | 108.16074
85587 | 129.00794 | 85587 | 100.01057 | 85587 | 99.98433 | 85154.999 | 100.06013 | 85587 | 108.15358
85590 | 129.00748 | 85590 | 100.01148 | 85590 | 99.9848 | 85157.999 | 100.06065 | 85590 | 108.14336
85593 | 129.00658 | 85593 | 100.01194 | 85593 | 99.9848 | 85160.999 | 100.06065 | 85593 | 108.13211
85596 | 129.00385 | 85596 | 100.0124 | 85596 | 99.98528 | 85163.999 | 100.06065 | 85596 | 108.11319
85599 | 129.00112 | 85599 | 100.0124 | 85599 | 99.98528 | 85166.999 | 100.06117 | 85599 | 108.09581
85602 | 128.9984 | 85602 | 100.0124 | 85602 | 99.98575 | 85169.999 | 100.06117 | 85602 | 108.07229
85605 | 128.99521 | 85605 | 100.01194 | 85605 | 99.98575 | 85172.999 | 100.06169 | 85605 | 108.04571
85608 | 128.99022 | 85608 | 100.01148 | 85608 | 99.98575 | 85175.999 | 100.06221 | 85608 | 108.00429
85611 | 128.98476 | 85611 | 100.01011 | 85611 | 99.98623 | 85178.999 | 100.06272 | 85611 | 107.96442
85614 | 128.97886 | 85614 | 100.00919 | 85614 | 99.98623 | 85181.999 | 100.06376 | 85614 | 107.91891
85617 | 128.97158 | 85617 | 100.00919 | 85617 | 99.98623 | 85184.999 | 100.06376 | 85617 | 107.86779
85620 | 128.96068 | 85620 | 100.00873 | 85620 | 99.98623 | 85187.999 | 100.06221 | 85620 | 107.81053
85623 | 128.94932 | 85623 | 100.00873 | 85623 | 99.9867 | 85190.999 | 100.06117 | 85623 | 107.75378
85626 | 128.93568 | 85626 | 100.00919 | 85626 | 99.9867 | 85193.999 | 100.03162 | 85626 | 107.69447
85629 | 128.92069 | 85629 | 100.00919 | 85629 | 99.9867 | 85196.999 | 100.02955 | 85629 | 107.63312
85632 | 128.89751 | 85632 | 100.00919 | 85632 | 99.98718 | 85199.999 | 100.02799 | 85632 | 107.56205
85635 | 128.87661 | 85635 | 100.00965 | 85635 | 99.98718 | 85202.999 | 100.0114 | 85635 | 107.49252
85638 | 128.85343 | 85638 | 100.01011 | 85638 | 99.98765 | 85205.999 | 100.0114 | 85638 | 107.42146
85641 | 128.82344 | 85641 | 100.01011 | 85641 | 99.98765 | 85208.999 | 100.0114 | 85641 | 107.34835
85644 | 128.78663 | 85644 | 100.01057 | 85644 | 99.98765 | 85211.999 | 100.01192 | 85644 | 107.26603
85647 | 128.75119 | 85647 | 100.01057 | 85647 | 99.98813 | 85214.999 | 100.01296 | 85647 | 107.18577
85650 | 128.71347 | 85650 | 100.01057 | 85650 | 99.98813 | 85217.999 | 100.01348 | 85650 | 107.10345
85653 | 128.67348 | 85653 | 100.01057 | 85653 | 99.98813 | 85220.999 | 100.01555 | 85653 | 107.0191
85656 | 128.62395 | 85656 | 100.01103 | 85656 | 99.9886 | 85223.999 | 100.01711 | 85656 | 106.92707
85659 | 128.57578 | 85659 | 100.01057 | 85659 | 99.9886 | 85226.999 | 100.0197 | 85659 | 106.83606
85662 | 128.52534 | 85662 | 100.01057 | 85662 | 99.9886 | 85229.999 | 100.02125 | 85662 | 106.74353
85665 | 128.47308 | 85665 | 100.01057 | 85665 | 99.9886 | 85232.999 | 100.02488 | 85665 | 106.64945
85668 | 128.41173 | 85668 | 100.01057 | 85668 | 99.9886 | 85235.999 | 100.02851 | 85668 | 106.54771
85671 | 128.35311 | 85671 | 100.01057 | 85671 | 99.9886 | 85238.999 | 100.06221 | 85671 | 106.447
85674 | 128.28994 | 85674 | 100.01057 | 85674 | 99.9886 | 85241.999 | 100.15189 | 85674 | 106.34423
85677 | 128.22405 | 85677 | 100.01057 | 85677 | 99.9886 | 85244.999 | 100.26334 | 85677 | 106.24045
85680 | 128.14725 | 85680 | 100.01057 | 85680 | 99.9886 | 85247.999 | 100.33125 | 85680 | 106.12899
85683 | 128.07045 | 85683 | 100.01057 | 85683 | 99.9886 | 85250.999 | 100.38153 | 85683 | 106.01907
85686 | 127.99002 | 85686 | 100.01011 | 85686 | 99.9886 | 85253.999 | 100.42559 | 85686 | 105.9071
85689 | 127.90686 | 85689 | 100.01011 | 85689 | 99.9886 | 85256.999 | 100.4598 | 85689 | 105.79412
85692 | 127.81325 | 85692 | 100.01011 | 85692 | 99.9886 | 85259.999 | 100.49713 | 85692 | 105.67346
85695 | 127.71918 | 85695 | 100.01011 | 85695 | 99.9886 | 85262.999 | 100.53238 | 85695 | 105.55433
85698 | 127.62193 | 85698 | 100.01011 | 85698 | 99.98908 | 85265.999 | 100.56607 | 85698 | 105.43368
85701 | 127.52151 | 85701 | 100.00965 | 85701 | 99.9886 | 85268.999 | 100.58992 | 85701 | 105.31149
85704 | 127.41017 | 85704 | 100.00965 | 85704 | 99.9886 | 85271.999 | 100.61636 | 85704 | 105.18214
85707 | 127.29929 | 85707 | 100.00965 | 85707 | 99.9886 | 85274.999 | 100.64176 | 85707 | 105.05432
85710 | 127.18432 | 85710 | 100.00965 | 85710 | 99.9886 | 85277.999 | 100.66612 | 85710 | 104.92446
85713 | 127.06708 | 85713 | 100.00965 | 85713 | 99.9886 | 85280.999 | 100.68375 | 85713 | 104.79409
85716 | 126.93802 | 85716 | 100.00965 | 85716 | 99.9886 | 85283.999 | 100.70344 | 85716 | 104.65605
85719 | 126.80942 | 85719 | 100.00965 | 85719 | 99.98813 | 85286.999 | 100.72262 | 85719 | 104.51954
85722 | 126.67718 | 85722 | 100.00919 | 85722 | 99.98813 | 85289.999 | 100.74077 | 85722 | 104.38201
85725 | 126.54176 | 85725 | 100.00919 | 85725 | 99.98813 | 85292.999 | 100.75528 | 85725 | 104.24295
85728 | 126.39543 | 85728 | 100.00919 | 85728 | 99.98813 | 85295.999 | 100.77032 | 85728 | 104.09724
85731 | 126.24911 | 85731 | 100.00919 | 85731 | 99.98813 | 85298.999 | 100.78483 | 85731 | 103.95307
85734 | 126.09915 | 85734 | 100.00919 | 85734 | 99.98813 | 85301.999 | 100.79883 | 85734 | 103.80736
85737 | 125.946 | 85737 | 100.00919 | 85737 | 99.98765 | 85304.999 | 100.80971 | 85737 | 103.66063
85740 | 125.7815 | 85740 | 100.00919 | 85740 | 99.98765 | 85307.999 | 100.82112 | 85740 | 103.50827
85743 | 125.61745 | 85743 | 100.00873 | 85743 | 99.98765 | 85310.999 | 100.83252 | 85743 | 103.35694
85746 | 125.44932 | 85746 | 100.00873 | 85746 | 99.98718 | 85313.999 | 100.84289 | 85746 | 103.20407
85749 | 125.27845 | 85749 | 100.00873 | 85749 | 99.98718 | 85316.999 | 100.85118 | 85749 | 103.05069
85752 | 125.09532 | 85752 | 100.00873 | 85752 | 99.9867 | 85319.999 | 100.86 | 85752 | 102.89271
85755 | 124.91264 | 85755 | 100.00827 | 85755 | 99.9867 | 85322.999 | 100.86881 | 85755 | 102.73524
85758 | 124.72632 | 85758 | 100.00827 | 85758 | 99.9867 | 85325.999 | 100.8771 | 85758 | 102.57726
85761 | 124.53682 | 85761 | 100.00827 | 85761 | 99.98623 | 85328.999 | 100.88384 | 85761 | 102.41877
85764 | 124.33506 | 85764 | 100.00827 | 85764 | 99.98623 | 85331.999 | 100.8911 | 85764 | 102.2567
85767 | 124.13375 | 85767 | 100.00827 | 85767 | 99.98623 | 85334.999 | 100.89784 | 85767 | 102.09617
85770 | 123.92835 | 85770 | 100.00827 | 85770 | 99.98575 | 85337.999 | 100.90458 | 85770 | 101.93563
85773 | 123.71976 | 85773 | 100.00827 | 85773 | 99.98575 | 85340.999 | 100.91028 | 85773 | 101.7751
85776 | 123.49846 | 85776 | 100.00827 | 85776 | 99.98575 | 85343.999 | 100.9165 | 85776 | 101.61456
85779 | 123.27715 | 85779 | 100.00781 | 85779 | 99.98528 | 85346.999 | 100.9222 | 85779 | 101.45505
85782 | 123.05221 | 85782 | 100.00781 | 85782 | 99.98528 | 85349.999 | 100.92739 | 85782 | 101.29707
85785 | 122.82363 | 85785 | 100.00781 | 85785 | 99.9848 | 85352.999 | 100.93257 | 85785 | 101.14011
85788 | 122.58279 | 85788 | 100.00781 | 85788 | 99.9848 | 85355.999 | 100.93723 | 85788 | 100.98929
85791 | 122.34239 | 85791 | 100.00735 | 85791 | 99.9848 | 85358.999 | 100.94242 | 85791 | 100.83847
85794 | 122.09746 | 85794 | 100.00735 | 85794 | 99.98433 | 85361.999 | 100.94708 | 85794 | 100.68867
85797 | 121.84979 | 85797 | 100.00735 | 85797 | 99.98433 | 85364.999 | 100.95123 | 85797 | 100.545
85800 | 121.58986 | 85800 | 100.00735 | 85800 | 99.98385 | 85367.999 | 100.9559 | 85800 | 100.40901
85803 | 121.32947 | 85803 | 100.00735 | 85803 | 99.98385 | 85370.999 | 100.96004 | 85803 | 100.27761
85806 | 121.06591 | 85806 | 100.00689 | 85806 | 99.98385 | 85373.999 | 100.96471 | 85806 | 100.16411
85809 | 120.7987 | 85809 | 100.00689 | 85809 | 99.98338 | 85376.999 | 100.96834 | 85809 | 100.06289
85812 | 120.51923 | 85812 | 100.00689 | 85812 | 99.98338 | 85379.999 | 100.973 | 85812 | 100.00102
85815 | 120.2393 | 85815 | 100.00643 | 85815 | 99.9829 | 85382.999 | 100.97715 | 85815 | 99.96217
85818 | 119.95619 | 85818 | 100.00643 | 85818 | 99.98243 | 85385.999 | 100.9813 | 85818 | 99.94734
85821 | 119.66945 | 85821 | 100.00597 | 85821 | 99.98243 | 85388.999 | 100.98493 | 85821 | 99.93967
85824 | 119.36998 | 85824 | 100.00597 | 85824 | 99.98195 | 85391.999 | 100.98907 | 85824 | 99.94121
85827 | 119.07097 | 85827 | 100.00597 | 85827 | 99.98195 | 85394.999 | 100.9927 | 85827 | 99.9366
85830 | 118.76786 | 85830 | 100.00551 | 85830 | 99.98148 | 85397.999 | 100.99685 | 85830 | 99.93302
85833 | 118.46158 | 85833 | 100.00551 | 85833 | 99.98148 | 85400.999 | 101.00048 | 85833 | 99.92996
85836 | 118.14257 | 85836 | 100.00505 | 85836 | 99.98148 | 85403.999 | 101.00411 | 85836 | 99.93047
85839 | 117.82402 | 85839 | 100.00505 | 85839 | 99.981 | 85406.999 | 101.00722 | 85839 | 99.92893
85842 | 117.50137 | 85842 | 100.00459 | 85842 | 99.981 | 85409.999 | 101.01084 | 85842 | 99.92791
85845 | 117.1751 | 85845 | 100.00459 | 85845 | 99.981 | 85412.999 | 101.01395 | 85845 | 99.92689
85848 | 116.83655 | 85848 | 100.00413 | 85848 | 99.981 | 85415.999 | 101.01707 | 85848 | 99.92638
85851 | 116.498 | 85851 | 100.00413 | 85851 | 99.981 | 85418.999 | 101.02018 | 85851 | 99.92587
85854 | 116.15581 | 85854 | 100.00368 | 85854 | 99.981 | 85421.999 | 101.02277 | 85854 | 99.92536
85857 | 115.80999 | 85857 | 100.00368 | 85857 | 99.98053 | 85424.999 | 101.02536 | 85857 | 99.92484
85860 | 115.45191 | 85860 | 100.00368 | 85860 | 99.98053 | 85427.999 | 101.02847 | 85860 | 99.92433
85863 | 115.09427 | 85863 | 100.00322 | 85863 | 99.98053 | 85430.999 | 101.03106 | 85863 | 99.92382
85866 | 114.733 | 85866 | 100.00322 | 85866 | 99.98053 | 85433.999 | 101.03365 | 85866 | 99.92331
85869 | 114.3681 | 85869 | 100.00322 | 85869 | 99.98053 | 85436.999 | 101.03573 | 85869 | 99.9228
85872 | 113.99183 | 85872 | 100.00322 | 85872 | 99.98053 | 85439.999 | 101.03832 | 85872 | 99.92229
85875 | 113.61556 | 85875 | 100.00322 | 85875 | 99.98053 | 85442.999 | 101.04091 | 85875 | 99.92229
85878 | 113.23566 | 85878 | 100.00368 | 85878 | 99.98005 | 85445.999 | 101.04298 | 85878 | 99.92178
85881 | 112.85258 | 85881 | 100.00368 | 85881 | 99.98005 | 85448.999 | 101.04558 | 85881 | 99.92178
85884 | 112.45859 | 85884 | 100.00368 | 85884 | 99.98005 | 85451.999 | 101.04817 | 85884 | 99.92127
85887 | 112.0646 | 85887 | 100.00368 | 85887 | 99.98005 | 85454.999 | 101.05024 | 85887 | 99.92127
85890 | 111.66607 | 85890 | 100.00368 | 85890 | 99.98005 | 85457.999 | 101.05283 | 85890 | 99.92075
85893 | 111.26208 | 85893 | 100.00413 | 85893 | 99.98005 | 85460.999 | 101.05491 | 85893 | 99.92075
85896 | 110.85219 | 85896 | 100.00413 | 85896 | 99.98005 | 85463.999 | 101.05698 | 85896 | 99.92024
85899 | 110.4432 | 85899 | 100.00413 | 85899 | 99.98005 | 85466.999 | 101.05957 | 85899 | 99.92024
85902 | 110.0324 | 85902 | 100.00459 | 85902 | 99.98053 | 85469.999 | 101.06165 | 85902 | 99.91973
85905 | 109.61933 | 85905 | 100.00459 | 85905 | 99.98053 | 85472.999 | 101.0632 | 85905 | 99.91973
85908 | 109.19762 | 85908 | 100.00459 | 85908 | 99.981 | 85475.999 | 101.06527 | 85908 | 99.91922
85911 | 108.77773 | 85911 | 100.00459 | 85911 | 99.98148 | 85478.999 | 101.06735 | 85911 | 99.91922
85914 | 108.35693 | 85914 | 100.00505 | 85914 | 99.98243 | 85481.999 | 101.0689 | 85914 | 99.91871
85917 | 107.93522 | 85917 | 100.00505 | 85917 | 99.98338 | 85484.999 | 101.07046 | 85917 | 99.9182
85920 | 107.50805 | 85920 | 100.00505 | 85920 | 99.98385 | 85487.999 | 101.07253 | 85920 | 99.9182
85923 | 107.08316 | 85923 | 100.00505 | 85923 | 99.98433 | 85490.999 | 101.07409 | 85923 | 99.91769
85926 | 106.65918 | 85926 | 100.00505 | 85926 | 99.98433 | 85493.999 | 101.07564 | 85926 | 99.91718
85929 | 106.2352 | 85929 | 100.00505 | 85929 | 99.98433 | 85496.999 | 101.07772 | 85929 | 99.91718
85932 | 105.81258 | 85932 | 100.00505 | 85932 | 99.98385 | 85499.999 | 101.07927 | 85932 | 99.91666
85935 | 105.39224 | 85935 | 100.00505 | 85935 | 99.98243 | 85502.999 | 101.08083 | 85935 | 99.91615
85938 | 104.9728 | 85938 | 100.00459 | 85938 | 99.98148 | 85505.999 | 101.0829 | 85938 | 99.91615
85941 | 104.55246 | 85941 | 100.00459 | 85941 | 99.981 | 85508.999 | 101.08445 | 85941 | 99.91564
85944 | 104.14484 | 85944 | 100.00459 | 85944 | 99.981 | 85511.999 | 101.08601 | 85944 | 99.91513
85947 | 103.7363 | 85947 | 100.00459 | 85947 | 99.981 | 85514.999 | 101.08757 | 85947 | 99.91513
85950 | 103.33777 | 85950 | 100.00413 | 85950 | 99.981 | 85517.999 | 101.08912 | 85950 | 99.91462
85953 | 102.94742 | 85953 | 100.00413 | 85953 | 99.981 | 85520.999 | 101.09068 | 85953 | 99.91462
85956 | 102.57115 | 85956 | 100.00413 | 85956 | 99.981 | 85523.999 | 101.09223 | 85956 | 99.91411
85959 | 102.20943 | 85959 | 100.00413 | 85959 | 99.981 | 85526.999 | 101.09379 | 85959 | 99.9136
85962 | 101.86906 | 85962 | 100.00413 | 85962 | 99.98148 | 85529.999 | 101.09534 | 85962 | 99.9136
85965 | 101.54415 | 85965 | 100.00368 | 85965 | 99.98148 | 85532.999 | 101.09638 | 85965 | 99.91309
85968 | 101.26876 | 85968 | 100.00368 | 85968 | 99.98148 | 85535.999 | 101.09793 | 85968 | 99.91309
85971 | 101.01928 | 85971 | 100.00368 | 85971 | 99.98148 | 85538.999 | 101.09949 | 85971 | 99.91257
85974 | 100.80979 | 85974 | 100.00368 | 85974 | 99.98195 | 85541.999 | 101.10052 | 85974 | 99.91257
85977 | 100.64074 | 85977 | 100.00368 | 85977 | 99.98195 | 85544.999 | 101.10156 | 85977 | 99.91206
85980 | 100.59621 | 85980 | 100.00368 | 85980 | 99.98195 | 85547.999 | 101.1026 | 85980 | 99.91155
85983 | 100.56849 | 85983 | 100.00322 | 85983 | 99.98195 | 85550.999 | 101.10363 | 85983 | 99.91155
85986 | 100.55758 | 85986 | 100.00322 | 85986 | 99.98195 | 85553.999 | 101.10467 | 85986 | 99.91104
85989 | 100.55122 | 85989 | 100.00322 | 85989 | 99.98195 | 85556.999 | 101.10571 | 85989 | 99.91104
85992 | 100.55122 | 85992 | 100.00276 | 85992 | 99.98195 | 85559.999 | 101.10675 | 85992 | 99.91104
85995 | 100.54713 | 85995 | 100.00276 | 85995 | 99.98195 | 85562.999 | 101.1083 | 85995 | 99.91053
85998 | 100.5435 | 85998 | 100.00276 | 85998 | 99.98195 | 85565.999 | 101.10934 | 85998 | 99.91002
86001 | 100.54077 | 86001 | 100.0023 | 86001 | 99.98195 | 85568.999 | 101.11037 | 86001 | 99.91002
86004 | 100.53986 | 86004 | 100.0023 | 86004 | 99.98195 | 85571.999 | 101.11193 | 86004 | 99.90951
86007 | 100.53804 | 86007 | 100.0023 | 86007 | 99.98195 | 85574.999 | 101.11297 | 86007 | 99.90951
86010 | 100.53668 | 86010 | 100.0023 | 86010 | 99.98195 | 85577.999 | 101.114 | 86010 | 99.909
86013 | 100.53532 | 86013 | 100.0023 | 86013 | 99.98243 | 85580.999 | 101.11504 | 86013 | 99.909
86016 | 100.53441 | 86016 | 100.0023 | 86016 | 99.98243 | 85583.999 | 101.11659 | 86016 | 99.90848
86019 | 100.5335 | 86019 | 100.0023 | 86019 | 99.9829 | 85586.999 | 101.11763 | 86019 | 99.90848
86022 | 100.53213 | 86022 | 100.0023 | 86022 | 99.9829 | 85589.999 | 101.11867 | 86022 | 99.90848
86025 | 100.53123 | 86025 | 100.0023 | 86025 | 99.98338 | 85592.999 | 101.12022 | 86025 | 99.90797
86028 | 100.53032 | 86028 | 100.0023 | 86028 | 99.98338 | 85595.999 | 101.12126 | 86028 | 99.90797
86031 | 100.52941 | 86031 | 100.0023 | 86031 | 99.98385 | 85598.999 | 101.1223 | 86031 | 99.90797
86034 | 100.5285 | 86034 | 100.0023 | 86034 | 99.98385 | 85601.999 | 101.12333 | 86034 | 99.90746
86037 | 100.52805 | 86037 | 100.0023 | 86037 | 99.98385 | 85604.999 | 101.12489 | 86037 | 99.90746
86040 | 100.52714 | 86040 | 100.00276 | 86040 | 99.98433 | 85607.999 | 101.12593 | 86040 | 99.90695
86043 | 100.52623 | 86043 | 100.00276 | 86043 | 99.98433 | 85610.999 | 101.12696 | 86043 | 99.90695
86046 | 100.52532 | 86046 | 100.00276 | 86046 | 99.98433 | 85613.999 | 101.128 | 86046 | 99.90695
86049 | 100.52441 | 86049 | 100.00276 | 86049 | 99.9848 | 85616.999 | 101.12904 | 86049 | 99.90644
86052 | 100.5235 | 86052 | 100.00276 | 86052 | 99.9848 | 85619.999 | 101.13059 | 86052 | 99.90644
86055 | 100.52259 | 86055 | 100.00276 | 86055 | 99.9848 | 85622.999 | 101.13163 | 86055 | 99.90593
86058 | 100.52168 | 86058 | 100.00276 | 86058 | 99.98528 | 85625.999 | 101.13266 | 86058 | 99.90593
86061 | 100.52077 | 86061 | 100.00276 | 86061 | 99.98528 | 85628.999 | 101.1337 | 86061 | 99.90542
86064 | 100.51987 | 86064 | 100.00276 | 86064 | 99.98528 | 85631.999 | 101.13422 | 86064 | 99.90542
86067 | 100.51941 | 86067 | 100.00276 | 86067 | 99.98528 | 85634.999 | 101.13526 | 86067 | 99.90491
86070 | 100.5185 | 86070 | 100.00276 | 86070 | 99.98528 | 85637.999 | 101.13577 | 86070 | 99.90439
86073 | 100.51759 | 86073 | 100.00276 | 86073 | 99.98575 | 85640.999 | 101.13681 | 86073 | 99.90439
86076 | 100.51668 | 86076 | 100.00276 | 86076 | 99.98575 | 85643.999 | 101.13733 | 86076 | 99.90388
86079 | 100.51578 | 86079 | 100.0023 | 86079 | 99.98575 | 85646.999 | 101.13785 | 86079 | 99.90337
86082 | 100.51532 | 86082 | 100.0023 | 86082 | 99.98623 | 85649.999 | 101.13837 | 86082 | 99.90337
86085 | 100.51487 | 86085 | 100.0023 | 86085 | 99.98623 | 85652.999 | 101.13888 | 86085 | 99.90286
86088 | 100.51441 | 86088 | 100.00184 | 86088 | 99.98623 | 85655.999 | 101.1394 | 86088 | 99.90337
86091 | 100.51441 | 86091 | 100.00138 | 86091 | 99.9867 | 85658.999 | 101.13992 | 86091 | 99.90337
86094 | 100.51396 | 86094 | 100.00138 | 86094 | 99.9867 | 85661.999 | 101.14044 | 86094 | 99.90337
86097 | 100.5135 | 86097 | 100.00092 | 86097 | 99.9867 | 85664.999 | 101.14148 | 86097 | 99.90337
86100 | 100.51305 | 86100 | 100.00092 | 86100 | 99.9867 | 85667.999 | 101.142 | 86100 | 99.90337
86103 | 100.51259 | 86103 | 100.00046 | 86103 | 99.9867 | 85670.999 | 101.14251 | 86103 | 99.90286
86106 | 100.51169 | 86106 | 100.00046 | 86106 | 99.98718 | 85673.999 | 101.14303 | 86106 | 99.90235
86109 | 100.51078 | 86109 | 100.00046 | 86109 | 99.98718 | 85676.999 | 101.14407 | 86109 | 99.90184
86112 | 100.50941 | 86112 | 100 | 86112 | 99.98765 | 85679.999 | 101.14459 | 86112 | 99.90082
86115 | 100.5085 | 86115 | 100 | 86115 | 99.98813 | 85682.999 | 101.14511 | 86115 | 99.9003
86118 | 100.5076 | 86118 | 100 | 86118 | 99.98813 | 85685.999 | 101.14562 | 86118 | 99.89979
86121 | 100.50669 | 86121 | 100 | 86121 | 99.9886 | 85688.999 | 101.14666 | 86121 | 99.89928
86124 | 100.50669 | 86124 | 100 | 86124 | 99.9886 | 85691.999 | 101.14718 | 86124 | 99.89928
86127 | 100.50623 | 86127 | 100.00046 | 86127 | 99.98908 | 85694.999 | 101.1477 | 86127 | 99.89928
86130 | 100.50578 | 86130 | 100.00046 | 86130 | 99.98908 | 85697.999 | 101.14873 | 86130 | 99.89928
86133 | 100.50532 | 86133 | 100.00046 | 86133 | 99.98908 | 85700.999 | 101.14925 | 86133 | 99.89877
86136 | 100.50532 | 86136 | 100.00046 | 86136 | 99.98908 | 85703.999 | 101.15029 | 86136 | 99.89928
86139 | 100.50532 | 86139 | 100.00092 | 86139 | 99.98908 | 85706.999 | 101.15081 | 86139 | 99.89928
86142 | 100.50487 | 86142 | 100.00092 | 86142 | 99.98908 | 85709.999 | 101.15184 | 86142 | 99.89877
86145 | 100.50441 | 86145 | 100.00092 | 86145 | 99.98908 | 85712.999 | 101.15236 | 86145 | 99.89877
86148 | 100.50441 | 86148 | 100.00138 | 86148 | 99.98908 | 85715.999 | 101.1534 | 86148 | 99.89877
86151 | 100.50396 | 86151 | 100.00138 | 86151 | 99.98908 | 85718.999 | 101.15392 | 86151 | 99.89877
86154 | 100.50351 | 86154 | 100.00138 | 86154 | 99.98955 | 85721.999 | 101.15444 | 86154 | 99.89877
86157 | 100.50351 | 86157 | 100.00184 | 86157 | 99.98955 | 85724.999 | 101.15547 | 86157 | 99.89877
86160 | 100.50305 | 86160 | 100.00184 | 86160 | 99.98955 | 85727.999 | 101.15599 | 86160 | 99.89877
86163 | 100.5026 | 86163 | 100.00184 | 86163 | 99.98955 | 85730.999 | 101.15651 | 86163 | 99.89877
86166 | 100.50214 | 86166 | 100.00184 | 86166 | 99.98955 | 85733.999 | 101.15703 | 86166 | 99.89877
86169 | 100.50214 | 86169 | 100.0023 | 86169 | 99.98955 | 85736.999 | 101.15755 | 86169 | 99.89928
86172 | 100.50169 | 86172 | 100.0023 | 86172 | 99.98955 | 85739.999 | 101.15858 | 86172 | 99.89928
86175 | 100.50123 | 86175 | 100.0023 | 86175 | 99.98955 | 85742.999 | 101.1591 | 86175 | 99.89928
86178 | 100.50123 | 86178 | 100.0023 | 86178 | 99.98908 | 85745.999 | 101.15962 | 86178 | 99.89928
86181 | 100.50078 | 86181 | 100.00276 | 86181 | 99.98908 | 85748.999 | 101.16014 | 86181 | 99.89928
86184 | 100.50078 | 86184 | 100.00276 | 86184 | 99.98908 | 85751.999 | 101.16118 | 86184 | 99.89928
86187 | 100.50078 | 86187 | 100.00368 | 86187 | 99.98908 | 85754.999 | 101.16169 | 86187 | 99.89877
86190 | 100.50032 | 86190 | 100.00459 | 86190 | 99.98908 | 85757.999 | 101.16221 | 86190 | 99.89877
86193 | 100.50032 | 86193 | 100.00551 | 86193 | 99.98908 | 85760.999 | 101.16273 | 86193 | 99.89877
86196 | 100.49987 | 86196 | 100.00597 | 86196 | 99.98955 | 85763.999 | 101.16325 | 86196 | 99.89877
86199 | 100.49987 | 86199 | 100.00643 | 86199 | 99.98955 | 85766.999 | 101.16377 | 86199 | 99.89877
86202 | 100.49987 | 86202 | 100.00643 | 86202 | 99.98955 | 85769.999 | 101.16429 | 86202 | 99.89877
86205 | 100.49942 | 86205 | 100.00643 | 86205 | 99.98955 | 85772.999 | 101.1648 | 86205 | 99.89877
86208 | 100.49942 | 86208 | 100.00597 | 86208 | 99.98955 | 85775.999 | 101.1648 | 86208 | 99.89877
86211 | 100.49896 | 86211 | 100.00459 | 86211 | 99.98955 | 85778.999 | 101.16532 | 86211 | 99.89877
86214 | 100.49896 | 86214 | 100.00413 | 86214 | 99.99003 | 85781.999 | 101.16584 | 86214 | 99.89877
86217 | 100.49896 | 86217 | 100.00368 | 86217 | 99.99003 | 85784.999 | 101.16636 | 86217 | 99.89877
86220 | 100.49851 | 86220 | 100.00368 | 86220 | 99.99003 | 85787.999 | 101.16688 | 86220 | 99.89877
86223 | 100.49851 | 86223 | 100.00368 | 86223 | 99.99003 | 85790.999 | 101.16688 | 86223 | 99.89877
86226 | 100.49851 | 86226 | 100.00368 | 86226 | 99.9905 | 85793.999 | 101.1674 | 86226 | 99.89877
86229 | 100.49805 | 86229 | 100.00368 | 86229 | 99.9905 | 85796.999 | 101.16791 | 86229 | 99.89877
86232 | 100.49805 | 86232 | 100.00368 | 86232 | 99.9905 | 85799.999 | 101.16843 | 86232 | 99.89826
86235 | 100.49805 | 86235 | 100.00413 | 86235 | 99.9905 | 85802.999 | 101.16895 | 86235 | 99.89826
86238 | 100.49805 | 86238 | 100.00459 | 86238 | 99.99098 | 85805.999 | 101.16947 | 86238 | 99.89826
86241 | 100.49805 | 86241 | 100.00459 | 86241 | 99.99098 | 85808.999 | 101.16947 | 86241 | 99.89826
86244 | 100.49805 | 86244 | 100.00459 | 86244 | 99.99098 | 85811.999 | 101.16999 | 86244 | 99.89826
86247 | 100.49805 | 86247 | 100.00459 | 86247 | 99.99145 | 85814.999 | 101.17051 | 86247 | 99.89826
86250 | 100.49805 | 86250 | 100.00505 | 86250 | 99.99145 | 85817.999 | 101.17051 | 86250 | 99.89826
86253 | 100.4976 | 86253 | 100.00505 | 86253 | 99.99145 | 85820.999 | 101.17102 | 86253 | 99.89826
86256 | 100.4976 | 86256 | 100.00505 | 86256 | 99.99145 | 85823.999 | 101.17154 | 86256 | 99.89826
86259 | 100.4976 | 86259 | 100.00505 | 86259 | 99.99145 | 85826.999 | 101.17206 | 86259 | 99.89826
86262 | 100.49714 | 86262 | 100.00505 | 86262 | 99.99193 | 85829.999 | 101.17258 | 86262 | 99.89826
86265 | 100.49714 | 86265 | 100.00505 | 86265 | 99.99193 | 85832.999 | 101.1731 | 86265 | 99.89775
86268 | 100.49669 | 86268 | 100.00551 | 86268 | 99.99193 | 85835.999 | 101.17362 | 86268 | 99.89775
86271 | 100.49669 | 86271 | 100.00551 | 86271 | 99.99193 | 85838.999 | 101.17413 | 86271 | 99.89775
86274 | 100.49669 | 86274 | 100.00551 | 86274 | 99.9924 | 85841.999 | 101.17465 | 86274 | 99.89775
86277 | 100.49624 | 86277 | 100.00597 | 86277 | 99.9924 | 85844.999 | 101.17465 | 86277 | 99.89775
86280 | 100.49624 | 86280 | 100.00597 | 86280 | 99.9924 | 85847.999 | 101.17517 | 86280 | 99.89775
86283 | 100.49624 | 86283 | 100.00643 | 86283 | 99.9924 | 85850.999 | 101.17517 | 86283 | 99.89775
86286 | 100.49578 | 86286 | 100.00643 | 86286 | 99.9924 | 85853.999 | 101.17569 | 86286 | 99.89775
86289 | 100.49578 | 86289 | 100.00689 | 86289 | 99.9924 | 85856.999 | 101.17569 | 86289 | 99.89724
86292 | 100.49578 | 86292 | 100.00735 | 86292 | 99.9924 | 85859.999 | 101.17621 | 86292 | 99.89724
86295 | 100.49578 | 86295 | 100.00781 | 86295 | 99.9924 | 85862.999 | 101.17673 | 86295 | 99.89724
86298 | 100.49578 | 86298 | 100.00781 | 86298 | 99.9924 | 85865.999 | 101.17725 | 86298 | 99.89724
86301 | 100.49578 | 86301 | 100.00827 | 86301 | 99.9924 | 85868.999 | 101.17776 | 86301 | 99.89724
86304 | 100.49578 | 86304 | 100.00873 | 86304 | 99.9924 | 85871.999 | 101.1788 | 86304 | 99.89724
86307 | 100.49578 | 86307 | 100.00919 | 86307 | 99.9924 | 85874.999 | 101.17932 | 86307 | 99.89724
86310 | 100.49533 | 86310 | 100.00965 | 86310 | 99.99193 | 85877.999 | 101.17984 | 86310 | 99.89673
86313 | 100.49533 | 86313 | 100.00965 | 86313 | 99.99193 | 85880.999 | 101.18036 | 86313 | 99.89673
86316 | 100.49533 | 86316 | 100.01011 | 86316 | 99.99193 | 85883.999 | 101.18087 | 86316 | 99.89673
86319 | 100.49533 | 86319 | 100.01057 | 86319 | 99.99193 | 85886.999 | 101.18139 | 86319 | 99.89673
86322 | 100.49533 | 86322 | 100.01103 | 86322 | 99.99193 | 85889.999 | 101.18191 | 86322 | 99.89621
86325 | 100.49487 | 86325 | 100.01103 | 86325 | 99.99193 | 85892.999 | 101.18243 | 86325 | 99.89621
86328 | 100.49487 | 86328 | 100.01148 | 86328 | 99.99193 | 85895.999 | 101.18243 | 86328 | 99.89621
86331 | 100.49487 | 86331 | 100.01148 | 86331 | 99.9924 | 85898.999 | 101.18295 | 86331 | 99.89621
86334 | 100.49442 | 86334 | 100.01194 | 86334 | 99.9924 | 85901.999 | 101.18347 | 86334 | 99.8957
86337 | 100.49442 | 86337 | 100.01194 | 86337 | 99.99288 | 85904.999 | 101.18398 | 86337 | 99.8957
86340 | 100.49396 | 86340 | 100.0124 | 86340 | 99.99288 | 85907.999 | 101.18398 | 86340 | 99.8957
86343 | 100.49396 | 86343 | 100.0124 | 86343 | 99.99335 | 85910.999 | 101.1845 | 86343 | 99.89519
86346 | 100.49351 | 86346 | 100.0124 | 86346 | 99.99383 | 85913.999 | 101.18502 | 86346 | 99.89519
86349 | 100.49351 | 86349 | 100.0124 | 86349 | 99.99383 | 85916.999 | 101.18502 | 86349 | 99.89519
86352 | 100.49351 | 86352 | 100.0124 | 86352 | 99.9943 | 85919.999 | 101.18554 | 86352 | 99.89519
86355 | 100.49305 | 86355 | 100.0124 | 86355 | 99.9943 | 85922.999 | 101.18554 | 86355 | 99.89519
86358 | 100.49305 | 86358 | 100.0124 | 86358 | 99.99478 | 85925.999 | 101.18606 | 86358 | 99.89519
86361 | 100.49305 | 86361 | 100.0124 | 86361 | 99.99478 | 85928.999 | 101.18606 | 86361 | 99.89519
86364 | 100.49305 | 86364 | 100.0124 | 86364 | 99.99525 | 85931.999 | 101.18658 | 86364 | 99.89519
86367 | 100.49305 | 86367 | 100.0124 | 86367 | 99.99525 | 85934.999 | 101.18658 | 86367 | 99.89519
86370 | 100.49305 | 86370 | 100.0124 | 86370 | 99.99525 | 85937.999 | 101.18709 | 86370 | 99.89519
86373 | 100.49305 | 86373 | 100.0124 | 86373 | 99.99573 | 85940.999 | 101.18709 | 86373 | 99.89519
86376 | 100.49305 | 86376 | 100.01286 | 86376 | 99.99573 | 85943.999 | 101.18761 | 86376 | 99.89519
86379 | 100.49305 | 86379 | 100.01286 | 86379 | 99.99573 | 85946.999 | 101.18761 | 86379 | 99.89519
86382 | 100.4926 | 86382 | 100.01286 | 86382 | 99.9962 | 85949.999 | 101.18813 | 86382 | 99.89519
86385 | 100.4926 | 86385 | 100.01332 | 86385 | 99.9962 | 85952.999 | 101.18813 | 86385 | 99.89519
86388 | 100.4926 | 86388 | 100.01332 | 86388 | 99.9962 | 85955.999 | 101.18865 | 86388 | 99.89519
86391 | 100.4926 | 86391 | 100.01378 | 86391 | 99.9962 | 85958.999 | 101.18865 | 86391 | 99.89519
86394 | 100.49215 | 86394 | 100.01378 | 86394 | 99.9962 | 85961.999 | 101.18917 | 86394 | 99.89519
86397 | 100.49215 | 86397 | 100.01378 | 86397 | 99.9962 | 85964.999 | 101.18917 | 86397 | 99.89519
86400 | 100.49215 | 86400 | 100.01424 | 86400 | 99.9962 | 85967.999 | 101.18969 | 86400 | 99.89519
86403 | 100.49169 | 86403 | 100.01424 | 86403 | 99.9962 | 85970.999 | 101.18969 | 86403 | 99.89519
86406 | 100.49169 | 86406 | 100.01424 | 86406 | 99.9962 | 85973.999 | 101.1902 | 86406 | 99.89519
86409 | 100.49124 | 86409 | 100.01424 | 86409 | 99.9962 | 85976.999 | 101.1902 | 86409 | 99.89519
86412 | 100.49124 | 86412 | 100.01424 | 86412 | 99.9962 | 85979.999 | 101.19072 | 86412 | 99.89519
86415 | 100.49078 | 86415 | 100.01424 | 86415 | 99.9962 | 85982.999 | 101.19072 | 86415 | 99.89468
86418 | 100.49078 | 86418 | 100.01424 | 86418 | 99.9962 | 85985.999 | 101.19124 | 86418 | 99.89468
86421 | 100.49078 | 86421 | 100.01424 | 86421 | 99.9962 | 85988.999 | 101.19124 | 86421 | 99.89468
86424 | 100.49078 | 86424 | 100.01424 | 86424 | 99.99668 | 85991.999 | 101.19124 | 86424 | 99.89468
86427 | 100.49033 | 86427 | 100.0147 | 86427 | 99.99668 | 85994.999 | 101.19176 | 86427 | 99.89468
86430 | 100.49033 | 86430 | 100.0147 | 86430 | 99.99715 | 85997.999 | 101.19176 | 86430 | 99.89468
86433 | 100.49033 | 86433 | 100.0147 | 86433 | 99.99715 | 86000.999 | 101.19228 | 86433 | 99.89468
86436 | 100.49033 | 86436 | 100.0147 | 86436 | 99.99763 | 86003.999 | 101.19228 | 86436 | 99.89468
86439 | 100.48987 | 86439 | 100.0147 | 86439 | 99.9981 | 86006.999 | 101.19228 | 86439 | 99.89417
86442 | 100.48987 | 86442 | 100.0147 | 86442 | 99.9981 | 86009.999 | 101.1928 | 86442 | 99.89417
86445 | 100.48987 | 86445 | 100.0147 | 86445 | 99.99858 | 86012.999 | 101.1928 | 86445 | 99.89417
86448 | 100.48942 | 86448 | 100.0147 | 86448 | 99.99858 | 86015.999 | 101.1928 | 86448 | 99.89417
86451 | 100.48942 | 86451 | 100.0147 | 86451 | 99.99858 | 86018.999 | 101.1928 | 86451 | 99.89417
86454 | 100.48942 | 86454 | 100.0147 | 86454 | 99.99905 | 86021.999 | 101.19331 | 86454 | 99.89417
86457 | 100.48896 | 86457 | 100.0147 | 86457 | 99.99905 | 86024.999 | 101.19331 | 86457 | 99.89417
86460 | 100.48896 | 86460 | 100.0147 | 86460 | 99.99953 | 86027.999 | 101.19331 | 86460 | 99.89366
86463 | 100.48896 | 86463 | 100.0147 | 86463 | 99.99953 | 86030.999 | 101.19331 | 86463 | 99.89366
86466 | 100.48851 | 86466 | 100.0147 | 86466 | 99.99953 | 86033.999 | 101.19331 | 86466 | 99.89366
86469 | 100.48851 | 86469 | 100.0147 | 86469 | 100 | 86036.999 | 101.19383 | 86469 | 99.89315
86472 | 100.48851 | 86472 | 100.0147 | 86472 | 100 | 86039.999 | 101.19383 | 86472 | 99.89315
86475 | 100.48806 | 86475 | 100.0147 | 86475 | 100 | 86042.999 | 101.19435 | 86475 | 99.89315
86478 | 100.48806 | 86478 | 100.0147 | 86478 | 100 | 86045.999 | 101.19487 | 86478 | 99.89315
86481 | 100.48806 | 86481 | 100.0147 | 86481 | 100.00047 | 86048.999 | 101.19539 | 86481 | 99.89264
86484 | 100.4876 | 86484 | 100.0147 | 86484 | 100.00047 | 86051.999 | 101.19591 | 86484 | 99.89264
86487 | 100.4876 | 86487 | 100.0147 | 86487 | 100.00047 | 86054.999 | 101.19643 | 86487 | 99.89264
86490 | 100.4876 | 86490 | 100.0147 | 86490 | 100.00047 | 86057.999 | 101.19694 | 86490 | 99.89264
86493 | 100.4876 | 86493 | 100.01516 | 86493 | 100.00095 | 86060.999 | 101.19746 | 86493 | 99.89264
86496 | 100.4876 | 86496 | 100.01516 | 86496 | 100.00095 | 86063.999 | 101.19798 | 86496 | 99.89264
86499 | 100.4876 | 86499 | 100.01516 | 86499 | 100.00095 | 86066.999 | 101.1985 | 86499 | 99.89264
86502 | 100.4876 | 86502 | 100.01516 | 86502 | 100.00142 | 86069.999 | 101.19902 | 86502 | 99.89212
86505 | 100.4876 | 86505 | 100.01562 | 86505 | 100.00095 | 86072.999 | 101.19954 | 86505 | 99.89212
86508 | 100.4876 | 86508 | 100.01562 | 86508 | 100.00095 | 86075.999 | 101.20005 | 86508 | 99.89212
86511 | 100.4876 | 86511 | 100.01562 | 86511 | 99.99953 | 86078.999 | 101.20005 | 86511 | 99.89161
86514 | 100.4876 | 86514 | 100.01562 | 86514 | 99.99763 | 86081.999 | 101.20057 | 86514 | 99.89161
86517 | 100.4876 | 86517 | 100.01562 | 86517 | 99.99668 | 86084.999 | 101.20109 | 86517 | 99.89161
86520 | 100.4876 | 86520 | 100.01562 | 86520 | 99.9962 | 86087.999 | 101.20161 | 86520 | 99.8911
86523 | 100.4876 | 86523 | 100.01562 | 86523 | 99.9962 | 86090.999 | 101.20161 | 86523 | 99.8911
86526 | 100.4876 | 86526 | 100.01562 | 86526 | 99.99668 | 86093.999 | 101.20213 | 86526 | 99.89059
86529 | 100.4876 | 86529 | 100.01562 | 86529 | 99.9981 | 86096.999 | 101.20213 | 86529 | 99.89059
86532 | 100.4876 | 86532 | 100.01562 | 86532 | 99.99953 | 86099.999 | 101.20213 | 86532 | 99.89059
86535 | 100.4876 | 86535 | 100.01562 | 86535 | 100.00332 | 86102.999 | 101.20213 | 86535 | 99.89059
86538 | 100.4876 | 86538 | 100.01562 | 86538 | 100.00522 | 86105.999 | 101.20265 | 86538 | 99.89059
86541 | 100.4876 | 86541 | 100.01562 | 86541 | 100.00617 | 86108.999 | 101.20213 | 86541 | 99.89008
86544 | 100.4876 | 86544 | 100.01562 | 86544 | 100.00712 | 86111.999 | 101.20213 | 86544 | 99.89059
86547 | 100.4876 | 86547 | 100.01608 | 86547 | 100.00665 | 86114.999 | 101.20213 | 86547 | 99.89059
86550 | 100.4876 | 86550 | 100.01608 | 86550 | 100.00617 | 86117.999 | 101.20213 | 86550 | 99.89008
86553 | 100.4876 | 86553 | 100.01608 | 86553 | 100.00617 | 86120.999 | 101.20213 | 86553 | 99.89008
86556 | 100.4876 | 86556 | 100.01608 | 86556 | 100.0057 | 86123.999 | 101.20265 | 86556 | 99.89008
86559 | 100.48806 | 86559 | 100.01608 | 86559 | 100.00522 | 86126.999 | 101.20265 | 86559 | 99.89008
86562 | 100.48806 | 86562 | 100.01608 | 86562 | 100.00475 | 86129.999 | 101.20265 | 86562 | 99.89008
86565 | 100.48806 | 86565 | 100.01608 | 86565 | 100.00427 | 86132.999 | 101.20316 | 86565 | 99.89008
86568 | 100.48806 | 86568 | 100.01608 | 86568 | 100.0038 | 86135.999 | 101.20368 | 86568 | 99.89008
86571 | 100.48851 | 86571 | 100.01608 | 86571 | 100.0038 | 86138.999 | 101.2042 | 86571 | 99.89008
86574 | 100.48851 | 86574 | 100.01562 | 86574 | 100.00332 | 86141.999 | 101.2042 | 86574 | 99.89008
86577 | 100.48851 | 86577 | 100.01562 | 86577 | 100.00285 | 86144.999 | 101.20472 | 86577 | 99.89008
86580 | 100.48896 | 86580 | 100.01562 | 86580 | 100.00237 | 86147.999 | 101.20472 | 86580 | 99.89008
86583 | 100.48896 | 86583 | 100.01516 | 86583 | 100.00237 | 86150.999 | 101.20472 | 86583 | 99.89008
86586 | 100.48942 | 86586 | 100.01516 | 86586 | 100.0019 | 86153.999 | 101.20472 | 86586 | 99.89008
86589 | 100.48942 | 86589 | 100.01516 | 86589 | 100.0019 | 86156.999 | 101.2042 | 86589 | 99.89008
86592 | 100.48942 | 86592 | 100.0147 | 86592 | 100.0019 | 86159.999 | 101.2042 | 86592 | 99.89008
86595 | 100.48942 | 86595 | 100.0147 | 86595 | 100.00142 | 86162.999 | 101.20368 | 86595 | 99.89008
86598 | 100.48942 | 86598 | 100.0147 | 86598 | 100.00142 | 86165.999 | 101.20368 | 86598 | 99.89008
86601 | 100.48942 | 86601 | 100.0147 | 86601 | 100.00142 | 86168.999 | 101.20316 | 86601 | 99.89008
86604 | 100.48942 | 86604 | 100.0147 | 86604 | 100.00095 | 86171.999 | 101.20316 | 86604 | 99.88957
86607 | 100.48896 | 86607 | 100.0147 | 86607 | 100.00095 | 86174.999 | 101.20316 | 86607 | 99.88957
86610 | 100.48896 | 86610 | 100.01516 | 86610 | 100.00095 | 86177.999 | 101.20316 | 86610 | 99.88957
86613 | 100.48896 | 86613 | 100.01516 | 86613 | 100.00095 | 86180.999 | 101.20316 | 86613 | 99.88957
86616 | 100.48896 | 86616 | 100.01516 | 86616 | 100.00095 | 86183.999 | 101.20368 | 86616 | 99.88957
86619 | 100.48896 | 86619 | 100.01516 | 86619 | 100.00095 | 86186.999 | 101.20368 | 86619 | 99.88906
86622 | 100.48851 | 86622 | 100.01562 | 86622 | 100.00047 | 86189.999 | 101.20368 | 86622 | 99.88906
86625 | 100.48851 | 86625 | 100.01562 | 86625 | 100.00047 | 86192.999 | 101.2042 | 86625 | 99.88906
86628 | 100.48851 | 86628 | 100.01608 | 86628 | 100.00047 | 86195.999 | 101.2042 | 86628 | 99.88906
86631 | 100.48806 | 86631 | 100.01608 | 86631 | 100 | 86198.999 | 101.2042 | 86631 | 99.88906
86634 | 100.48806 | 86634 | 100.01654 | 86634 | 100 | 86201.999 | 101.20472 | 86634 | 99.88855
86637 | 100.48806 | 86637 | 100.01654 | 86637 | 100 | 86204.999 | 101.20472 | 86637 | 99.88855
86640 | 100.4876 | 86640 | 100.01654 | 86640 | 100 | 86207.999 | 101.20472 | 86640 | 99.88855
86643 | 100.4876 | 86643 | 100.017 | 86643 | 100 | 86210.999 | 101.20524 | 86643 | 99.88855
86646 | 100.48715 | 86646 | 100.017 | 86646 | 100 | 86213.999 | 101.20524 | 86646 | 99.88855
86649 | 100.48715 | 86649 | 100.017 | 86649 | 100 | 86216.999 | 101.20524 | 86649 | 99.88855
86652 | 100.48715 | 86652 | 100.017 | 86652 | 100 | 86219.999 | 101.20524 | 86652 | 99.88855
86655 | 100.48669 | 86655 | 100.017 | 86655 | 100 | 86222.999 | 101.20524 | 86655 | 99.88855
86658 | 100.48624 | 86658 | 100.017 | 86658 | 100 | 86225.999 | 101.20524 | 86658 | 99.88855
86661 | 100.48624 | 86661 | 100.017 | 86661 | 100 | 86228.999 | 101.20524 | 86661 | 99.88855
86664 | 100.48578 | 86664 | 100.017 | 86664 | 100 | 86231.999 | 101.20524 | 86664 | 99.88855
86667 | 100.48533 | 86667 | 100.017 | 86667 | 100 | 86234.999 | 101.20472 | 86667 | 99.88855
86670 | 100.48533 | 86670 | 100.017 | 86670 | 100 | 86237.999 | 101.20472 | 86670 | 99.88855
86673 | 100.48487 | 86673 | 100.017 | 86673 | 100 | 86240.999 | 101.20472 | 86673 | 99.88855
86676 | 100.48487 | 86676 | 100.017 | 86676 | 100 | 86243.999 | 101.20472 | 86676 | 99.88855
86679 | 100.48487 | 86679 | 100.017 | 86679 | 100 | 86246.999 | 101.20472 | 86679 | 99.88855
86682 | 100.48442 | 86682 | 100.017 | 86682 | 100.00047 | 86249.999 | 101.20472 | 86682 | 99.88855
86685 | 100.48442 | 86685 | 100.017 | 86685 | 100.00047 | 86252.999 | 101.20472 | 86685 | 99.88906
86688 | 100.48442 | 86688 | 100.017 | 86688 | 100.00095 | 86255.999 | 101.20472 | 86688 | 99.88957
86691 | 100.48487 | 86691 | 100.017 | 86691 | 100.00142 | 86258.999 | 101.20524 | 86691 | 99.89008
86694 | 100.48487 | 86694 | 100.017 | 86694 | 100.00142 | 86261.999 | 101.20524 | 86694 | 99.89059
86697 | 100.48487 | 86697 | 100.01746 | 86697 | 100 | 86264.999 | 101.20576 | 86697 | 99.89059
86700 | 100.48533 | 86700 | 100.01746 | 86700 | 99.99858 | 86267.999 | 101.20576 | 86700 | 99.8911
86703 | 100.48487 | 86703 | 100.01792 | 86703 | 99.9981 | 86270.999 | 101.20576 | 86703 | 99.8911
86706 | 100.48487 | 86706 | 100.01792 | 86706 | 99.9981 | 86273.999 | 101.20627 | 86706 | 99.89059
86709 | 100.48442 | 86709 | 100.01838 | 86709 | 99.9981 | 86276.999 | 101.20679 | 86709 | 99.89008
86712 | 100.48351 | 86712 | 100.01884 | 86712 | 99.9981 | 86279.999 | 101.20679 | 86712 | 99.88906
86715 | 100.4826 | 86715 | 100.01929 | 86715 | 99.99953 | 86282.999 | 101.20679 | 86715 | 99.88855
86718 | 100.48215 | 86718 | 100.01929 | 86718 | 100 | 86285.999 | 101.20731 | 86718 | 99.88803
86721 | 100.48169 | 86721 | 100.01975 | 86721 | 100.00047 | 86288.999 | 101.20731 | 86721 | 99.88752
86724 | 100.48169 | 86724 | 100.01975 | 86724 | 100.00095 | 86291.999 | 101.20783 | 86724 | 99.88752
86727 | 100.48124 | 86727 | 100.02021 | 86727 | 100 | 86294.999 | 101.20835 | 86727 | 99.88752
86730 | 100.48124 | 86730 | 100.02021 | 86730 | 100 | 86297.999 | 101.20835 | 86730 | 99.88752
86733 | 100.48124 | 86733 | 100.02021 | 86733 | 100.00095 | 86300.999 | 101.20887 | 86733 | 99.88701
86736 | 100.48124 | 86736 | 100.02021 | 86736 | 100.00142 | 86303.999 | 101.20938 | 86736 | 99.88752
86739 | 100.48124 | 86739 | 100.02021 | 86739 | 100.00285 | 86306.999 | 101.20938 | 86739 | 99.88752
86742 | 100.48124 | 86742 | 100.02021 | 86742 | 100.00522 | 86309.999 | 101.2099 | 86742 | 99.88752
86745 | 100.48078 | 86745 | 100.02021 | 86745 | 100.00712 | 86312.999 | 101.2099 | 86745 | 99.88752
86748 | 100.48078 | 86748 | 100.02021 | 86748 | 100.0095 | 86315.999 | 101.2099 | 86748 | 99.88752
86751 | 100.48078 | 86751 | 100.02067 | 86751 | 100.0133 | 86318.999 | 101.2099 | 86751 | 99.88752
86754 | 100.48078 | 86754 | 100.02067 | 86754 | 100.01805 | 86321.999 | 101.2099 | 86754 | 99.88752
86757 | 100.48033 | 86757 | 100.02067 | 86757 | 100.05937 | 86324.999 | 101.2099 | 86757 | 99.88752
86760 | 100.48033 | 86760 | 100.02113 | 86760 | 100.16909 | 86327.999 | 101.2099 | 86760 | 99.88803
86763 | 100.48033 | 86763 | 100.02113 | 86763 | 100.58898 | 86330.999 | 101.21042 | 86763 | 99.88803
86766 | 100.48033 | 86766 | 100.02113 | 86766 | 100.89297 | 86333.999 | 101.21042 | 86766 | 99.88803
86769 | 100.48033 | 86769 | 100.02159 | 86769 | 101.07347 | 86336.999 | 101.21094 | 86769 | 99.88803
86772 | 100.48033 | 86772 | 100.02159 | 86772 | 101.21644 | 86339.999 | 101.21094 | 86772 | 99.88803
86775 | 100.48033 | 86775 | 100.02205 | 86775 | 101.30858 | 86342.999 | 101.21146 | 86775 | 99.88855
86778 | 100.48033 | 86778 | 100.02205 | 86778 | 101.39028 | 86345.999 | 101.21198 | 86778 | 99.88855
86781 | 100.48033 | 86781 | 100.02205 | 86781 | 101.4639 | 86348.999 | 101.21198 | 86781 | 99.88855
86784 | 100.48033 | 86784 | 100.02205 | 86784 | 101.5285 | 86351.999 | 101.2125 | 86784 | 99.88855
86787 | 100.48033 | 86787 | 100.02067 | 86787 | 101.58455 | 86354.999 | 101.21301 | 86787 | 99.88906
86790 | 100.48033 | 86790 | 100.01929 | 86790 | 101.64012 | 86357.999 | 101.21353 | 86790 | 99.88906
86793 | 100.48033 | 86793 | 100.01792 | 86793 | 101.69095 | 86360.999 | 101.21405 | 86793 | 99.88906
86796 | 100.48033 | 86796 | 100.01746 | 86796 | 101.73654 | 86363.999 | 101.21457 | 86796 | 99.88906
86799 | 100.48033 | 86799 | 100.01746 | 86799 | 101.77644 | 86366.999 | 101.21509 | 86799 | 99.88957
86802 | 100.48033 | 86802 | 100.01838 | 86802 | 101.81777 | 86369.999 | 101.21561 | 86802 | 99.88957
86805 | 100.48033 | 86805 | 100.01929 | 86805 | 101.85767 | 86372.999 | 101.21561 | 86805 | 99.88957
86808 | 100.48033 | 86808 | 100.02067 | 86808 | 101.89566 | 86375.999 | 101.21612 | 86808 | 99.89008
86811 | 100.48033 | 86811 | 100.02389 | 86811 | 101.92606 | 86378.999 | 101.21612 | 86811 | 99.89008
86814 | 100.48078 | 86814 | 100.02573 | 86814 | 101.95789 | 86381.999 | 101.21664 | 86814 | 99.89008
86817 | 100.48078 | 86817 | 100.0271 | 86817 | 101.98876 | 86384.999 | 101.21716 | 86817 | 99.89059
86820 | 100.48124 | 86820 | 100.02802 | 86820 | 102.01869 | 86387.999 | 101.21716 | 86820 | 99.8911
86823 | 100.48124 | 86823 | 100.0271 | 86823 | 102.04291 | 86390.999 | 101.21768 | 86823 | 99.8911
86826 | 100.48169 | 86826 | 100.0271 | 86826 | 102.06808 | 86393.999 | 101.2182 | 86826 | 99.89161
86829 | 100.48169 | 86829 | 100.0271 | 86829 | 102.09278 | 86396.999 | 101.21872 | 86829 | 99.89161
86832 | 100.48215 | 86832 | 100.02664 | 86832 | 102.11701 | 86399.999 | 101.21872 | 86832 | 99.89212
86835 | 100.48215 | 86835 | 100.02573 | 86835 | 102.13696 | 86402.999 | 101.21923 | 86835 | 99.89264
86838 | 100.48215 | 86838 | 100.02527 | 86838 | 102.15738 | 86405.999 | 101.21975 | 86838 | 99.89264
86841 | 100.48215 | 86841 | 100.02481 | 86841 | 102.17733 | 86408.999 | 101.21975 | 86841 | 99.89315
86844 | 100.48215 | 86844 | 100.02435 | 86844 | 102.19728 | 86411.999 | 101.22027 | 86844 | 99.89366
86847 | 100.4826 | 86847 | 100.02389 | 86847 | 102.21343 | 86414.999 | 101.22027 | 86847 | 99.89366
86850 | 100.4826 | 86850 | 100.02343 | 86850 | 102.23053 | 86417.999 | 101.22079 | 86850 | 99.89417
86853 | 100.4826 | 86853 | 100.02297 | 86853 | 102.24715 | 86420.999 | 101.22079 | 86853 | 99.89468
86856 | 100.4826 | 86856 | 100.02297 | 86856 | 102.26283 | 86423.999 | 101.22079 | 86856 | 99.89519
86859 | 100.4826 | 86859 | 100.02251 | 86859 | 102.2766 | 86426.999 | 101.22131 | 86859 | 99.89519
86862 | 100.4826 | 86862 | 100.02251 | 86862 | 102.29085 | 86429.999 | 101.22131 | 86862 | 99.8957
86865 | 100.4826 | 86865 | 100.02205 | 86865 | 102.30463 | 86432.999 | 101.22131 | 86865 | 99.89621
86868 | 100.4826 | 86868 | 100.02205 | 86868 | 102.3184 | 86435.999 | 101.22183 | 86868 | 99.89621
86871 | 100.48306 | 86871 | 100.02159 | 86871 | 102.33028 | 86438.999 | 101.22183 | 86871 | 99.89673
86874 | 100.48306 | 86874 | 100.02159 | 86874 | 102.34263 | 86441.999 | 101.22234 | 86874 | 99.89724
86877 | 100.48306 | 86877 | 100.02113 | 86877 | 102.35498 | 86444.999 | 101.22286 | 86877 | 99.89775
86880 | 100.48306 | 86880 | 100.02113 | 86880 | 102.36732 | 86447.999 | 101.22338 | 86880 | 99.89826
86883 | 100.48306 | 86883 | 100.02067 | 86883 | 102.37825 | 86450.999 | 101.2239 | 86883 | 99.89826
86886 | 100.4826 | 86886 | 100.02067 | 86886 | 102.38917 | 86453.999 | 101.22442 | 86886 | 99.89877
86889 | 100.4826 | 86889 | 100.02021 | 86889 | 102.39962 | 86456.999 | 101.22494 | 86889 | 99.89877
86892 | 100.4826 | 86892 | 100.02021 | 86892 | 102.41007 | 86459.999 | 101.22545 | 86892 | 99.89877
86895 | 100.4826 | 86895 | 100.01975 | 86895 | 102.41862 | 86462.999 | 101.22545 | 86895 | 99.89928
86898 | 100.4826 | 86898 | 100.01975 | 86898 | 102.42765 | 86465.999 | 101.22597 | 86898 | 99.89928
86901 | 100.4826 | 86901 | 100.01975 | 86901 | 102.43667 | 86468.999 | 101.22597 | 86901 | 99.89928
86904 | 100.4826 | 86904 | 100.01929 | 86904 | 102.44522 | 86471.999 | 101.22649 | 86904 | 99.89979
86907 | 100.4826 | 86907 | 100.01884 | 86907 | 102.4533 | 86474.999 | 101.22649 | 86907 | 99.89979
86910 | 100.4826 | 86910 | 100.01884 | 86910 | 102.46137 | 86477.999 | 101.22701 | 86910 | 99.89979
86913 | 100.4826 | 86913 | 100.01838 | 86913 | 102.46945 | 86480.999 | 101.22701 | 86913 | 99.9003
86916 | 100.48306 | 86916 | 100.01838 | 86916 | 102.47705 | 86483.999 | 101.22701 | 86916 | 99.9003
86919 | 100.48306 | 86919 | 100.01792 | 86919 | 102.48417 | 86486.999 | 101.22701 | 86919 | 99.90082
86922 | 100.48306 | 86922 | 100.01792 | 86922 | 102.4913 | 86489.999 | 101.22753 | 86922 | 99.90082
86925 | 100.48306 | 86925 | 100.01792 | 86925 | 102.49842 | 86492.999 | 101.22753 | 86925 | 99.90082
86928 | 100.48306 | 86928 | 100.01792 | 86928 | 102.50507 | 86495.999 | 101.22805 | 86928 | 99.90133
86931 | 100.48306 | 86931 | 100.01792 | 86931 | 102.51125 | 86498.999 | 101.22805 | 86931 | 99.90133
86934 | 100.48306 | 86934 | 100.01792 | 86934 | 102.51742 | 86501.999 | 101.22856 | 86934 | 99.90184
86937 | 100.48351 | 86937 | 100.01746 | 86937 | 102.52359 | 86504.999 | 101.22908 | 86937 | 99.90184
86940 | 100.48351 | 86940 | 100.01746 | 86940 | 102.52977 | 86507.999 | 101.22908 | 86940 | 99.90184
86943 | 100.48351 | 86943 | 100.01746 | 86943 | 102.53547 | 86510.999 | 101.2296 | 86943 | 99.90235
86946 | 100.48351 | 86946 | 100.01746 | 86946 | 102.54069 | 86513.999 | 101.23012 | 86946 | 99.90235
86949 | 100.48397 | 86949 | 100.01746 | 86949 | 102.54639 | 86516.999 | 101.23012 | 86949 | 99.90286
86952 | 100.48397 | 86952 | 100.017 | 86952 | 102.55162 | 86519.999 | 101.23064 | 86952 | 99.90286
86955 | 100.48442 | 86955 | 100.017 | 86955 | 102.55637 | 86522.999 | 101.23064 | 86955 | 99.90286
86958 | 100.48442 | 86958 | 100.017 | 86958 | 102.56159 | 86525.999 | 101.23116 | 86958 | 99.90337
86961 | 100.48487 | 86961 | 100.017 | 86961 | 102.56634 | 86528.999 | 101.23116 | 86961 | 99.90337
86964 | 100.48487 | 86964 | 100.01746 | 86964 | 102.57109 | 86531.999 | 101.23168 | 86964 | 99.90388
86967 | 100.48533 | 86967 | 100.01792 | 86967 | 102.57584 | 86534.999 | 101.23219 | 86967 | 99.90439
86970 | 100.48578 | 86970 | 100.01746 | 86970 | 102.58059 | 86537.999 | 101.23271 | 86970 | 99.90439
86973 | 100.48624 | 86973 | 100.01608 | 86973 | 102.58534 | 86540.999 | 101.23323 | 86973 | 99.90491
86976 | 100.48624 | 86976 | 100.01516 | 86976 | 102.59009 | 86543.999 | 101.23375 | 86976 | 99.90542
86979 | 100.48669 | 86979 | 100.0147 | 86979 | 102.59484 | 86546.999 | 101.23375 | 86979 | 99.90542
86982 | 100.48715 | 86982 | 100.04089 | 86982 | 102.59912 | 86549.999 | 101.23427 | 86982 | 99.90593
86985 | 100.4876 | 86985 | 100 | 86985 | 102.60387 | 86552.999 | 101.23479 | 86985 | 99.90644
86988 | 100.48806 | 86988 | 100 | 86988 | 102.60814 | 86555.999 | 101.23479 | 86988 | 99.90644
86991 | 100.48851 | 86991 | 100.06661 | 86991 | 102.61242 | 86558.999 | 101.2353 | 86991 | 99.90644
86994 | 100.48851 | 86994 | 100.24026 | 86994 | 102.61669 | 86561.999 | 101.2353 | 86994 | 99.90695
86997 | 100.48896 | 86997 | 100.973 | 86997 | 102.62049 | 86564.999 | 101.2353 | 86997 | 99.90695
87000 | 100.48942 | 87000 | 101.79165 | 87000 | 102.62477 | 86567.999 | 101.23582 | 87000 | 99.90746
87003 | 100.48987 | 87003 | 102.39024 | 87003 | 102.62857 | 86570.999 | 101.23582 | 87003 | 99.90746
87006 | 100.49033 | 87006 | 102.77981 | 87006 | 102.63237 | 86573.999 | 101.23582 | 87006 | 99.90746
87009 | 100.49078 | 87009 | 102.97183 | 87009 | 102.63617 | 86576.999 | 101.23582 | 87009 | 99.90797
87012 | 100.49124 | 87012 | 103.14503 | 87012 | 102.63949 | 86579.999 | 101.23582 | 87012 | 99.90797
87015 | 100.49169 | 87015 | 103.29479 | 87015 | 102.64234 | 86582.999 | 101.23582 | 87015 | 99.90848
87018 | 100.4926 | 87018 | 103.42847 | 87018 | 102.64567 | 86585.999 | 101.23582 | 87018 | 99.90848
87021 | 100.49305 | 87021 | 103.53184 | 87021 | 102.64852 | 86588.999 | 101.23582 | 87021 | 99.909
87024 | 100.49351 | 87024 | 103.62556 | 87024 | 102.65137 | 86591.999 | 101.23582 | 87024 | 99.909
87027 | 100.49396 | 87027 | 103.71284 | 87027 | 102.65374 | 86594.999 | 101.23634 | 87027 | 99.90951
87030 | 100.49442 | 87030 | 103.79461 | 87030 | 102.65612 | 86597.999 | 101.23634 | 87030 | 99.90951
87033 | 100.49487 | 87033 | 103.85571 | 87033 | 102.65849 | 86600.999 | 101.23686 | 87033 | 99.91002
87036 | 100.49487 | 87036 | 103.91911 | 87036 | 102.66087 | 86603.999 | 101.23686 | 87036 | 99.91002
87039 | 100.49533 | 87039 | 103.97837 | 87039 | 102.66324 | 86606.999 | 101.23738 | 87039 | 99.91002
87042 | 100.49533 | 87042 | 104.03396 | 87042 | 102.66562 | 86609.999 | 101.23738 | 87042 | 99.91002
87045 | 100.49578 | 87045 | 104.07714 | 87045 | 102.66799 | 86612.999 | 101.2379 | 87045 | 99.91053
87048 | 100.49578 | 87048 | 104.12124 | 87048 | 102.67037 | 86615.999 | 101.23841 | 87048 | 99.91053
87051 | 100.49624 | 87051 | 104.16121 | 87051 | 102.67322 | 86618.999 | 101.23841 | 87051 | 99.91053
87054 | 100.49669 | 87054 | 104.19613 | 87054 | 102.67607 | 86621.999 | 101.23893 | 87054 | 99.91053
87057 | 100.49669 | 87057 | 104.22599 | 87057 | 102.67844 | 86624.999 | 101.23893 | 87057 | 99.91053
87060 | 100.49714 | 87060 | 104.25677 | 87060 | 102.68129 | 86627.999 | 101.23893 | 87060 | 99.91053
87063 | 100.4976 | 87063 | 104.28663 | 87063 | 102.68366 | 86630.999 | 101.23893 | 87063 | 99.91053
87066 | 100.49805 | 87066 | 104.31465 | 87066 | 102.68651 | 86633.999 | 101.23945 | 87066 | 99.91104
87069 | 100.49851 | 87069 | 104.33624 | 87069 | 102.68889 | 86636.999 | 101.23945 | 87069 | 99.91104
87072 | 100.49896 | 87072 | 104.35921 | 87072 | 102.69174 | 86639.999 | 101.23945 | 87072 | 99.91104
87075 | 100.49896 | 87075 | 104.38126 | 87075 | 102.69411 | 86642.999 | 101.23945 | 87075 | 99.91104
87078 | 100.49942 | 87078 | 104.40239 | 87078 | 102.69601 | 86645.999 | 101.23945 | 87078 | 99.91104
87081 | 100.49987 | 87081 | 104.41893 | 87081 | 102.69839 | 86648.999 | 101.23945 | 87081 | 99.91155
87084 | 100.49987 | 87084 | 104.43639 | 87084 | 102.70076 | 86651.999 | 101.23997 | 87084 | 99.91155
87087 | 100.50032 | 87087 | 104.45339 | 87087 | 102.70266 | 86654.999 | 101.23997 | 87087 | 99.91155
87090 | 100.50032 | 87090 | 104.46947 | 87090 | 102.70456 | 86657.999 | 101.24049 | 87090 | 99.91206
87093 | 100.50078 | 87093 | 104.48233 | 87093 | 102.70694 | 86660.999 | 101.24101 | 87093 | 99.91206
87096 | 100.50078 | 87096 | 104.49657 | 87096 | 102.70931 | 86663.999 | 101.24152 | 87096 | 99.91206
87099 | 100.50123 | 87099 | 104.50989 | 87099 | 102.71169 | 86666.999 | 101.24204 | 87099 | 99.91257
87102 | 100.50123 | 87102 | 104.52322 | 87102 | 102.71359 | 86669.999 | 101.24256 | 87102 | 99.91257
87105 | 100.50169 | 87105 | 104.53424 | 87105 | 102.71596 | 86672.999 | 101.24308 | 87105 | 99.91309
87108 | 100.50169 | 87108 | 104.54573 | 87108 | 102.71786 | 86675.999 | 101.2436 | 87108 | 99.91309
87111 | 100.50214 | 87111 | 104.55675 | 87111 | 102.71929 | 86678.999 | 101.2436 | 87111 | 99.9136
87114 | 100.50214 | 87114 | 104.56732 | 87114 | 102.72119 | 86681.999 | 101.24412 | 87114 | 99.9136
87117 | 100.5026 | 87117 | 104.57651 | 87117 | 102.72309 | 86684.999 | 101.24412 | 87117 | 99.91411
87120 | 100.50305 | 87120 | 104.58569 | 87120 | 102.72499 | 86687.999 | 101.24412 | 87120 | 99.91411
87123 | 100.50305 | 87123 | 104.59488 | 87123 | 102.72641 | 86690.999 | 101.24463 | 87123 | 99.91462
87126 | 100.50351 | 87126 | 104.60361 | 87126 | 102.72831 | 86693.999 | 101.24463 | 87126 | 99.91462
87129 | 100.50396 | 87129 | 104.61142 | 87129 | 102.73021 | 86696.999 | 101.24515 | 87129 | 99.91513
87132 | 100.50396 | 87132 | 104.61923 | 87132 | 102.73259 | 86699.999 | 101.24567 | 87132 | 99.91513
87135 | 100.50396 | 87135 | 104.62658 | 87135 | 102.73449 | 86702.999 | 101.24567 | 87135 | 99.91513
87138 | 100.50441 | 87138 | 104.63393 | 87138 | 102.73686 | 86705.999 | 101.24619 | 87138 | 99.91513
87141 | 100.50441 | 87141 | 104.64036 | 87141 | 102.73876 | 86708.999 | 101.24671 | 87141 | 99.91564
87144 | 100.50441 | 87144 | 104.64725 | 87144 | 102.74066 | 86711.999 | 101.24723 | 87144 | 99.91564
87147 | 100.50487 | 87147 | 104.6546 | 87147 | 102.74209 | 86714.999 | 101.24775 | 87147 | 99.91615
87150 | 100.50487 | 87150 | 104.66149 | 87150 | 102.74399 | 86717.999 | 101.24826 | 87150 | 99.91666
87153 | 100.50487 | 87153 | 104.66838 | 87153 | 102.74589 | 86720.999 | 101.24878 | 87153 | 99.91718
87156 | 100.50532 | 87156 | 104.67528 | 87156 | 102.74779 | 86723.999 | 101.2493 | 87156 | 99.91769
87159 | 100.50578 | 87159 | 104.68171 | 87159 | 102.74921 | 86726.999 | 101.24982 | 87159 | 99.91769
87162 | 100.50578 | 87162 | 104.68814 | 87162 | 102.75111 | 86729.999 | 101.25034 | 87162 | 99.9182
87165 | 100.50623 | 87165 | 104.69457 | 87165 | 102.75301 | 86732.999 | 101.25034 | 87165 | 99.91871
87168 | 100.50669 | 87168 | 104.70054 | 87168 | 102.75491 | 86735.999 | 101.25086 | 87168 | 99.91922
87171 | 100.50669 | 87171 | 104.70651 | 87171 | 102.75634 | 86738.999 | 101.25137 | 87171 | 99.91973
87174 | 100.50714 | 87174 | 104.71249 | 87174 | 102.75824 | 86741.999 | 101.25189 | 87174 | 99.92024
87177 | 100.50714 | 87177 | 104.71754 | 87177 | 102.75966 | 86744.999 | 101.25241 | 87177 | 99.92075
87180 | 100.50714 | 87180 | 104.72305 | 87180 | 102.76061 | 86747.999 | 101.25293 | 87180 | 99.92075
87183 | 100.5076 | 87183 | 104.72903 | 87183 | 102.76204 | 86750.999 | 101.25345 | 87183 | 99.92127
87186 | 100.5076 | 87186 | 104.73454 | 87186 | 102.76299 | 86753.999 | 101.25397 | 87186 | 99.92127
87189 | 100.50805 | 87189 | 104.73959 | 87189 | 102.76394 | 86756.999 | 101.255 | 87189 | 99.92178
87192 | 100.50805 | 87192 | 104.7451 | 87192 | 102.76536 | 86759.999 | 101.25552 | 87192 | 99.92178
87195 | 100.50805 | 87195 | 104.7497 | 87195 | 102.76631 | 86762.999 | 101.25604 | 87195 | 99.92178
87198 | 100.5085 | 87198 | 104.75429 | 87198 | 102.76774 | 86765.999 | 101.25708 | 87198 | 99.92178
87201 | 100.5085 | 87201 | 104.75843 | 87201 | 102.76916 | 86768.999 | 101.25759 | 87201 | 99.92178
87204 | 100.5085 | 87204 | 104.7621 | 87204 | 102.77011 | 86771.999 | 101.25863 | 87204 | 99.92178
87207 | 100.5085 | 87207 | 104.76624 | 87207 | 102.77154 | 86774.999 | 101.25915 | 87207 | 99.92229
87210 | 100.5085 | 87210 | 104.77037 | 87210 | 102.77296 | 86777.999 | 101.26019 | 87210 | 99.92229
87213 | 100.5085 | 87213 | 104.77405 | 87213 | 102.77439 | 86780.999 | 101.2607 | 87213 | 99.92229
87216 | 100.50896 | 87216 | 104.77772 | 87216 | 102.77534 | 86783.999 | 101.26122 | 87216 | 99.92229
87219 | 100.50896 | 87219 | 104.78186 | 87219 | 102.77676 | 86786.999 | 101.26122 | 87219 | 99.92229
87222 | 100.50896 | 87222 | 104.78599 | 87222 | 102.77819 | 86789.999 | 101.26174 | 87222 | 99.92229
87225 | 100.50941 | 87225 | 104.79058 | 87225 | 102.77961 | 86792.999 | 101.26174 | 87225 | 99.9228
87228 | 100.50941 | 87228 | 104.79518 | 87228 | 102.78104 | 86795.999 | 101.26226 | 87228 | 99.9228
87231 | 100.50941 | 87231 | 104.79931 | 87231 | 102.78294 | 86798.999 | 101.26226 | 87231 | 99.9228
87234 | 100.50987 | 87234 | 104.80391 | 87234 | 102.78484 | 86801.999 | 101.26278 | 87234 | 99.9228
87237 | 100.50987 | 87237 | 104.80758 | 87237 | 102.78674 | 86804.999 | 101.26278 | 87237 | 99.9228
87240 | 100.50987 | 87240 | 104.81172 | 87240 | 102.78816 | 86807.999 | 101.26278 | 87240 | 99.92331
87243 | 100.50987 | 87243 | 104.81539 | 87243 | 102.79006 | 86810.999 | 101.2633 | 87243 | 99.92331
87246 | 100.51032 | 87246 | 104.81907 | 87246 | 102.79149 | 86813.999 | 101.2633 | 87246 | 99.92331
87249 | 100.51032 | 87249 | 104.82228 | 87249 | 102.79291 | 86816.999 | 101.26381 | 87249 | 99.92331
87252 | 100.51032 | 87252 | 104.8255 | 87252 | 102.79386 | 86819.999 | 101.26433 | 87252 | 99.92382
87255 | 100.51032 | 87255 | 104.82871 | 87255 | 102.79434 | 86822.999 | 101.26433 | 87255 | 99.92382
87258 | 100.51078 | 87258 | 104.83193 | 87258 | 102.79529 | 86825.999 | 101.26485 | 87258 | 99.92382
87261 | 100.51078 | 87261 | 104.83515 | 87261 | 102.79624 | 86828.999 | 101.26537 | 87261 | 99.92382
87264 | 100.51123 | 87264 | 104.83836 | 87264 | 102.79671 | 86831.999 | 101.26589 | 87264 | 99.92433
87267 | 100.51123 | 87267 | 104.84158 | 87267 | 102.79766 | 86834.999 | 101.26641 | 87267 | 99.92433
87270 | 100.51123 | 87270 | 104.84479 | 87270 | 102.79861 | 86837.999 | 101.26693 | 87270 | 99.92433
87273 | 100.51123 | 87273 | 104.84801 | 87273 | 102.79956 | 86840.999 | 101.26693 | 87273 | 99.92484
87276 | 100.51123 | 87276 | 104.85122 | 87276 | 102.80099 | 86843.999 | 101.26744 | 87276 | 99.92484
87279 | 100.51123 | 87279 | 104.85444 | 87279 | 102.80241 | 86846.999 | 101.26744 | 87279 | 99.92484
87282 | 100.51123 | 87282 | 104.85766 | 87282 | 102.80336 | 86849.999 | 101.26796 | 87282 | 99.92536
87285 | 100.51078 | 87285 | 104.86041 | 87285 | 102.80479 | 86852.999 | 101.26796 | 87285 | 99.92484
87288 | 100.50941 | 87288 | 104.86363 | 87288 | 102.80621 | 86855.999 | 101.26796 | 87288 | 99.92382
87291 | 100.50805 | 87291 | 104.86684 | 87291 | 102.80764 | 86858.999 | 101.26796 | 87291 | 99.92229
87294 | 100.50669 | 87294 | 104.8696 | 87294 | 102.80859 | 86861.999 | 101.26848 | 87294 | 99.92127
87297 | 100.50623 | 87297 | 104.87236 | 87297 | 102.81001 | 86864.999 | 101.26848 | 87297 | 99.92127
87300 | 100.50623 | 87300 | 104.87511 | 87300 | 102.81096 | 86867.999 | 101.269 | 87300 | 99.92075
87303 | 100.50669 | 87303 | 104.87787 | 87303 | 102.81239 | 86870.999 | 101.269 | 87303 | 99.92178
87306 | 100.5076 | 87306 | 104.88017 | 87306 | 102.81334 | 86873.999 | 101.26952 | 87306 | 99.9228
87309 | 100.5085 | 87309 | 104.88246 | 87309 | 102.81429 | 86876.999 | 101.26952 | 87309 | 99.92382
87312 | 100.51123 | 87312 | 104.88522 | 87312 | 102.81571 | 86879.999 | 101.26952 | 87312 | 99.92689
87315 | 100.51305 | 87315 | 104.88798 | 87315 | 102.81714 | 86882.999 | 101.27004 | 87315 | 99.92842
87318 | 100.51396 | 87318 | 104.89027 | 87318 | 102.81809 | 86885.999 | 101.27004 | 87318 | 99.92945
87321 | 100.51441 | 87321 | 104.89303 | 87321 | 102.81951 | 86888.999 | 101.27055 | 87321 | 99.92996
87324 | 100.51396 | 87324 | 104.89579 | 87324 | 102.82046 | 86891.999 | 101.27055 | 87324 | 99.92996
87327 | 100.51396 | 87327 | 104.89854 | 87327 | 102.82141 | 86894.999 | 101.27107 | 87327 | 99.92996
87330 | 100.51396 | 87330 | 104.9013 | 87330 | 102.82236 | 86897.999 | 101.27159 | 87330 | 99.92996
87333 | 100.5135 | 87333 | 104.90451 | 87333 | 102.82284 | 86900.999 | 101.27211 | 87333 | 99.92996
87336 | 100.51305 | 87336 | 104.90727 | 87336 | 102.82379 | 86903.999 | 101.27211 | 87336 | 99.92945
87339 | 100.51259 | 87339 | 104.91003 | 87339 | 102.82426 | 86906.999 | 101.27263 | 87339 | 99.92893
87342 | 100.51214 | 87342 | 104.91324 | 87342 | 102.82521 | 86909.999 | 101.27315 | 87342 | 99.92893
87345 | 100.51169 | 87345 | 104.916 | 87345 | 102.82616 | 86912.999 | 101.27315 | 87345 | 99.92842
87348 | 100.51169 | 87348 | 104.91876 | 87348 | 102.82759 | 86915.999 | 101.27366 | 87348 | 99.92842
87351 | 100.51123 | 87351 | 104.92151 | 87351 | 102.82901 | 86918.999 | 101.27418 | 87351 | 99.92842
87354 | 100.51078 | 87354 | 104.92381 | 87354 | 102.83044 | 86921.999 | 101.27418 | 87354 | 99.92791
87357 | 100.51032 | 87357 | 104.92657 | 87357 | 102.83139 | 86924.999 | 101.2747 | 87357 | 99.92791
87360 | 100.51032 | 87360 | 104.92932 | 87360 | 102.83234 | 86927.999 | 101.2747 | 87360 | 99.92791
87363 | 100.50987 | 87363 | 104.93208 | 87363 | 102.83329 | 86930.999 | 101.27522 | 87363 | 99.92791
87366 | 100.50987 | 87366 | 104.93438 | 87366 | 102.83376 | 86933.999 | 101.27522 | 87366 | 99.92791
87369 | 100.50987 | 87369 | 104.93713 | 87369 | 102.83424 | 86936.999 | 101.27574 | 87369 | 99.92791
87372 | 100.50987 | 87372 | 104.93989 | 87372 | 102.83518 | 86939.999 | 101.27574 | 87372 | 99.92791
87375 | 100.50987 | 87375 | 104.94264 | 87375 | 102.83518 | 86942.999 | 101.27574 | 87375 | 99.92791
87378 | 100.50987 | 87378 | 104.9454 | 87378 | 102.83613 | 86945.999 | 101.27626 | 87378 | 99.92791
87381 | 100.50987 | 87381 | 104.94816 | 87381 | 102.83708 | 86948.999 | 101.27626 | 87381 | 99.92791
87384 | 100.50987 | 87384 | 104.95091 | 87384 | 102.83803 | 86951.999 | 101.27626 | 87384 | 99.9274
87387 | 100.50987 | 87387 | 104.95367 | 87387 | 102.83946 | 86954.999 | 101.27626 | 87387 | 99.9274
87390 | 100.50987 | 87390 | 104.95597 | 87390 | 102.84088 | 86957.999 | 101.27626 | 87390 | 99.9274
87393 | 100.50987 | 87393 | 104.95826 | 87393 | 102.84231 | 86960.999 | 101.27626 | 87393 | 99.9274
87396 | 100.50987 | 87396 | 104.96056 | 87396 | 102.84326 | 86963.999 | 101.27626 | 87396 | 99.9274
87399 | 100.50987 | 87399 | 104.96286 | 87399 | 102.84516 | 86966.999 | 101.27626 | 87399 | 99.9274
87402 | 100.50987 | 87402 | 104.9647 | 87402 | 102.84658 | 86969.999 | 101.27626 | 87402 | 99.9274
87405 | 100.50987 | 87405 | 104.96653 | 87405 | 102.84753 | 86972.999 | 101.27626 | 87405 | 99.9274
87408 | 100.50987 | 87408 | 104.96837 | 87408 | 102.84896 | 86975.999 | 101.27626 | 87408 | 99.9274
87411 | 100.50987 | 87411 | 104.97021 | 87411 | 102.84991 | 86978.999 | 101.27626 | 87411 | 99.9274
87414 | 100.50987 | 87414 | 104.97159 | 87414 | 102.85086 | 86981.999 | 101.27626 | 87414 | 99.9274
87417 | 100.51032 | 87417 | 104.97342 | 87417 | 102.85133 | 86984.999 | 101.27626 | 87417 | 99.92689
87420 | 100.51032 | 87420 | 104.9748 | 87420 | 102.85181 | 86987.999 | 101.27626 | 87420 | 99.92689
87423 | 100.51032 | 87423 | 104.97664 | 87423 | 102.85228 | 86990.999 | 101.27626 | 87423 | 99.92689
87426 | 100.51032 | 87426 | 104.97848 | 87426 | 102.85276 | 86993.999 | 101.27626 | 87426 | 99.92689
87429 | 100.51032 | 87429 | 104.97986 | 87429 | 102.85323 | 86996.999 | 101.27626 | 87429 | 99.92689
87432 | 100.51032 | 87432 | 104.98169 | 87432 | 102.85418 | 86999.999 | 101.27626 | 87432 | 99.92689
87435 | 100.51032 | 87435 | 104.98353 | 87435 | 102.85513 | 87002.999 | 101.27626 | 87435 | 99.92689
87438 | 100.51032 | 87438 | 104.98583 | 87438 | 102.85608 | 87005.999 | 101.27626 | 87438 | 99.92689
87441 | 100.51032 | 87441 | 104.98812 | 87441 | 102.85703 | 87008.999 | 101.27677 | 87441 | 99.92689
87444 | 100.51032 | 87444 | 104.99042 | 87444 | 102.85798 | 87011.999 | 101.27677 | 87444 | 99.92689
87447 | 100.51032 | 87447 | 104.99272 | 87447 | 102.85893 | 87014.999 | 101.27729 | 87447 | 99.92689
87450 | 100.51078 | 87450 | 104.99456 | 87450 | 102.85988 | 87017.999 | 101.27729 | 87450 | 99.92689
87453 | 100.51078 | 87453 | 104.99685 | 87453 | 102.86083 | 87020.999 | 101.27781 | 87453 | 99.92689
87456 | 100.51078 | 87456 | 104.99915 | 87456 | 102.86178 | 87023.999 | 101.27781 | 87456 | 99.92689
87459 | 100.51078 | 87459 | 105.00145 | 87459 | 102.86273 | 87026.999 | 101.27781 | 87459 | 99.92689
87462 | 100.51123 | 87462 | 105.00328 | 87462 | 102.86321 | 87029.999 | 101.27781 | 87462 | 99.92689
87465 | 100.51123 | 87465 | 105.00512 | 87465 | 102.86416 | 87032.999 | 101.27781 | 87465 | 99.9274
87468 | 100.51123 | 87468 | 105.00696 | 87468 | 102.86511 | 87035.999 | 101.27781 | 87468 | 99.92791
87471 | 100.51123 | 87471 | 105.0088 | 87471 | 102.86606 | 87038.999 | 101.27833 | 87471 | 99.92791
87474 | 100.51078 | 87474 | 105.01064 | 87474 | 102.86653 | 87041.999 | 101.27833 | 87474 | 99.92791
87477 | 100.51078 | 87477 | 105.01247 | 87477 | 102.86701 | 87044.999 | 101.27833 | 87477 | 99.9274
87480 | 100.51078 | 87480 | 105.01431 | 87480 | 102.86796 | 87047.999 | 101.27885 | 87480 | 99.9274
87483 | 100.51078 | 87483 | 105.01615 | 87483 | 102.86843 | 87050.999 | 101.27885 | 87483 | 99.92689
87486 | 100.51078 | 87486 | 105.01799 | 87486 | 102.86891 | 87053.999 | 101.27885 | 87486 | 99.9274
87489 | 100.51123 | 87489 | 105.01982 | 87489 | 102.86938 | 87056.999 | 101.27885 | 87489 | 99.92791
87492 | 100.51214 | 87492 | 105.02212 | 87492 | 102.86986 | 87059.999 | 101.27885 | 87492 | 99.92945
87495 | 100.51305 | 87495 | 105.02396 | 87495 | 102.87081 | 87062.999 | 101.27885 | 87495 | 99.932
87498 | 100.51396 | 87498 | 105.0258 | 87498 | 102.87128 | 87065.999 | 101.27937 | 87498 | 99.93456
87501 | 100.51578 | 87501 | 105.02763 | 87501 | 102.87128 | 87068.999 | 101.27885 | 87501 | 99.93711
87504 | 100.51941 | 87504 | 105.02947 | 87504 | 102.87176 | 87071.999 | 101.27937 | 87504 | 99.94376
87507 | 100.52214 | 87507 | 105.03131 | 87507 | 102.87176 | 87074.999 | 101.27937 | 87507 | 99.94887
87510 | 100.52577 | 87510 | 105.03315 | 87510 | 102.87223 | 87077.999 | 101.27937 | 87510 | 99.95399
87513 | 100.53077 | 87513 | 105.03498 | 87513 | 102.87271 | 87080.999 | 101.27988 | 87513 | 99.96012
87516 | 100.55849 | 87516 | 105.03682 | 87516 | 102.87318 | 87083.999 | 101.27988 | 87516 | 99.99847
87519 | 100.69618 | 87519 | 105.03866 | 87519 | 102.87413 | 87086.999 | 101.2804 | 87519 | 100.12628
87522 | 101.15561 | 87522 | 105.04004 | 87522 | 102.87461 | 87089.999 | 101.2804 | 87522 | 100.38702
87525 | 101.93677 | 87525 | 105.04187 | 87525 | 102.87556 | 87092.999 | 101.28092 | 87525 | 100.74235
87528 | 103.5718 | 87528 | 105.04325 | 87528 | 102.87651 | 87095.999 | 101.28092 | 87528 | 101.18561
87531 | 105.58492 | 87531 | 105.04509 | 87531 | 102.87746 | 87098.999 | 101.28092 | 87531 | 101.64319
87534 | 107.96339 | 87534 | 105.04647 | 87534 | 102.87841 | 87101.999 | 101.28144 | 87534 | 102.11151
87537 | 110.55545 | 87537 | 105.04831 | 87537 | 102.87936 | 87104.999 | 101.28144 | 87537 | 102.5834
87540 | 113.38653 | 87540 | 105.05014 | 87540 | 102.88031 | 87107.999 | 101.28144 | 87540 | 103.0195
87543 | 116.11492 | 87543 | 105.05152 | 87543 | 102.88126 | 87110.999 | 101.28144 | 87543 | 103.42902
87546 | 118.3407 | 87546 | 105.0529 | 87546 | 102.88221 | 87113.999 | 101.28196 | 87546 | 103.79253
87549 | 119.94938 | 87549 | 105.05474 | 87549 | 102.88316 | 87116.999 | 101.28196 | 87549 | 104.10389
87552 | 120.36018 | 87552 | 105.05612 | 87552 | 102.88411 | 87119.999 | 101.28196 | 87552 | 104.30737
87555 | 120.64829 | 87555 | 105.05749 | 87555 | 102.88506 | 87122.999 | 101.28196 | 87555 | 104.49245
87558 | 120.86959 | 87558 | 105.05887 | 87558 | 102.88601 | 87125.999 | 101.28248 | 87558 | 104.65349
87561 | 121.06909 | 87561 | 105.06025 | 87561 | 102.88696 | 87128.999 | 101.28248 | 87561 | 104.79613
87564 | 121.2295 | 87564 | 105.06163 | 87564 | 102.88791 | 87131.999 | 101.28248 | 87564 | 104.92088
87567 | 121.3781 | 87567 | 105.06301 | 87567 | 102.88886 | 87134.999 | 101.28248 | 87567 | 105.04205
87570 | 121.51897 | 87570 | 105.06438 | 87570 | 102.88981 | 87137.999 | 101.28248 | 87570 | 105.15248
87573 | 121.65348 | 87573 | 105.06576 | 87573 | 102.89076 | 87140.999 | 101.28248 | 87573 | 105.25371
87576 | 121.76981 | 87576 | 105.0676 | 87576 | 102.89171 | 87143.999 | 101.28248 | 87576 | 105.34523
87579 | 121.88388 | 87579 | 105.06898 | 87579 | 102.89266 | 87146.999 | 101.28248 | 87579 | 105.43623
87582 | 121.98976 | 87582 | 105.07082 | 87582 | 102.89408 | 87149.999 | 101.28248 | 87582 | 105.52366
87585 | 122.087 | 87585 | 105.07265 | 87585 | 102.89456 | 87152.999 | 101.28248 | 87585 | 105.60751
87588 | 122.17653 | 87588 | 105.07449 | 87588 | 102.89551 | 87155.999 | 101.28248 | 87588 | 105.67499
87591 | 122.26514 | 87591 | 105.07679 | 87591 | 102.89646 | 87158.999 | 101.28248 | 87591 | 105.74657
87594 | 122.34966 | 87594 | 105.07863 | 87594 | 102.89741 | 87161.999 | 101.28248 | 87594 | 105.8161
87597 | 122.43146 | 87597 | 105.08092 | 87597 | 102.89836 | 87164.999 | 101.28248 | 87597 | 105.8841
87600 | 122.5019 | 87600 | 105.08276 | 87600 | 102.89931 | 87167.999 | 101.28248 | 87600 | 105.94136
87603 | 122.57142 | 87603 | 105.0846 | 87603 | 102.90026 | 87170.999 | 101.28248 | 87603 | 106.00066
87606 | 122.63686 | 87606 | 105.08644 | 87606 | 102.90073 | 87173.999 | 101.28248 | 87606 | 106.05844
87609 | 122.7023 | 87609 | 105.08781 | 87609 | 102.90168 | 87176.999 | 101.28248 | 87609 | 106.11416
87612 | 122.75956 | 87612 | 105.08919 | 87612 | 102.90216 | 87179.999 | 101.28248 | 87612 | 106.16171
87615 | 122.81772 | 87615 | 105.09057 | 87615 | 102.90216 | 87182.999 | 101.28248 | 87615 | 106.21079
87618 | 122.87407 | 87618 | 105.09241 | 87618 | 102.90216 | 87185.999 | 101.28248 | 87618 | 106.25885
87621 | 122.9286 | 87621 | 105.09379 | 87621 | 102.90216 | 87188.999 | 101.28248 | 87621 | 106.30538
87624 | 122.97587 | 87624 | 105.09516 | 87624 | 102.90216 | 87191.999 | 101.28248 | 87624 | 106.34525
87627 | 123.02449 | 87627 | 105.097 | 87627 | 102.90216 | 87194.999 | 101.28248 | 87627 | 106.38616
87630 | 123.07175 | 87630 | 105.09838 | 87630 | 102.90263 | 87197.999 | 101.28248 | 87630 | 106.42603
87633 | 123.1181 | 87633 | 105.09976 | 87633 | 102.90358 | 87200.999 | 101.28196 | 87633 | 106.4654
87636 | 123.15855 | 87636 | 105.10114 | 87636 | 102.90453 | 87203.999 | 101.28196 | 87636 | 106.49863
87639 | 123.20035 | 87639 | 105.10251 | 87639 | 102.90643 | 87206.999 | 101.28196 | 87639 | 106.5334
87642 | 123.2408 | 87642 | 105.10389 | 87642 | 102.90786 | 87209.999 | 101.28196 | 87642 | 106.56714
87645 | 123.28079 | 87645 | 105.10481 | 87645 | 102.90881 | 87212.999 | 101.28196 | 87645 | 106.60037
87648 | 123.31623 | 87648 | 105.10619 | 87648 | 102.91023 | 87215.999 | 101.28196 | 87648 | 106.62849
87651 | 123.35213 | 87651 | 105.10757 | 87651 | 102.91118 | 87218.999 | 101.28196 | 87651 | 106.65815
87654 | 123.38758 | 87654 | 105.10849 | 87654 | 102.91213 | 87221.999 | 101.28196 | 87654 | 106.68678
87657 | 123.42211 | 87657 | 105.11032 | 87657 | 102.91261 | 87224.999 | 101.28248 | 87657 | 106.7149
87660 | 123.45301 | 87660 | 105.1117 | 87660 | 102.91308 | 87227.999 | 101.28248 | 87660 | 106.73944
87663 | 123.48437 | 87663 | 105.11308 | 87663 | 102.91308 | 87230.999 | 101.28248 | 87663 | 106.76449
87666 | 123.51573 | 87666 | 105.11446 | 87666 | 102.91308 | 87233.999 | 101.283 | 87666 | 106.78903
87669 | 123.54617 | 87669 | 105.11584 | 87669 | 102.91308 | 87236.999 | 101.283 | 87669 | 106.81357
87672 | 123.57389 | 87672 | 105.11721 | 87672 | 102.91308 | 87239.999 | 101.28351 | 87672 | 106.83453
87675 | 123.60161 | 87675 | 105.11905 | 87675 | 102.91308 | 87242.999 | 101.28351 | 87675 | 106.85651
87678 | 123.62933 | 87678 | 105.12043 | 87678 | 102.91308 | 87245.999 | 101.28403 | 87678 | 106.87748
87681 | 123.6566 | 87681 | 105.12181 | 87681 | 102.91308 | 87248.999 | 101.28403 | 87681 | 106.89844
87684 | 123.68159 | 87684 | 105.12319 | 87684 | 102.91356 | 87251.999 | 101.28403 | 87684 | 106.91684
87687 | 123.70704 | 87687 | 105.12457 | 87687 | 102.91403 | 87254.999 | 101.28403 | 87687 | 106.93627
87690 | 123.73203 | 87690 | 105.12594 | 87690 | 102.91451 | 87257.999 | 101.28403 | 87690 | 106.95468
87693 | 123.75703 | 87693 | 105.12686 | 87693 | 102.91498 | 87260.999 | 101.28403 | 87693 | 106.97308
87696 | 123.77975 | 87696 | 105.12824 | 87696 | 102.91546 | 87263.999 | 101.28351 | 87696 | 106.98944
87699 | 123.80338 | 87699 | 105.12916 | 87699 | 102.91593 | 87266.999 | 101.28351 | 87699 | 107.0058
87702 | 123.82655 | 87702 | 105.13054 | 87702 | 102.91641 | 87269.999 | 101.283 | 87702 | 107.02216
87705 | 123.84928 | 87705 | 105.13192 | 87705 | 102.91688 | 87272.999 | 101.283 | 87705 | 107.03801
87708 | 123.87109 | 87708 | 105.13329 | 87708 | 102.91736 | 87275.999 | 101.28248 | 87708 | 107.05233
87711 | 123.8929 | 87711 | 105.13467 | 87711 | 102.91736 | 87278.999 | 101.28248 | 87711 | 107.06715
87714 | 123.91471 | 87714 | 105.13651 | 87714 | 102.91783 | 87281.999 | 101.28196 | 87714 | 107.08147
87717 | 123.93607 | 87717 | 105.13789 | 87717 | 102.91783 | 87284.999 | 101.28196 | 87717 | 107.09527
87720 | 123.95652 | 87720 | 105.13927 | 87720 | 102.91831 | 87287.999 | 101.28144 | 87720 | 107.10754
87723 | 123.97652 | 87723 | 105.14064 | 87723 | 102.91878 | 87290.999 | 101.28144 | 87723 | 107.12033
87726 | 123.99651 | 87726 | 105.14202 | 87726 | 102.91926 | 87293.999 | 101.28144 | 87726 | 107.13311
87729 | 124.0165 | 87729 | 105.1434 | 87729 | 102.91973 | 87296.999 | 101.28196 | 87729 | 107.14487
87732 | 124.03468 | 87732 | 105.14478 | 87732 | 102.92021 | 87299.999 | 101.28196 | 87732 | 107.15611
87735 | 124.05331 | 87735 | 105.14616 | 87735 | 102.92068 | 87302.999 | 101.28196 | 87735 | 107.16736
87738 | 124.07149 | 87738 | 105.14754 | 87738 | 102.92116 | 87305.999 | 101.28196 | 87738 | 107.1781
87741 | 124.08967 | 87741 | 105.14891 | 87741 | 102.92116 | 87308.999 | 101.28196 | 87741 | 107.18883
87744 | 124.10603 | 87744 | 105.14983 | 87744 | 102.92163 | 87311.999 | 101.28196 | 87744 | 107.19855
87747 | 124.1233 | 87747 | 105.15121 | 87747 | 102.92163 | 87314.999 | 101.28196 | 87747 | 107.20877
87750 | 124.14011 | 87750 | 105.15259 | 87750 | 102.92211 | 87317.999 | 101.28248 | 87750 | 107.21849
87753 | 124.15647 | 87753 | 105.15397 | 87753 | 102.92258 | 87320.999 | 101.28248 | 87753 | 107.2282
87756 | 124.17237 | 87756 | 105.15489 | 87756 | 102.92306 | 87323.999 | 101.28248 | 87756 | 107.23689
87759 | 124.18828 | 87759 | 105.15626 | 87759 | 102.92401 | 87326.999 | 101.28248 | 87759 | 107.24558
87762 | 124.20418 | 87762 | 105.15764 | 87762 | 102.92448 | 87329.999 | 101.283 | 87762 | 107.25428
87765 | 124.22009 | 87765 | 105.15902 | 87765 | 102.92496 | 87332.999 | 101.283 | 87765 | 107.26297
87768 | 124.23554 | 87768 | 105.1604 | 87768 | 102.92543 | 87335.999 | 101.283 | 87768 | 107.27064
87771 | 124.25099 | 87771 | 105.16178 | 87771 | 102.92543 | 87338.999 | 101.28351 | 87771 | 107.2783
87774 | 124.26644 | 87774 | 105.1627 | 87774 | 102.92543 | 87341.999 | 101.28351 | 87774 | 107.28648
87777 | 124.28189 | 87777 | 105.16407 | 87777 | 102.92543 | 87344.999 | 101.28403 | 87777 | 107.29415
87780 | 124.29689 | 87780 | 105.16499 | 87780 | 102.92496 | 87347.999 | 101.28455 | 87780 | 107.3008
87783 | 124.31234 | 87783 | 105.16637 | 87783 | 102.92448 | 87350.999 | 101.28455 | 87783 | 107.30796
87786 | 124.32688 | 87786 | 105.16775 | 87786 | 102.92401 | 87353.999 | 101.28507 | 87786 | 107.3146
87789 | 124.34188 | 87789 | 105.16867 | 87789 | 102.92353 | 87356.999 | 101.28559 | 87789 | 107.32176
87792 | 124.35596 | 87792 | 105.17005 | 87792 | 102.92353 | 87359.999 | 101.28611 | 87792 | 107.3279
87795 | 124.3696 | 87795 | 105.17096 | 87795 | 102.92353 | 87362.999 | 101.28662 | 87795 | 107.33403
87798 | 124.38323 | 87798 | 105.17188 | 87798 | 102.92401 | 87365.999 | 101.28714 | 87798 | 107.34017
87801 | 124.39686 | 87801 | 105.17326 | 87801 | 102.92401 | 87368.999 | 101.28714 | 87801 | 107.34681
87804 | 124.40913 | 87804 | 105.17418 | 87804 | 102.92448 | 87371.999 | 101.28766 | 87804 | 107.35244
87807 | 124.42185 | 87807 | 105.17556 | 87807 | 102.92496 | 87374.999 | 101.28766 | 87807 | 107.35806
87810 | 124.43458 | 87810 | 105.17648 | 87810 | 102.92543 | 87377.999 | 101.28818 | 87810 | 107.3642
87813 | 124.4473 | 87813 | 105.17786 | 87813 | 102.92591 | 87380.999 | 101.28818 | 87813 | 107.36982
87816 | 124.45957 | 87816 | 105.17923 | 87816 | 102.92638 | 87383.999 | 101.2887 | 87816 | 107.37544
87819 | 124.4723 | 87819 | 105.18061 | 87819 | 102.92733 | 87386.999 | 101.2887 | 87819 | 107.38056
87822 | 124.48457 | 87822 | 105.18199 | 87822 | 102.92781 | 87389.999 | 101.28922 | 87822 | 107.38618
87825 | 124.49729 | 87825 | 105.18383 | 87825 | 102.92828 | 87392.999 | 101.28922 | 87825 | 107.3918
87828 | 124.51001 | 87828 | 105.18566 | 87828 | 102.92923 | 87395.999 | 101.28973 | 87828 | 107.39692
87831 | 124.52274 | 87831 | 105.18704 | 87831 | 102.92923 | 87398.999 | 101.28973 | 87831 | 107.40152
87834 | 124.53546 | 87834 | 105.18842 | 87834 | 102.92971 | 87401.999 | 101.29025 | 87834 | 107.40663
87837 | 124.54819 | 87837 | 105.1898 | 87837 | 102.93018 | 87404.999 | 101.29025 | 87837 | 107.41174
87840 | 124.56136 | 87840 | 105.19118 | 87840 | 102.93018 | 87407.999 | 101.29077 | 87840 | 107.41583
87843 | 124.57409 | 87843 | 105.19256 | 87843 | 102.93018 | 87410.999 | 101.29129 | 87843 | 107.42044
87846 | 124.58681 | 87846 | 105.19393 | 87846 | 102.93018 | 87413.999 | 101.29129 | 87846 | 107.42504
87849 | 124.59954 | 87849 | 105.19531 | 87849 | 102.93018 | 87416.999 | 101.29181 | 87849 | 107.42913
87852 | 124.61181 | 87852 | 105.19623 | 87852 | 102.93018 | 87419.999 | 101.29181 | 87852 | 107.43322
87855 | 124.62407 | 87855 | 105.19761 | 87855 | 102.93018 | 87422.999 | 101.29233 | 87855 | 107.43731
87858 | 124.63589 | 87858 | 105.19853 | 87858 | 102.93066 | 87425.999 | 101.29233 | 87858 | 107.4414
87861 | 124.64725 | 87861 | 105.19945 | 87861 | 102.93113 | 87428.999 | 101.29284 | 87861 | 107.44498
87864 | 124.65816 | 87864 | 105.20083 | 87864 | 102.93161 | 87431.999 | 101.29284 | 87864 | 107.44907
87867 | 124.66861 | 87867 | 105.20174 | 87867 | 102.93303 | 87434.999 | 101.29336 | 87867 | 107.45264
87870 | 124.67951 | 87870 | 105.20312 | 87870 | 102.93398 | 87437.999 | 101.29388 | 87870 | 107.45622
87873 | 124.68997 | 87873 | 105.2045 | 87873 | 102.93541 | 87440.999 | 101.29492 | 87873 | 107.4598
87876 | 124.70042 | 87876 | 105.20542 | 87876 | 102.93636 | 87443.999 | 101.29544 | 87876 | 107.46287
87879 | 124.71087 | 87879 | 105.20634 | 87879 | 102.93731 | 87446.999 | 101.29595 | 87879 | 107.46645
87882 | 124.72132 | 87882 | 105.20772 | 87882 | 102.93826 | 87449.999 | 101.29647 | 87882 | 107.47003
87885 | 124.73177 | 87885 | 105.20863 | 87885 | 102.93921 | 87452.999 | 101.29699 | 87885 | 107.47361
87888 | 124.74223 | 87888 | 105.20955 | 87888 | 102.94016 | 87455.999 | 101.29751 | 87888 | 107.47667
87891 | 124.75313 | 87891 | 105.21047 | 87891 | 102.94111 | 87458.999 | 101.29751 | 87891 | 107.47974
87894 | 124.76358 | 87894 | 105.21139 | 87894 | 102.94158 | 87461.999 | 101.29803 | 87894 | 107.48332
87897 | 124.77404 | 87897 | 105.21185 | 87897 | 102.94253 | 87464.999 | 101.29855 | 87897 | 107.48639
87900 | 124.78403 | 87900 | 105.21231 | 87900 | 102.94301 | 87467.999 | 101.29855 | 87900 | 107.48946
87903 | 124.79403 | 87903 | 105.21323 | 87903 | 102.94348 | 87470.999 | 101.29906 | 87903 | 107.49252
87906 | 124.80403 | 87906 | 105.21369 | 87906 | 102.94396 | 87473.999 | 101.29958 | 87906 | 107.49559
87909 | 124.81403 | 87909 | 105.21369 | 87909 | 102.94443 | 87476.999 | 101.3001 | 87909 | 107.49866
87912 | 124.82357 | 87912 | 105.21369 | 87912 | 102.94491 | 87479.999 | 101.30062 | 87912 | 107.50121
87915 | 124.83311 | 87915 | 105.21415 | 87915 | 102.94538 | 87482.999 | 101.30062 | 87915 | 107.50428
87918 | 124.84311 | 87918 | 105.21415 | 87918 | 102.94586 | 87485.999 | 101.30114 | 87918 | 107.50735
87921 | 124.85265 | 87921 | 105.21507 | 87921 | 102.94586 | 87488.999 | 101.30166 | 87921 | 107.50991
87924 | 124.86219 | 87924 | 105.21599 | 87924 | 102.94586 | 87491.999 | 101.30218 | 87924 | 107.51297
87927 | 124.87219 | 87927 | 105.2169 | 87927 | 102.94586 | 87494.999 | 101.30269 | 87927 | 107.51553
87930 | 124.88219 | 87930 | 105.21782 | 87930 | 102.94633 | 87497.999 | 101.30321 | 87930 | 107.51809
87933 | 124.89173 | 87933 | 105.21966 | 87933 | 102.94633 | 87500.999 | 101.30373 | 87933 | 107.52064
87936 | 124.90173 | 87936 | 105.22104 | 87936 | 102.94681 | 87503.999 | 101.30373 | 87936 | 107.5232
87939 | 124.91173 | 87939 | 105.22242 | 87939 | 102.94776 | 87506.999 | 101.30425 | 87939 | 107.52627
87942 | 124.92127 | 87942 | 105.22379 | 87942 | 102.94871 | 87509.999 | 101.30425 | 87942 | 107.52882
87945 | 124.93081 | 87945 | 105.22517 | 87945 | 102.94918 | 87512.999 | 101.30425 | 87945 | 107.53138
87948 | 124.94036 | 87948 | 105.22655 | 87948 | 102.95013 | 87515.999 | 101.30477 | 87948 | 107.53342
87951 | 124.9499 | 87951 | 105.22747 | 87951 | 102.95108 | 87518.999 | 101.30477 | 87951 | 107.53598
87954 | 124.95944 | 87954 | 105.22885 | 87954 | 102.95203 | 87521.999 | 101.30477 | 87954 | 107.53854
87957 | 124.96853 | 87957 | 105.22977 | 87957 | 102.95251 | 87524.999 | 101.30529 | 87957 | 107.54109
87960 | 124.97807 | 87960 | 105.23069 | 87960 | 102.95346 | 87527.999 | 101.30529 | 87960 | 107.54314
87963 | 124.98762 | 87963 | 105.2316 | 87963 | 102.95441 | 87530.999 | 101.3058 | 87963 | 107.54569
87966 | 124.99716 | 87966 | 105.23252 | 87966 | 102.95536 | 87533.999 | 101.3058 | 87966 | 107.54774
87969 | 125.0067 | 87969 | 105.23298 | 87969 | 102.95631 | 87536.999 | 101.30632 | 87969 | 107.5503
87972 | 125.01625 | 87972 | 105.2339 | 87972 | 102.95726 | 87539.999 | 101.30632 | 87972 | 107.55285
87975 | 125.02579 | 87975 | 105.23436 | 87975 | 102.95821 | 87542.999 | 101.30684 | 87975 | 107.55541
87978 | 125.03488 | 87978 | 105.23482 | 87978 | 102.95868 | 87545.999 | 101.30684 | 87978 | 107.55745
87981 | 125.04397 | 87981 | 105.23528 | 87981 | 102.95963 | 87548.999 | 101.30684 | 87981 | 107.56001
87984 | 125.0526 | 87984 | 105.2362 | 87984 | 102.96058 | 87551.999 | 101.30736 | 87984 | 107.56205
87987 | 125.06123 | 87987 | 105.23712 | 87987 | 102.96106 | 87554.999 | 101.30736 | 87987 | 107.56461
87990 | 125.06987 | 87990 | 105.23804 | 87990 | 102.96153 | 87557.999 | 101.30736 | 87990 | 107.56666
87993 | 125.0785 | 87993 | 105.23941 | 87993 | 102.96201 | 87560.999 | 101.30736 | 87993 | 107.5687
87996 | 125.08623 | 87996 | 105.24079 | 87996 | 102.96248 | 87563.999 | 101.30736 | 87996 | 107.57075
87999 | 125.09441 | 87999 | 105.24217 | 87999 | 102.96296 | 87566.999 | 101.30736 | 87999 | 107.57279
88002 | 125.10259 | 88002 | 105.24355 | 88002 | 102.96343 | 87569.999 | 101.30736 | 88002 | 107.57484
88005 | 125.11077 | 88005 | 105.24539 | 88005 | 102.96391 | 87572.999 | 101.30736 | 88005 | 107.57637
88008 | 125.11895 | 88008 | 105.24676 | 88008 | 102.96438 | 87575.999 | 101.30684 | 88008 | 107.57841
88011 | 125.12713 | 88011 | 105.24814 | 88011 | 102.96533 | 87578.999 | 101.30684 | 88011 | 107.57995
88014 | 125.13531 | 88014 | 105.24906 | 88014 | 102.96581 | 87581.999 | 101.30684 | 88014 | 107.58199
88017 | 125.14349 | 88017 | 105.24998 | 88017 | 102.96676 | 87584.999 | 101.30684 | 88017 | 107.58353
88020 | 125.15167 | 88020 | 105.2509 | 88020 | 102.96771 | 87587.999 | 101.30632 | 88020 | 107.58506
88023 | 125.1603 | 88023 | 105.25136 | 88023 | 102.96866 | 87590.999 | 101.30632 | 88023 | 107.58711
88026 | 125.16848 | 88026 | 105.25228 | 88026 | 102.96913 | 87593.999 | 101.30632 | 88026 | 107.58864
88029 | 125.17711 | 88029 | 105.2532 | 88029 | 102.96961 | 87596.999 | 101.30632 | 88029 | 107.59017
88032 | 125.18575 | 88032 | 105.25412 | 88032 | 102.97008 | 87599.999 | 101.30632 | 88032 | 107.59171
88035 | 125.19438 | 88035 | 105.25503 | 88035 | 102.97008 | 87602.999 | 101.30632 | 88035 | 107.59375
88038 | 125.20256 | 88038 | 105.25641 | 88038 | 102.97056 | 87605.999 | 101.30632 | 88038 | 107.59529
88041 | 125.21074 | 88041 | 105.25825 | 88041 | 102.97151 | 87608.999 | 101.3058 | 88041 | 107.59682
88044 | 125.21937 | 88044 | 105.25963 | 88044 | 102.97198 | 87611.999 | 101.3058 | 88044 | 107.59835
88047 | 125.22755 | 88047 | 105.26055 | 88047 | 102.97293 | 87614.999 | 101.3058 | 88047 | 107.6004
88050 | 125.23573 | 88050 | 105.26192 | 88050 | 102.97388 | 87617.999 | 101.3058 | 88050 | 107.60193
88053 | 125.24346 | 88053 | 105.26238 | 88053 | 102.97483 | 87620.999 | 101.30529 | 88053 | 107.60347
88056 | 125.25164 | 88056 | 105.2633 | 88056 | 102.97578 | 87623.999 | 101.30529 | 88056 | 107.605
88059 | 125.25936 | 88059 | 105.26422 | 88059 | 102.97673 | 87626.999 | 101.30529 | 88059 | 107.60653
88062 | 125.26709 | 88062 | 105.26468 | 88062 | 102.97768 | 87629.999 | 101.30529 | 88062 | 107.60807
88065 | 125.27482 | 88065 | 105.26514 | 88065 | 102.97863 | 87632.999 | 101.3058 | 88065 | 107.6096
88068 | 125.28254 | 88068 | 105.2656 | 88068 | 102.97911 | 87635.999 | 101.3058 | 88068 | 107.61114
88071 | 125.29027 | 88071 | 105.26606 | 88071 | 102.98006 | 87638.999 | 101.3058 | 88071 | 107.61267
88074 | 125.29754 | 88074 | 105.26698 | 88074 | 102.98053 | 87641.999 | 101.3058 | 88074 | 107.6142
88077 | 125.30526 | 88077 | 105.26744 | 88077 | 102.98148 | 87644.999 | 101.3058 | 88077 | 107.61574
88080 | 125.31299 | 88080 | 105.26836 | 88080 | 102.98196 | 87647.999 | 101.3058 | 88080 | 107.61727
88083 | 125.32071 | 88083 | 105.26928 | 88083 | 102.98196 | 87650.999 | 101.3058 | 88083 | 107.6188
88086 | 125.32844 | 88086 | 105.27019 | 88086 | 102.98243 | 87653.999 | 101.3058 | 88086 | 107.62034
88089 | 125.33616 | 88089 | 105.27157 | 88089 | 102.98291 | 87656.999 | 101.3058 | 88089 | 107.62187
88092 | 125.34389 | 88092 | 105.27249 | 88092 | 102.98338 | 87659.999 | 101.3058 | 88092 | 107.62341
88095 | 125.35207 | 88095 | 105.27387 | 88095 | 102.98338 | 87662.999 | 101.3058 | 88095 | 107.62494
88098 | 125.35979 | 88098 | 105.27479 | 88098 | 102.98386 | 87665.999 | 101.30632 | 88098 | 107.62647
88101 | 125.36797 | 88101 | 105.27617 | 88101 | 102.98433 | 87668.999 | 101.30632 | 88101 | 107.62852
88104 | 125.3757 | 88104 | 105.27708 | 88104 | 102.98528 | 87671.999 | 101.30632 | 88104 | 107.63005
88107 | 125.38342 | 88107 | 105.278 | 88107 | 102.98576 | 87674.999 | 101.30632 | 88107 | 107.63159
88110 | 125.39069 | 88110 | 105.27938 | 88110 | 102.98623 | 87677.999 | 101.30632 | 88110 | 107.63312
88113 | 125.39797 | 88113 | 105.2803 | 88113 | 102.98671 | 87680.999 | 101.30684 | 88113 | 107.63465
88116 | 125.40478 | 88116 | 105.28122 | 88116 | 102.98718 | 87683.999 | 101.30684 | 88116 | 107.63619
88119 | 125.4116 | 88119 | 105.28214 | 88119 | 102.98718 | 87686.999 | 101.30684 | 88119 | 107.63823
88122 | 125.41841 | 88122 | 105.28352 | 88122 | 102.98766 | 87689.999 | 101.30684 | 88122 | 107.63977
88125 | 125.42523 | 88125 | 105.28444 | 88125 | 102.98813 | 87692.999 | 101.30736 | 88125 | 107.6413
88128 | 125.43205 | 88128 | 105.28535 | 88128 | 102.98861 | 87695.999 | 101.30788 | 88128 | 107.64283
88131 | 125.43932 | 88131 | 105.28627 | 88131 | 102.98956 | 87698.999 | 101.3084 | 88131 | 107.64437
88134 | 125.44659 | 88134 | 105.28719 | 88134 | 102.99003 | 87701.999 | 101.3084 | 88134 | 107.64539
88137 | 125.45386 | 88137 | 105.28857 | 88137 | 102.99051 | 87704.999 | 101.30891 | 88137 | 107.64692
88140 | 125.46158 | 88140 | 105.28949 | 88140 | 102.99146 | 87707.999 | 101.30943 | 88140 | 107.64846
88143 | 125.46931 | 88143 | 105.29041 | 88143 | 102.99193 | 87710.999 | 101.30995 | 88143 | 107.64999
88146 | 125.47658 | 88146 | 105.29179 | 88146 | 102.99288 | 87713.999 | 101.30995 | 88146 | 107.65101
88149 | 125.48431 | 88149 | 105.2927 | 88149 | 102.99335 | 87716.999 | 101.30995 | 88149 | 107.65255
88152 | 125.49203 | 88152 | 105.29362 | 88152 | 102.99383 | 87719.999 | 101.31047 | 88152 | 107.65408
88155 | 125.49976 | 88155 | 105.295 | 88155 | 102.99383 | 87722.999 | 101.31047 | 88155 | 107.65561
88158 | 125.50703 | 88158 | 105.29592 | 88158 | 102.9943 | 87725.999 | 101.31047 | 88158 | 107.65664
88161 | 125.5143 | 88161 | 105.2973 | 88161 | 102.99478 | 87728.999 | 101.31047 | 88161 | 107.65817
88164 | 125.52066 | 88164 | 105.29868 | 88164 | 102.99525 | 87731.999 | 101.31047 | 88164 | 107.65971
88167 | 125.52748 | 88167 | 105.30005 | 88167 | 102.9962 | 87734.999 | 101.31047 | 88167 | 107.66073
88170 | 125.53384 | 88170 | 105.30143 | 88170 | 102.99668 | 87737.999 | 101.31047 | 88170 | 107.66226
88173 | 125.54066 | 88173 | 105.30281 | 88173 | 102.99715 | 87740.999 | 101.31099 | 88173 | 107.6638
88176 | 125.54656 | 88176 | 105.30419 | 88176 | 102.9981 | 87743.999 | 101.31099 | 88176 | 107.66533
88179 | 125.55292 | 88179 | 105.30511 | 88179 | 102.99858 | 87746.999 | 101.31151 | 88179 | 107.66635
88182 | 125.55929 | 88182 | 105.30603 | 88182 | 102.99953 | 87749.999 | 101.31151 | 88182 | 107.66789
88185 | 125.5661 | 88185 | 105.30695 | 88185 | 103 | 87752.999 | 101.31202 | 88185 | 107.66942
88188 | 125.57247 | 88188 | 105.30786 | 88188 | 103.00095 | 87755.999 | 101.31202 | 88188 | 107.67044
88191 | 125.57928 | 88191 | 105.30924 | 88191 | 103.00143 | 87758.999 | 101.31254 | 88191 | 107.67198
88194 | 125.58564 | 88194 | 105.31016 | 88194 | 103.00143 | 87761.999 | 101.31254 | 88194 | 107.67351
88197 | 125.59246 | 88197 | 105.31108 | 88197 | 103.0019 | 87764.999 | 101.31254 | 88197 | 107.67504
88200 | 125.59882 | 88200 | 105.312 | 88200 | 103.00238 | 87767.999 | 101.31254 | 88200 | 107.67658
88203 | 125.60564 | 88203 | 105.31338 | 88203 | 103.00238 | 87770.999 | 101.31306 | 88203 | 107.6776
88206 | 125.612 | 88206 | 105.3143 | 88206 | 103.00285 | 87773.999 | 101.31306 | 88206 | 107.67913
88209 | 125.61836 | 88209 | 105.31521 | 88209 | 103.00333 | 87776.999 | 101.31358 | 88209 | 107.68067
88212 | 125.62518 | 88212 | 105.31613 | 88212 | 103.0038 | 87779.999 | 101.3141 | 88212 | 107.68169
88215 | 125.63154 | 88215 | 105.31705 | 88215 | 103.00475 | 87782.999 | 101.3141 | 88215 | 107.68322
88218 | 125.63836 | 88218 | 105.31843 | 88218 | 103.0057 | 87785.999 | 101.31462 | 88218 | 107.68476
88221 | 125.64472 | 88221 | 105.31981 | 88221 | 103.00665 | 87788.999 | 101.31513 | 88221 | 107.68578
88224 | 125.65154 | 88224 | 105.32073 | 88224 | 103.00713 | 87791.999 | 101.31513 | 88224 | 107.68731
88227 | 125.65835 | 88227 | 105.32211 | 88227 | 103.00808 | 87794.999 | 101.31513 | 88227 | 107.68885
88230 | 125.66517 | 88230 | 105.32302 | 88230 | 103.00903 | 87797.999 | 101.31565 | 88230 | 107.68987
88233 | 125.67153 | 88233 | 105.32394 | 88233 | 103.00998 | 87800.999 | 101.31565 | 88233 | 107.6914
88236 | 125.67835 | 88236 | 105.32486 | 88236 | 103.01045 | 87803.999 | 101.31565 | 88236 | 107.69243
88239 | 125.68516 | 88239 | 105.32578 | 88239 | 103.01093 | 87806.999 | 101.31565 | 88239 | 107.69345
88242 | 125.69153 | 88242 | 105.3267 | 88242 | 103.0114 | 87809.999 | 101.31565 | 88242 | 107.69498
88245 | 125.69834 | 88245 | 105.32762 | 88245 | 103.01188 | 87812.999 | 101.31565 | 88245 | 107.696
88248 | 125.7047 | 88248 | 105.32808 | 88248 | 103.01235 | 87815.999 | 101.31617 | 88248 | 107.69754
88251 | 125.71152 | 88251 | 105.329 | 88251 | 103.01283 | 87818.999 | 101.31617 | 88251 | 107.69856
88254 | 125.71788 | 88254 | 105.32992 | 88254 | 103.0133 | 87821.999 | 101.31669 | 88254 | 107.70009
88257 | 125.72424 | 88257 | 105.33129 | 88257 | 103.01425 | 87824.999 | 101.31669 | 88257 | 107.70112
88260 | 125.73106 | 88260 | 105.33221 | 88260 | 103.0152 | 87827.999 | 101.31721 | 88260 | 107.70265
88263 | 125.73742 | 88263 | 105.33313 | 88263 | 103.01615 | 87830.999 | 101.31721 | 88263 | 107.70367
88266 | 125.74424 | 88266 | 105.33405 | 88266 | 103.0171 | 87833.999 | 101.31773 | 88266 | 107.7047
88269 | 125.7506 | 88269 | 105.33497 | 88269 | 103.01805 | 87836.999 | 101.31773 | 88269 | 107.70623
88272 | 125.75696 | 88272 | 105.33589 | 88272 | 103.019 | 87839.999 | 101.31773 | 88272 | 107.70725
88275 | 125.76332 | 88275 | 105.33681 | 88275 | 103.01995 | 87842.999 | 101.31773 | 88275 | 107.70827
88278 | 125.76969 | 88278 | 105.33773 | 88278 | 103.02138 | 87845.999 | 101.31824 | 88278 | 107.70981
88281 | 125.77605 | 88281 | 105.33864 | 88281 | 103.02185 | 87848.999 | 101.31824 | 88281 | 107.71083
88284 | 125.78196 | 88284 | 105.33956 | 88284 | 103.0228 | 87851.999 | 101.31824 | 88284 | 107.71185
88287 | 125.78832 | 88287 | 105.34094 | 88287 | 103.02375 | 87854.999 | 101.31824 | 88287 | 107.71288
88290 | 125.79423 | 88290 | 105.34186 | 88290 | 103.02423 | 87857.999 | 101.31824 | 88290 | 107.7139
88293 | 125.80059 | 88293 | 105.34278 | 88293 | 103.0247 | 87860.999 | 101.31824 | 88293 | 107.71492
88296 | 125.8065 | 88296 | 105.34416 | 88296 | 103.02518 | 87863.999 | 101.31824 | 88296 | 107.71594
88299 | 125.81286 | 88299 | 105.34553 | 88299 | 103.02518 | 87866.999 | 101.31773 | 88299 | 107.71697
88302 | 125.81877 | 88302 | 105.34691 | 88302 | 103.02565 | 87869.999 | 101.31721 | 88302 | 107.71799
88305 | 125.82467 | 88305 | 105.34783 | 88305 | 103.02613 | 87872.999 | 101.31565 | 88305 | 107.71901
88308 | 125.83058 | 88308 | 105.34921 | 88308 | 103.02613 | 87875.999 | 101.31358 | 88308 | 107.72003
88311 | 125.83649 | 88311 | 105.35013 | 88311 | 103.02708 | 87878.999 | 101.31306 | 88311 | 107.72106
88314 | 125.84194 | 88314 | 105.35105 | 88314 | 103.02708 | 87881.999 | 101.31358 | 88314 | 107.72208
88317 | 125.84785 | 88317 | 105.35151 | 88317 | 103.02755 | 87884.999 | 101.31565 | 88317 | 107.7231
88320 | 125.8533 | 88320 | 105.35197 | 88320 | 103.0285 | 87887.999 | 101.31773 | 88320 | 107.72412
88323 | 125.85875 | 88323 | 105.35289 | 88323 | 103.02898 | 87890.999 | 101.3198 | 88323 | 107.72515
88326 | 125.86421 | 88326 | 105.35334 | 88326 | 103.02945 | 87893.999 | 101.32136 | 88326 | 107.72617
88329 | 125.86966 | 88329 | 105.35426 | 88329 | 103.0304 | 87896.999 | 101.32447 | 88329 | 107.72719
88332 | 125.87511 | 88332 | 105.35472 | 88332 | 103.03088 | 87899.999 | 101.3255 | 88332 | 107.72821
88335 | 125.88057 | 88335 | 105.35564 | 88335 | 103.03183 | 87902.999 | 101.32498 | 88335 | 107.72975
88338 | 125.88602 | 88338 | 105.3561 | 88338 | 103.03278 | 87905.999 | 101.32447 | 88338 | 107.73077
88341 | 125.89102 | 88341 | 105.35702 | 88341 | 103.03373 | 87908.999 | 101.32032 | 88341 | 107.73179
88344 | 125.89693 | 88344 | 105.35794 | 88344 | 103.03468 | 87911.999 | 101.31773 | 88344 | 107.73282
88347 | 125.90238 | 88347 | 105.35886 | 88347 | 103.03515 | 87914.999 | 101.31617 | 88347 | 107.73384
88350 | 125.90829 | 88350 | 105.35932 | 88350 | 103.03563 | 87917.999 | 101.3141 | 88350 | 107.73486
88353 | 125.91419 | 88353 | 105.35978 | 88353 | 103.0361 | 87920.999 | 101.31202 | 88353 | 107.73588
88356 | 125.92056 | 88356 | 105.36024 | 88356 | 103.03705 | 87923.999 | 101.31099 | 88356 | 107.73691
88359 | 125.92646 | 88359 | 105.36115 | 88359 | 103.03705 | 87926.999 | 101.31047 | 88359 | 107.73793
88362 | 125.93283 | 88362 | 105.36207 | 88362 | 103.03753 | 87929.999 | 101.31047 | 88362 | 107.73895
88365 | 125.93919 | 88365 | 105.36299 | 88365 | 103.038 | 87932.999 | 101.31254 | 88365 | 107.73997
88368 | 125.946 | 88368 | 105.36391 | 88368 | 103.03848 | 87935.999 | 101.31462 | 88368 | 107.741
88371 | 125.95237 | 88371 | 105.36483 | 88371 | 103.03895 | 87938.999 | 101.31773 | 88371 | 107.74202
88374 | 125.95873 | 88374 | 105.36621 | 88374 | 103.03943 | 87941.999 | 101.32136 | 88374 | 107.74304
88377 | 125.96509 | 88377 | 105.36713 | 88377 | 103.0399 | 87944.999 | 101.32654 | 88377 | 107.74406
88380 | 125.97145 | 88380 | 105.3685 | 88380 | 103.04038 | 87947.999 | 101.32913 | 88380 | 107.74457
88383 | 125.97781 | 88383 | 105.36942 | 88383 | 103.04038 | 87950.999 | 101.33017 | 88383 | 107.7456
88386 | 125.98372 | 88386 | 105.3708 | 88386 | 103.04085 | 87953.999 | 101.32913 | 88386 | 107.74662
88389 | 125.99008 | 88389 | 105.37172 | 88389 | 103.04133 | 87956.999 | 101.32395 | 88389 | 107.74764
88392 | 125.99554 | 88392 | 105.37264 | 88392 | 103.04133 | 87959.999 | 101.31876 | 88392 | 107.74866
88395 | 126.00145 | 88395 | 105.3731 | 88395 | 103.04133 | 87962.999 | 101.31254 | 88395 | 107.74969
88398 | 126.00735 | 88398 | 105.37402 | 88398 | 103.04133 | 87965.999 | 101.30529 | 88398 | 107.7502
88401 | 126.01326 | 88401 | 105.37494 | 88401 | 103.0418 | 87968.999 | 101.29388 | 88401 | 107.75122
88404 | 126.01871 | 88404 | 105.37586 | 88404 | 103.0418 | 87971.999 | 101.28559 | 88404 | 107.75224
88407 | 126.02417 | 88407 | 105.37677 | 88407 | 103.04228 | 87974.999 | 101.27729 | 88407 | 107.75327
88410 | 126.02962 | 88410 | 105.37769 | 88410 | 103.04275 | 87977.999 | 101.26952 | 88410 | 107.75429
88413 | 126.03462 | 88413 | 105.37861 | 88413 | 103.04323 | 87980.999 | 101.2633 | 88413 | 107.75531
88416 | 126.03962 | 88416 | 105.37999 | 88416 | 103.0437 | 87983.999 | 101.25708 | 88416 | 107.75582
88419 | 126.04462 | 88419 | 105.38091 | 88419 | 103.04465 | 87986.999 | 101.25086 | 88419 | 107.75684
88422 | 126.05007 | 88422 | 105.38183 | 88422 | 103.04608 | 87989.999 | 101.24463 | 88422 | 107.75787
88425 | 126.05507 | 88425 | 105.38275 | 88425 | 103.04703 | 87992.999 | 101.24101 | 88425 | 107.75889
88428 | 126.06052 | 88428 | 105.38366 | 88428 | 103.04798 | 87995.999 | 101.23634 | 88428 | 107.75991
88431 | 126.06597 | 88431 | 105.38458 | 88431 | 103.0494 | 87998.999 | 101.23219 | 88431 | 107.76145
88434 | 126.07188 | 88434 | 105.38504 | 88434 | 103.05035 | 88001.999 | 101.22856 | 88434 | 107.76247
88437 | 126.07733 | 88437 | 105.38596 | 88437 | 103.0513 | 88004.999 | 101.22597 | 88437 | 107.76349
88440 | 126.08324 | 88440 | 105.38642 | 88440 | 103.05178 | 88007.999 | 101.22338 | 88440 | 107.76451
88443 | 126.08915 | 88443 | 105.38734 | 88443 | 103.05178 | 88010.999 | 101.22027 | 88443 | 107.76554
88446 | 126.0946 | 88446 | 105.3878 | 88446 | 103.05225 | 88013.999 | 101.21768 | 88446 | 107.76656
88449 | 126.10051 | 88449 | 105.38872 | 88449 | 103.05225 | 88016.999 | 101.21509 | 88449 | 107.76758
88452 | 126.10551 | 88452 | 105.38918 | 88452 | 103.05273 | 88019.999 | 101.21198 | 88452 | 107.7686
88455 | 126.11096 | 88455 | 105.38964 | 88455 | 103.05273 | 88022.999 | 101.20835 | 88455 | 107.76963
88458 | 126.11642 | 88458 | 105.3901 | 88458 | 103.0532 | 88025.999 | 101.20472 | 88458 | 107.77065
88461 | 126.12141 | 88461 | 105.39102 | 88461 | 103.05415 | 88028.999 | 101.1985 | 88461 | 107.77167
88464 | 126.12687 | 88464 | 105.39147 | 88464 | 103.05463 | 88031.999 | 101.19124 | 88464 | 107.77218
88467 | 126.13187 | 88467 | 105.39193 | 88467 | 103.05558 | 88034.999 | 101.18295 | 88467 | 107.7732
88470 | 126.13732 | 88470 | 105.39285 | 88470 | 103.05605 | 88037.999 | 101.17362 | 88470 | 107.77423
88473 | 126.14232 | 88473 | 105.39377 | 88473 | 103.05653 | 88040.999 | 101.15806 | 88473 | 107.77474
88476 | 126.14823 | 88476 | 105.39469 | 88476 | 103.057 | 88043.999 | 101.14251 | 88476 | 107.77576
88479 | 126.15368 | 88479 | 105.39561 | 88479 | 103.057 | 88046.999 | 101.12437 | 88479 | 107.77678
88482 | 126.15913 | 88482 | 105.39653 | 88482 | 103.05748 | 88049.999 | 101.10467 | 88482 | 107.77729
88485 | 126.16504 | 88485 | 105.39791 | 88485 | 103.05748 | 88052.999 | 101.07564 | 88485 | 107.77832
88488 | 126.17095 | 88488 | 105.39882 | 88488 | 103.05748 | 88055.999 | 101.04765 | 88488 | 107.77934
88491 | 126.1764 | 88491 | 105.4002 | 88491 | 103.05748 | 88058.999 | 101.01758 | 88491 | 107.78036
88494 | 126.18185 | 88494 | 105.40112 | 88494 | 103.05795 | 88061.999 | 100.98544 | 88494 | 107.78139
88497 | 126.18776 | 88497 | 105.4025 | 88497 | 103.05795 | 88064.999 | 100.94397 | 88497 | 107.78241
88500 | 126.19276 | 88500 | 105.40342 | 88500 | 103.05843 | 88067.999 | 100.90406 | 88500 | 107.78343
88503 | 126.19821 | 88503 | 105.40434 | 88503 | 103.05843 | 88070.999 | 100.86311 | 88503 | 107.78394
88506 | 126.20321 | 88506 | 105.40572 | 88506 | 103.0589 | 88073.999 | 100.82112 | 88506 | 107.78496
88509 | 126.20821 | 88509 | 105.40663 | 88509 | 103.05938 | 88076.999 | 100.77187 | 88509 | 107.78599
88512 | 126.21275 | 88512 | 105.40755 | 88512 | 103.05985 | 88079.999 | 100.72418 | 88512 | 107.7865
88515 | 126.2173 | 88515 | 105.40847 | 88515 | 103.05985 | 88082.999 | 100.67649 | 88515 | 107.78752
88518 | 126.2223 | 88518 | 105.40939 | 88518 | 103.06033 | 88085.999 | 100.62776 | 88518 | 107.78803
88521 | 126.22684 | 88521 | 105.41031 | 88521 | 103.06033 | 88088.999 | 100.57592 | 88521 | 107.78905
88524 | 126.23139 | 88524 | 105.41169 | 88524 | 103.0608 | 88091.999 | 100.52616 | 88524 | 107.78957
88527 | 126.23593 | 88527 | 105.41307 | 88527 | 103.0608 | 88094.999 | 100.47639 | 88527 | 107.79059
88530 | 126.24093 | 88530 | 105.41398 | 88530 | 103.0608 | 88097.999 | 100.42715 | 88530 | 107.79161
88533 | 126.24593 | 88533 | 105.41536 | 88533 | 103.06128 | 88100.999 | 100.37894 | 88533 | 107.79212
88536 | 126.25138 | 88536 | 105.41628 | 88536 | 103.06128 | 88103.999 | 100.33228 | 88536 | 107.79314
88539 | 126.25638 | 88539 | 105.4172 | 88539 | 103.06175 | 88106.999 | 100.28718 | 88539 | 107.79417
88542 | 126.26183 | 88542 | 105.41858 | 88542 | 103.06223 | 88109.999 | 100.24312 | 88542 | 107.79468
88545 | 126.26729 | 88545 | 105.41904 | 88545 | 103.0627 | 88112.999 | 100.20632 | 88545 | 107.7957
88548 | 126.27319 | 88548 | 105.41996 | 88548 | 103.0627 | 88115.999 | 100.16847 | 88548 | 107.79621
88551 | 126.27865 | 88551 | 105.42088 | 88551 | 103.06318 | 88118.999 | 100.13115 | 88551 | 107.79723
88554 | 126.28455 | 88554 | 105.42134 | 88554 | 103.06318 | 88121.999 | 100.09849 | 88554 | 107.79775
88557 | 126.29001 | 88557 | 105.42225 | 88557 | 103.06318 | 88124.999 | 100.07828 | 88557 | 107.79877
88560 | 126.29546 | 88560 | 105.42317 | 88560 | 103.06365 | 88127.999 | 100.05858 | 88560 | 107.79928
88563 | 126.30137 | 88563 | 105.42363 | 88563 | 103.06365 | 88130.999 | 100.04354 | 88563 | 107.8003
88566 | 126.30682 | 88566 | 105.42455 | 88566 | 103.06413 | 88133.999 | 100.03473 | 88566 | 107.80081
88569 | 126.31227 | 88569 | 105.42501 | 88569 | 103.06413 | 88136.999 | 100.03058 | 88569 | 107.80184
88572 | 126.31773 | 88572 | 105.42547 | 88572 | 103.0646 | 88139.999 | 100.02436 | 88572 | 107.80235
88575 | 126.32318 | 88575 | 105.42639 | 88575 | 103.06555 | 88142.999 | 100.01918 | 88575 | 107.80337
88578 | 126.32818 | 88578 | 105.42685 | 88578 | 103.06603 | 88145.999 | 100.01555 | 88578 | 107.80388
88581 | 126.33363 | 88581 | 105.42731 | 88581 | 103.06698 | 88148.999 | 100.01555 | 88581 | 107.8049
88584 | 126.33863 | 88584 | 105.42823 | 88584 | 103.06745 | 88151.999 | 100.014 | 88584 | 107.80541
88587 | 126.34363 | 88587 | 105.42869 | 88587 | 103.06793 | 88154.999 | 100.01244 | 88587 | 107.80593
88590 | 126.34863 | 88590 | 105.4296 | 88590 | 103.0684 | 88157.999 | 100.0114 | 88590 | 107.80695
88593 | 126.35363 | 88593 | 105.43052 | 88593 | 103.06888 | 88160.999 | 100.02229 | 88593 | 107.80746
88596 | 126.35817 | 88596 | 105.4319 | 88596 | 103.06935 | 88163.999 | 100.02229 | 88596 | 107.80848
88599 | 126.36317 | 88599 | 105.43282 | 88599 | 103.06983 | 88166.999 | 100.02177 | 88599 | 107.8095
88602 | 126.36817 | 88602 | 105.43374 | 88602 | 103.0703 | 88169.999 | 100.02125 | 88602 | 107.81002
88605 | 126.37317 | 88605 | 105.43512 | 88605 | 103.07078 | 88172.999 | 100.02125 | 88605 | 107.81104
88608 | 126.37771 | 88608 | 105.43604 | 88608 | 103.07125 | 88175.999 | 100.02074 | 88608 | 107.81155
88611 | 126.38271 | 88611 | 105.43695 | 88611 | 103.07173 | 88178.999 | 100.02022 | 88611 | 107.81257
88614 | 126.38771 | 88614 | 105.43833 | 88614 | 103.0722 | 88181.999 | 100.02022 | 88614 | 107.81308
88617 | 126.39271 | 88617 | 105.43925 | 88617 | 103.07268 | 88184.999 | 100.0197 | 88617 | 107.81411
88620 | 126.39771 | 88620 | 105.44017 | 88620 | 103.07268 | 88187.999 | 100.0197 | 88620 | 107.81513
88623 | 126.4027 | 88623 | 105.44109 | 88623 | 103.07268 | 88190.999 | 100.0197 | 88623 | 107.81564
88626 | 126.40725 | 88626 | 105.44155 | 88626 | 103.07315 | 88193.999 | 100.01918 | 88626 | 107.81615
88629 | 126.41225 | 88629 | 105.44247 | 88629 | 103.07315 | 88196.999 | 100.01918 | 88629 | 107.81717
88632 | 126.41725 | 88632 | 105.44293 | 88632 | 103.07363 | 88199.999 | 100.01866 | 88632 | 107.81768
88635 | 126.42225 | 88635 | 105.44339 | 88635 | 103.07363 | 88202.999 | 100.01866 | 88635 | 107.81871
88638 | 126.42724 | 88638 | 105.44385 | 88638 | 103.0741 | 88205.999 | 100.01814 | 88638 | 107.81922
88641 | 126.43224 | 88641 | 105.44431 | 88641 | 103.0741 | 88208.999 | 100.01814 | 88641 | 107.81973
88644 | 126.43679 | 88644 | 105.44476 | 88644 | 103.07458 | 88211.999 | 100.01762 | 88644 | 107.82075
88647 | 126.44133 | 88647 | 105.44522 | 88647 | 103.07505 | 88214.999 | 100.01711 | 88647 | 107.82126
88650 | 126.44588 | 88650 | 105.44614 | 88650 | 103.07505 | 88217.999 | 100.01711 | 88650 | 107.82229
88653 | 126.45042 | 88653 | 105.44706 | 88653 | 103.07553 | 88220.999 | 100.01659 | 88653 | 107.8228
88656 | 126.45451 | 88656 | 105.44798 | 88656 | 103.076 | 88223.999 | 100.01607 | 88656 | 107.82382
88659 | 126.45905 | 88659 | 105.4489 | 88659 | 103.07648 | 88226.999 | 100.01555 | 88659 | 107.82433
88662 | 126.4636 | 88662 | 105.44982 | 88662 | 103.07648 | 88229.999 | 100.01503 | 88662 | 107.82535
88665 | 126.46814 | 88665 | 105.4512 | 88665 | 103.07695 | 88232.999 | 100.01503 | 88665 | 107.82586
88668 | 126.47314 | 88668 | 105.45211 | 88668 | 103.07695 | 88235.999 | 100.01451 | 88668 | 107.82689
88671 | 126.47814 | 88671 | 105.45303 | 88671 | 103.07743 | 88238.999 | 100.014 | 88671 | 107.8274
88674 | 126.48268 | 88674 | 105.45395 | 88674 | 103.0779 | 88241.999 | 100.01348 | 88674 | 107.82842
88677 | 126.48768 | 88677 | 105.45487 | 88677 | 103.07838 | 88244.999 | 100.01348 | 88677 | 107.82893
88680 | 126.49314 | 88680 | 105.45625 | 88680 | 103.07885 | 88247.999 | 100.01296 | 88680 | 107.82995
88683 | 126.49859 | 88683 | 105.45717 | 88683 | 103.0798 | 88250.999 | 100.01296 | 88683 | 107.83047
88686 | 126.50404 | 88686 | 105.45809 | 88686 | 103.08075 | 88253.999 | 100.01296 | 88686 | 107.83149
88689 | 126.5095 | 88689 | 105.45947 | 88689 | 103.0817 | 88256.999 | 100.01244 | 88689 | 107.832
88692 | 126.51495 | 88692 | 105.46084 | 88692 | 103.08265 | 88259.999 | 100.01244 | 88692 | 107.83251
88695 | 126.5204 | 88695 | 105.46176 | 88695 | 103.08313 | 88262.999 | 100.01244 | 88695 | 107.83353
88698 | 126.52585 | 88698 | 105.46268 | 88698 | 103.08408 | 88265.999 | 100.01244 | 88698 | 107.83404
88701 | 126.53085 | 88701 | 105.46314 | 88701 | 103.08408 | 88268.999 | 100.01244 | 88701 | 107.83456
88704 | 126.5354 | 88704 | 105.4636 | 88704 | 103.08455 | 88271.999 | 100.01244 | 88704 | 107.83558
88707 | 126.5404 | 88707 | 105.46406 | 88707 | 103.08455 | 88274.999 | 100.01244 | 88707 | 107.83609
88710 | 126.54494 | 88710 | 105.46452 | 88710 | 103.08455 | 88277.999 | 100.01244 | 88710 | 107.8366
88713 | 126.54948 | 88713 | 105.46498 | 88713 | 103.08455 | 88280.999 | 100.01296 | 88713 | 107.83711
88716 | 126.55357 | 88716 | 105.46498 | 88716 | 103.08455 | 88283.999 | 100.01296 | 88716 | 107.83813
88719 | 126.55766 | 88719 | 105.46544 | 88719 | 103.08503 | 88286.999 | 100.01296 | 88719 | 107.83865
88722 | 126.56221 | 88722 | 105.4659 | 88722 | 103.08503 | 88289.999 | 100.01296 | 88722 | 107.83916
88725 | 126.5663 | 88725 | 105.46636 | 88725 | 103.0855 | 88292.999 | 100.01244 | 88725 | 107.83967
88728 | 126.57039 | 88728 | 105.46636 | 88728 | 103.0855 | 88295.999 | 100.01244 | 88728 | 107.84018
88731 | 126.57539 | 88731 | 105.46682 | 88731 | 103.08598 | 88298.999 | 100.01244 | 88731 | 107.84069
88734 | 126.57993 | 88734 | 105.46682 | 88734 | 103.08645 | 88301.999 | 100.01244 | 88734 | 107.84069
88737 | 126.58493 | 88737 | 105.46682 | 88737 | 103.08693 | 88304.999 | 100.01192 | 88737 | 107.8412
88740 | 126.59038 | 88740 | 105.46727 | 88740 | 103.08693 | 88307.999 | 100.01192 | 88740 | 107.84171
88743 | 126.59584 | 88743 | 105.46727 | 88743 | 103.0874 | 88310.999 | 100.0114 | 88743 | 107.84223
88746 | 126.60129 | 88746 | 105.46773 | 88746 | 103.0874 | 88313.999 | 100.0114 | 88746 | 107.84274
88749 | 126.60674 | 88749 | 105.46865 | 88749 | 103.0874 | 88316.999 | 100.0114 | 88749 | 107.84274
88752 | 126.61174 | 88752 | 105.46957 | 88752 | 103.0874 | 88319.999 | 100.01089 | 88752 | 107.84376
88755 | 126.61674 | 88755 | 105.47095 | 88755 | 103.08693 | 88322.999 | 100.01089 | 88755 | 107.84427
88758 | 126.62128 | 88758 | 105.47187 | 88758 | 103.08693 | 88325.999 | 100.01037 | 88758 | 107.84478
88761 | 126.62583 | 88761 | 105.47371 | 88761 | 103.08693 | 88328.999 | 100.01037 | 88761 | 107.84529
88764 | 126.62992 | 88764 | 105.47463 | 88764 | 103.08693 | 88331.999 | 100.00985 | 88764 | 107.8458
88767 | 126.63401 | 88767 | 105.47554 | 88767 | 103.08693 | 88334.999 | 100.00985 | 88767 | 107.84683
88770 | 126.63855 | 88770 | 105.47692 | 88770 | 103.08693 | 88337.999 | 100.00985 | 88770 | 107.84734
88773 | 126.64264 | 88773 | 105.47738 | 88773 | 103.08693 | 88340.999 | 100.00985 | 88773 | 107.84836
88776 | 126.64719 | 88776 | 105.47784 | 88776 | 103.08693 | 88343.999 | 100.00933 | 88776 | 107.84887
88779 | 126.65173 | 88779 | 105.4783 | 88779 | 103.08693 | 88346.999 | 100.00933 | 88779 | 107.84989
88782 | 126.65582 | 88782 | 105.47922 | 88782 | 103.08693 | 88349.999 | 100.00933 | 88782 | 107.85041
88785 | 126.66037 | 88785 | 105.47922 | 88785 | 103.08693 | 88352.999 | 100.00933 | 88785 | 107.85143
88788 | 126.66491 | 88788 | 105.47968 | 88788 | 103.08693 | 88355.999 | 100.00933 | 88788 | 107.85194
88791 | 126.66945 | 88791 | 105.47968 | 88791 | 103.08693 | 88358.999 | 100.00933 | 88791 | 107.85296
88794 | 126.67354 | 88794 | 105.48014 | 88794 | 103.08693 | 88361.999 | 100.00933 | 88794 | 107.85347
88797 | 126.67809 | 88797 | 105.48014 | 88797 | 103.08693 | 88364.999 | 100.00933 | 88797 | 107.85398
88800 | 126.68218 | 88800 | 105.48014 | 88800 | 103.08693 | 88367.999 | 100.00933 | 88800 | 107.8545
88803 | 126.68627 | 88803 | 105.4806 | 88803 | 103.0874 | 88370.999 | 100.00933 | 88803 | 107.85501
88806 | 126.69036 | 88806 | 105.48106 | 88806 | 103.08788 | 88373.999 | 100.00881 | 88806 | 107.85603
88809 | 126.69445 | 88809 | 105.48198 | 88809 | 103.08883 | 88376.999 | 100.00881 | 88809 | 107.85654
88812 | 126.69854 | 88812 | 105.48289 | 88812 | 103.0893 | 88379.999 | 100.00881 | 88812 | 107.85705
88815 | 126.70217 | 88815 | 105.48381 | 88815 | 103.08978 | 88382.999 | 100.00881 | 88815 | 107.85756
88818 | 126.70626 | 88818 | 105.48473 | 88818 | 103.09025 | 88385.999 | 100.00829 | 88818 | 107.85807
88821 | 126.7099 | 88821 | 105.48565 | 88821 | 103.09073 | 88388.999 | 100.00829 | 88821 | 107.85859
88824 | 126.71399 | 88824 | 105.48657 | 88824 | 103.0912 | 88391.999 | 100.00829 | 88824 | 107.85859
88827 | 126.71808 | 88827 | 105.48749 | 88827 | 103.0912 | 88394.999 | 100.00778 | 88827 | 107.8591
88830 | 126.72217 | 88830 | 105.48795 | 88830 | 103.0912 | 88397.999 | 100.00778 | 88830 | 107.85961
88833 | 126.72671 | 88833 | 105.48887 | 88833 | 103.09168 | 88400.999 | 100.00778 | 88833 | 107.86012
88836 | 126.73216 | 88836 | 105.48933 | 88836 | 103.09168 | 88403.999 | 100.00778 | 88836 | 107.86063
88839 | 126.73671 | 88839 | 105.48979 | 88839 | 103.09215 | 88406.999 | 100.00726 | 88839 | 107.86114
88842 | 126.74171 | 88842 | 105.4907 | 88842 | 103.09215 | 88409.999 | 100.00726 | 88842 | 107.86165
88845 | 126.74671 | 88845 | 105.49116 | 88845 | 103.09263 | 88412.999 | 100.00726 | 88845 | 107.86216
88848 | 126.75171 | 88848 | 105.49162 | 88848 | 103.09263 | 88415.999 | 100.00674 | 88848 | 107.86268
88851 | 126.7567 | 88851 | 105.49208 | 88851 | 103.0931 | 88418.999 | 100.00674 | 88851 | 107.86319
88854 | 126.76125 | 88854 | 105.493 | 88854 | 103.09358 | 88421.999 | 100.00622 | 88854 | 107.8637
88857 | 126.76579 | 88857 | 105.49346 | 88857 | 103.09405 | 88424.999 | 100.0057 | 88857 | 107.86421
88860 | 126.76988 | 88860 | 105.49392 | 88860 | 103.09453 | 88427.999 | 100.00518 | 88860 | 107.86472
88863 | 126.77443 | 88863 | 105.49392 | 88863 | 103.09453 | 88430.999 | 100.00467 | 88863 | 107.86523
88866 | 126.77852 | 88866 | 105.49438 | 88866 | 103.095 | 88433.999 | 100.00415 | 88866 | 107.86574
88869 | 126.78261 | 88869 | 105.49438 | 88869 | 103.09548 | 88436.999 | 100.00363 | 88869 | 107.86625
88872 | 126.78624 | 88872 | 105.49484 | 88872 | 103.09548 | 88439.999 | 100.00311 | 88872 | 107.86677
88875 | 126.78988 | 88875 | 105.4953 | 88875 | 103.09548 | 88442.999 | 100.00311 | 88875 | 107.86728
88878 | 126.79397 | 88878 | 105.49576 | 88878 | 103.09595 | 88445.999 | 100.00259 | 88878 | 107.86779
88881 | 126.79806 | 88881 | 105.49622 | 88881 | 103.09643 | 88448.999 | 100.00259 | 88881 | 107.8683
88884 | 126.8026 | 88884 | 105.49714 | 88884 | 103.0969 | 88451.999 | 100.00207 | 88884 | 107.86881
88887 | 126.80669 | 88887 | 105.4976 | 88887 | 103.09738 | 88454.999 | 100.00259 | 88887 | 107.86932
88890 | 126.81124 | 88890 | 105.49851 | 88890 | 103.09785 | 88457.999 | 100.00363 | 88890 | 107.86983
88893 | 126.81578 | 88893 | 105.49943 | 88893 | 103.0988 | 88460.999 | 100.00415 | 88893 | 107.87034
88896 | 126.82078 | 88896 | 105.49989 | 88896 | 103.09928 | 88463.999 | 100.00415 | 88896 | 107.87137
88899 | 126.82532 | 88899 | 105.50035 | 88899 | 103.09975 | 88466.999 | 100.00467 | 88899 | 107.87188
88902 | 126.82941 | 88902 | 105.50081 | 88902 | 103.1007 | 88469.999 | 100.00467 | 88902 | 107.87239
88905 | 126.83396 | 88905 | 105.50081 | 88905 | 103.10118 | 88472.999 | 100.00415 | 88905 | 107.8729
88908 | 126.83805 | 88908 | 105.50127 | 88908 | 103.10165 | 88475.999 | 100.00363 | 88908 | 107.87392
88911 | 126.84214 | 88911 | 105.50173 | 88911 | 103.10165 | 88478.999 | 100.00207 | 88911 | 107.87443
88914 | 126.84623 | 88914 | 105.50219 | 88914 | 103.10213 | 88481.999 | 100.00104 | 88914 | 107.87495
88917 | 126.84986 | 88917 | 105.50311 | 88917 | 103.1026 | 88484.999 | 100.00052 | 88917 | 107.87546
88920 | 126.85395 | 88920 | 105.50357 | 88920 | 103.10308 | 88487.999 | 100 | 88920 | 107.87597
88923 | 126.85759 | 88923 | 105.50449 | 88923 | 103.10308 | 88490.999 | 100 | 88923 | 107.87597
88926 | 126.86168 | 88926 | 105.50495 | 88926 | 103.10355 | 88493.999 | 100 | 88926 | 107.87648
88929 | 126.86531 | 88929 | 105.50586 | 88929 | 103.10403 | 88496.999 | 100 | 88929 | 107.87699
88932 | 126.8694 | 88932 | 105.50632 | 88932 | 103.10498 | 88499.999 | 100 | 88932 | 107.8775
88935 | 126.87304 | 88935 | 105.50678 | 88935 | 103.10545 | 88502.999 | 100.00052 | 88935 | 107.87801
88938 | 126.87667 | 88938 | 105.50724 | 88938 | 103.10593 | 88505.999 | 100.00104 | 88938 | 107.87852
88941 | 126.88076 | 88941 | 105.5077 | 88941 | 103.10688 | 88508.999 | 100.00104 | 88941 | 107.87904
88944 | 126.88485 | 88944 | 105.50816 | 88944 | 103.10735 | 88511.999 | 100.00104 | 88944 | 107.87955
88947 | 126.88849 | 88947 | 105.50862 | 88947 | 103.10783 | 88514.999 | 100.00156 | 88947 | 107.88006
88950 | 126.89303 | 88950 | 105.50908 | 88950 | 103.1083 | 88517.999 | 100.00156 | 88950 | 107.88108
88953 | 126.89712 | 88953 | 105.50954 | 88953 | 103.10878 | 88520.999 | 100.00156 | 88953 | 107.88159
88956 | 126.90167 | 88956 | 105.51 | 88956 | 103.10973 | 88523.999 | 100.00156 | 88956 | 107.8821
88959 | 126.90667 | 88959 | 105.51092 | 88959 | 103.1102 | 88526.999 | 100.00156 | 88959 | 107.88261
88962 | 126.91121 | 88962 | 105.51138 | 88962 | 103.11115 | 88529.999 | 100.00156 | 88962 | 107.88313
88965 | 126.91575 | 88965 | 105.51184 | 88965 | 103.1121 | 88532.999 | 100.00207 | 88965 | 107.88364
88968 | 126.9203 | 88968 | 105.5123 | 88968 | 103.11305 | 88535.999 | 100.00207 | 88968 | 107.88466
88971 | 126.92484 | 88971 | 105.51276 | 88971 | 103.114 | 88538.999 | 100.00207 | 88971 | 107.88517
88974 | 126.92939 | 88974 | 105.51367 | 88974 | 103.11495 | 88541.999 | 100.00259 | 88974 | 107.88568
88977 | 126.93393 | 88977 | 105.51413 | 88977 | 103.11543 | 88544.999 | 100.00259 | 88977 | 107.8867
88980 | 126.93848 | 88980 | 105.51459 | 88980 | 103.11638 | 88547.999 | 100.00259 | 88980 | 107.88722
88983 | 126.94256 | 88983 | 105.51505 | 88983 | 103.11685 | 88550.999 | 100.00259 | 88983 | 107.88773
88986 | 126.94711 | 88986 | 105.51551 | 88986 | 103.1178 | 88553.999 | 100.00311 | 88986 | 107.88824
88989 | 126.9512 | 88989 | 105.51597 | 88989 | 103.11828 | 88556.999 | 100.00311 | 88989 | 107.88926
88992 | 126.95529 | 88992 | 105.51643 | 88992 | 103.11923 | 88559.999 | 100.00311 | 88992 | 107.88977
88995 | 126.95938 | 88995 | 105.51689 | 88995 | 103.12018 | 88562.999 | 100.00311 | 88995 | 107.89028
88998 | 126.96347 | 88998 | 105.51735 | 88998 | 103.12113 | 88565.999 | 100.00311 | 88998 | 107.89131
89001 | 126.96756 | 89001 | 105.51735 | 89001 | 103.12208 | 88568.999 | 100.00311 | 89001 | 107.89182
89004 | 126.97119 | 89004 | 105.51781 | 89004 | 103.12303 | 88571.999 | 100.00363 | 89004 | 107.89233
89007 | 126.97483 | 89007 | 105.51873 | 89007 | 103.12398 | 88574.999 | 100.00311 | 89007 | 107.89335
89010 | 126.97892 | 89010 | 105.51919 | 89010 | 103.12445 | 88577.999 | 100.00311 | 89010 | 107.89386
89013 | 126.98255 | 89013 | 105.52011 | 89013 | 103.12493 | 88580.999 | 100.00363 | 89013 | 107.89437
89016 | 126.98619 | 89016 | 105.52102 | 89016 | 103.12588 | 88583.999 | 100.00363 | 89016 | 107.89488
89019 | 126.99028 | 89019 | 105.52148 | 89019 | 103.12588 | 88586.999 | 100.00363 | 89019 | 107.8954
89022 | 126.99437 | 89022 | 105.5224 | 89022 | 103.12588 | 88589.999 | 100.00363 | 89022 | 107.89591
89025 | 126.99891 | 89025 | 105.5224 | 89025 | 103.12635 | 88592.999 | 100.00363 | 89025 | 107.89693
89028 | 127.00346 | 89028 | 105.52286 | 89028 | 103.12683 | 88595.999 | 100.00415 | 89028 | 107.89744
89031 | 127.008 | 89031 | 105.52332 | 89031 | 103.12683 | 88598.999 | 100.00415 | 89031 | 107.89795
89034 | 127.01255 | 89034 | 105.52378 | 89034 | 103.1273 | 88601.999 | 100.00467 | 89034 | 107.89846
89037 | 127.01709 | 89037 | 105.52378 | 89037 | 103.12778 | 88604.999 | 100.00467 | 89037 | 107.89949
89040 | 127.02164 | 89040 | 105.52378 | 89040 | 103.12825 | 88607.999 | 100.00467 | 89040 | 107.9
89043 | 127.02573 | 89043 | 105.52424 | 89043 | 103.12873 | 88610.999 | 100.00518 | 89043 | 107.90051
89046 | 127.02982 | 89046 | 105.5247 | 89046 | 103.1292 | 88613.999 | 100.00518 | 89046 | 107.90153
89049 | 127.0339 | 89049 | 105.52516 | 89049 | 103.1292 | 88616.999 | 100.00518 | 89049 | 107.90204
89052 | 127.03754 | 89052 | 105.52562 | 89052 | 103.1292 | 88619.999 | 100.0057 | 89052 | 107.90255
89055 | 127.04118 | 89055 | 105.52608 | 89055 | 103.1292 | 88622.999 | 100.0057 | 89055 | 107.90358
89058 | 127.04527 | 89058 | 105.52654 | 89058 | 103.1292 | 88625.999 | 100.0057 | 89058 | 107.90409
89061 | 127.04936 | 89061 | 105.52746 | 89061 | 103.1292 | 88628.999 | 100.00622 | 89061 | 107.9046
89064 | 127.0539 | 89064 | 105.52792 | 89064 | 103.1292 | 88631.999 | 100.00622 | 89064 | 107.90511
89067 | 127.05844 | 89067 | 105.52837 | 89067 | 103.12873 | 88634.999 | 100.00622 | 89067 | 107.90562
89070 | 127.06299 | 89070 | 105.52883 | 89070 | 103.12873 | 88637.999 | 100.00622 | 89070 | 107.90613
89073 | 127.06753 | 89073 | 105.52929 | 89073 | 103.12825 | 88640.999 | 100.0057 | 89073 | 107.90664
89076 | 127.07208 | 89076 | 105.53021 | 89076 | 103.12825 | 88643.999 | 100.0057 | 89076 | 107.90716
89079 | 127.07662 | 89079 | 105.53067 | 89079 | 103.12778 | 88646.999 | 100.0057 | 89079 | 107.90767
89082 | 127.08117 | 89082 | 105.53113 | 89082 | 103.12778 | 88649.999 | 100.0057 | 89082 | 107.90818
89085 | 127.08526 | 89085 | 105.53159 | 89085 | 103.12778 | 88652.999 | 100.0057 | 89085 | 107.90869
89088 | 127.08935 | 89088 | 105.53205 | 89088 | 103.12778 | 88655.999 | 100.00518 | 89088 | 107.9092
89091 | 127.09343 | 89091 | 105.53251 | 89091 | 103.12873 | 88658.999 | 100.00518 | 89091 | 107.90971
89094 | 127.09798 | 89094 | 105.53343 | 89094 | 103.1292 | 88661.999 | 100.00518 | 89094 | 107.91073
89097 | 127.10207 | 89097 | 105.53389 | 89097 | 103.12968 | 88664.999 | 100.00518 | 89097 | 107.91125
89100 | 127.10616 | 89100 | 105.53481 | 89100 | 103.12968 | 88667.999 | 100.00518 | 89100 | 107.91176
89103 | 127.1107 | 89103 | 105.53527 | 89103 | 103.13015 | 88670.999 | 100.00518 | 89103 | 107.91176
89106 | 127.11479 | 89106 | 105.53572 | 89106 | 103.13015 | 88673.999 | 100.00518 | 89106 | 107.91227
89109 | 127.11934 | 89109 | 105.53618 | 89109 | 103.13015 | 88676.999 | 100.00518 | 89109 | 107.91278
89112 | 127.12343 | 89112 | 105.53664 | 89112 | 103.13015 | 88679.999 | 100.00518 | 89112 | 107.91329
89115 | 127.12706 | 89115 | 105.5371 | 89115 | 103.1292 | 88682.999 | 100.00518 | 89115 | 107.91329
89118 | 127.13115 | 89118 | 105.53802 | 89118 | 103.1292 | 88685.999 | 100.00518 | 89118 | 107.9138
89121 | 127.13479 | 89121 | 105.53802 | 89121 | 103.12968 | 88688.999 | 100.00518 | 89121 | 107.91431
89124 | 127.13797 | 89124 | 105.53894 | 89124 | 103.13015 | 88691.999 | 100.00518 | 89124 | 107.91482
89127 | 127.1416 | 89127 | 105.5394 | 89127 | 103.1311 | 88694.999 | 100.00518 | 89127 | 107.91534
89130 | 127.14479 | 89130 | 105.53986 | 89130 | 103.13205 | 88697.999 | 100.0057 | 89130 | 107.91534
89133 | 127.14842 | 89133 | 105.54032 | 89133 | 103.133 | 88700.999 | 100.0057 | 89133 | 107.91585
89136 | 127.1516 | 89136 | 105.54124 | 89136 | 103.13348 | 88703.999 | 100.0057 | 89136 | 107.91636
89139 | 127.15478 | 89139 | 105.5417 | 89139 | 103.13443 | 88706.999 | 100.00622 | 89139 | 107.91687
89142 | 127.15842 | 89142 | 105.54262 | 89142 | 103.13443 | 88709.999 | 100.00622 | 89142 | 107.91738
89145 | 127.16205 | 89145 | 105.54353 | 89145 | 103.13395 | 88712.999 | 100.00622 | 89145 | 107.91789
89148 | 127.16614 | 89148 | 105.54445 | 89148 | 103.13395 | 88715.999 | 100.00622 | 89148 | 107.9184
89151 | 127.17023 | 89151 | 105.54537 | 89151 | 103.13253 | 88718.999 | 100.00622 | 89151 | 107.91891
89154 | 127.17387 | 89154 | 105.54629 | 89154 | 103.13205 | 88721.999 | 100.00622 | 89154 | 107.91943
89157 | 127.17796 | 89157 | 105.54767 | 89157 | 103.13205 | 88724.999 | 100.00622 | 89157 | 107.91994
89160 | 127.18205 | 89160 | 105.54859 | 89160 | 103.13205 | 88727.999 | 100.00622 | 89160 | 107.91994
89163 | 127.18614 | 89163 | 105.54951 | 89163 | 103.133 | 88730.999 | 100.00622 | 89163 | 107.92045
89166 | 127.19023 | 89166 | 105.55043 | 89166 | 103.13348 | 88733.999 | 100.00622 | 89166 | 107.92096
89169 | 127.19432 | 89169 | 105.55134 | 89169 | 103.13395 | 88736.999 | 100.0057 | 89169 | 107.92147
89172 | 127.19841 | 89172 | 105.55226 | 89172 | 103.13443 | 88739.999 | 100.0057 | 89172 | 107.92198
89175 | 127.2025 | 89175 | 105.55272 | 89175 | 103.13538 | 88742.999 | 100.0057 | 89175 | 107.92198
89178 | 127.20659 | 89178 | 105.55364 | 89178 | 103.13585 | 88745.999 | 100.0057 | 89178 | 107.92249
89181 | 127.21068 | 89181 | 105.5541 | 89181 | 103.13633 | 88748.999 | 100.0057 | 89181 | 107.923
89184 | 127.21522 | 89184 | 105.55456 | 89184 | 103.13633 | 88751.999 | 100.0057 | 89184 | 107.92352
89187 | 127.21931 | 89187 | 105.55502 | 89187 | 103.13633 | 88754.999 | 100.0057 | 89187 | 107.92403
89190 | 127.22386 | 89190 | 105.55548 | 89190 | 103.13633 | 88757.999 | 100.0057 | 89190 | 107.92454
89193 | 127.22795 | 89193 | 105.55594 | 89193 | 103.13633 | 88760.999 | 100.0057 | 89193 | 107.92505
89196 | 127.23204 | 89196 | 105.5564 | 89196 | 103.1368 | 88763.999 | 100.0057 | 89196 | 107.92556
89199 | 127.23613 | 89199 | 105.55686 | 89199 | 103.1368 | 88766.999 | 100.0057 | 89199 | 107.92607
89202 | 127.24022 | 89202 | 105.55732 | 89202 | 103.13728 | 88769.999 | 100.0057 | 89202 | 107.92658
89205 | 127.24385 | 89205 | 105.55778 | 89205 | 103.13775 | 88772.999 | 100.0057 | 89205 | 107.92709
89208 | 127.24749 | 89208 | 105.55824 | 89208 | 103.13823 | 88775.999 | 100.0057 | 89208 | 107.92761
89211 | 127.25112 | 89211 | 105.55869 | 89211 | 103.13918 | 88778.999 | 100.0057 | 89211 | 107.92812
89214 | 127.25476 | 89214 | 105.55961 | 89214 | 103.14013 | 88781.999 | 100.0057 | 89214 | 107.92863
89217 | 127.25839 | 89217 | 105.56053 | 89217 | 103.1406 | 88784.999 | 100.00622 | 89217 | 107.92914
89220 | 127.26203 | 89220 | 105.56099 | 89220 | 103.14108 | 88787.999 | 100.00622 | 89220 | 107.92965
89223 | 127.26566 | 89223 | 105.56191 | 89223 | 103.14203 | 88790.999 | 100.00674 | 89223 | 107.93067
89226 | 127.2693 | 89226 | 105.56283 | 89226 | 103.1425 | 88793.999 | 100.00674 | 89226 | 107.93118
89229 | 127.27293 | 89229 | 105.56375 | 89229 | 103.14298 | 88796.999 | 100.00726 | 89229 | 107.9317
89232 | 127.27702 | 89232 | 105.56421 | 89232 | 103.14345 | 88799.999 | 100.00726 | 89232 | 107.93221
89235 | 127.28066 | 89235 | 105.56513 | 89235 | 103.14345 | 88802.999 | 100.00726 | 89235 | 107.93272
89238 | 127.28475 | 89238 | 105.56605 | 89238 | 103.14393 | 88805.999 | 100.00778 | 89238 | 107.93323
89241 | 127.28838 | 89241 | 105.56696 | 89241 | 103.1444 | 88808.999 | 100.00778 | 89241 | 107.93425
89244 | 127.29202 | 89244 | 105.56788 | 89244 | 103.14488 | 88811.999 | 100.00829 | 89244 | 107.93476
89247 | 127.29566 | 89247 | 105.56834 | 89247 | 103.14488 | 88814.999 | 100.00778 | 89247 | 107.93527
89250 | 127.29884 | 89250 | 105.56926 | 89250 | 103.14535 | 88817.999 | 100.00829 | 89250 | 107.93579
89253 | 127.30247 | 89253 | 105.57018 | 89253 | 103.14535 | 88820.999 | 100.00829 | 89253 | 107.9363
89256 | 127.30565 | 89256 | 105.5711 | 89256 | 103.14535 | 88823.999 | 100.00829 | 89256 | 107.93681
89259 | 127.30883 | 89259 | 105.57202 | 89259 | 103.14535 | 88826.999 | 100.00829 | 89259 | 107.93681
89262 | 127.31247 | 89262 | 105.57294 | 89262 | 103.14583 | 88829.999 | 100.00829 | 89262 | 107.93732
89265 | 127.31565 | 89265 | 105.5734 | 89265 | 103.1463 | 88832.999 | 100.00881 | 89265 | 107.93783
89268 | 127.31929 | 89268 | 105.57431 | 89268 | 103.14678 | 88835.999 | 100.00881 | 89268 | 107.93834
89271 | 127.32292 | 89271 | 105.57477 | 89271 | 103.14773 | 88838.999 | 100.00881 | 89271 | 107.93885
89274 | 127.32656 | 89274 | 105.57523 | 89274 | 103.14773 | 88841.999 | 100.00933 | 89274 | 107.93988
89277 | 127.33019 | 89277 | 105.57523 | 89277 | 103.1482 | 88844.999 | 100.00933 | 89277 | 107.94039
89280 | 127.33428 | 89280 | 105.57569 | 89280 | 103.14868 | 88847.999 | 100.00933 | 89280 | 107.9409
89283 | 127.33792 | 89283 | 105.57661 | 89283 | 103.14868 | 88850.999 | 100.00985 | 89283 | 107.94141
89286 | 127.34201 | 89286 | 105.57707 | 89286 | 103.14868 | 88853.999 | 100.00985 | 89286 | 107.94192
89289 | 127.34564 | 89289 | 105.57799 | 89289 | 103.14915 | 88856.999 | 100.00985 | 89289 | 107.94243
89292 | 127.34973 | 89292 | 105.57845 | 89292 | 103.14915 | 88859.999 | 100.01037 | 89292 | 107.94294
89295 | 127.35382 | 89295 | 105.57937 | 89295 | 103.14962 | 88862.999 | 100.01037 | 89295 | 107.94345
89298 | 127.35791 | 89298 | 105.58029 | 89298 | 103.14962 | 88865.999 | 100.01037 | 89298 | 107.94448
89301 | 127.362 | 89301 | 105.58121 | 89301 | 103.1501 | 88868.999 | 100.01037 | 89301 | 107.94499
89304 | 127.36609 | 89304 | 105.58166 | 89304 | 103.15057 | 88871.999 | 100.01089 | 89304 | 107.94601
89307 | 127.37109 | 89307 | 105.58258 | 89307 | 103.15057 | 88874.999 | 100.01089 | 89307 | 107.94652
89310 | 127.37563 | 89310 | 105.58304 | 89310 | 103.15105 | 88877.999 | 100.01089 | 89310 | 107.94754
89313 | 127.38063 | 89313 | 105.5835 | 89313 | 103.15152 | 88880.999 | 100.01089 | 89313 | 107.94806
89316 | 127.38563 | 89316 | 105.58396 | 89316 | 103.152 | 88883.999 | 100.01089 | 89316 | 107.94857
89319 | 127.39063 | 89319 | 105.58396 | 89319 | 103.15247 | 88886.999 | 100.01089 | 89319 | 107.94908
89322 | 127.39517 | 89322 | 105.58442 | 89322 | 103.15295 | 88889.999 | 100.01089 | 89322 | 107.9501
89325 | 127.39972 | 89325 | 105.58488 | 89325 | 103.1539 | 88892.999 | 100.0114 | 89325 | 107.95061
89328 | 127.40381 | 89328 | 105.58534 | 89328 | 103.15437 | 88895.999 | 100.0114 | 89328 | 107.95163
89331 | 127.40744 | 89331 | 105.5858 | 89331 | 103.15532 | 88898.999 | 100.0114 | 89331 | 107.95215
89334 | 127.41108 | 89334 | 105.5858 | 89334 | 103.15627 | 88901.999 | 100.0114 | 89334 | 107.95266
89337 | 127.41517 | 89337 | 105.58626 | 89337 | 103.15722 | 88904.999 | 100.0114 | 89337 | 107.95317
89340 | 127.4179 | 89340 | 105.58626 | 89340 | 103.15817 | 88907.999 | 100.01192 | 89340 | 107.95368
89343 | 127.42108 | 89343 | 105.58626 | 89343 | 103.15865 | 88910.999 | 100.01192 | 89343 | 107.95419
89346 | 127.42471 | 89346 | 105.58672 | 89346 | 103.15912 | 88913.999 | 100.01192 | 89346 | 107.9547
89349 | 127.42789 | 89349 | 105.58672 | 89349 | 103.1596 | 88916.999 | 100.01192 | 89349 | 107.95521
89352 | 127.43153 | 89352 | 105.58672 | 89352 | 103.16007 | 88919.999 | 100.01244 | 89352 | 107.95521
89355 | 127.43516 | 89355 | 105.58718 | 89355 | 103.16055 | 88922.999 | 100.01244 | 89355 | 107.95572
89358 | 127.43925 | 89358 | 105.58764 | 89358 | 103.16055 | 88925.999 | 100.01244 | 89358 | 107.95624
89361 | 127.44334 | 89361 | 105.58856 | 89361 | 103.16055 | 88928.999 | 100.01296 | 89361 | 107.95675
89364 | 127.44789 | 89364 | 105.58901 | 89364 | 103.16055 | 88931.999 | 100.01296 | 89364 | 107.95726
89367 | 127.45243 | 89367 | 105.58947 | 89367 | 103.16007 | 88934.999 | 100.01296 | 89367 | 107.95777
89370 | 127.45698 | 89370 | 105.58993 | 89370 | 103.16007 | 88937.999 | 100.01296 | 89370 | 107.95828
89373 | 127.46107 | 89373 | 105.59039 | 89373 | 103.16007 | 88940.999 | 100.01296 | 89373 | 107.95879
89376 | 127.46561 | 89376 | 105.59085 | 89376 | 103.16007 | 88943.999 | 100.01296 | 89376 | 107.95981
89379 | 127.4697 | 89379 | 105.59131 | 89379 | 103.16055 | 88946.999 | 100.01296 | 89379 | 107.96033
89382 | 127.47379 | 89382 | 105.59177 | 89382 | 103.16055 | 88949.999 | 100.01296 | 89382 | 107.96135
89385 | 127.47743 | 89385 | 105.59223 | 89385 | 103.16007 | 88952.999 | 100.01296 | 89385 | 107.96186
89388 | 127.48061 | 89388 | 105.59223 | 89388 | 103.1596 | 88955.999 | 100.01244 | 89388 | 107.96288
89391 | 127.48424 | 89391 | 105.59269 | 89391 | 103.15865 | 88958.999 | 100.01244 | 89391 | 107.96339
89394 | 127.48742 | 89394 | 105.59315 | 89394 | 103.1577 | 88961.999 | 100.01244 | 89394 | 107.96391
89397 | 127.4906 | 89397 | 105.59315 | 89397 | 103.1577 | 88964.999 | 100.01244 | 89397 | 107.96493
89400 | 127.49379 | 89400 | 105.59361 | 89400 | 103.15912 | 88967.999 | 100.01244 | 89400 | 107.96544
89403 | 127.49697 | 89403 | 105.59361 | 89403 | 103.16245 | 88970.999 | 100.01244 | 89403 | 107.96595
89406 | 127.5006 | 89406 | 105.59407 | 89406 | 103.16625 | 88973.999 | 100.01192 | 89406 | 107.96646
89409 | 127.50378 | 89409 | 105.59407 | 89409 | 103.17005 | 88976.999 | 100.01192 | 89409 | 107.96697
89412 | 127.50787 | 89412 | 105.59453 | 89412 | 103.17337 | 88979.999 | 100.01192 | 89412 | 107.96748
89415 | 127.51151 | 89415 | 105.59453 | 89415 | 103.17907 | 88982.999 | 100.01192 | 89415 | 107.96851
89418 | 127.5156 | 89418 | 105.59499 | 89418 | 103.18097 | 88985.999 | 100.01192 | 89418 | 107.96902
89421 | 127.51923 | 89421 | 105.59545 | 89421 | 103.18145 | 88988.999 | 100.01192 | 89421 | 107.96953
89424 | 127.52332 | 89424 | 105.59637 | 89424 | 103.18097 | 88991.999 | 100.01192 | 89424 | 107.97004
89427 | 127.52741 | 89427 | 105.59682 | 89427 | 103.17527 | 88994.999 | 100.01192 | 89427 | 107.97055
89430 | 127.53196 | 89430 | 105.59728 | 89430 | 103.17242 | 88997.999 | 100.01192 | 89430 | 107.97157
89433 | 127.53605 | 89433 | 105.5982 | 89433 | 103.1691 | 89000.999 | 100.01192 | 89433 | 107.97209
89436 | 127.54014 | 89436 | 105.59912 | 89436 | 103.16625 | 89003.999 | 100.01192 | 89436 | 107.9726
89439 | 127.54423 | 89439 | 105.59958 | 89439 | 103.16292 | 89006.999 | 100.01192 | 89439 | 107.97311
89442 | 127.54832 | 89442 | 105.60004 | 89442 | 103.16055 | 89009.999 | 100.01192 | 89442 | 107.97362
89445 | 127.55241 | 89445 | 105.60096 | 89445 | 103.15817 | 89012.999 | 100.01192 | 89445 | 107.97413
89448 | 127.5565 | 89448 | 105.60188 | 89448 | 103.15675 | 89015.999 | 100.01244 | 89448 | 107.97515
89451 | 127.56013 | 89451 | 105.60234 | 89451 | 103.1558 | 89018.999 | 100.01244 | 89451 | 107.97566
89454 | 127.56377 | 89454 | 105.60326 | 89454 | 103.15532 | 89021.999 | 100.01244 | 89454 | 107.97618
89457 | 127.5674 | 89457 | 105.60463 | 89457 | 103.1558 | 89024.999 | 100.01192 | 89457 | 107.97669
89460 | 127.57058 | 89460 | 105.60555 | 89460 | 103.15722 | 89027.999 | 100.01192 | 89460 | 107.9772
89463 | 127.57376 | 89463 | 105.60601 | 89463 | 103.16102 | 89030.999 | 100.01192 | 89463 | 107.97771
89466 | 127.5774 | 89466 | 105.60693 | 89466 | 103.16387 | 89033.999 | 100.01192 | 89466 | 107.97822
89469 | 127.58058 | 89469 | 105.60739 | 89469 | 103.16625 | 89036.999 | 100.01192 | 89469 | 107.97822
89472 | 127.58376 | 89472 | 105.60785 | 89472 | 103.16815 | 89039.999 | 100.0114 | 89472 | 107.97873
89475 | 127.58694 | 89475 | 105.60831 | 89475 | 103.17052 | 89042.999 | 100.0114 | 89475 | 107.97924
89478 | 127.59012 | 89478 | 105.60877 | 89478 | 103.17195 | 89045.999 | 100.0114 | 89478 | 107.97975
89481 | 127.59331 | 89481 | 105.60923 | 89481 | 103.17242 | 89048.999 | 100.0114 | 89481 | 107.98027
89484 | 127.59649 | 89484 | 105.60969 | 89484 | 103.17195 | 89051.999 | 100.0114 | 89484 | 107.98078
89487 | 127.59967 | 89487 | 105.61015 | 89487 | 103.17005 | 89054.999 | 100.01244 | 89487 | 107.98129
89490 | 127.6033 | 89490 | 105.61107 | 89490 | 103.16862 | 89057.999 | 100.01296 | 89490 | 107.98129
89493 | 127.60648 | 89493 | 105.61198 | 89493 | 103.16767 | 89060.999 | 100.014 | 89493 | 107.9818
89496 | 127.61012 | 89496 | 105.6129 | 89496 | 103.16577 | 89063.999 | 100.014 | 89496 | 107.98231
89499 | 127.6133 | 89499 | 105.61336 | 89499 | 103.16435 | 89066.999 | 100.01503 | 89499 | 107.98231
89502 | 127.61694 | 89502 | 105.61428 | 89502 | 103.16292 | 89069.999 | 100.01451 | 89502 | 107.98282
89505 | 127.62057 | 89505 | 105.61474 | 89505 | 103.16102 | 89072.999 | 100.01451 | 89505 | 107.98282
89508 | 127.62421 | 89508 | 105.6152 | 89508 | 103.15912 | 89075.999 | 100.014 | 89508 | 107.98333
89511 | 127.62784 | 89511 | 105.61566 | 89511 | 103.15675 | 89078.999 | 100.01244 | 89511 | 107.98384
89514 | 127.63102 | 89514 | 105.61658 | 89514 | 103.15485 | 89081.999 | 100.01192 | 89514 | 107.98384
89517 | 127.63466 | 89517 | 105.61704 | 89517 | 103.15247 | 89084.999 | 100.0114 | 89517 | 107.98436
89520 | 127.63875 | 89520 | 105.61796 | 89520 | 103.15057 | 89087.999 | 100.01089 | 89520 | 107.98436
89523 | 127.64238 | 89523 | 105.61842 | 89523 | 103.1482 | 89090.999 | 100.0114 | 89523 | 107.98487
89526 | 127.64602 | 89526 | 105.61934 | 89526 | 103.14583 | 89093.999 | 100.0114 | 89526 | 107.98538
89529 | 127.64965 | 89529 | 105.62025 | 89529 | 103.14345 | 89096.999 | 100.0114 | 89529 | 107.98589
89532 | 127.65374 | 89532 | 105.62071 | 89532 | 103.1406 | 89099.999 | 100.0114 | 89532 | 107.98589
89535 | 127.65738 | 89535 | 105.62117 | 89535 | 103.1368 | 89102.999 | 100.01192 | 89535 | 107.9864
89538 | 127.66102 | 89538 | 105.62117 | 89538 | 103.13205 | 89105.999 | 100.01244 | 89538 | 107.98691
89541 | 127.6651 | 89541 | 105.62117 | 89541 | 103.12635 | 89108.999 | 100.01244 | 89541 | 107.98742
89544 | 127.66874 | 89544 | 105.62163 | 89544 | 103.1197 | 89111.999 | 100.01296 | 89544 | 107.98793
89547 | 127.67283 | 89547 | 105.62163 | 89547 | 103.10783 | 89114.999 | 100.01296 | 89547 | 107.98845
89550 | 127.67647 | 89550 | 105.62209 | 89550 | 103.09595 | 89117.999 | 100.01348 | 89550 | 107.98845
89553 | 127.6801 | 89553 | 105.62255 | 89553 | 103.0817 | 89120.999 | 100.01348 | 89553 | 107.98896
89556 | 127.68374 | 89556 | 105.62347 | 89556 | 103.06603 | 89123.999 | 100.014 | 89556 | 107.98947
89559 | 127.68783 | 89559 | 105.62439 | 89559 | 103.04228 | 89126.999 | 100.014 | 89559 | 107.98998
89562 | 127.69146 | 89562 | 105.62531 | 89562 | 103.0209 | 89129.999 | 100.01451 | 89562 | 107.99049
89565 | 127.6951 | 89565 | 105.62669 | 89565 | 102.99478 | 89132.999 | 100.01451 | 89565 | 107.991
89568 | 127.69873 | 89568 | 105.6276 | 89568 | 102.96533 | 89135.999 | 100.01451 | 89568 | 107.99151
89571 | 127.70237 | 89571 | 105.62898 | 89571 | 102.92258 | 89138.999 | 100.01451 | 89571 | 107.99202
89574 | 127.706 | 89574 | 105.6299 | 89574 | 102.87983 | 89141.999 | 100.01451 | 89574 | 107.99254
89577 | 127.70964 | 89577 | 105.63082 | 89577 | 102.83329 | 89144.999 | 100.01503 | 89577 | 107.99305
89580 | 127.71282 | 89580 | 105.6322 | 89580 | 102.78294 | 89147.999 | 100.01503 | 89580 | 107.99305
89583 | 127.71646 | 89583 | 105.63312 | 89583 | 102.71976 | 89150.999 | 100.01503 | 89583 | 107.99356
89586 | 127.72009 | 89586 | 105.63358 | 89586 | 102.65707 | 89153.999 | 100.01555 | 89586 | 107.99407
89589 | 127.72373 | 89589 | 105.63404 | 89589 | 102.59009 | 89156.999 | 100.01555 | 89589 | 107.99407
89592 | 127.72736 | 89592 | 105.6345 | 89592 | 102.51742 | 89159.999 | 100.01555 | 89592 | 107.99458
89595 | 127.73054 | 89595 | 105.63495 | 89595 | 102.43905 | 89162.999 | 100.01607 | 89595 | 107.99458
89598 | 127.73418 | 89598 | 105.63541 | 89598 | 102.36115 | 89165.999 | 100.01607 | 89598 | 107.99458
89601 | 127.73781 | 89601 | 105.63541 | 89601 | 102.28183 | 89168.999 | 100.01659 | 89601 | 107.99509
89604 | 127.74099 | 89604 | 105.63587 | 89604 | 102.20013 | 89171.999 | 100.01659 | 89604 | 107.99509
89607 | 127.74463 | 89607 | 105.63633 | 89607 | 102.10988 | 89174.999 | 100.01711 | 89607 | 107.9956
89610 | 127.74781 | 89610 | 105.63679 | 89610 | 102.02106 | 89177.999 | 100.01711 | 89610 | 107.9956
89613 | 127.75145 | 89613 | 105.63725 | 89613 | 101.93129 | 89180.999 | 100.01711 | 89613 | 107.99611
89616 | 127.75463 | 89616 | 105.63771 | 89616 | 101.84009 | 89183.999 | 100.01762 | 89616 | 107.99663
89619 | 127.75826 | 89619 | 105.63771 | 89619 | 101.74177 | 89186.999 | 100.01762 | 89619 | 107.99714
89622 | 127.76144 | 89622 | 105.63771 | 89622 | 101.64582 | 89189.999 | 100.01762 | 89622 | 107.99765
89625 | 127.76508 | 89625 | 105.63679 | 89625 | 101.5494 | 89192.999 | 100.01814 | 89625 | 107.99765
89628 | 127.76871 | 89628 | 105.63587 | 89628 | 101.45203 | 89195.999 | 100.01814 | 89628 | 107.99816
89631 | 127.77235 | 89631 | 105.63541 | 89631 | 101.35133 | 89198.999 | 100.01814 | 89631 | 107.99867
89634 | 127.77599 | 89634 | 105.63633 | 89634 | 101.25206 | 89201.999 | 100.01866 | 89634 | 107.99918
89637 | 127.77962 | 89637 | 105.63817 | 89637 | 101.15279 | 89204.999 | 100.01866 | 89637 | 107.99969
89640 | 127.7828 | 89640 | 105.64001 | 89640 | 101.05352 | 89207.999 | 100.01918 | 89640 | 108.0002
89643 | 127.78598 | 89643 | 105.64139 | 89643 | 100.95424 | 89210.999 | 100.01918 | 89643 | 108.00072
89646 | 127.78962 | 89646 | 105.64276 | 89646 | 100.85592 | 89213.999 | 100.0197 | 89646 | 108.00123
89649 | 127.7928 | 89649 | 105.64598 | 89649 | 100.7595 | 89216.999 | 100.02022 | 89649 | 108.00225
89652 | 127.79643 | 89652 | 105.6469 | 89652 | 100.66403 | 89219.999 | 100.02022 | 89652 | 108.00276
89655 | 127.80007 | 89655 | 105.6469 | 89655 | 100.57378 | 89222.999 | 100.02074 | 89655 | 108.00327
89658 | 127.80325 | 89658 | 105.6469 | 89658 | 100.48353 | 89225.999 | 100.02074 | 89658 | 108.00429
89661 | 127.80689 | 89661 | 105.6446 | 89661 | 100.39424 | 89228.999 | 100.02125 | 89661 | 108.00481
89664 | 127.81052 | 89664 | 105.64414 | 89664 | 100.30969 | 89231.999 | 100.02125 | 89664 | 108.00532
89667 | 127.81461 | 89667 | 105.64322 | 89667 | 100.23274 | 89234.999 | 100.02177 | 89667 | 108.00634
89670 | 127.81825 | 89670 | 105.6423 | 89670 | 100.15959 | 89237.999 | 100.02177 | 89670 | 108.00685
89673 | 127.82143 | 89673 | 105.6423 | 89673 | 100.10212 | 89240.999 | 100.02229 | 89673 | 108.00736
89676 | 127.82506 | 89676 | 105.6423 | 89676 | 100.05605 | 89243.999 | 100.02229 | 89676 | 108.00787
89679 | 127.82824 | 89679 | 105.64276 | 89679 | 100.038 | 89246.999 | 100.02229 | 89679 | 108.00838
89682 | 127.83188 | 89682 | 105.6446 | 89682 | 100.02897 | 89249.999 | 100.02281 | 89682 | 108.0089
89685 | 127.83506 | 89685 | 105.64828 | 89685 | 100.0247 | 89252.999 | 100.02281 | 89685 | 108.00941
89688 | 127.83779 | 89688 | 105.65287 | 89688 | 100.02232 | 89255.999 | 100.02333 | 89688 | 108.00992
89691 | 127.84051 | 89691 | 105.65746 | 89691 | 100.0209 | 89258.999 | 100.02333 | 89691 | 108.01043
89694 | 127.8437 | 89694 | 105.66298 | 89694 | 100.019 | 89261.999 | 100.02333 | 89694 | 108.01043
89697 | 127.84642 | 89697 | 105.67033 | 89697 | 100.01757 | 89264.999 | 100.02385 | 89697 | 108.01094
89700 | 127.84915 | 89700 | 105.67492 | 89700 | 100.01615 | 89267.999 | 100.02385 | 89700 | 108.01145
89703 | 127.85233 | 89703 | 105.67722 | 89703 | 100.01615 | 89270.999 | 100.02436 | 89703 | 108.01196
89706 | 127.85551 | 89706 | 105.67768 | 89706 | 100.01615 | 89273.999 | 100.02436 | 89706 | 108.01196
89709 | 127.85869 | 89709 | 105.67354 | 89709 | 100.01567 | 89276.999 | 100.02488 | 89709 | 108.01247
89712 | 127.86233 | 89712 | 105.66941 | 89712 | 100.0152 | 89279.999 | 100.02488 | 89712 | 108.01247
89715 | 127.86596 | 89715 | 105.66436 | 89715 | 100.0152 | 89282.999 | 100.02488 | 89715 | 108.01299
89718 | 127.8696 | 89718 | 105.65884 | 89718 | 100.01472 | 89285.999 | 100.0254 | 89718 | 108.01299
89721 | 127.87323 | 89721 | 105.64874 | 89721 | 100.01472 | 89288.999 | 100.0254 | 89721 | 108.01299
89724 | 127.87732 | 89724 | 105.64139 | 89724 | 100.01425 | 89291.999 | 100.0254 | 89724 | 108.0135
89727 | 127.88141 | 89727 | 105.6345 | 89727 | 100.01377 | 89294.999 | 100.02592 | 89727 | 108.0135
89730 | 127.88505 | 89730 | 105.6276 | 89730 | 100.01377 | 89297.999 | 100.02592 | 89730 | 108.01401
89733 | 127.88914 | 89733 | 105.62209 | 89733 | 100.0133 | 89300.999 | 100.02592 | 89733 | 108.01401
89736 | 127.89277 | 89736 | 105.61658 | 89736 | 100.0133 | 89303.999 | 100.02592 | 89736 | 108.01452
89739 | 127.89595 | 89739 | 105.61107 | 89739 | 100.01282 | 89306.999 | 100.02592 | 89739 | 108.01503
89742 | 127.89959 | 89742 | 105.60555 | 89742 | 100.01282 | 89309.999 | 100.02644 | 89742 | 108.01503
89745 | 127.90323 | 89745 | 105.60188 | 89745 | 100.01235 | 89312.999 | 100.02644 | 89745 | 108.01554
89748 | 127.90641 | 89748 | 105.59728 | 89748 | 100.01235 | 89315.999 | 100.02644 | 89748 | 108.01554
89751 | 127.90959 | 89751 | 105.59315 | 89751 | 100.01187 | 89318.999 | 100.02644 | 89751 | 108.01605
89754 | 127.91277 | 89754 | 105.58856 | 89754 | 100 | 89321.999 | 100.02644 | 89754 | 108.01605
89757 | 127.9164 | 89757 | 105.58488 | 89757 | 100 | 89324.999 | 100.02644 | 89757 | 108.01656
89760 | 127.91913 | 89760 | 105.58029 | 89760 | 99.99953 | 89327.999 | 100.02644 | 89760 | 108.01708
89763 | 127.92231 | 89763 | 105.57569 | 89763 | 99.99905 | 89330.999 | 100.02696 | 89763 | 108.01759
89766 | 127.92549 | 89766 | 105.57018 | 89766 | 99.99858 | 89333.999 | 100.02696 | 89766 | 108.01759
89769 | 127.92867 | 89769 | 105.56283 | 89769 | 99.99858 | 89336.999 | 100.02696 | 89769 | 108.0181
89772 | 127.93185 | 89772 | 105.5541 | 89772 | 99.9981 | 89339.999 | 100.02696 | 89772 | 108.01861
89775 | 127.93504 | 89775 | 105.54399 | 89775 | 99.99763 | 89342.999 | 100.02696 | 89775 | 108.01861
89778 | 127.93822 | 89778 | 105.53251 | 89778 | 99.99763 | 89345.999 | 100.02696 | 89778 | 108.01912
89781 | 127.94185 | 89781 | 105.51413 | 89781 | 99.99715 | 89348.999 | 100.02696 | 89781 | 108.01912
89784 | 127.94549 | 89784 | 105.49668 | 89784 | 99.99668 | 89351.999 | 100.02747 | 89784 | 108.01963
89787 | 127.94912 | 89787 | 105.47784 | 89787 | 99.99668 | 89354.999 | 100.02747 | 89787 | 108.02014
89790 | 127.95276 | 89790 | 105.45211 | 89790 | 99.9962 | 89357.999 | 100.02799 | 89790 | 108.02065
89793 | 127.95639 | 89793 | 105.41996 | 89793 | 99.99573 | 89360.999 | 100.02799 | 89793 | 108.02117
89796 | 127.96048 | 89796 | 105.3901 | 89796 | 99.99573 | 89363.999 | 100.02799 | 89796 | 108.02168
89799 | 127.96412 | 89799 | 105.35932 | 89799 | 99.99525 | 89366.999 | 100.02851 | 89799 | 108.02168
89802 | 127.96775 | 89802 | 105.3244 | 89802 | 99.99478 | 89369.999 | 100.02851 | 89802 | 108.02219
89805 | 127.97139 | 89805 | 105.27754 | 89805 | 99.99478 | 89372.999 | 100.02851 | 89805 | 108.0227
89808 | 127.97457 | 89808 | 105.23115 | 89808 | 99.9943 | 89375.999 | 100.02903 | 89808 | 108.02321
89811 | 127.97821 | 89811 | 105.18061 | 89811 | 99.9943 | 89378.999 | 100.02903 | 89811 | 108.02372
89814 | 127.98139 | 89814 | 105.12686 | 89814 | 99.99383 | 89381.999 | 100.02955 | 89814 | 108.02423
89817 | 127.98457 | 89817 | 105.06071 | 89817 | 99.99335 | 89384.999 | 100.02955 | 89817 | 108.02475
89820 | 127.98729 | 89820 | 104.99456 | 89820 | 99.99335 | 89387.999 | 100.03007 | 89820 | 108.02475
89823 | 127.99048 | 89823 | 104.92427 | 89823 | 99.99288 | 89390.999 | 100.03058 | 89823 | 108.02526
89826 | 127.9932 | 89826 | 104.85122 | 89826 | 99.99288 | 89393.999 | 100.03058 | 89826 | 108.02577
89829 | 127.99638 | 89829 | 104.76578 | 89829 | 99.9924 | 89396.999 | 100.0311 | 89829 | 108.02628
89832 | 127.99911 | 89832 | 104.68079 | 89832 | 99.99193 | 89399.999 | 100.03162 | 89832 | 108.02679
89835 | 128.00229 | 89835 | 104.59213 | 89835 | 99.99193 | 89402.999 | 100.03214 | 89835 | 108.0273
89838 | 128.00502 | 89838 | 104.50025 | 89838 | 99.99145 | 89405.999 | 100.03214 | 89838 | 108.02781
89841 | 128.00774 | 89841 | 104.3978 | 89841 | 99.99098 | 89408.999 | 100.03266 | 89841 | 108.02832
89844 | 128.01092 | 89844 | 104.29581 | 89844 | 99.99098 | 89411.999 | 100.03318 | 89844 | 108.02884
89847 | 128.01365 | 89847 | 104.18923 | 89847 | 99.9905 | 89414.999 | 100.03318 | 89847 | 108.02884
89850 | 128.01638 | 89850 | 104.0776 | 89850 | 99.9905 | 89417.999 | 100.03369 | 89850 | 108.02935
89853 | 128.01956 | 89853 | 103.96091 | 89853 | 99.99003 | 89420.999 | 100.03369 | 89853 | 108.02986
89856 | 128.02229 | 89856 | 103.84469 | 89856 | 99.99003 | 89423.999 | 100.03421 | 89856 | 108.03037
89859 | 128.02547 | 89859 | 103.7257 | 89859 | 99.98955 | 89426.999 | 100.03421 | 89859 | 108.03088
89862 | 128.02865 | 89862 | 103.60534 | 89862 | 99.98955 | 89429.999 | 100.03473 | 89862 | 108.03139
89865 | 128.03183 | 89865 | 103.47671 | 89865 | 99.98908 | 89432.999 | 100.03473 | 89865 | 108.0319
89868 | 128.03546 | 89868 | 103.349 | 89868 | 99.98908 | 89435.999 | 100.03473 | 89868 | 108.03241
89871 | 128.03864 | 89871 | 103.21991 | 89871 | 99.9886 | 89438.999 | 100.03525 | 89871 | 108.03293
89874 | 128.04228 | 89874 | 103.08944 | 89874 | 99.9886 | 89441.999 | 100.03525 | 89874 | 108.03344
89877 | 128.04592 | 89877 | 102.95116 | 89877 | 99.98813 | 89444.999 | 100.03577 | 89877 | 108.03395
89880 | 128.04955 | 89880 | 102.81426 | 89880 | 99.98765 | 89447.999 | 100.03577 | 89880 | 108.03395
89883 | 128.05319 | 89883 | 102.67644 | 89883 | 99.98765 | 89450.999 | 100.03629 | 89883 | 108.03446
89886 | 128.05682 | 89886 | 102.5377 | 89886 | 99.98718 | 89453.999 | 100.03629 | 89886 | 108.03497
89889 | 128.06046 | 89889 | 102.39345 | 89889 | 99.9867 | 89456.999 | 100.03629 | 89889 | 108.03548
89892 | 128.06364 | 89892 | 102.25058 | 89892 | 99.9867 | 89459.999 | 100.03681 | 89892 | 108.03548
89895 | 128.06727 | 89895 | 102.10725 | 89895 | 99.98623 | 89462.999 | 100.03681 | 89895 | 108.03599
89898 | 128.07045 | 89898 | 101.96346 | 89898 | 99.98575 | 89465.999 | 100.03681 | 89898 | 108.0365
89901 | 128.07364 | 89901 | 101.81737 | 89901 | 99.98575 | 89468.999 | 100.03732 | 89901 | 108.0365
89904 | 128.07636 | 89904 | 101.67266 | 89904 | 99.98528 | 89471.999 | 100.03732 | 89904 | 108.03702
89907 | 128.07909 | 89907 | 101.52841 | 89907 | 99.98528 | 89474.999 | 100.03784 | 89907 | 108.03702
89910 | 128.08182 | 89910 | 101.38462 | 89910 | 99.9848 | 89477.999 | 100.03836 | 89910 | 108.03753
89913 | 128.08454 | 89913 | 101.24313 | 89913 | 99.9848 | 89480.999 | 100.03836 | 89913 | 108.03804
89916 | 128.08727 | 89916 | 101.10255 | 89916 | 99.98433 | 89483.999 | 100.03888 | 89916 | 108.03804
89919 | 128.08954 | 89919 | 100.96473 | 89919 | 99.98433 | 89486.999 | 100.0394 | 89919 | 108.03855
89922 | 128.09227 | 89922 | 100.82829 | 89922 | 99.98433 | 89489.999 | 100.03992 | 89922 | 108.03906
89925 | 128.09499 | 89925 | 100.69461 | 89925 | 99.98385 | 89492.999 | 100.04043 | 89925 | 108.03957
89928 | 128.09772 | 89928 | 100.56276 | 89928 | 99.98385 | 89495.999 | 100.04043 | 89928 | 108.04008
89931 | 128.1009 | 89931 | 100.43918 | 89931 | 99.98385 | 89498.999 | 100.04095 | 89931 | 108.04059
89934 | 128.10363 | 89934 | 100.3225 | 89934 | 99.98385 | 89501.999 | 100.04147 | 89934 | 108.04111
89937 | 128.10681 | 89937 | 100.21821 | 89937 | 99.98338 | 89504.999 | 100.04199 | 89937 | 108.04162
89940 | 128.10954 | 89940 | 100.12817 | 89940 | 99.98338 | 89507.999 | 100.04251 | 89940 | 108.04213
89943 | 128.11272 | 89943 | 100.05788 | 89943 | 99.9829 | 89510.999 | 100.04303 | 89943 | 108.04264
89946 | 128.11544 | 89946 | 100.0023 | 89946 | 99.9829 | 89513.999 | 100.04303 | 89946 | 108.04315
89949 | 128.11862 | 89949 | 99.97979 | 89949 | 99.98243 | 89516.999 | 100.04303 | 89949 | 108.04366
89952 | 128.12135 | 89952 | 99.96784 | 89952 | 99.98243 | 89519.999 | 100.04354 | 89952 | 108.04468
89955 | 128.12453 | 89955 | 99.96141 | 89955 | 99.98195 | 89522.999 | 100.04354 | 89955 | 108.0452
89958 | 128.12771 | 89958 | 100 | 89958 | 99.98148 | 89525.999 | 100.04406 | 89958 | 108.04571
89961 | 128.13089 | 89961 | 100.03583 | 89961 | 99.98148 | 89528.999 | 100.04406 | 89961 | 108.04622
89964 | 128.13407 | 89964 | 100.03537 | 89964 | 99.981 | 89531.999 | 100.04458 | 89964 | 108.04622
89967 | 128.13771 | 89967 | 100.03491 | 89967 | 99.98053 | 89534.999 | 100.0451 | 89967 | 108.04673
89970 | 128.14089 | 89970 | 100.03445 | 89970 | 99.98005 | 89537.999 | 100.04562 | 89970 | 108.04724
89973 | 128.14453 | 89973 | 100.034 | 89973 | 99.98005 | 89540.999 | 100.04562 | 89973 | 108.04775
89976 | 128.14771 | 89976 | 100.03354 | 89976 | 99.97958 | 89543.999 | 100.04614 | 89976 | 108.04775
89979 | 128.15089 | 89979 | 100.03308 | 89979 | 99.97958 | 89546.999 | 100.04665 | 89979 | 108.04826
89982 | 128.15452 | 89982 | 100.03262 | 89982 | 99.9791 | 89549.999 | 100.04665 | 89982 | 108.04877
89985 | 128.1577 | 89985 | 100.03216 | 89985 | 99.9791 | 89552.999 | 100.04717 | 89985 | 108.04877
89988 | 128.16089 | 89988 | 100.0317 | 89988 | 99.97863 | 89555.999 | 100.04769 | 89988 | 108.04929
89991 | 128.16452 | 89991 | 100.03124 | 89991 | 99.97863 | 89558.999 | 100.04769 | 89991 | 108.04929
89994 | 128.1677 | 89994 | 100.03078 | 89994 | 99.97815 | 89561.999 | 100.04821 | 89994 | 108.04929
89997 | 128.17088 | 89997 | 100.03032 | 89997 | 99.97815 | 89564.999 | 100.04873 | 89997 | 108.0498
90000 | 128.17452 | 90000 | 100.02986 | 90000 | 99.97768 | 89567.999 | 100.04925 | 90000 | 108.0498
90003 | 128.1777 | 90003 | 100.0294 | 90003 | 99.97768 | 89570.999 | 100.04925 | 90003 | 108.0498
90006 | 128.18088 | 90006 | 100.02894 | 90006 | 99.97768 | 89573.999 | 100.04976 | 90006 | 108.0498
90009 | 128.18406 | 90009 | 100.02848 | 90009 | 99.9772 | 89576.999 | 100.05028 | 90009 | 108.0498
90012 | 128.18724 | 90012 | 100.02756 | 90012 | 99.9772 | 89579.999 | 100.05028 | 90012 | 108.0498
90015 | 128.19042 | 90015 | 100.0271 | 90015 | 99.97673 | 89582.999 | 100.0508 | 90015 | 108.0498
90018 | 128.1936 | 90018 | 100.02664 | 90018 | 99.97673 | 89585.999 | 100.05132 | 90018 | 108.0498
90021 | 128.19679 | 90021 | 100.02619 | 90021 | 99.97673 | 89588.999 | 100.05184 | 90021 | 108.0498
90024 | 128.19997 | 90024 | 100.02619 | 90024 | 99.97673 | 89591.999 | 100.05184 | 90024 | 108.0498
90027 | 128.20315 | 90027 | 100.02573 | 90027 | 99.97673 | 89594.999 | 100.05236 | 90027 | 108.0498
90030 | 128.20678 | 90030 | 100.02527 | 90030 | 99.9772 | 89597.999 | 100.05236 | 90030 | 108.0498
90033 | 128.20996 | 90033 | 100.02481 | 90033 | 99.97768 | 89600.999 | 100.05287 | 90033 | 108.0498
90036 | 128.21314 | 90036 | 100.02481 | 90036 | 99.97815 | 89603.999 | 100.05339 | 90036 | 108.0498
90039 | 128.21633 | 90039 | 100.02435 | 90039 | 99.97863 | 89606.999 | 100.05339 | 90039 | 108.0498
90042 | 128.21951 | 90042 | 100.02389 | 90042 | 99.9791 | 89609.999 | 100.05391 | 90042 | 108.05031
90045 | 128.22269 | 90045 | 100.02389 | 90045 | 99.97863 | 89612.999 | 100.05391 | 90045 | 108.05031
90048 | 128.22541 | 90048 | 100.02343 | 90048 | 99.97815 | 89615.999 | 100.05443 | 90048 | 108.05031
90051 | 128.2286 | 90051 | 100.02297 | 90051 | 99.97815 | 89618.999 | 100.05443 | 90051 | 108.05082
90054 | 128.23178 | 90054 | 100.02251 | 90054 | 99.97673 | 89621.999 | 100.05443 | 90054 | 108.05082
90057 | 128.2345 | 90057 | 100.02251 | 90057 | 99.97578 | 89624.999 | 100.05443 | 90057 | 108.05133
90060 | 128.23768 | 90060 | 100.02205 | 90060 | 99.9753 | 89627.999 | 100.05443 | 90060 | 108.05133
90063 | 128.24086 | 90063 | 100.02159 | 90063 | 99.9753 | 89630.999 | 100.05495 | 90063 | 108.05184
90066 | 128.2445 | 90066 | 100.02159 | 90066 | 99.9753 | 89633.999 | 100.05495 | 90066 | 108.05235
90069 | 128.24768 | 90069 | 100.02113 | 90069 | 99.97578 | 89636.999 | 100.05547 | 90069 | 108.05286
90072 | 128.25086 | 90072 | 100.02067 | 90072 | 99.97578 | 89639.999 | 100.05547 | 90072 | 108.05338
90075 | 128.25404 | 90075 | 100.02067 | 90075 | 99.97578 | 89642.999 | 100.0565 | 90075 | 108.05389
90078 | 128.25722 | 90078 | 100.02021 | 90078 | 99.97625 | 89645.999 | 100.0565 | 90078 | 108.0544
90081 | 128.25995 | 90081 | 100.02021 | 90081 | 99.97673 | 89648.999 | 100.0565 | 90081 | 108.05491
90084 | 128.26268 | 90084 | 100.01975 | 90084 | 99.9772 | 89651.999 | 100.0565 | 90084 | 108.05542
90087 | 128.26586 | 90087 | 100.01975 | 90087 | 99.9772 | 89654.999 | 100.05495 | 90087 | 108.05593
90090 | 128.26904 | 90090 | 100.01929 | 90090 | 99.9772 | 89657.999 | 100.05287 | 90090 | 108.05695
90093 | 128.27177 | 90093 | 100.01884 | 90093 | 99.97768 | 89660.999 | 100.05132 | 90093 | 108.05747
90096 | 128.2754 | 90096 | 100.01884 | 90096 | 99.97768 | 89663.999 | 100.05132 | 90096 | 108.05798
90099 | 128.27904 | 90099 | 100.01884 | 90099 | 99.97768 | 89666.999 | 100.0508 | 90099 | 108.05849
90102 | 128.28267 | 90102 | 100.01838 | 90102 | 99.97768 | 89669.999 | 100.05184 | 90102 | 108.059
90105 | 128.28676 | 90105 | 100.01838 | 90105 | 99.97768 | 89672.999 | 100.05287 | 90105 | 108.05951
90108 | 128.29085 | 90108 | 100.01792 | 90108 | 99.97768 | 89675.999 | 100.05443 | 90108 | 108.06053
90111 | 128.29494 | 90111 | 100.01746 | 90111 | 99.97815 | 89678.999 | 100.05858 | 90111 | 108.06104
90114 | 128.29903 | 90114 | 100.017 | 90114 | 99.97768 | 89681.999 | 100.06065 | 90114 | 108.06156
90117 | 128.30312 | 90117 | 100.017 | 90117 | 99.97768 | 89684.999 | 100.06221 | 90117 | 108.06207
90120 | 128.3063 | 90120 | 100.01654 | 90120 | 99.97768 | 89687.999 | 100.06324 | 90120 | 108.06207
90123 | 128.30948 | 90123 | 100.01608 | 90123 | 99.97768 | 89690.999 | 100.06272 | 90123 | 108.06258
90126 | 128.31266 | 90126 | 100.01562 | 90126 | 99.97768 | 89693.999 | 100.06324 | 90126 | 108.06309
90129 | 128.31539 | 90129 | 100.01516 | 90129 | 99.97768 | 89696.999 | 100.06324 | 90129 | 108.0636
90132 | 128.31721 | 90132 | 100.0147 | 90132 | 99.97768 | 89699.999 | 100.06324 | 90132 | 108.0636
90135 | 128.31994 | 90135 | 100.01424 | 90135 | 99.97768 | 89702.999 | 100.06272 | 90135 | 108.06411
90138 | 128.32221 | 90138 | 100.01378 | 90138 | 99.97768 | 89705.999 | 100.06221 | 90138 | 108.06411
90141 | 128.32493 | 90141 | 100.01332 | 90141 | 99.97768 | 89708.999 | 100.06221 | 90141 | 108.06462
90144 | 128.32766 | 90144 | 100.01286 | 90144 | 99.97768 | 89711.999 | 100.06221 | 90144 | 108.06513
90147 | 128.32993 | 90147 | 100.0124 | 90147 | 99.97768 | 89714.999 | 100.06169 | 90147 | 108.06513
90150 | 128.33311 | 90150 | 100.0124 | 90150 | 99.97768 | 89717.999 | 100.06169 | 90150 | 108.06565
90153 | 128.33584 | 90153 | 100.01194 | 90153 | 99.97768 | 89720.999 | 100.06169 | 90153 | 108.06565
90156 | 128.33857 | 90156 | 100.01148 | 90156 | 99.97768 | 89723.999 | 100.06169 | 90156 | 108.06616
90159 | 128.34175 | 90159 | 100.01148 | 90159 | 99.97768 | 89726.999 | 100.06169 | 90159 | 108.06667
90162 | 128.34447 | 90162 | 100.01103 | 90162 | 99.97768 | 89729.999 | 100.06169 | 90162 | 108.06616
90165 | 128.3472 | 90165 | 100.01057 | 90165 | 99.97768 | 89732.999 | 100.06117 | 90165 | 108.06616
90168 | 128.34856 | 90168 | 100.01057 | 90168 | 99.9772 | 89735.999 | 100.06117 | 90168 | 108.06411
90171 | 128.34993 | 90171 | 100.01057 | 90171 | 99.9772 | 89738.999 | 100.06117 | 90171 | 108.06258
90174 | 128.3522 | 90174 | 100.01057 | 90174 | 99.9772 | 89741.999 | 100.06065 | 90174 | 108.06207
90177 | 128.35538 | 90177 | 100.01011 | 90177 | 99.9772 | 89744.999 | 100.06065 | 90177 | 108.06258
90180 | 128.35947 | 90180 | 100.01011 | 90180 | 99.9772 | 89747.999 | 100.06065 | 90180 | 108.06309
90183 | 128.36447 | 90183 | 100.01011 | 90183 | 99.9772 | 89750.999 | 100.06013 | 90183 | 108.06462
90186 | 128.36992 | 90186 | 100.01011 | 90186 | 99.9772 | 89753.999 | 100.06013 | 90186 | 108.06616
90189 | 128.37492 | 90189 | 100.01011 | 90189 | 99.9772 | 89756.999 | 100.06013 | 90189 | 108.0682
90192 | 128.3831 | 90192 | 100.01011 | 90192 | 99.97768 | 89759.999 | 100.06013 | 90192 | 108.07229
90195 | 128.38901 | 90195 | 100.01011 | 90195 | 99.97768 | 89762.999 | 100.06013 | 90195 | 108.07485
90198 | 128.3931 | 90198 | 100.01011 | 90198 | 99.97768 | 89765.999 | 100.06013 | 90198 | 108.07587
90201 | 128.39673 | 90201 | 100.01011 | 90201 | 99.97768 | 89768.999 | 100.06013 | 90201 | 108.07638
90204 | 128.39628 | 90204 | 100.01057 | 90204 | 99.97768 | 89771.999 | 100.06013 | 90204 | 108.07434
90207 | 128.39628 | 90207 | 100.01148 | 90207 | 99.97768 | 89774.999 | 100.06013 | 90207 | 108.0728
90210 | 128.39628 | 90210 | 100.01194 | 90210 | 99.97815 | 89777.999 | 100.06013 | 90210 | 108.07127
90213 | 128.39673 | 90213 | 100.0124 | 90213 | 99.97815 | 89780.999 | 100.06013 | 90213 | 108.07025
90216 | 128.39582 | 90216 | 100.0124 | 90216 | 99.97815 | 89783.999 | 100.05961 | 90216 | 108.06871
90219 | 128.39764 | 90219 | 100.0124 | 90219 | 99.97863 | 89786.999 | 100.05961 | 90219 | 108.06871
90222 | 128.40082 | 90222 | 100.01194 | 90222 | 99.9791 | 89789.999 | 100.05961 | 90222 | 108.06974
90225 | 128.40491 | 90225 | 100.01148 | 90225 | 99.97958 | 89792.999 | 100.05961 | 90225 | 108.07076
90228 | 128.41309 | 90228 | 100.01011 | 90228 | 99.97958 | 89795.999 | 100.05961 | 90228 | 108.07434
90231 | 128.41945 | 90231 | 100.00919 | 90231 | 99.98005 | 89798.999 | 100.05961 | 90231 | 108.07638
90234 | 128.42582 | 90234 | 100.00919 | 90234 | 99.98053 | 89801.999 | 100.05961 | 90234 | 108.0774
90237 | 128.43218 | 90237 | 100.00873 | 90237 | 99.981 | 89804.999 | 100.06013 | 90237 | 108.07843
90240 | 128.43945 | 90240 | 100.00873 | 90240 | 99.98148 | 89807.999 | 100.06013 | 90240 | 108.07843
90243 | 128.44581 | 90243 | 100.00919 | 90243 | 99.98148 | 89810.999 | 100.06065 | 90243 | 108.07843
90246 | 128.45126 | 90246 | 100.00919 | 90246 | 99.98195 | 89813.999 | 100.06065 | 90246 | 108.07792
90249 | 128.45626 | 90249 | 100.00919 | 90249 | 99.98243 | 89816.999 | 100.06065 | 90249 | 108.0774
90252 | 128.4599 | 90252 | 100.00965 | 90252 | 99.98243 | 89819.999 | 100.06117 | 90252 | 108.07485
90255 | 128.46353 | 90255 | 100.01011 | 90255 | 99.9829 | 89822.999 | 100.06117 | 90255 | 108.07229
90258 | 128.46581 | 90258 | 100.01011 | 90258 | 99.9829 | 89825.999 | 100.06169 | 90258 | 108.06974
90261 | 128.46762 | 90261 | 100.01057 | 90261 | 99.9829 | 89828.999 | 100.06221 | 90261 | 108.06616
90264 | 128.46717 | 90264 | 100.01057 | 90264 | 99.98338 | 89831.999 | 100.06272 | 90264 | 108.06002
90267 | 128.46717 | 90267 | 100.01057 | 90267 | 99.98338 | 89834.999 | 100.06376 | 90267 | 108.05286
90270 | 128.46672 | 90270 | 100.01057 | 90270 | 99.98338 | 89837.999 | 100.06376 | 90270 | 108.04366
90273 | 128.46535 | 90273 | 100.01103 | 90273 | 99.98338 | 89840.999 | 100.06221 | 90273 | 108.0319
90276 | 128.46263 | 90276 | 100.01057 | 90276 | 99.98385 | 89843.999 | 100.06117 | 90276 | 108.0135
90279 | 128.46035 | 90279 | 100.01057 | 90279 | 99.98385 | 89846.999 | 100.03162 | 90279 | 107.99663
90282 | 128.45763 | 90282 | 100.01057 | 90282 | 99.98385 | 89849.999 | 100.02955 | 90282 | 107.97413
90285 | 128.45445 | 90285 | 100.01057 | 90285 | 99.98385 | 89852.999 | 100.02799 | 90285 | 107.94754
90288 | 128.44945 | 90288 | 100.01057 | 90288 | 99.98433 | 89855.999 | 100.0114 | 90288 | 107.90664
90291 | 128.44445 | 90291 | 100.01057 | 90291 | 99.98433 | 89858.999 | 100.0114 | 90291 | 107.86625
90294 | 128.43854 | 90294 | 100.01057 | 90294 | 99.98433 | 89861.999 | 100.0114 | 90294 | 107.82126
90297 | 128.43218 | 90297 | 100.01057 | 90297 | 99.98433 | 89864.999 | 100.01296 | 90297 | 107.77014
90300 | 128.42127 | 90300 | 100.01057 | 90300 | 99.98433 | 89867.999 | 100.01503 | 90300 | 107.71236
90303 | 128.41037 | 90303 | 100.01011 | 90303 | 99.98433 | 89870.999 | 100.01659 | 90303 | 107.65613
90306 | 128.39764 | 90306 | 100.01011 | 90306 | 99.98433 | 89873.999 | 100.01918 | 90306 | 107.59682
90309 | 128.3831 | 90309 | 100.01011 | 90309 | 99.9848 | 89876.999 | 100.02229 | 90309 | 107.53547
90312 | 128.36083 | 90312 | 100.01011 | 90312 | 99.9848 | 89879.999 | 100.05443 | 90312 | 107.4644
90315 | 128.34038 | 90315 | 100.01011 | 90315 | 99.98528 | 89882.999 | 100.14204 | 90315 | 107.39487
90318 | 128.31812 | 90318 | 100.00965 | 90318 | 99.98528 | 89885.999 | 100.25142 | 90318 | 107.32381
90321 | 128.28903 | 90321 | 100.00965 | 90321 | 99.98575 | 89888.999 | 100.31673 | 90321 | 107.2507
90324 | 128.25313 | 90324 | 100.00965 | 90324 | 99.98575 | 89891.999 | 100.36598 | 90324 | 107.16838
90327 | 128.21996 | 90327 | 100.00965 | 90327 | 99.98575 | 89894.999 | 100.40952 | 90327 | 107.0876
90330 | 128.18452 | 90330 | 100.00965 | 90330 | 99.98623 | 89897.999 | 100.44425 | 90330 | 107.00529
90333 | 128.14225 | 90333 | 100.00965 | 90333 | 99.98623 | 89900.999 | 100.48158 | 90333 | 106.92144
90336 | 128.09408 | 90336 | 100.00965 | 90336 | 99.98623 | 89903.999 | 100.51735 | 90336 | 106.82942
90339 | 128.04637 | 90339 | 100.00919 | 90339 | 99.98623 | 89906.999 | 100.55052 | 90339 | 106.73841
90342 | 127.99638 | 90342 | 100.00919 | 90342 | 99.9867 | 89909.999 | 100.5754 | 90342 | 106.64536
90345 | 127.94458 | 90345 | 100.00919 | 90345 | 99.9867 | 89912.999 | 100.60184 | 90345 | 106.55129
90348 | 127.88414 | 90348 | 100.00919 | 90348 | 99.9867 | 89915.999 | 100.62672 | 90348 | 106.44904
90351 | 127.82643 | 90351 | 100.00919 | 90351 | 99.98718 | 89918.999 | 100.65109 | 90351 | 106.34832
90354 | 127.76417 | 90354 | 100.00919 | 90354 | 99.98718 | 89921.999 | 100.66871 | 90354 | 106.24556
90357 | 127.69873 | 90357 | 100.00919 | 90357 | 99.98765 | 89924.999 | 100.68789 | 90357 | 106.14177
90360 | 127.62239 | 90360 | 100.00873 | 90360 | 99.98765 | 89927.999 | 100.70655 | 90360 | 106.03032
90363 | 127.54604 | 90363 | 100.00873 | 90363 | 99.98765 | 89930.999 | 100.7247 | 90363 | 105.91989
90366 | 127.46607 | 90366 | 100.00873 | 90366 | 99.98813 | 89933.999 | 100.73921 | 90366 | 105.80792
90369 | 127.38381 | 90369 | 100.00873 | 90369 | 99.98813 | 89936.999 | 100.75425 | 90369 | 105.69493
90372 | 127.2902 | 90372 | 100.00827 | 90372 | 99.98813 | 89939.999 | 100.76876 | 90372 | 105.57427
90375 | 127.19659 | 90375 | 100.00827 | 90375 | 99.9886 | 89942.999 | 100.78276 | 90375 | 105.45464
90378 | 127.09934 | 90378 | 100.00827 | 90378 | 99.9886 | 89945.999 | 100.79364 | 90378 | 105.33398
90381 | 126.99937 | 90381 | 100.00827 | 90381 | 99.9886 | 89948.999 | 100.80557 | 90381 | 105.21179
90384 | 126.88849 | 90384 | 100.00827 | 90384 | 99.9886 | 89951.999 | 100.81697 | 90384 | 105.08295
90387 | 126.77715 | 90387 | 100.00827 | 90387 | 99.9886 | 89954.999 | 100.82786 | 90387 | 104.95463
90390 | 126.66264 | 90390 | 100.00827 | 90390 | 99.9886 | 89957.999 | 100.83615 | 90390 | 104.82528
90393 | 126.5454 | 90393 | 100.00827 | 90393 | 99.9886 | 89960.999 | 100.84496 | 90393 | 104.69439
90396 | 126.41679 | 90396 | 100.00781 | 90396 | 99.9886 | 89963.999 | 100.85377 | 90396 | 104.55738
90399 | 126.28819 | 90399 | 100.00781 | 90399 | 99.9886 | 89966.999 | 100.86207 | 90399 | 104.42138
90402 | 126.15595 | 90402 | 100.00781 | 90402 | 99.9886 | 89969.999 | 100.86829 | 90402 | 104.28385
90405 | 126.02099 | 90405 | 100.00781 | 90405 | 99.9886 | 89972.999 | 100.87503 | 90405 | 104.14479
90408 | 125.87466 | 90408 | 100.00735 | 90408 | 99.9886 | 89975.999 | 100.88177 | 90408 | 104.0001
90411 | 125.72833 | 90411 | 100.00735 | 90411 | 99.9886 | 89978.999 | 100.88851 | 90411 | 103.85593
90414 | 125.57837 | 90414 | 100.00735 | 90414 | 99.9886 | 89981.999 | 100.89369 | 90414 | 103.71073
90417 | 125.42569 | 90417 | 100.00735 | 90417 | 99.98908 | 89984.999 | 100.89939 | 90417 | 103.56451
90420 | 125.26164 | 90420 | 100.00735 | 90420 | 99.9886 | 89987.999 | 100.90509 | 90420 | 103.41266
90423 | 125.09759 | 90423 | 100.00689 | 90423 | 99.9886 | 89990.999 | 100.91028 | 90423 | 103.26184
90426 | 124.9299 | 90426 | 100.00689 | 90426 | 99.9886 | 89993.999 | 100.91546 | 90426 | 103.11
90429 | 124.75904 | 90429 | 100.00689 | 90429 | 99.9886 | 89996.999 | 100.92065 | 90429 | 102.95713
90432 | 124.57681 | 90432 | 100.00643 | 90432 | 99.9886 | 89999.999 | 100.92583 | 90432 | 102.80017
90435 | 124.39413 | 90435 | 100.00643 | 90435 | 99.9886 | 90002.999 | 100.9305 | 90435 | 102.64373
90438 | 124.20827 | 90438 | 100.00597 | 90438 | 99.98813 | 90005.999 | 100.93516 | 90438 | 102.48677
90441 | 124.01878 | 90441 | 100.00597 | 90441 | 99.98813 | 90008.999 | 100.93983 | 90441 | 102.32981
90444 | 123.81747 | 90444 | 100.00597 | 90444 | 99.98813 | 90011.999 | 100.94449 | 90444 | 102.16928
90447 | 123.61615 | 90447 | 100.00551 | 90447 | 99.98813 | 90014.999 | 100.94864 | 90447 | 102.00977
90450 | 123.41121 | 90450 | 100.00551 | 90450 | 99.98813 | 90017.999 | 100.95279 | 90450 | 101.85076
90453 | 123.20308 | 90453 | 100.00505 | 90453 | 99.98813 | 90020.999 | 100.95641 | 90453 | 101.69176
90456 | 122.98223 | 90456 | 100.00505 | 90456 | 99.98765 | 90023.999 | 100.96056 | 90456 | 101.53327
90459 | 122.76183 | 90459 | 100.00459 | 90459 | 99.98765 | 90026.999 | 100.96419 | 90459 | 101.3758
90462 | 122.5378 | 90462 | 100.00459 | 90462 | 99.98765 | 90029.999 | 100.96782 | 90462 | 101.21987
90465 | 122.31013 | 90465 | 100.00413 | 90465 | 99.98718 | 90032.999 | 100.97093 | 90465 | 101.06547
90468 | 122.07065 | 90468 | 100.00413 | 90468 | 99.98718 | 90035.999 | 100.97456 | 90468 | 100.91618
90471 | 121.83071 | 90471 | 100.00368 | 90471 | 99.9867 | 90038.999 | 100.97767 | 90471 | 100.76638
90474 | 121.58713 | 90474 | 100.00368 | 90474 | 99.9867 | 90041.999 | 100.98078 | 90474 | 100.62272
90477 | 121.34038 | 90477 | 100.00368 | 90477 | 99.9867 | 90044.999 | 100.98389 | 90477 | 100.48314
90480 | 121.08136 | 90480 | 100.00322 | 90480 | 99.98623 | 90047.999 | 100.987 | 90480 | 100.35124
90483 | 120.82233 | 90483 | 100.00322 | 90483 | 99.98623 | 90050.999 | 100.99011 | 90483 | 100.22495
90486 | 120.55967 | 90486 | 100.00322 | 90486 | 99.98623 | 90053.999 | 100.99322 | 90486 | 100.11861
90489 | 120.29383 | 90489 | 100.00322 | 90489 | 99.98575 | 90056.999 | 100.99633 | 90489 | 100.02556
90492 | 120.01527 | 90492 | 100.00322 | 90492 | 99.98575 | 90059.999 | 100.99892 | 90492 | 99.97597
90495 | 119.7367 | 90495 | 100.00368 | 90495 | 99.98575 | 90062.999 | 101.00203 | 90495 | 99.94581
90498 | 119.4545 | 90498 | 100.00368 | 90498 | 99.98528 | 90065.999 | 101.00462 | 90498 | 99.93507
90501 | 119.16912 | 90501 | 100.00368 | 90501 | 99.98528 | 90068.999 | 101.00773 | 90501 | 99.92996
90504 | 118.87102 | 90504 | 100.00368 | 90504 | 99.9848 | 90071.999 | 101.01033 | 90504 | 99.93149
90507 | 118.57337 | 90507 | 100.00368 | 90507 | 99.9848 | 90074.999 | 101.01292 | 90507 | 99.92791
90510 | 118.27163 | 90510 | 100.00413 | 90510 | 99.9848 | 90077.999 | 101.01551 | 90510 | 99.92536
90513 | 117.96671 | 90513 | 100.00413 | 90513 | 99.98433 | 90080.999 | 101.0181 | 90513 | 99.92382
90516 | 117.64952 | 90516 | 100.00413 | 90516 | 99.98433 | 90083.999 | 101.02121 | 90516 | 99.92382
90519 | 117.33187 | 90519 | 100.00459 | 90519 | 99.98385 | 90086.999 | 101.0238 | 90519 | 99.9228
90522 | 117.01105 | 90522 | 100.00459 | 90522 | 99.98385 | 90089.999 | 101.0264 | 90522 | 99.92229
90525 | 116.68659 | 90525 | 100.00459 | 90525 | 99.98385 | 90092.999 | 101.02847 | 90525 | 99.92127
90528 | 116.34985 | 90528 | 100.00459 | 90528 | 99.98338 | 90095.999 | 101.03106 | 90528 | 99.92127
90531 | 116.01312 | 90531 | 100.00505 | 90531 | 99.98338 | 90098.999 | 101.03365 | 90531 | 99.92075
90534 | 115.6723 | 90534 | 100.00505 | 90534 | 99.9829 | 90101.999 | 101.03521 | 90534 | 99.92024
90537 | 115.32876 | 90537 | 100.00505 | 90537 | 99.98243 | 90104.999 | 101.03728 | 90537 | 99.91973
90540 | 114.97248 | 90540 | 100.00505 | 90540 | 99.98243 | 90107.999 | 101.03936 | 90540 | 99.91922
90543 | 114.61667 | 90543 | 100.00505 | 90543 | 99.98195 | 90110.999 | 101.04091 | 90543 | 99.91922
90546 | 114.25722 | 90546 | 100.00505 | 90546 | 99.98195 | 90113.999 | 101.04247 | 90546 | 99.91871
90549 | 113.89458 | 90549 | 100.00505 | 90549 | 99.98148 | 90116.999 | 101.04454 | 90549 | 99.9182
90552 | 113.52059 | 90552 | 100.00505 | 90552 | 99.98148 | 90119.999 | 101.04609 | 90552 | 99.91769
90555 | 113.14659 | 90555 | 100.00459 | 90555 | 99.98148 | 90122.999 | 101.04765 | 90555 | 99.91769
90558 | 112.76942 | 90558 | 100.00459 | 90558 | 99.981 | 90125.999 | 101.04972 | 90558 | 99.91718
90561 | 112.38906 | 90561 | 100.00459 | 90561 | 99.981 | 90128.999 | 101.05128 | 90561 | 99.91666
90564 | 111.99825 | 90564 | 100.00459 | 90564 | 99.981 | 90131.999 | 101.05283 | 90564 | 99.91666
90567 | 111.60745 | 90567 | 100.00413 | 90567 | 99.981 | 90134.999 | 101.05439 | 90567 | 99.91615
90570 | 111.21255 | 90570 | 100.00413 | 90570 | 99.981 | 90137.999 | 101.05646 | 90570 | 99.91615
90573 | 110.8122 | 90573 | 100.00413 | 90573 | 99.981 | 90140.999 | 101.05802 | 90573 | 99.91564
90576 | 110.40685 | 90576 | 100.00413 | 90576 | 99.98053 | 90143.999 | 101.05957 | 90576 | 99.91513
90579 | 110.00195 | 90579 | 100.00413 | 90579 | 99.98053 | 90146.999 | 101.06113 | 90579 | 99.91513
90582 | 109.59479 | 90582 | 100.00368 | 90582 | 99.98053 | 90149.999 | 101.06268 | 90582 | 99.91462
90585 | 109.18626 | 90585 | 100.00368 | 90585 | 99.98053 | 90152.999 | 101.06372 | 90585 | 99.91411
90588 | 108.77 | 90588 | 100.00368 | 90588 | 99.98053 | 90155.999 | 101.06527 | 90588 | 99.9136
90591 | 108.35556 | 90591 | 100.00368 | 90591 | 99.98053 | 90158.999 | 101.06683 | 90591 | 99.91309
90594 | 107.94067 | 90594 | 100.00368 | 90594 | 99.98053 | 90161.999 | 101.06787 | 90594 | 99.91257
90597 | 107.52441 | 90597 | 100.00368 | 90597 | 99.98005 | 90164.999 | 101.06942 | 90597 | 99.91206
90600 | 107.10452 | 90600 | 100.00322 | 90600 | 99.98005 | 90167.999 | 101.07098 | 90600 | 99.91155
90603 | 106.68645 | 90603 | 100.00322 | 90603 | 99.98005 | 90170.999 | 101.07201 | 90603 | 99.91104
90606 | 106.26928 | 90606 | 100.00322 | 90606 | 99.98005 | 90173.999 | 101.07305 | 90606 | 99.91053
90609 | 105.85303 | 90609 | 100.00276 | 90609 | 99.98005 | 90176.999 | 101.07461 | 90609 | 99.91053
90612 | 105.4395 | 90612 | 100.00276 | 90612 | 99.98005 | 90179.999 | 101.07564 | 90612 | 99.91002
90615 | 105.02642 | 90615 | 100.00276 | 90615 | 99.98005 | 90182.999 | 101.0772 | 90615 | 99.90951
90618 | 104.61471 | 90618 | 100.0023 | 90618 | 99.98005 | 90185.999 | 101.07823 | 90618 | 99.909
90621 | 104.20755 | 90621 | 100.0023 | 90621 | 99.98053 | 90188.999 | 101.07979 | 90621 | 99.90848
90624 | 103.8081 | 90624 | 100.0023 | 90624 | 99.98053 | 90191.999 | 101.08083 | 90624 | 99.90797
90627 | 103.41457 | 90627 | 100.0023 | 90627 | 99.981 | 90194.999 | 101.08186 | 90627 | 99.90797
90630 | 103.03103 | 90630 | 100.0023 | 90630 | 99.98148 | 90197.999 | 101.0829 | 90630 | 99.90746
90633 | 102.65613 | 90633 | 100.0023 | 90633 | 99.98243 | 90200.999 | 101.08394 | 90633 | 99.90746
90636 | 102.29668 | 90636 | 100.0023 | 90636 | 99.98338 | 90203.999 | 101.08549 | 90636 | 99.90695
90639 | 101.95495 | 90639 | 100.0023 | 90639 | 99.98385 | 90206.999 | 101.08653 | 90639 | 99.90695
90642 | 101.63776 | 90642 | 100.0023 | 90642 | 99.98433 | 90209.999 | 101.08757 | 90642 | 99.90644
90645 | 101.33874 | 90645 | 100.0023 | 90645 | 99.98433 | 90212.999 | 101.0886 | 90645 | 99.90644
90648 | 101.08381 | 90648 | 100.0023 | 90648 | 99.98433 | 90215.999 | 101.09016 | 90648 | 99.90593
90651 | 100.87341 | 90651 | 100.0023 | 90651 | 99.98385 | 90218.999 | 101.09119 | 90651 | 99.90593
90654 | 100.71981 | 90654 | 100.0023 | 90654 | 99.98243 | 90221.999 | 101.09275 | 90654 | 99.90593
90657 | 100.61302 | 90657 | 100.00276 | 90657 | 99.98148 | 90224.999 | 101.09379 | 90657 | 99.90542
90660 | 100.59803 | 90660 | 100.00276 | 90660 | 99.981 | 90227.999 | 101.09534 | 90660 | 99.90542
90663 | 100.58985 | 90663 | 100.00276 | 90663 | 99.981 | 90230.999 | 101.09638 | 90663 | 99.90542
90666 | 100.58485 | 90666 | 100.00276 | 90666 | 99.981 | 90233.999 | 101.09741 | 90666 | 99.90542
90669 | 100.58121 | 90669 | 100.00276 | 90669 | 99.981 | 90236.999 | 101.09897 | 90669 | 99.90542
90672 | 100.57849 | 90672 | 100.00276 | 90672 | 99.981 | 90239.999 | 101.10001 | 90672 | 99.90542
90675 | 100.57576 | 90675 | 100.00276 | 90675 | 99.981 | 90242.999 | 101.10104 | 90675 | 99.90542
90678 | 100.57303 | 90678 | 100.00276 | 90678 | 99.981 | 90245.999 | 101.10208 | 90678 | 99.90542
90681 | 100.57076 | 90681 | 100.00276 | 90681 | 99.98148 | 90248.999 | 101.10312 | 90681 | 99.90542
90684 | 100.56985 | 90684 | 100.00276 | 90684 | 99.98148 | 90251.999 | 101.10467 | 90684 | 99.90491
90687 | 100.56849 | 90687 | 100.00276 | 90687 | 99.98148 | 90254.999 | 101.10571 | 90687 | 99.90491
90690 | 100.56713 | 90690 | 100.00276 | 90690 | 99.98148 | 90257.999 | 101.10675 | 90690 | 99.90491
90693 | 100.56576 | 90693 | 100.00276 | 90693 | 99.98195 | 90260.999 | 101.1083 | 90693 | 99.90491
90696 | 100.56531 | 90696 | 100.0023 | 90696 | 99.98195 | 90263.999 | 101.10934 | 90696 | 99.90439
90699 | 100.5644 | 90699 | 100.0023 | 90699 | 99.98195 | 90266.999 | 101.11037 | 90699 | 99.90439
90702 | 100.56349 | 90702 | 100.0023 | 90702 | 99.98195 | 90269.999 | 101.11193 | 90702 | 99.90388
90705 | 100.56258 | 90705 | 100.00184 | 90705 | 99.98195 | 90272.999 | 101.11297 | 90705 | 99.90388
90708 | 100.56213 | 90708 | 100.00138 | 90708 | 99.98195 | 90275.999 | 101.114 | 90708 | 99.90337
90711 | 100.56122 | 90711 | 100.00138 | 90711 | 99.98195 | 90278.999 | 101.11452 | 90711 | 99.90286
90714 | 100.56076 | 90714 | 100.00092 | 90714 | 99.98195 | 90281.999 | 101.11556 | 90714 | 99.90235
90717 | 100.55985 | 90717 | 100.00092 | 90717 | 99.98195 | 90284.999 | 101.11608 | 90717 | 99.90235
90720 | 100.5594 | 90720 | 100.00046 | 90720 | 99.98195 | 90287.999 | 101.11659 | 90720 | 99.90184
90723 | 100.55849 | 90723 | 100.00046 | 90723 | 99.98195 | 90290.999 | 101.11711 | 90723 | 99.90133
90726 | 100.55804 | 90726 | 100.00046 | 90726 | 99.98195 | 90293.999 | 101.11763 | 90726 | 99.90082
90729 | 100.55713 | 90729 | 100 | 90729 | 99.98195 | 90296.999 | 101.11815 | 90729 | 99.9003
90732 | 100.55622 | 90732 | 100 | 90732 | 99.98243 | 90299.999 | 101.11815 | 90732 | 99.9003
90735 | 100.55577 | 90735 | 100 | 90735 | 99.98243 | 90302.999 | 101.11867 | 90735 | 99.89979
90738 | 100.55486 | 90738 | 100 | 90738 | 99.9829 | 90305.999 | 101.11919 | 90738 | 99.89928
90741 | 100.5544 | 90741 | 100 | 90741 | 99.9829 | 90308.999 | 101.11919 | 90741 | 99.89928
90744 | 100.55395 | 90744 | 100.00046 | 90744 | 99.98338 | 90311.999 | 101.1197 | 90744 | 99.89877
90747 | 100.55304 | 90747 | 100.00046 | 90747 | 99.98338 | 90314.999 | 101.12022 | 90747 | 99.89826
90750 | 100.55258 | 90750 | 100.00046 | 90750 | 99.98385 | 90317.999 | 101.12074 | 90750 | 99.89826
90753 | 100.55213 | 90753 | 100.00046 | 90753 | 99.98385 | 90320.999 | 101.12126 | 90753 | 99.89775
90756 | 100.55168 | 90756 | 100.00092 | 90756 | 99.98385 | 90323.999 | 101.12178 | 90756 | 99.89775
90759 | 100.55077 | 90759 | 100.00092 | 90759 | 99.98433 | 90326.999 | 101.12282 | 90759 | 99.89724
90762 | 100.55031 | 90762 | 100.00092 | 90762 | 99.98433 | 90329.999 | 101.12333 | 90762 | 99.89724
90765 | 100.54986 | 90765 | 100.00138 | 90765 | 99.98433 | 90332.999 | 101.12437 | 90765 | 99.89724
90768 | 100.54986 | 90768 | 100.00138 | 90768 | 99.9848 | 90335.999 | 101.12489 | 90768 | 99.89724
90771 | 100.54986 | 90771 | 100.00138 | 90771 | 99.9848 | 90338.999 | 101.12541 | 90771 | 99.89775
90774 | 100.5494 | 90774 | 100.00184 | 90774 | 99.9848 | 90341.999 | 101.12644 | 90774 | 99.89826
90777 | 100.5494 | 90777 | 100.00184 | 90777 | 99.98528 | 90344.999 | 101.12748 | 90777 | 99.89826
90780 | 100.54895 | 90780 | 100.00184 | 90780 | 99.98528 | 90347.999 | 101.12852 | 90780 | 99.89826
90783 | 100.54804 | 90783 | 100.00184 | 90783 | 99.98528 | 90350.999 | 101.12904 | 90783 | 99.89775
90786 | 100.54759 | 90786 | 100.0023 | 90786 | 99.98528 | 90353.999 | 101.13007 | 90786 | 99.89724
90789 | 100.54668 | 90789 | 100.0023 | 90789 | 99.98528 | 90356.999 | 101.13111 | 90789 | 99.89673
90792 | 100.54486 | 90792 | 100.0023 | 90792 | 99.98575 | 90359.999 | 101.13163 | 90792 | 99.8957
90795 | 100.54395 | 90795 | 100.0023 | 90795 | 99.98575 | 90362.999 | 101.13215 | 90795 | 99.89468
90798 | 100.54304 | 90798 | 100.00276 | 90798 | 99.98575 | 90365.999 | 101.13266 | 90798 | 99.89417
90801 | 100.54213 | 90801 | 100.00276 | 90801 | 99.98623 | 90368.999 | 101.13318 | 90801 | 99.89366
90804 | 100.54168 | 90804 | 100.00368 | 90804 | 99.98623 | 90371.999 | 101.1337 | 90804 | 99.89315
90807 | 100.54122 | 90807 | 100.00459 | 90807 | 99.98623 | 90374.999 | 101.13422 | 90807 | 99.89315
90810 | 100.54077 | 90810 | 100.00551 | 90810 | 99.9867 | 90377.999 | 101.13474 | 90810 | 99.89264
90813 | 100.54031 | 90813 | 100.00597 | 90813 | 99.9867 | 90380.999 | 101.13474 | 90813 | 99.89212
90816 | 100.53986 | 90816 | 100.00643 | 90816 | 99.9867 | 90383.999 | 101.13526 | 90816 | 99.89264
90819 | 100.53941 | 90819 | 100.00643 | 90819 | 99.9867 | 90386.999 | 101.13577 | 90819 | 99.89264
90822 | 100.53941 | 90822 | 100.00643 | 90822 | 99.9867 | 90389.999 | 101.13629 | 90822 | 99.89264
90825 | 100.53895 | 90825 | 100.00597 | 90825 | 99.98718 | 90392.999 | 101.13681 | 90825 | 99.89264
90828 | 100.53895 | 90828 | 100.00459 | 90828 | 99.98718 | 90395.999 | 101.13733 | 90828 | 99.89264
90831 | 100.5385 | 90831 | 100.00413 | 90831 | 99.98765 | 90398.999 | 101.13733 | 90831 | 99.89264
90834 | 100.53804 | 90834 | 100.00368 | 90834 | 99.98813 | 90401.999 | 101.13837 | 90834 | 99.89315
90837 | 100.53804 | 90837 | 100.00368 | 90837 | 99.98813 | 90404.999 | 101.13888 | 90837 | 99.89315
90840 | 100.53759 | 90840 | 100.00368 | 90840 | 99.9886 | 90407.999 | 101.1394 | 90840 | 99.89366
90843 | 100.53713 | 90843 | 100.00368 | 90843 | 99.9886 | 90410.999 | 101.13992 | 90843 | 99.89366
90846 | 100.53668 | 90846 | 100.00368 | 90846 | 99.98908 | 90413.999 | 101.14044 | 90846 | 99.89366
90849 | 100.53668 | 90849 | 100.00368 | 90849 | 99.98908 | 90416.999 | 101.14096 | 90849 | 99.89417
90852 | 100.53622 | 90852 | 100.00413 | 90852 | 99.98908 | 90419.999 | 101.14148 | 90852 | 99.89417
90855 | 100.53577 | 90855 | 100.00459 | 90855 | 99.98908 | 90422.999 | 101.14148 | 90855 | 99.89417
90858 | 100.53577 | 90858 | 100.00459 | 90858 | 99.98908 | 90425.999 | 101.142 | 90858 | 99.89468
90861 | 100.53532 | 90861 | 100.00459 | 90861 | 99.98908 | 90428.999 | 101.14251 | 90861 | 99.89468
90864 | 100.53486 | 90864 | 100.00459 | 90864 | 99.98908 | 90431.999 | 101.14303 | 90864 | 99.89468
90867 | 100.53486 | 90867 | 100.00505 | 90867 | 99.98908 | 90434.999 | 101.14355 | 90867 | 99.89468
90870 | 100.53441 | 90870 | 100.00505 | 90870 | 99.98908 | 90437.999 | 101.14407 | 90870 | 99.89519
90873 | 100.53395 | 90873 | 100.00505 | 90873 | 99.98955 | 90440.999 | 101.14459 | 90873 | 99.89519
90876 | 100.5335 | 90876 | 100.00505 | 90876 | 99.98955 | 90443.999 | 101.14511 | 90876 | 99.89519
90879 | 100.53304 | 90879 | 100.00505 | 90879 | 99.98955 | 90446.999 | 101.14562 | 90879 | 99.89519
90882 | 100.53304 | 90882 | 100.00505 | 90882 | 99.98955 | 90449.999 | 101.14562 | 90882 | 99.89519
90885 | 100.53259 | 90885 | 100.00551 | 90885 | 99.98955 | 90452.999 | 101.14614 | 90885 | 99.8957
90888 | 100.53213 | 90888 | 100.00551 | 90888 | 99.98955 | 90455.999 | 101.14666 | 90888 | 99.8957
90891 | 100.53213 | 90891 | 100.00551 | 90891 | 99.98955 | 90458.999 | 101.14718 | 90891 | 99.8957
90894 | 100.53168 | 90894 | 100.00597 | 90894 | 99.98955 | 90461.999 | 101.14718 | 90894 | 99.89621
90897 | 100.53168 | 90897 | 100.00597 | 90897 | 99.98908 | 90464.999 | 101.1477 | 90897 | 99.89621
90900 | 100.53123 | 90900 | 100.00643 | 90900 | 99.98908 | 90467.999 | 101.14822 | 90900 | 99.89673
90903 | 100.53123 | 90903 | 100.00643 | 90903 | 99.98908 | 90470.999 | 101.14873 | 90903 | 99.89673
90906 | 100.53123 | 90906 | 100.00689 | 90906 | 99.98908 | 90473.999 | 101.14925 | 90906 | 99.89673
90909 | 100.53077 | 90909 | 100.00735 | 90909 | 99.98908 | 90476.999 | 101.14925 | 90909 | 99.89724
90912 | 100.53077 | 90912 | 100.00781 | 90912 | 99.98908 | 90479.999 | 101.14977 | 90912 | 99.89724
90915 | 100.53077 | 90915 | 100.00781 | 90915 | 99.98955 | 90482.999 | 101.15029 | 90915 | 99.89724
90918 | 100.53077 | 90918 | 100.00827 | 90918 | 99.98955 | 90485.999 | 101.15081 | 90918 | 99.89775
90921 | 100.53077 | 90921 | 100.00873 | 90921 | 99.98955 | 90488.999 | 101.15081 | 90921 | 99.89775
90924 | 100.53077 | 90924 | 100.00919 | 90924 | 99.98955 | 90491.999 | 101.15133 | 90924 | 99.89775
90927 | 100.53077 | 90927 | 100.00965 | 90927 | 99.98955 | 90494.999 | 101.15184 | 90927 | 99.89826
90930 | 100.53077 | 90930 | 100.00965 | 90930 | 99.98955 | 90497.999 | 101.15184 | 90930 | 99.89826
90933 | 100.53077 | 90933 | 100.01011 | 90933 | 99.99003 | 90500.999 | 101.15236 | 90933 | 99.89826
90936 | 100.53077 | 90936 | 100.01057 | 90936 | 99.99003 | 90503.999 | 101.15236 | 90936 | 99.89826
90939 | 100.53077 | 90939 | 100.01103 | 90939 | 99.99003 | 90506.999 | 101.15288 | 90939 | 99.89877
90942 | 100.53077 | 90942 | 100.01103 | 90942 | 99.99003 | 90509.999 | 101.1534 | 90942 | 99.89877
90945 | 100.53077 | 90945 | 100.01148 | 90945 | 99.9905 | 90512.999 | 101.1534 | 90945 | 99.89877
90948 | 100.53077 | 90948 | 100.01148 | 90948 | 99.9905 | 90515.999 | 101.15392 | 90948 | 99.89928
90951 | 100.53077 | 90951 | 100.01194 | 90951 | 99.9905 | 90518.999 | 101.15444 | 90951 | 99.89928
90954 | 100.53032 | 90954 | 100.01194 | 90954 | 99.9905 | 90521.999 | 101.15495 | 90954 | 99.89928
90957 | 100.53032 | 90957 | 100.0124 | 90957 | 99.99098 | 90524.999 | 101.15495 | 90957 | 99.89979
90960 | 100.53032 | 90960 | 100.0124 | 90960 | 99.99098 | 90527.999 | 101.15547 | 90960 | 99.89979
90963 | 100.53032 | 90963 | 100.0124 | 90963 | 99.99098 | 90530.999 | 101.15599 | 90963 | 99.89979
90966 | 100.53032 | 90966 | 100.0124 | 90966 | 99.99145 | 90533.999 | 101.15651 | 90966 | 99.89979
90969 | 100.53032 | 90969 | 100.0124 | 90969 | 99.99145 | 90536.999 | 101.15651 | 90969 | 99.89979
90972 | 100.52986 | 90972 | 100.0124 | 90972 | 99.99145 | 90539.999 | 101.15703 | 90972 | 99.9003
90975 | 100.52986 | 90975 | 100.0124 | 90975 | 99.99145 | 90542.999 | 101.15755 | 90975 | 99.9003
90978 | 100.52986 | 90978 | 100.0124 | 90978 | 99.99145 | 90545.999 | 101.15755 | 90978 | 99.9003
90981 | 100.52986 | 90981 | 100.0124 | 90981 | 99.99193 | 90548.999 | 101.15806 | 90981 | 99.9003
90984 | 100.52941 | 90984 | 100.0124 | 90984 | 99.99193 | 90551.999 | 101.15806 | 90984 | 99.9003
90987 | 100.52941 | 90987 | 100.0124 | 90987 | 99.99193 | 90554.999 | 101.15858 | 90987 | 99.9003
90990 | 100.52941 | 90990 | 100.0124 | 90990 | 99.99193 | 90557.999 | 101.15858 | 90990 | 99.9003
90993 | 100.52895 | 90993 | 100.01286 | 90993 | 99.9924 | 90560.999 | 101.1591 | 90993 | 99.90082
90996 | 100.52895 | 90996 | 100.01286 | 90996 | 99.9924 | 90563.999 | 101.1591 | 90996 | 99.90082
90999 | 100.5285 | 90999 | 100.01286 | 90999 | 99.9924 | 90566.999 | 101.15962 | 90999 | 99.9003
91002 | 100.5285 | 91002 | 100.01332 | 91002 | 99.9924 | 90569.999 | 101.16014 | 91002 | 99.9003
91005 | 100.52805 | 91005 | 100.01332 | 91005 | 99.9924 | 90572.999 | 101.16066 | 91005 | 99.9003
91008 | 100.52805 | 91008 | 100.01378 | 91008 | 99.9924 | 90575.999 | 101.16118 | 91008 | 99.9003
91011 | 100.52759 | 91011 | 100.01378 | 91011 | 99.9924 | 90578.999 | 101.16169 | 91011 | 99.89979
91014 | 100.52759 | 91014 | 100.01378 | 91014 | 99.9924 | 90581.999 | 101.16221 | 91014 | 99.89979
91017 | 100.52759 | 91017 | 100.01424 | 91017 | 99.9924 | 90584.999 | 101.16273 | 91017 | 99.89979
91020 | 100.52759 | 91020 | 100.01424 | 91020 | 99.9924 | 90587.999 | 101.16325 | 91020 | 99.89928
91023 | 100.52714 | 91023 | 100.01424 | 91023 | 99.9924 | 90590.999 | 101.16377 | 91023 | 99.89928
91026 | 100.52714 | 91026 | 100.01424 | 91026 | 99.9924 | 90593.999 | 101.16429 | 91026 | 99.89928
91029 | 100.52714 | 91029 | 100.01424 | 91029 | 99.99193 | 90596.999 | 101.1648 | 91029 | 99.89877
91032 | 100.52714 | 91032 | 100.01424 | 91032 | 99.99193 | 90599.999 | 101.16532 | 91032 | 99.89877
91035 | 100.52714 | 91035 | 100.01424 | 91035 | 99.99193 | 90602.999 | 101.16584 | 91035 | 99.89826
91038 | 100.52714 | 91038 | 100.01424 | 91038 | 99.99193 | 90605.999 | 101.16636 | 91038 | 99.89826
91041 | 100.52714 | 91041 | 100.01424 | 91041 | 99.99193 | 90608.999 | 101.16688 | 91041 | 99.89826
91044 | 100.52668 | 91044 | 100.0147 | 91044 | 99.99193 | 90611.999 | 101.1674 | 91044 | 99.89826
91047 | 100.52668 | 91047 | 100.0147 | 91047 | 99.99193 | 90614.999 | 101.16791 | 91047 | 99.89826
91050 | 100.52668 | 91050 | 100.0147 | 91050 | 99.9924 | 90617.999 | 101.16843 | 91050 | 99.89775
91053 | 100.52668 | 91053 | 100.0147 | 91053 | 99.9924 | 90620.999 | 101.16895 | 91053 | 99.89775
91056 | 100.52623 | 91056 | 100.0147 | 91056 | 99.99288 | 90623.999 | 101.16947 | 91056 | 99.89775
91059 | 100.52623 | 91059 | 100.0147 | 91059 | 99.99288 | 90626.999 | 101.16947 | 91059 | 99.89724
91062 | 100.52623 | 91062 | 100.0147 | 91062 | 99.99335 | 90629.999 | 101.16999 | 91062 | 99.89673
91065 | 100.52623 | 91065 | 100.0147 | 91065 | 99.99383 | 90632.999 | 101.17051 | 91065 | 99.89673
91068 | 100.52623 | 91068 | 100.0147 | 91068 | 99.99383 | 90635.999 | 101.17051 | 91068 | 99.89673
91071 | 100.52623 | 91071 | 100.0147 | 91071 | 99.9943 | 90638.999 | 101.17102 | 91071 | 99.89621
91074 | 100.52668 | 91074 | 100.0147 | 91074 | 99.9943 | 90641.999 | 101.17154 | 91074 | 99.89621
91077 | 100.52668 | 91077 | 100.0147 | 91077 | 99.99478 | 90644.999 | 101.17206 | 91077 | 99.89621
91080 | 100.52623 | 91080 | 100.0147 | 91080 | 99.99478 | 90647.999 | 101.17206 | 91080 | 99.89621
91083 | 100.52668 | 91083 | 100.0147 | 91083 | 99.99525 | 90650.999 | 101.17258 | 91083 | 99.89621
91086 | 100.52668 | 91086 | 100.0147 | 91086 | 99.99525 | 90653.999 | 101.1731 | 91086 | 99.89621
91089 | 100.52668 | 91089 | 100.0147 | 91089 | 99.99525 | 90656.999 | 101.17362 | 91089 | 99.89621
91092 | 100.52668 | 91092 | 100.0147 | 91092 | 99.99573 | 90659.999 | 101.17413 | 91092 | 99.89621
91095 | 100.52668 | 91095 | 100.0147 | 91095 | 99.99573 | 90662.999 | 101.17413 | 91095 | 99.89621
91098 | 100.52668 | 91098 | 100.0147 | 91098 | 99.99573 | 90665.999 | 101.17465 | 91098 | 99.8957
91101 | 100.52668 | 91101 | 100.0147 | 91101 | 99.9962 | 90668.999 | 101.17517 | 91101 | 99.8957
91104 | 100.52668 | 91104 | 100.0147 | 91104 | 99.9962 | 90671.999 | 101.17569 | 91104 | 99.8957
91107 | 100.52668 | 91107 | 100.0147 | 91107 | 99.9962 | 90674.999 | 101.17569 | 91107 | 99.8957
91110 | 100.52668 | 91110 | 100.01516 | 91110 | 99.9962 | 90677.999 | 101.17621 | 91110 | 99.89519
91113 | 100.52668 | 91113 | 100.01516 | 91113 | 99.9962 | 90680.999 | 101.17673 | 91113 | 99.89519
91116 | 100.52668 | 91116 | 100.01516 | 91116 | 99.9962 | 90683.999 | 101.17725 | 91116 | 99.89519
91119 | 100.52668 | 91119 | 100.01516 | 91119 | 99.9962 | 90686.999 | 101.17776 | 91119 | 99.89468
91122 | 100.52668 | 91122 | 100.01562 | 91122 | 99.9962 | 90689.999 | 101.17776 | 91122 | 99.89468
91125 | 100.52668 | 91125 | 100.01562 | 91125 | 99.9962 | 90692.999 | 101.17828 | 91125 | 99.89417
91128 | 100.52668 | 91128 | 100.01562 | 91128 | 99.9962 | 90695.999 | 101.17828 | 91128 | 99.89417
91131 | 100.52668 | 91131 | 100.01562 | 91131 | 99.9962 | 90698.999 | 101.1788 | 91131 | 99.89366
91134 | 100.52668 | 91134 | 100.01562 | 91134 | 99.9962 | 90701.999 | 101.1788 | 91134 | 99.89315
91137 | 100.52714 | 91137 | 100.01562 | 91137 | 99.9962 | 90704.999 | 101.1788 | 91137 | 99.89264
91140 | 100.52714 | 91140 | 100.01562 | 91140 | 99.9962 | 90707.999 | 101.1788 | 91140 | 99.89264
91143 | 100.52714 | 91143 | 100.01562 | 91143 | 99.99668 | 90710.999 | 101.1788 | 91143 | 99.89212
91146 | 100.52714 | 91146 | 100.01562 | 91146 | 99.99668 | 90713.999 | 101.1788 | 91146 | 99.89161
91149 | 100.52668 | 91149 | 100.01562 | 91149 | 99.99715 | 90716.999 | 101.17932 | 91149 | 99.89161
91152 | 100.52668 | 91152 | 100.01562 | 91152 | 99.99715 | 90719.999 | 101.17932 | 91152 | 99.89161
91155 | 100.52623 | 91155 | 100.01562 | 91155 | 99.99763 | 90722.999 | 101.17984 | 91155 | 99.8911
91158 | 100.52623 | 91158 | 100.01562 | 91158 | 99.9981 | 90725.999 | 101.18036 | 91158 | 99.8911
91161 | 100.52577 | 91161 | 100.01562 | 91161 | 99.9981 | 90728.999 | 101.18087 | 91161 | 99.8911
91164 | 100.52577 | 91164 | 100.01608 | 91164 | 99.99858 | 90731.999 | 101.18139 | 91164 | 99.8911
91167 | 100.52532 | 91167 | 100.01608 | 91167 | 99.99858 | 90734.999 | 101.18139 | 91167 | 99.8911
91170 | 100.52532 | 91170 | 100.01608 | 91170 | 99.99858 | 90737.999 | 101.18191 | 91170 | 99.8911
91173 | 100.52532 | 91173 | 100.01608 | 91173 | 99.99905 | 90740.999 | 101.18243 | 91173 | 99.8911
91176 | 100.52486 | 91176 | 100.01608 | 91176 | 99.99905 | 90743.999 | 101.18243 | 91176 | 99.8911
91179 | 100.52486 | 91179 | 100.01608 | 91179 | 99.99953 | 90746.999 | 101.18295 | 91179 | 99.8911
91182 | 100.52441 | 91182 | 100.01608 | 91182 | 99.99953 | 90749.999 | 101.18295 | 91182 | 99.8911
91185 | 100.52441 | 91185 | 100.01608 | 91185 | 99.99953 | 90752.999 | 101.18347 | 91185 | 99.8911
91188 | 100.52441 | 91188 | 100.01608 | 91188 | 100 | 90755.999 | 101.18347 | 91188 | 99.89161
91191 | 100.52441 | 91191 | 100.01562 | 91191 | 100 | 90758.999 | 101.18398 | 91191 | 99.89161
91194 | 100.52396 | 91194 | 100.01562 | 91194 | 100 | 90761.999 | 101.18398 | 91194 | 99.89161
91197 | 100.52396 | 91197 | 100.01562 | 91197 | 100 | 90764.999 | 101.1845 | 91197 | 99.8911
91200 | 100.52396 | 91200 | 100.01516 | 91200 | 100.00047 | 90767.999 | 101.1845 | 91200 | 99.8911
91203 | 100.52396 | 91203 | 100.01516 | 91203 | 100.00047 | 90770.999 | 101.18502 | 91203 | 99.8911
91206 | 100.52396 | 91206 | 100.01516 | 91206 | 100.00047 | 90773.999 | 101.18502 | 91206 | 99.8911
91209 | 100.5235 | 91209 | 100.0147 | 91209 | 100.00047 | 90776.999 | 101.18554 | 91209 | 99.8911
91212 | 100.5235 | 91212 | 100.0147 | 91212 | 100.00095 | 90779.999 | 101.18554 | 91212 | 99.8911
91215 | 100.5235 | 91215 | 100.0147 | 91215 | 100.00095 | 90782.999 | 101.18606 | 91215 | 99.8911
91218 | 100.5235 | 91218 | 100.0147 | 91218 | 100.00095 | 90785.999 | 101.18658 | 91218 | 99.8911
91221 | 100.5235 | 91221 | 100.0147 | 91221 | 100.00142 | 90788.999 | 101.18658 | 91221 | 99.8911
91224 | 100.52305 | 91224 | 100.0147 | 91224 | 100.00095 | 90791.999 | 101.18709 | 91224 | 99.8911
91227 | 100.52305 | 91227 | 100.01516 | 91227 | 100.00095 | 90794.999 | 101.18709 | 91227 | 99.8911
91230 | 100.52305 | 91230 | 100.01516 | 91230 | 99.99953 | 90797.999 | 101.18761 | 91230 | 99.8911
91233 | 100.52305 | 91233 | 100.01516 | 91233 | 99.99763 | 90800.999 | 101.18813 | 91233 | 99.8911
91236 | 100.52305 | 91236 | 100.01516 | 91236 | 99.99668 | 90803.999 | 101.18813 | 91236 | 99.8911
91239 | 100.52305 | 91239 | 100.01562 | 91239 | 99.9962 | 90806.999 | 101.18813 | 91239 | 99.8911
91242 | 100.52305 | 91242 | 100.01562 | 91242 | 99.9962 | 90809.999 | 101.18813 | 91242 | 99.8911
91245 | 100.52305 | 91245 | 100.01608 | 91245 | 99.99668 | 90812.999 | 101.18813 | 91245 | 99.8911
91248 | 100.52305 | 91248 | 100.01608 | 91248 | 99.9981 | 90815.999 | 101.18813 | 91248 | 99.8911
91251 | 100.52305 | 91251 | 100.01654 | 91251 | 99.99953 | 90818.999 | 101.18865 | 91251 | 99.8911
91254 | 100.5235 | 91254 | 100.01654 | 91254 | 100.00332 | 90821.999 | 101.18865 | 91254 | 99.8911
91257 | 100.52305 | 91257 | 100.01654 | 91257 | 100.00522 | 90824.999 | 101.18865 | 91257 | 99.8911
91260 | 100.52305 | 91260 | 100.017 | 91260 | 100.00617 | 90827.999 | 101.18917 | 91260 | 99.8911
91263 | 100.5235 | 91263 | 100.017 | 91263 | 100.00712 | 90830.999 | 101.18917 | 91263 | 99.8911
91266 | 100.5235 | 91266 | 100.017 | 91266 | 100.00665 | 90833.999 | 101.18969 | 91266 | 99.8911
91269 | 100.5235 | 91269 | 100.017 | 91269 | 100.00617 | 90836.999 | 101.1902 | 91269 | 99.8911
91272 | 100.5235 | 91272 | 100.017 | 91272 | 100.00617 | 90839.999 | 101.1902 | 91272 | 99.89161
91275 | 100.5235 | 91275 | 100.017 | 91275 | 100.0057 | 90842.999 | 101.19072 | 91275 | 99.89161
91278 | 100.5235 | 91278 | 100.017 | 91278 | 100.00522 | 90845.999 | 101.19072 | 91278 | 99.89161
91281 | 100.5235 | 91281 | 100.017 | 91281 | 100.00475 | 90848.999 | 101.19072 | 91281 | 99.89161
91284 | 100.5235 | 91284 | 100.017 | 91284 | 100.00427 | 90851.999 | 101.19124 | 91284 | 99.8911
91287 | 100.52305 | 91287 | 100.017 | 91287 | 100.0038 | 90854.999 | 101.19124 | 91287 | 99.8911
91290 | 100.52305 | 91290 | 100.017 | 91290 | 100.0038 | 90857.999 | 101.19124 | 91290 | 99.8911
91293 | 100.52305 | 91293 | 100.017 | 91293 | 100.00332 | 90860.999 | 101.19072 | 91293 | 99.8911
91296 | 100.52305 | 91296 | 100.017 | 91296 | 100.00285 | 90863.999 | 101.19072 | 91296 | 99.8911
91299 | 100.52259 | 91299 | 100.017 | 91299 | 100.00237 | 90866.999 | 101.19072 | 91299 | 99.8911
91302 | 100.52259 | 91302 | 100.017 | 91302 | 100.00237 | 90869.999 | 101.19072 | 91302 | 99.8911
91305 | 100.52259 | 91305 | 100.017 | 91305 | 100.0019 | 90872.999 | 101.19072 | 91305 | 99.8911
91308 | 100.52214 | 91308 | 100.017 | 91308 | 100.0019 | 90875.999 | 101.19072 | 91308 | 99.8911
91311 | 100.52214 | 91311 | 100.017 | 91311 | 100.0019 | 90878.999 | 101.19072 | 91311 | 99.8911
91314 | 100.52214 | 91314 | 100.01746 | 91314 | 100.00142 | 90881.999 | 101.19124 | 91314 | 99.89161
91317 | 100.52168 | 91317 | 100.01746 | 91317 | 100.00142 | 90884.999 | 101.19124 | 91317 | 99.89161
91320 | 100.52168 | 91320 | 100.01792 | 91320 | 100.00142 | 90887.999 | 101.19176 | 91320 | 99.89161
91323 | 100.52168 | 91323 | 100.01792 | 91323 | 100.00095 | 90890.999 | 101.19228 | 91323 | 99.89161
91326 | 100.52123 | 91326 | 100.01838 | 91326 | 100.00095 | 90893.999 | 101.19228 | 91326 | 99.89161
91329 | 100.52123 | 91329 | 100.01884 | 91329 | 100.00095 | 90896.999 | 101.1928 | 91329 | 99.89161
91332 | 100.52077 | 91332 | 100.01929 | 91332 | 100.00095 | 90899.999 | 101.19331 | 91332 | 99.89161
91335 | 100.52077 | 91335 | 100.01929 | 91335 | 100.00095 | 90902.999 | 101.19331 | 91335 | 99.89161
91338 | 100.52032 | 91338 | 100.01975 | 91338 | 100.00095 | 90905.999 | 101.19383 | 91338 | 99.89161
91341 | 100.52032 | 91341 | 100.01975 | 91341 | 100.00047 | 90908.999 | 101.19383 | 91341 | 99.89161
91344 | 100.51987 | 91344 | 100.02021 | 91344 | 100.00047 | 90911.999 | 101.19383 | 91344 | 99.89161
91347 | 100.51987 | 91347 | 100.02021 | 91347 | 100.00047 | 90914.999 | 101.19435 | 91347 | 99.8911
91350 | 100.51941 | 91350 | 100.02021 | 91350 | 100 | 90917.999 | 101.19435 | 91350 | 99.8911
91353 | 100.51941 | 91353 | 100.02021 | 91353 | 100 | 90920.999 | 101.19487 | 91353 | 99.8911
91356 | 100.51896 | 91356 | 100.02021 | 91356 | 100 | 90923.999 | 101.19487 | 91356 | 99.8911
91359 | 100.51896 | 91359 | 100.02021 | 91359 | 100 | 90926.999 | 101.19487 | 91359 | 99.8911
91362 | 100.51896 | 91362 | 100.02021 | 91362 | 100 | 90929.999 | 101.19539 | 91362 | 99.8911
91365 | 100.51896 | 91365 | 100.02021 | 91365 | 100 | 90932.999 | 101.19591 | 91365 | 99.8911
91368 | 100.51896 | 91368 | 100.02067 | 91368 | 100 | 90935.999 | 101.19591 | 91368 | 99.89161
91371 | 100.51941 | 91371 | 100.02067 | 91371 | 100 | 90938.999 | 101.19643 | 91371 | 99.89212
91374 | 100.51987 | 91374 | 100.02067 | 91374 | 100 | 90941.999 | 101.19694 | 91374 | 99.89264
91377 | 100.51987 | 91377 | 100.02113 | 91377 | 100 | 90944.999 | 101.19694 | 91377 | 99.89315
91380 | 100.52032 | 91380 | 100.02113 | 91380 | 100 | 90947.999 | 101.19746 | 91380 | 99.89315
91383 | 100.51987 | 91383 | 100.02113 | 91383 | 100 | 90950.999 | 101.19746 | 91383 | 99.89315
91386 | 100.51941 | 91386 | 100.02159 | 91386 | 100 | 90953.999 | 101.19746 | 91386 | 99.89315
91389 | 100.51941 | 91389 | 100.02159 | 91389 | 100 | 90956.999 | 101.19798 | 91389 | 99.89264
91392 | 100.51805 | 91392 | 100.02205 | 91392 | 100 | 90959.999 | 101.19798 | 91392 | 99.89161
91395 | 100.51759 | 91395 | 100.02205 | 91395 | 100 | 90962.999 | 101.19798 | 91395 | 99.8911
91398 | 100.51714 | 91398 | 100.02205 | 91398 | 100 | 90965.999 | 101.19798 | 91398 | 99.89059
91401 | 100.51668 | 91401 | 100.02205 | 91401 | 100.00047 | 90968.999 | 101.19798 | 91401 | 99.89059
91404 | 100.51668 | 91404 | 100.02067 | 91404 | 100.00047 | 90971.999 | 101.19798 | 91404 | 99.89059
91407 | 100.51668 | 91407 | 100.01929 | 91407 | 100.00095 | 90974.999 | 101.1985 | 91407 | 99.89059
91410 | 100.51623 | 91410 | 100.01792 | 91410 | 100.00142 | 90977.999 | 101.1985 | 91410 | 99.89059
91413 | 100.51623 | 91413 | 100.01746 | 91413 | 100.00142 | 90980.999 | 101.1985 | 91413 | 99.89059
91416 | 100.51623 | 91416 | 100.01746 | 91416 | 100 | 90983.999 | 101.19902 | 91416 | 99.89059
91419 | 100.51623 | 91419 | 100.01838 | 91419 | 99.99858 | 90986.999 | 101.19902 | 91419 | 99.89059
91422 | 100.51623 | 91422 | 100.01929 | 91422 | 99.9981 | 90989.999 | 101.19954 | 91422 | 99.8911
91425 | 100.51623 | 91425 | 100.02067 | 91425 | 99.9981 | 90992.999 | 101.20005 | 91425 | 99.8911
91428 | 100.51623 | 91428 | 100.02389 | 91428 | 99.9981 | 90995.999 | 101.20057 | 91428 | 99.8911
91431 | 100.51578 | 91431 | 100.02573 | 91431 | 99.9981 | 90998.999 | 101.20109 | 91431 | 99.8911
91434 | 100.51578 | 91434 | 100.0271 | 91434 | 99.99953 | 91001.999 | 101.20161 | 91434 | 99.89161
91437 | 100.51532 | 91437 | 100.02802 | 91437 | 100 | 91004.999 | 101.20213 | 91437 | 99.89212
91440 | 100.51532 | 91440 | 100.0271 | 91440 | 100.00047 | 91007.999 | 101.20265 | 91440 | 99.89212
91443 | 100.51487 | 91443 | 100.0271 | 91443 | 100.00095 | 91010.999 | 101.20316 | 91443 | 99.89264
91446 | 100.51487 | 91446 | 100.0271 | 91446 | 100 | 91013.999 | 101.20316 | 91446 | 99.89264
91449 | 100.51487 | 91449 | 100.02664 | 91449 | 100.0038 | 91016.999 | 101.20368 | 91449 | 99.89315
91452 | 100.51441 | 91452 | 100.02573 | 91452 | 100.04417 | 91019.999 | 101.20368 | 91452 | 99.89315
91455 | 100.51441 | 91455 | 100.02527 | 91455 | 100.152 | 91022.999 | 101.2042 | 91455 | 99.89366
91458 | 100.51396 | 91458 | 100.02481 | 91458 | 100.55288 | 91025.999 | 101.2042 | 91458 | 99.89366
91461 | 100.51396 | 91461 | 100.02435 | 91461 | 100.83455 | 91028.999 | 101.2042 | 91461 | 99.89417
91464 | 100.51396 | 91464 | 100.02389 | 91464 | 101.00317 | 91031.999 | 101.20472 | 91464 | 99.89417
91467 | 100.5135 | 91467 | 100.02343 | 91467 | 101.13664 | 91034.999 | 101.20472 | 91467 | 99.89468
91470 | 100.5135 | 91470 | 100.02297 | 91470 | 101.22404 | 91037.999 | 101.20524 | 91470 | 99.89519
91473 | 100.5135 | 91473 | 100.02297 | 91473 | 101.30336 | 91040.999 | 101.20524 | 91473 | 99.89519
91476 | 100.5135 | 91476 | 100.02251 | 91476 | 101.37508 | 91043.999 | 101.20576 | 91476 | 99.8957
91479 | 100.51305 | 91479 | 100.02251 | 91479 | 101.43825 | 91046.999 | 101.20576 | 91479 | 99.8957
91482 | 100.51305 | 91482 | 100.02205 | 91482 | 101.49335 | 91049.999 | 101.20679 | 91482 | 99.89621
91485 | 100.51305 | 91485 | 100.02205 | 91485 | 101.54798 | 91052.999 | 101.20731 | 91485 | 99.89621
91488 | 100.51305 | 91488 | 100.02159 | 91488 | 101.59785 | 91055.999 | 101.20783 | 91488 | 99.89673
91491 | 100.51305 | 91491 | 100.02159 | 91491 | 101.6425 | 91058.999 | 101.20835 | 91491 | 99.89724
91494 | 100.51305 | 91494 | 100.02113 | 91494 | 101.68145 | 91061.999 | 101.20887 | 91494 | 99.89724
91497 | 100.51305 | 91497 | 100.02113 | 91497 | 101.72135 | 91064.999 | 101.20938 | 91497 | 99.89775
91500 | 100.51305 | 91500 | 100.02067 | 91500 | 101.75982 | 91067.999 | 101.2099 | 91500 | 99.89826
91503 | 100.51305 | 91503 | 100.02067 | 91503 | 101.79734 | 91070.999 | 101.21042 | 91503 | 99.89826
91506 | 100.5135 | 91506 | 100.02021 | 91506 | 101.82727 | 91073.999 | 101.21042 | 91506 | 99.89877
91509 | 100.5135 | 91509 | 100.02021 | 91509 | 101.85909 | 91076.999 | 101.21094 | 91509 | 99.89877
91512 | 100.5135 | 91512 | 100.01975 | 91512 | 101.89044 | 91079.999 | 101.21094 | 91512 | 99.89928
91515 | 100.5135 | 91515 | 100.01975 | 91515 | 101.92036 | 91082.999 | 101.21146 | 91515 | 99.89928
91518 | 100.51396 | 91518 | 100.01975 | 91518 | 101.94554 | 91085.999 | 101.21146 | 91518 | 99.89928
91521 | 100.51396 | 91521 | 100.01929 | 91521 | 101.97119 | 91088.999 | 101.21146 | 91521 | 99.89979
91524 | 100.51396 | 91524 | 100.01884 | 91524 | 101.99636 | 91091.999 | 101.21146 | 91524 | 99.89979
91527 | 100.51396 | 91527 | 100.01884 | 91527 | 102.02059 | 91094.999 | 101.21146 | 91527 | 99.9003
91530 | 100.51396 | 91530 | 100.01838 | 91530 | 102.04006 | 91097.999 | 101.21146 | 91530 | 99.9003
91533 | 100.51441 | 91533 | 100.01838 | 91533 | 102.06096 | 91100.999 | 101.21146 | 91533 | 99.9003
91536 | 100.51441 | 91536 | 100.01792 | 91536 | 102.08091 | 91103.999 | 101.21146 | 91536 | 99.90082
91539 | 100.51441 | 91539 | 100.01792 | 91539 | 102.10038 | 91106.999 | 101.21198 | 91539 | 99.90082
91542 | 100.51441 | 91542 | 100.01792 | 91542 | 102.11653 | 91109.999 | 101.21198 | 91542 | 99.90082
91545 | 100.51441 | 91545 | 100.01792 | 91545 | 102.13363 | 91112.999 | 101.2125 | 91545 | 99.90133
91548 | 100.51441 | 91548 | 100.01792 | 91548 | 102.15026 | 91115.999 | 101.2125 | 91548 | 99.90133
91551 | 100.51441 | 91551 | 100.01792 | 91551 | 102.16641 | 91118.999 | 101.21301 | 91551 | 99.90133
91554 | 100.51441 | 91554 | 100.01746 | 91554 | 102.18113 | 91121.999 | 101.21301 | 91554 | 99.90184
91557 | 100.51441 | 91557 | 100.01746 | 91557 | 102.19586 | 91124.999 | 101.21301 | 91557 | 99.90184
91560 | 100.51441 | 91560 | 100.01746 | 91560 | 102.2101 | 91127.999 | 101.21353 | 91560 | 99.90184
91563 | 100.51487 | 91563 | 100.01746 | 91563 | 102.22435 | 91130.999 | 101.21353 | 91563 | 99.90184
91566 | 100.51487 | 91566 | 100.01746 | 91566 | 102.23718 | 91133.999 | 101.21405 | 91566 | 99.90184
91569 | 100.51487 | 91569 | 100.017 | 91569 | 102.25 | 91136.999 | 101.21405 | 91569 | 99.90184
91572 | 100.51532 | 91572 | 100.017 | 91572 | 102.26235 | 91139.999 | 101.21405 | 91572 | 99.90235
91575 | 100.51532 | 91575 | 100.017 | 91575 | 102.2747 | 91142.999 | 101.21457 | 91575 | 99.90235
91578 | 100.51578 | 91578 | 100.017 | 91578 | 102.28563 | 91145.999 | 101.21457 | 91578 | 99.90235
91581 | 100.51578 | 91581 | 100.01746 | 91581 | 102.29655 | 91148.999 | 101.21509 | 91581 | 99.90235
91584 | 100.51578 | 91584 | 100.01792 | 91584 | 102.307 | 91151.999 | 101.21509 | 91584 | 99.90286
91587 | 100.51578 | 91587 | 100.01746 | 91587 | 102.31745 | 91154.999 | 101.21561 | 91587 | 99.90286
91590 | 100.51578 | 91590 | 100.01608 | 91590 | 102.32648 | 91157.999 | 101.21561 | 91590 | 99.90286
91593 | 100.51578 | 91593 | 100.01516 | 91593 | 102.33598 | 91160.999 | 101.21561 | 91593 | 99.90337
91596 | 100.51623 | 91596 | 100.0147 | 91596 | 102.34453 | 91163.999 | 101.21561 | 91596 | 99.90337
91599 | 100.51623 | 91599 | 100.04089 | 91599 | 102.35308 | 91166.999 | 101.21561 | 91599 | 99.90388
91602 | 100.51623 | 91602 | 100 | 91602 | 102.3602 | 91169.999 | 101.21561 | 91602 | 99.90388
91605 | 100.51623 | 91605 | 100 | 91605 | 102.3678 | 91172.999 | 101.21509 | 91605 | 99.90439
91608 | 100.51668 | 91608 | 100.00046 | 91608 | 102.3754 | 91175.999 | 101.21509 | 91608 | 99.90439
91611 | 100.51668 | 91611 | 100 | 91611 | 102.383 | 91178.999 | 101.21457 | 91611 | 99.90439
91614 | 100.51714 | 91614 | 100 | 91614 | 102.38965 | 91181.999 | 101.21457 | 91614 | 99.90491
91617 | 100.51714 | 91617 | 100.00046 | 91617 | 102.39677 | 91184.999 | 101.21405 | 91617 | 99.90491
91620 | 100.51759 | 91620 | 100 | 91620 | 102.4039 | 91187.999 | 101.21405 | 91620 | 99.90491
91623 | 100.51759 | 91623 | 100 | 91623 | 102.41102 | 91190.999 | 101.21405 | 91623 | 99.90491
91626 | 100.51805 | 91626 | 100 | 91626 | 102.41767 | 91193.999 | 101.21405 | 91626 | 99.90542
91629 | 100.51805 | 91629 | 100 | 91629 | 102.4248 | 91196.999 | 101.21457 | 91629 | 99.90542
91632 | 100.5185 | 91632 | 100 | 91632 | 102.43097 | 91199.999 | 101.21457 | 91632 | 99.90542
91635 | 100.5185 | 91635 | 100 | 91635 | 102.43762 | 91202.999 | 101.21509 | 91635 | 99.90542
91638 | 100.51896 | 91638 | 100 | 91638 | 102.44332 | 91205.999 | 101.21561 | 91638 | 99.90542
91641 | 100.51896 | 91641 | 100 | 91641 | 102.44902 | 91208.999 | 101.21612 | 91641 | 99.90542
91644 | 100.51941 | 91644 | 100 | 91644 | 102.45472 | 91211.999 | 101.21664 | 91644 | 99.90542
91647 | 100.51941 | 91647 | 100 | 91647 | 102.45995 | 91214.999 | 101.21716 | 91647 | 99.90542
91650 | 100.51987 | 91650 | 100 | 91650 | 102.4647 | 91217.999 | 101.21768 | 91650 | 99.90542
91653 | 100.51987 | 91653 | 100 | 91653 | 102.46992 | 91220.999 | 101.2182 | 91653 | 99.90542
91656 | 100.52032 | 91656 | 100.00046 | 91656 | 102.47515 | 91223.999 | 101.21872 | 91656 | 99.90542
91659 | 100.52032 | 91659 | 100.00046 | 91659 | 102.48037 | 91226.999 | 101.21872 | 91659 | 99.90542
91662 | 100.52077 | 91662 | 100.00046 | 91662 | 102.4856 | 91229.999 | 101.21923 | 91662 | 99.90542
91665 | 100.52077 | 91665 | 100.00046 | 91665 | 102.49082 | 91232.999 | 101.21923 | 91665 | 99.90542
91668 | 100.52123 | 91668 | 100.00046 | 91668 | 102.49557 | 91235.999 | 101.21975 | 91668 | 99.90542
91671 | 100.52168 | 91671 | 100.00046 | 91671 | 102.50032 | 91238.999 | 101.21975 | 91671 | 99.90542
91674 | 100.52168 | 91674 | 100.00046 | 91674 | 102.50412 | 91241.999 | 101.21975 | 91674 | 99.90542
91677 | 100.52214 | 91677 | 100.00046 | 91677 | 102.5084 | 91244.999 | 101.21975 | 91677 | 99.90542
91680 | 100.52214 | 91680 | 100.00046 | 91680 | 102.5122 | 91247.999 | 101.21975 | 91680 | 99.90542
91683 | 100.52259 | 91683 | 100.00046 | 91683 | 102.51647 | 91250.999 | 101.22027 | 91683 | 99.90542
91686 | 100.52259 | 91686 | 100.00046 | 91686 | 102.51979 | 91253.999 | 101.22027 | 91686 | 99.90542
91689 | 100.52259 | 91689 | 100.00092 | 91689 | 102.52359 | 91256.999 | 101.22027 | 91689 | 99.90542
91692 | 100.52305 | 91692 | 100.00092 | 91692 | 102.52739 | 91259.999 | 101.22027 | 91692 | 99.90542
91695 | 100.52305 | 91695 | 100.00092 | 91695 | 102.53119 | 91262.999 | 101.22027 | 91695 | 99.90542
91698 | 100.52305 | 91698 | 100.00092 | 91698 | 102.53452 | 91265.999 | 101.22027 | 91698 | 99.90542
91701 | 100.52305 | 91701 | 100.00138 | 91701 | 102.53737 | 91268.999 | 101.22027 | 91701 | 99.90542
91704 | 100.5235 | 91704 | 100.00184 | 91704 | 102.54069 | 91271.999 | 101.22027 | 91704 | 99.90542
91707 | 100.5235 | 91707 | 100.00184 | 91707 | 102.54354 | 91274.999 | 101.21975 | 91707 | 99.90542
91710 | 100.52396 | 91710 | 100.00092 | 91710 | 102.54639 | 91277.999 | 101.21975 | 91710 | 99.90542
91713 | 100.52396 | 91713 | 100 | 91713 | 102.54924 | 91280.999 | 101.21975 | 91713 | 99.90542
91716 | 100.52396 | 91716 | 99.99954 | 91716 | 102.55257 | 91283.999 | 101.21923 | 91716 | 99.90593
91719 | 100.52441 | 91719 | 100 | 91719 | 102.55542 | 91286.999 | 101.21923 | 91719 | 99.90593
91722 | 100.52441 | 91722 | 100 | 91722 | 102.55874 | 91289.999 | 101.21872 | 91722 | 99.90593
91725 | 100.52486 | 91725 | 100 | 91725 | 102.56207 | 91292.999 | 101.21872 | 91725 | 99.90593
91728 | 100.52486 | 91728 | 100.00138 | 91728 | 102.56492 | 91295.999 | 101.2182 | 91728 | 99.90593
91731 | 100.52486 | 91731 | 100.00184 | 91731 | 102.56777 | 91298.999 | 101.2182 | 91731 | 99.90644
91734 | 100.52532 | 91734 | 100.0023 | 91734 | 102.57014 | 91301.999 | 101.2182 | 91734 | 99.90644
91737 | 100.52532 | 91737 | 100.0023 | 91737 | 102.57252 | 91304.999 | 101.21768 | 91737 | 99.90644
91740 | 100.52532 | 91740 | 100.00276 | 91740 | 102.57489 | 91307.999 | 101.21768 | 91740 | 99.90695
91743 | 100.52577 | 91743 | 100.00322 | 91743 | 102.57727 | 91310.999 | 101.21768 | 91743 | 99.90695
91746 | 100.52577 | 91746 | 100.00368 | 91746 | 102.57964 | 91313.999 | 101.21768 | 91746 | 99.90695
91749 | 100.52577 | 91749 | 100.00459 | 91749 | 102.58249 | 91316.999 | 101.2182 | 91749 | 99.90746
91752 | 100.52623 | 91752 | 100.00597 | 91752 | 102.58487 | 91319.999 | 101.2182 | 91752 | 99.90746
91755 | 100.52623 | 91755 | 100.00827 | 91755 | 102.58772 | 91322.999 | 101.2182 | 91755 | 99.90746
91758 | 100.52623 | 91758 | 100.01103 | 91758 | 102.59057 | 91325.999 | 101.21872 | 91758 | 99.90797
91761 | 100.52668 | 91761 | 100.01332 | 91761 | 102.59294 | 91328.999 | 101.21872 | 91761 | 99.90797
91764 | 100.52668 | 91764 | 100.01792 | 91764 | 102.59579 | 91331.999 | 101.21923 | 91764 | 99.90797
91767 | 100.52668 | 91767 | 100.02481 | 91767 | 102.59864 | 91334.999 | 101.21975 | 91767 | 99.90797
91770 | 100.52668 | 91770 | 100.09004 | 91770 | 102.60102 | 91337.999 | 101.21975 | 91770 | 99.90848
91773 | 100.52668 | 91773 | 100.25864 | 91773 | 102.60339 | 91340.999 | 101.22027 | 91773 | 99.90848
91776 | 100.52668 | 91776 | 100.97943 | 91776 | 102.60577 | 91343.999 | 101.22027 | 91776 | 99.909
91779 | 100.52668 | 91779 | 101.77097 | 91779 | 102.60814 | 91346.999 | 101.22027 | 91779 | 99.909
91782 | 100.52714 | 91782 | 102.34154 | 91782 | 102.61004 | 91349.999 | 101.22027 | 91782 | 99.90951
91785 | 100.52714 | 91785 | 102.71733 | 91785 | 102.61194 | 91352.999 | 101.22027 | 91785 | 99.90951
91788 | 100.52759 | 91788 | 102.90201 | 91788 | 102.61432 | 91355.999 | 101.22027 | 91788 | 99.91002
91791 | 100.52759 | 91791 | 103.0706 | 91791 | 102.61622 | 91358.999 | 101.22027 | 91791 | 99.91002
91794 | 100.52805 | 91794 | 103.21807 | 91794 | 102.61812 | 91361.999 | 101.22027 | 91794 | 99.91053
91797 | 100.52805 | 91797 | 103.3513 | 91797 | 102.62002 | 91364.999 | 101.22027 | 91797 | 99.91104
91800 | 100.52805 | 91800 | 103.45328 | 91800 | 102.62239 | 91367.999 | 101.22027 | 91800 | 99.91104
91803 | 100.5285 | 91803 | 103.54562 | 91803 | 102.62429 | 91370.999 | 101.22027 | 91803 | 99.91155
91806 | 100.5285 | 91806 | 103.63107 | 91806 | 102.62619 | 91373.999 | 101.22027 | 91806 | 99.91155
91809 | 100.5285 | 91809 | 103.71054 | 91809 | 102.62809 | 91376.999 | 101.22079 | 91809 | 99.91206
91812 | 100.5285 | 91812 | 103.76981 | 91812 | 102.62999 | 91379.999 | 101.22079 | 91812 | 99.91206
91815 | 100.5285 | 91815 | 103.83182 | 91815 | 102.63189 | 91382.999 | 101.22079 | 91815 | 99.91257
91818 | 100.5285 | 91818 | 103.89017 | 91818 | 102.63379 | 91385.999 | 101.22079 | 91818 | 99.91257
91821 | 100.5285 | 91821 | 103.94484 | 91821 | 102.63617 | 91388.999 | 101.22079 | 91821 | 99.91309
91824 | 100.52895 | 91824 | 103.98756 | 91824 | 102.63807 | 91391.999 | 101.22079 | 91824 | 99.91309
91827 | 100.52895 | 91827 | 104.02982 | 91827 | 102.63997 | 91394.999 | 101.22079 | 91827 | 99.91309
91830 | 100.52941 | 91830 | 104.06841 | 91830 | 102.64234 | 91397.999 | 101.22079 | 91830 | 99.9136
91833 | 100.52941 | 91833 | 104.107 | 91833 | 102.64472 | 91400.999 | 101.22079 | 91833 | 99.9136
91836 | 100.52986 | 91836 | 104.13732 | 91836 | 102.64709 | 91403.999 | 101.22131 | 91836 | 99.9136
91839 | 100.53032 | 91839 | 104.16902 | 91839 | 102.64899 | 91406.999 | 101.22131 | 91839 | 99.9136
91842 | 100.53032 | 91842 | 104.19934 | 91842 | 102.65137 | 91409.999 | 101.22131 | 91842 | 99.91411
91845 | 100.53032 | 91845 | 104.22828 | 91845 | 102.65327 | 91412.999 | 101.22183 | 91845 | 99.91411
91848 | 100.53077 | 91848 | 104.24987 | 91848 | 102.65517 | 91415.999 | 101.22183 | 91848 | 99.91411
91851 | 100.53077 | 91851 | 104.27284 | 91851 | 102.65707 | 91418.999 | 101.22234 | 91851 | 99.91462
91854 | 100.53077 | 91854 | 104.2949 | 91854 | 102.65849 | 91421.999 | 101.22286 | 91854 | 99.91462
91857 | 100.53077 | 91857 | 104.31603 | 91857 | 102.65992 | 91424.999 | 101.22286 | 91857 | 99.91513
91860 | 100.53123 | 91860 | 104.33211 | 91860 | 102.66134 | 91427.999 | 101.22286 | 91860 | 99.91513
91863 | 100.53123 | 91863 | 104.3491 | 91863 | 102.66277 | 91430.999 | 101.22338 | 91863 | 99.91513
91866 | 100.53123 | 91866 | 104.3661 | 91866 | 102.66372 | 91433.999 | 101.22338 | 91866 | 99.91513
91869 | 100.53168 | 91869 | 104.38264 | 91869 | 102.66467 | 91436.999 | 101.22338 | 91869 | 99.91564
91872 | 100.53213 | 91872 | 104.3955 | 91872 | 102.66562 | 91439.999 | 101.22338 | 91872 | 99.91564
91875 | 100.53259 | 91875 | 104.40974 | 91875 | 102.66657 | 91442.999 | 101.22286 | 91875 | 99.91564
91878 | 100.53259 | 91878 | 104.42307 | 91878 | 102.66752 | 91445.999 | 101.22286 | 91878 | 99.91564
91881 | 100.53304 | 91881 | 104.43639 | 91881 | 102.66847 | 91448.999 | 101.22286 | 91881 | 99.91564
91884 | 100.5335 | 91884 | 104.44742 | 91884 | 102.66989 | 91451.999 | 101.22286 | 91884 | 99.91615
91887 | 100.53395 | 91887 | 104.4589 | 91887 | 102.67132 | 91454.999 | 101.22234 | 91887 | 99.91615
91890 | 100.53395 | 91890 | 104.46993 | 91890 | 102.67274 | 91457.999 | 101.22234 | 91890 | 99.91615
91893 | 100.53441 | 91893 | 104.48095 | 91893 | 102.67464 | 91460.999 | 101.22234 | 91893 | 99.91615
91896 | 100.53441 | 91896 | 104.4906 | 91896 | 102.67607 | 91463.999 | 101.22234 | 91896 | 99.91666
91899 | 100.53441 | 91899 | 104.50025 | 91899 | 102.67796 | 91466.999 | 101.22183 | 91899 | 99.91666
91902 | 100.53486 | 91902 | 104.50989 | 91902 | 102.67939 | 91469.999 | 101.22183 | 91902 | 99.91666
91905 | 100.53486 | 91905 | 104.51954 | 91905 | 102.68081 | 91472.999 | 101.22183 | 91905 | 99.91666
91908 | 100.53486 | 91908 | 104.52781 | 91908 | 102.68271 | 91475.999 | 101.22131 | 91908 | 99.91718
91911 | 100.53486 | 91911 | 104.53608 | 91911 | 102.68414 | 91478.999 | 101.22131 | 91911 | 99.91718
91914 | 100.53486 | 91914 | 104.54435 | 91914 | 102.68556 | 91481.999 | 101.22131 | 91914 | 99.91769
91917 | 100.53486 | 91917 | 104.55216 | 91917 | 102.68746 | 91484.999 | 101.22131 | 91917 | 99.91769
91920 | 100.53532 | 91920 | 104.55905 | 91920 | 102.68889 | 91487.999 | 101.22079 | 91920 | 99.9182
91923 | 100.53532 | 91923 | 104.5664 | 91923 | 102.69079 | 91490.999 | 101.22079 | 91923 | 99.9182
91926 | 100.53532 | 91926 | 104.57329 | 91926 | 102.69269 | 91493.999 | 101.22079 | 91926 | 99.91871
91929 | 100.53532 | 91929 | 104.58018 | 91929 | 102.69459 | 91496.999 | 101.22079 | 91929 | 99.91922
91932 | 100.53577 | 91932 | 104.58661 | 91932 | 102.69601 | 91499.999 | 101.22079 | 91932 | 99.91922
91935 | 100.53577 | 91935 | 104.59304 | 91935 | 102.69791 | 91502.999 | 101.22079 | 91935 | 99.91973
91938 | 100.53577 | 91938 | 104.59948 | 91938 | 102.69886 | 91505.999 | 101.22079 | 91938 | 99.92024
91941 | 100.53622 | 91941 | 104.60545 | 91941 | 102.69981 | 91508.999 | 101.22131 | 91941 | 99.92024
91944 | 100.53622 | 91944 | 104.61142 | 91944 | 102.70076 | 91511.999 | 101.22131 | 91944 | 99.92075
91947 | 100.53668 | 91947 | 104.61739 | 91947 | 102.70171 | 91514.999 | 101.22131 | 91947 | 99.92127
91950 | 100.53668 | 91950 | 104.62336 | 91950 | 102.70219 | 91517.999 | 101.22131 | 91950 | 99.92127
91953 | 100.53713 | 91953 | 104.62934 | 91953 | 102.70314 | 91520.999 | 101.22131 | 91953 | 99.92178
91956 | 100.53713 | 91956 | 104.63485 | 91956 | 102.70409 | 91523.999 | 101.22183 | 91956 | 99.92178
91959 | 100.53713 | 91959 | 104.64036 | 91959 | 102.70504 | 91526.999 | 101.22183 | 91959 | 99.92229
91962 | 100.53713 | 91962 | 104.64633 | 91962 | 102.70646 | 91529.999 | 101.22234 | 91962 | 99.92229
91965 | 100.53713 | 91965 | 104.65185 | 91965 | 102.70741 | 91532.999 | 101.22234 | 91965 | 99.92229
91968 | 100.53622 | 91968 | 104.6569 | 91968 | 102.70884 | 91535.999 | 101.22286 | 91968 | 99.92127
91971 | 100.53486 | 91971 | 104.66241 | 91971 | 102.70979 | 91538.999 | 101.22338 | 91971 | 99.91973
91974 | 100.53395 | 91974 | 104.66747 | 91974 | 102.71121 | 91541.999 | 101.22338 | 91974 | 99.91922
91977 | 100.53395 | 91977 | 104.67298 | 91977 | 102.71264 | 91544.999 | 101.2239 | 91977 | 99.91871
91980 | 100.53395 | 91980 | 104.67757 | 91980 | 102.71406 | 91547.999 | 101.22442 | 91980 | 99.91871
91983 | 100.53486 | 91983 | 104.68263 | 91983 | 102.71501 | 91550.999 | 101.22442 | 91983 | 99.91973
91986 | 100.53577 | 91986 | 104.68768 | 91986 | 102.71644 | 91553.999 | 101.22494 | 91986 | 99.92075
91989 | 100.53713 | 91989 | 104.69227 | 91989 | 102.71739 | 91556.999 | 101.22545 | 91989 | 99.92178
91992 | 100.53986 | 91992 | 104.69641 | 91992 | 102.71881 | 91559.999 | 101.22545 | 91992 | 99.92484
91995 | 100.54168 | 91995 | 104.70054 | 91995 | 102.71976 | 91562.999 | 101.22597 | 91995 | 99.92638
91998 | 100.54259 | 91998 | 104.70468 | 91998 | 102.72071 | 91565.999 | 101.22649 | 91998 | 99.9274
92001 | 100.5435 | 92001 | 104.70881 | 92001 | 102.72166 | 91568.999 | 101.22649 | 92001 | 99.92842
92004 | 100.54259 | 92004 | 104.71249 | 92004 | 102.72261 | 91571.999 | 101.22701 | 92004 | 99.92842
92007 | 100.54259 | 92007 | 104.71616 | 92007 | 102.72356 | 91574.999 | 101.22701 | 92007 | 99.92842
92010 | 100.54259 | 92010 | 104.71984 | 92010 | 102.72499 | 91577.999 | 101.22701 | 92010 | 99.92842
92013 | 100.54259 | 92013 | 104.72351 | 92013 | 102.72594 | 91580.999 | 101.22753 | 92013 | 99.92842
92016 | 100.54168 | 92016 | 104.72673 | 92016 | 102.72736 | 91583.999 | 101.22753 | 92016 | 99.92842
92019 | 100.54168 | 92019 | 104.7304 | 92019 | 102.72831 | 91586.999 | 101.22753 | 92019 | 99.92791
92022 | 100.54122 | 92022 | 104.73362 | 92022 | 102.72974 | 91589.999 | 101.22701 | 92022 | 99.92791
92025 | 100.54077 | 92025 | 104.73729 | 92025 | 102.73069 | 91592.999 | 101.22701 | 92025 | 99.92791
92028 | 100.54077 | 92028 | 104.74051 | 92028 | 102.73164 | 91595.999 | 101.22753 | 92028 | 99.92791
92031 | 100.54077 | 92031 | 104.74419 | 92031 | 102.73259 | 91598.999 | 101.22753 | 92031 | 99.92791
92034 | 100.54077 | 92034 | 104.74786 | 92034 | 102.73306 | 91601.999 | 101.22753 | 92034 | 99.9274
92037 | 100.54077 | 92037 | 104.75108 | 92037 | 102.73401 | 91604.999 | 101.22805 | 92037 | 99.9274
92040 | 100.54122 | 92040 | 104.75475 | 92040 | 102.73449 | 91607.999 | 101.22856 | 92040 | 99.9274
92043 | 100.54168 | 92043 | 104.75797 | 92043 | 102.73544 | 91610.999 | 101.22856 | 92043 | 99.9274
92046 | 100.54213 | 92046 | 104.76164 | 92046 | 102.73591 | 91613.999 | 101.22908 | 92046 | 99.9274
92049 | 100.54213 | 92049 | 104.76486 | 92049 | 102.73686 | 91616.999 | 101.22908 | 92049 | 99.9274
92052 | 100.54213 | 92052 | 104.76807 | 92052 | 102.73734 | 91619.999 | 101.2296 | 92052 | 99.92689
92055 | 100.54213 | 92055 | 104.77129 | 92055 | 102.73829 | 91622.999 | 101.23012 | 92055 | 99.92689
92058 | 100.54168 | 92058 | 104.77405 | 92058 | 102.73971 | 91625.999 | 101.23012 | 92058 | 99.92689
92061 | 100.54168 | 92061 | 104.77726 | 92061 | 102.74066 | 91628.999 | 101.23064 | 92061 | 99.92689
92064 | 100.54031 | 92064 | 104.78002 | 92064 | 102.74161 | 91631.999 | 101.23064 | 92064 | 99.92689
92067 | 100.53986 | 92067 | 104.78277 | 92067 | 102.74256 | 91634.999 | 101.23116 | 92067 | 99.92638
92070 | 100.53941 | 92070 | 104.78599 | 92070 | 102.74304 | 91637.999 | 101.23168 | 92070 | 99.92638
92073 | 100.53895 | 92073 | 104.78875 | 92073 | 102.74399 | 91640.999 | 101.23168 | 92073 | 99.92638
92076 | 100.5385 | 92076 | 104.7915 | 92076 | 102.74494 | 91643.999 | 101.23219 | 92076 | 99.92638
92079 | 100.53804 | 92079 | 104.79426 | 92079 | 102.74589 | 91646.999 | 101.23271 | 92079 | 99.92638
92082 | 100.53759 | 92082 | 104.79702 | 92082 | 102.74731 | 91649.999 | 101.23323 | 92082 | 99.92638
92085 | 100.53759 | 92085 | 104.79977 | 92085 | 102.74826 | 91652.999 | 101.23323 | 92085 | 99.92638
92088 | 100.53759 | 92088 | 104.80299 | 92088 | 102.74921 | 91655.999 | 101.23375 | 92088 | 99.92689
92091 | 100.53759 | 92091 | 104.80574 | 92091 | 102.75064 | 91658.999 | 101.23427 | 92091 | 99.92689
92094 | 100.53759 | 92094 | 104.8085 | 92094 | 102.75159 | 91661.999 | 101.23427 | 92094 | 99.92689
92097 | 100.53804 | 92097 | 104.81126 | 92097 | 102.75254 | 91664.999 | 101.23427 | 92097 | 99.92689
92100 | 100.53804 | 92100 | 104.81401 | 92100 | 102.75349 | 91667.999 | 101.23479 | 92100 | 99.92689
92103 | 100.53804 | 92103 | 104.81677 | 92103 | 102.75444 | 91670.999 | 101.2353 | 92103 | 99.92689
92106 | 100.53804 | 92106 | 104.81953 | 92106 | 102.75444 | 91673.999 | 101.2353 | 92106 | 99.92689
92109 | 100.5385 | 92109 | 104.82228 | 92109 | 102.75491 | 91676.999 | 101.23582 | 92109 | 99.9274
92112 | 100.5385 | 92112 | 104.82458 | 92112 | 102.75539 | 91679.999 | 101.23634 | 92112 | 99.9274
92115 | 100.5385 | 92115 | 104.82734 | 92115 | 102.75586 | 91682.999 | 101.23634 | 92115 | 99.9274
92118 | 100.5385 | 92118 | 104.82963 | 92118 | 102.75634 | 91685.999 | 101.23686 | 92118 | 99.9274
92121 | 100.53895 | 92121 | 104.83239 | 92121 | 102.75681 | 91688.999 | 101.23686 | 92121 | 99.9274
92124 | 100.53895 | 92124 | 104.83469 | 92124 | 102.75776 | 91691.999 | 101.23686 | 92124 | 99.9274
92127 | 100.53941 | 92127 | 104.83698 | 92127 | 102.75871 | 91694.999 | 101.23686 | 92127 | 99.9274
92130 | 100.53941 | 92130 | 104.83928 | 92130 | 102.76014 | 91697.999 | 101.23686 | 92130 | 99.92791
92133 | 100.53986 | 92133 | 104.84204 | 92133 | 102.76109 | 91700.999 | 101.23634 | 92133 | 99.92791
92136 | 100.54077 | 92136 | 104.84433 | 92136 | 102.76251 | 91703.999 | 101.23634 | 92136 | 99.92791
92139 | 100.54122 | 92139 | 104.84709 | 92139 | 102.76346 | 91706.999 | 101.23634 | 92139 | 99.92842
92142 | 100.54213 | 92142 | 104.84985 | 92142 | 102.76441 | 91709.999 | 101.23634 | 92142 | 99.92842
92145 | 100.54259 | 92145 | 104.8526 | 92145 | 102.76536 | 91712.999 | 101.23582 | 92145 | 99.92893
92148 | 100.5435 | 92148 | 104.85536 | 92148 | 102.76631 | 91715.999 | 101.23582 | 92148 | 99.92996
92151 | 100.5435 | 92151 | 104.85812 | 92151 | 102.76726 | 91718.999 | 101.23582 | 92151 | 99.92996
92154 | 100.54304 | 92154 | 104.86087 | 92154 | 102.76869 | 91721.999 | 101.23582 | 92154 | 99.92996
92157 | 100.54259 | 92157 | 104.86317 | 92157 | 102.77011 | 91724.999 | 101.23634 | 92157 | 99.92996
92160 | 100.54168 | 92160 | 104.86593 | 92160 | 102.77201 | 91727.999 | 101.23634 | 92160 | 99.92945
92163 | 100.54122 | 92163 | 104.86822 | 92163 | 102.77344 | 91730.999 | 101.23634 | 92163 | 99.92945
92166 | 100.54077 | 92166 | 104.87052 | 92166 | 102.77534 | 91733.999 | 101.23686 | 92166 | 99.92945
92169 | 100.54031 | 92169 | 104.87282 | 92169 | 102.77676 | 91736.999 | 101.23686 | 92169 | 99.92996
92172 | 100.54077 | 92172 | 104.87465 | 92172 | 102.77819 | 91739.999 | 101.23686 | 92172 | 99.932
92175 | 100.54122 | 92175 | 104.87649 | 92175 | 102.77961 | 91742.999 | 101.23738 | 92175 | 99.93405
92178 | 100.54213 | 92178 | 104.87879 | 92178 | 102.78009 | 91745.999 | 101.23738 | 92178 | 99.9366
92181 | 100.5435 | 92181 | 104.88063 | 92181 | 102.78056 | 91748.999 | 101.23738 | 92181 | 99.93916
92184 | 100.54759 | 92184 | 104.88246 | 92184 | 102.78151 | 91751.999 | 101.23738 | 92184 | 99.94581
92187 | 100.54986 | 92187 | 104.88476 | 92187 | 102.78199 | 91754.999 | 101.23738 | 92187 | 99.95041
92190 | 100.55349 | 92190 | 104.88706 | 92190 | 102.78199 | 91757.999 | 101.23738 | 92190 | 99.95552
92193 | 100.55895 | 92193 | 104.8889 | 92193 | 102.78199 | 91760.999 | 101.2379 | 92193 | 99.96114
92196 | 100.58667 | 92196 | 104.89165 | 92196 | 102.78199 | 91763.999 | 101.2379 | 92196 | 99.99847
92199 | 100.72481 | 92199 | 104.89349 | 92199 | 102.78246 | 91766.999 | 101.2379 | 92199 | 100.12424
92202 | 101.18378 | 92202 | 104.89579 | 92202 | 102.78294 | 91769.999 | 101.2379 | 92202 | 100.38191
92205 | 101.96176 | 92205 | 104.89808 | 92205 | 102.78341 | 91772.999 | 101.2379 | 92205 | 100.73417
92208 | 103.58725 | 92208 | 104.89992 | 92208 | 102.78389 | 91775.999 | 101.2379 | 92208 | 101.17437
92211 | 105.59128 | 92211 | 104.90176 | 92211 | 102.78436 | 91778.999 | 101.23841 | 92211 | 101.62836
92214 | 107.96339 | 92214 | 104.9036 | 92214 | 102.78484 | 91781.999 | 101.23841 | 92214 | 102.09259
92217 | 110.55045 | 92217 | 104.90543 | 92217 | 102.78579 | 91784.999 | 101.23841 | 92217 | 102.55988
92220 | 113.34427 | 92220 | 104.90727 | 92220 | 102.78626 | 91787.999 | 101.23841 | 92220 | 102.99292
92223 | 116.01449 | 92223 | 104.90865 | 92223 | 102.78721 | 91790.999 | 101.23841 | 92223 | 103.39988
92226 | 118.12485 | 92226 | 104.91049 | 92226 | 102.78864 | 91793.999 | 101.23841 | 92226 | 103.74396
92229 | 119.58311 | 92229 | 104.91232 | 92229 | 102.79006 | 91796.999 | 101.23841 | 92229 | 104.04049
92232 | 119.95301 | 92232 | 104.91416 | 92232 | 102.79101 | 91799.999 | 101.23841 | 92232 | 104.23784
92235 | 120.22203 | 92235 | 104.91554 | 92235 | 102.79244 | 91802.999 | 101.23841 | 92235 | 104.41831
92238 | 120.44652 | 92238 | 104.91738 | 92238 | 102.79339 | 91805.999 | 101.23841 | 92238 | 104.57476
92241 | 120.64692 | 92241 | 104.91922 | 92241 | 102.79481 | 91808.999 | 101.23841 | 92241 | 104.71433
92244 | 120.80779 | 92244 | 104.92105 | 92244 | 102.79576 | 91811.999 | 101.23841 | 92244 | 104.83652
92247 | 120.95684 | 92247 | 104.92243 | 92247 | 102.79624 | 91814.999 | 101.23841 | 92247 | 104.95514
92250 | 121.09862 | 92250 | 104.92427 | 92250 | 102.79671 | 91817.999 | 101.23841 | 92250 | 105.06404
92253 | 121.23314 | 92253 | 104.92611 | 92253 | 102.79719 | 91820.999 | 101.23841 | 92253 | 105.16322
92256 | 121.34947 | 92256 | 104.9284 | 92256 | 102.79766 | 91823.999 | 101.23841 | 92256 | 105.2532
92259 | 121.46353 | 92259 | 104.93024 | 92259 | 102.79861 | 91826.999 | 101.23841 | 92259 | 105.34318
92262 | 121.56941 | 92262 | 104.93254 | 92262 | 102.79909 | 91829.999 | 101.23841 | 92262 | 105.42703
92265 | 121.66666 | 92265 | 104.93438 | 92265 | 102.79956 | 91832.999 | 101.23893 | 92265 | 105.50423
92268 | 121.75573 | 92268 | 104.93667 | 92268 | 102.80004 | 91835.999 | 101.23893 | 92268 | 105.5753
92271 | 121.84434 | 92271 | 104.93851 | 92271 | 102.80051 | 91838.999 | 101.23893 | 92271 | 105.64738
92274 | 121.92886 | 92274 | 104.94081 | 92274 | 102.80099 | 91841.999 | 101.23893 | 92274 | 105.7164
92277 | 122.01066 | 92277 | 104.94264 | 92277 | 102.80146 | 91844.999 | 101.23945 | 92277 | 105.78338
92280 | 122.0811 | 92280 | 104.94448 | 92280 | 102.80194 | 91847.999 | 101.23945 | 92280 | 105.84064
92283 | 122.15108 | 92283 | 104.94632 | 92283 | 102.80241 | 91850.999 | 101.23945 | 92283 | 105.89944
92286 | 122.21697 | 92286 | 104.94816 | 92286 | 102.80336 | 91853.999 | 101.23945 | 92286 | 105.9567
92289 | 122.28286 | 92289 | 104.94999 | 92289 | 102.80431 | 91856.999 | 101.23997 | 92289 | 106.01242
92292 | 122.34058 | 92292 | 104.95137 | 92292 | 102.80479 | 91859.999 | 101.23997 | 92292 | 106.05997
92295 | 122.3992 | 92295 | 104.95275 | 92295 | 102.80574 | 91862.999 | 101.23997 | 92295 | 106.10854
92298 | 122.45645 | 92298 | 104.95413 | 92298 | 102.80669 | 91865.999 | 101.23997 | 92298 | 106.15609
92301 | 122.51189 | 92301 | 104.95597 | 92301 | 102.80764 | 91868.999 | 101.23997 | 92301 | 106.20261
92304 | 122.56052 | 92304 | 104.95735 | 92304 | 102.80811 | 91871.999 | 101.24049 | 92304 | 106.24198
92307 | 122.61005 | 92307 | 104.95918 | 92307 | 102.80811 | 91874.999 | 101.24049 | 92307 | 106.28288
92310 | 122.65822 | 92310 | 104.96102 | 92310 | 102.80811 | 91877.999 | 101.24101 | 92310 | 106.32276
92313 | 122.70503 | 92313 | 104.9624 | 92313 | 102.80811 | 91880.999 | 101.24101 | 92313 | 106.36161
92316 | 122.74592 | 92316 | 104.9647 | 92316 | 102.80859 | 91883.999 | 101.24101 | 92316 | 106.39536
92319 | 122.78728 | 92319 | 104.96653 | 92319 | 102.80859 | 91886.999 | 101.24152 | 92319 | 106.42961
92322 | 122.82772 | 92322 | 104.96791 | 92322 | 102.80906 | 91889.999 | 101.24204 | 92322 | 106.46387
92325 | 122.86726 | 92325 | 104.96975 | 92325 | 102.80954 | 91892.999 | 101.24204 | 92325 | 106.49659
92328 | 122.90134 | 92328 | 104.97113 | 92328 | 102.81049 | 91895.999 | 101.24256 | 92328 | 106.52573
92331 | 122.93678 | 92331 | 104.97296 | 92331 | 102.81144 | 91898.999 | 101.24308 | 92331 | 106.55487
92334 | 122.97132 | 92334 | 104.97434 | 92334 | 102.81286 | 91901.999 | 101.2436 | 92334 | 106.58401
92337 | 123.00586 | 92337 | 104.97618 | 92337 | 102.81381 | 91904.999 | 101.2436 | 92337 | 106.61213
92340 | 123.0363 | 92340 | 104.97802 | 92340 | 102.81429 | 91907.999 | 101.24412 | 92340 | 106.63718
92343 | 123.06811 | 92343 | 104.97986 | 92343 | 102.81524 | 91910.999 | 101.24463 | 92343 | 106.66224
92346 | 123.09902 | 92346 | 104.98123 | 92346 | 102.81571 | 91913.999 | 101.24463 | 92346 | 106.68729
92349 | 123.12946 | 92349 | 104.98307 | 92349 | 102.81571 | 91916.999 | 101.24515 | 92349 | 106.71183
92352 | 123.15764 | 92352 | 104.98491 | 92352 | 102.81619 | 91919.999 | 101.24515 | 92352 | 106.7333
92355 | 123.18627 | 92355 | 104.98675 | 92355 | 102.81666 | 91922.999 | 101.24515 | 92355 | 106.75529
92358 | 123.21399 | 92358 | 104.98812 | 92358 | 102.81714 | 91925.999 | 101.24515 | 92358 | 106.77676
92361 | 123.24171 | 92361 | 104.9895 | 92361 | 102.81761 | 91928.999 | 101.24567 | 92361 | 106.79772
92364 | 123.26715 | 92364 | 104.99134 | 92364 | 102.81856 | 91931.999 | 101.24567 | 92364 | 106.81664
92367 | 123.2926 | 92367 | 104.99272 | 92367 | 102.81951 | 91934.999 | 101.24567 | 92367 | 106.83555
92370 | 123.31805 | 92370 | 104.9941 | 92370 | 102.82046 | 91937.999 | 101.24567 | 92370 | 106.85447
92373 | 123.34304 | 92373 | 104.99547 | 92373 | 102.82189 | 91940.999 | 101.24619 | 92373 | 106.87288
92376 | 123.36622 | 92376 | 104.99639 | 92376 | 102.82284 | 91943.999 | 101.24619 | 92376 | 106.88924
92379 | 123.38985 | 92379 | 104.99777 | 92379 | 102.82331 | 91946.999 | 101.24619 | 92379 | 106.90611
92382 | 123.41257 | 92382 | 104.99915 | 92382 | 102.82426 | 91949.999 | 101.24671 | 92382 | 106.92247
92385 | 123.43529 | 92385 | 105.00007 | 92385 | 102.82521 | 91952.999 | 101.24671 | 92385 | 106.93883
92388 | 123.4562 | 92388 | 105.00145 | 92388 | 102.82569 | 91955.999 | 101.24671 | 92388 | 106.95314
92391 | 123.4771 | 92391 | 105.00237 | 92391 | 102.82664 | 91958.999 | 101.24671 | 92391 | 106.96746
92394 | 123.49846 | 92394 | 105.00374 | 92394 | 102.82711 | 91961.999 | 101.24671 | 92394 | 106.98228
92397 | 123.51891 | 92397 | 105.00466 | 92397 | 102.82759 | 91964.999 | 101.24671 | 92397 | 106.99609
92400 | 123.53845 | 92400 | 105.00558 | 92400 | 102.82854 | 91967.999 | 101.24671 | 92400 | 107.00887
92403 | 123.55799 | 92403 | 105.0065 | 92403 | 102.82901 | 91970.999 | 101.24671 | 92403 | 107.02165
92406 | 123.57753 | 92406 | 105.00788 | 92406 | 102.82949 | 91973.999 | 101.24671 | 92406 | 107.03443
92409 | 123.59661 | 92409 | 105.00926 | 92409 | 102.83044 | 91976.999 | 101.24671 | 92409 | 107.0467
92412 | 123.61434 | 92412 | 105.01109 | 92412 | 102.83091 | 91979.999 | 101.24671 | 92412 | 107.05795
92415 | 123.63297 | 92415 | 105.01247 | 92415 | 102.83139 | 91982.999 | 101.24671 | 92415 | 107.0692
92418 | 123.65069 | 92418 | 105.01431 | 92418 | 102.83139 | 91985.999 | 101.24619 | 92418 | 107.08045
92421 | 123.66841 | 92421 | 105.01615 | 92421 | 102.83186 | 91988.999 | 101.24619 | 92421 | 107.09118
92424 | 123.68568 | 92424 | 105.01799 | 92424 | 102.83234 | 91991.999 | 101.24619 | 92424 | 107.10141
92427 | 123.7025 | 92427 | 105.01982 | 92427 | 102.83234 | 91994.999 | 101.24619 | 92427 | 107.11112
92430 | 123.71976 | 92430 | 105.0212 | 92430 | 102.83234 | 91997.999 | 101.24619 | 92430 | 107.12084
92433 | 123.73658 | 92433 | 105.02304 | 92433 | 102.83281 | 92000.999 | 101.24619 | 92433 | 107.13055
92436 | 123.75248 | 92436 | 105.02442 | 92436 | 102.83329 | 92003.999 | 101.24619 | 92436 | 107.13924
92439 | 123.76839 | 92439 | 105.0258 | 92439 | 102.83329 | 92006.999 | 101.24619 | 92439 | 107.14844
92442 | 123.78429 | 92442 | 105.02717 | 92442 | 102.83376 | 92009.999 | 101.24619 | 92442 | 107.15714
92445 | 123.79974 | 92445 | 105.02855 | 92445 | 102.83424 | 92012.999 | 101.24619 | 92445 | 107.16583
92448 | 123.81474 | 92448 | 105.03039 | 92448 | 102.83471 | 92015.999 | 101.24619 | 92448 | 107.1735
92451 | 123.82974 | 92451 | 105.03177 | 92451 | 102.83518 | 92018.999 | 101.24619 | 92451 | 107.18168
92454 | 123.84473 | 92454 | 105.0336 | 92454 | 102.83613 | 92021.999 | 101.24619 | 92454 | 107.18935
92457 | 123.85927 | 92457 | 105.03498 | 92457 | 102.83661 | 92024.999 | 101.24619 | 92457 | 107.19701
92460 | 123.87381 | 92460 | 105.03682 | 92460 | 102.83708 | 92027.999 | 101.24619 | 92460 | 107.20417
92463 | 123.88836 | 92463 | 105.0382 | 92463 | 102.83803 | 92030.999 | 101.24671 | 92463 | 107.21133
92466 | 123.90244 | 92466 | 105.04004 | 92466 | 102.83851 | 92033.999 | 101.24671 | 92466 | 107.21849
92469 | 123.91699 | 92469 | 105.04187 | 92469 | 102.83898 | 92036.999 | 101.24723 | 92469 | 107.22564
92472 | 123.93107 | 92472 | 105.04371 | 92472 | 102.83946 | 92039.999 | 101.24723 | 92472 | 107.23178
92475 | 123.94561 | 92475 | 105.04555 | 92475 | 102.84041 | 92042.999 | 101.24723 | 92475 | 107.23843
92478 | 123.9597 | 92478 | 105.04739 | 92478 | 102.84088 | 92045.999 | 101.24775 | 92478 | 107.24456
92481 | 123.97333 | 92481 | 105.04876 | 92481 | 102.84136 | 92048.999 | 101.24775 | 92481 | 107.25121
92484 | 123.98697 | 92484 | 105.05014 | 92484 | 102.84183 | 92051.999 | 101.24775 | 92484 | 107.25683
92487 | 124.0006 | 92487 | 105.05198 | 92487 | 102.84231 | 92054.999 | 101.24775 | 92487 | 107.26297
92490 | 124.01378 | 92490 | 105.05382 | 92490 | 102.84278 | 92057.999 | 101.24775 | 92490 | 107.26859
92493 | 124.02741 | 92493 | 105.0552 | 92493 | 102.84373 | 92060.999 | 101.24775 | 92493 | 107.27473
92496 | 124.04014 | 92496 | 105.05703 | 92496 | 102.84421 | 92063.999 | 101.24775 | 92496 | 107.27984
92499 | 124.05286 | 92499 | 105.05887 | 92499 | 102.84516 | 92066.999 | 101.24775 | 92499 | 107.28546
92502 | 124.06604 | 92502 | 105.06071 | 92502 | 102.84563 | 92069.999 | 101.24775 | 92502 | 107.29057
92505 | 124.07876 | 92505 | 105.06209 | 92505 | 102.84658 | 92072.999 | 101.24775 | 92505 | 107.2962
92508 | 124.09149 | 92508 | 105.06392 | 92508 | 102.84706 | 92075.999 | 101.24775 | 92508 | 107.3008
92511 | 124.10421 | 92511 | 105.0653 | 92511 | 102.84801 | 92078.999 | 101.24826 | 92511 | 107.30591
92514 | 124.11648 | 92514 | 105.06714 | 92514 | 102.84848 | 92081.999 | 101.24826 | 92514 | 107.31051
92517 | 124.1292 | 92517 | 105.06852 | 92517 | 102.84943 | 92084.999 | 101.24826 | 92517 | 107.31512
92520 | 124.14147 | 92520 | 105.0699 | 92520 | 102.84991 | 92087.999 | 101.24826 | 92520 | 107.31972
92523 | 124.15374 | 92523 | 105.07128 | 92523 | 102.85086 | 92090.999 | 101.24878 | 92523 | 107.32381
92526 | 124.16556 | 92526 | 105.07311 | 92526 | 102.85133 | 92093.999 | 101.24878 | 92526 | 107.3279
92529 | 124.17737 | 92529 | 105.07449 | 92529 | 102.85181 | 92096.999 | 101.24878 | 92529 | 107.3325
92532 | 124.18919 | 92532 | 105.07633 | 92532 | 102.85276 | 92099.999 | 101.24878 | 92532 | 107.33608
92535 | 124.201 | 92535 | 105.07771 | 92535 | 102.85323 | 92102.999 | 101.24878 | 92535 | 107.34017
92538 | 124.21282 | 92538 | 105.07909 | 92538 | 102.85371 | 92105.999 | 101.24878 | 92538 | 107.34426
92541 | 124.22418 | 92541 | 105.08 | 92541 | 102.85418 | 92108.999 | 101.24878 | 92541 | 107.34784
92544 | 124.23554 | 92544 | 105.08092 | 92544 | 102.85513 | 92111.999 | 101.24826 | 92544 | 107.35193
92547 | 124.2469 | 92547 | 105.08184 | 92547 | 102.85561 | 92114.999 | 101.24826 | 92547 | 107.3555
92550 | 124.25826 | 92550 | 105.08322 | 92550 | 102.85608 | 92117.999 | 101.24826 | 92550 | 107.35908
92553 | 124.26962 | 92553 | 105.0846 | 92553 | 102.85656 | 92120.999 | 101.24826 | 92553 | 107.36317
92556 | 124.28053 | 92556 | 105.08644 | 92556 | 102.85703 | 92123.999 | 101.24826 | 92556 | 107.36624
92559 | 124.29143 | 92559 | 105.08781 | 92559 | 102.85751 | 92126.999 | 101.24878 | 92559 | 107.36982
92562 | 124.30279 | 92562 | 105.09011 | 92562 | 102.85751 | 92129.999 | 101.2493 | 92562 | 107.3734
92565 | 124.3137 | 92565 | 105.09195 | 92565 | 102.85798 | 92132.999 | 101.2493 | 92565 | 107.37647
92568 | 124.32506 | 92568 | 105.0947 | 92568 | 102.85846 | 92135.999 | 101.24982 | 92568 | 107.37953
92571 | 124.33551 | 92571 | 105.09654 | 92571 | 102.85893 | 92138.999 | 101.25034 | 92571 | 107.3826
92574 | 124.34596 | 92574 | 105.09884 | 92574 | 102.85988 | 92141.999 | 101.25034 | 92574 | 107.38567
92577 | 124.35642 | 92577 | 105.10068 | 92577 | 102.86036 | 92144.999 | 101.25086 | 92577 | 107.38874
92580 | 124.36551 | 92580 | 105.10205 | 92580 | 102.86083 | 92147.999 | 101.25137 | 92580 | 107.3918
92583 | 124.37459 | 92583 | 105.10389 | 92583 | 102.86131 | 92150.999 | 101.25137 | 92583 | 107.39487
92586 | 124.38414 | 92586 | 105.10527 | 92586 | 102.86226 | 92153.999 | 101.25189 | 92586 | 107.39794
92589 | 124.39323 | 92589 | 105.10711 | 92589 | 102.86273 | 92156.999 | 101.25189 | 92589 | 107.40101
92592 | 124.40186 | 92592 | 105.10803 | 92592 | 102.86321 | 92159.999 | 101.25241 | 92592 | 107.40356
92595 | 124.41095 | 92595 | 105.10941 | 92595 | 102.86368 | 92162.999 | 101.25241 | 92595 | 107.40663
92598 | 124.42004 | 92598 | 105.11032 | 92598 | 102.86368 | 92165.999 | 101.25241 | 92598 | 107.4097
92601 | 124.42958 | 92601 | 105.11124 | 92601 | 102.86416 | 92168.999 | 101.25241 | 92601 | 107.41225
92604 | 124.43912 | 92604 | 105.11216 | 92604 | 102.86511 | 92171.999 | 101.25189 | 92604 | 107.41532
92607 | 124.44912 | 92607 | 105.11308 | 92607 | 102.86558 | 92174.999 | 101.25189 | 92607 | 107.41788
92610 | 124.45866 | 92610 | 105.114 | 92610 | 102.86653 | 92177.999 | 101.25189 | 92610 | 107.42095
92613 | 124.46866 | 92613 | 105.11538 | 92613 | 102.86748 | 92180.999 | 101.25137 | 92613 | 107.4235
92616 | 124.47866 | 92616 | 105.11676 | 92616 | 102.86843 | 92183.999 | 101.25137 | 92616 | 107.42606
92619 | 124.48911 | 92619 | 105.11813 | 92619 | 102.86938 | 92186.999 | 101.25137 | 92619 | 107.42862
92622 | 124.49911 | 92622 | 105.11951 | 92622 | 102.87081 | 92189.999 | 101.25137 | 92622 | 107.43117
92625 | 124.5091 | 92625 | 105.12089 | 92625 | 102.87128 | 92192.999 | 101.25137 | 92625 | 107.43373
92628 | 124.5191 | 92628 | 105.12227 | 92628 | 102.87176 | 92195.999 | 101.25137 | 92628 | 107.43577
92631 | 124.5291 | 92631 | 105.12365 | 92631 | 102.87271 | 92198.999 | 101.25137 | 92631 | 107.43782
92634 | 124.53864 | 92634 | 105.12457 | 92634 | 102.87271 | 92201.999 | 101.25189 | 92634 | 107.44037
92637 | 124.54819 | 92637 | 105.12548 | 92637 | 102.87318 | 92204.999 | 101.25189 | 92637 | 107.44242
92640 | 124.55773 | 92640 | 105.1264 | 92640 | 102.87366 | 92207.999 | 101.25189 | 92640 | 107.44446
92643 | 124.56682 | 92643 | 105.12686 | 92643 | 102.87461 | 92210.999 | 101.25189 | 92643 | 107.44651
92646 | 124.57636 | 92646 | 105.12778 | 92646 | 102.87508 | 92213.999 | 101.25241 | 92646 | 107.44907
92649 | 124.58545 | 92649 | 105.1287 | 92649 | 102.87603 | 92216.999 | 101.25241 | 92649 | 107.45111
92652 | 124.59454 | 92652 | 105.12962 | 92652 | 102.87651 | 92219.999 | 101.25293 | 92652 | 107.45316
92655 | 124.60317 | 92655 | 105.13054 | 92655 | 102.87698 | 92222.999 | 101.25293 | 92655 | 107.4552
92658 | 124.61181 | 92658 | 105.13146 | 92658 | 102.87746 | 92225.999 | 101.25293 | 92658 | 107.45725
92661 | 124.62044 | 92661 | 105.13283 | 92661 | 102.87793 | 92228.999 | 101.25293 | 92661 | 107.45878
92664 | 124.62862 | 92664 | 105.13467 | 92664 | 102.87841 | 92231.999 | 101.25293 | 92664 | 107.46082
92667 | 124.63725 | 92667 | 105.13651 | 92667 | 102.87841 | 92234.999 | 101.25293 | 92667 | 107.46287
92670 | 124.64543 | 92670 | 105.13789 | 92670 | 102.87841 | 92237.999 | 101.25293 | 92670 | 107.4644
92673 | 124.65361 | 92673 | 105.13927 | 92673 | 102.87841 | 92240.999 | 101.25293 | 92673 | 107.46645
92676 | 124.66179 | 92676 | 105.14064 | 92676 | 102.87841 | 92243.999 | 101.25293 | 92676 | 107.46798
92679 | 124.66997 | 92679 | 105.14202 | 92679 | 102.87888 | 92246.999 | 101.25293 | 92679 | 107.47003
92682 | 124.67815 | 92682 | 105.14294 | 92682 | 102.87888 | 92249.999 | 101.25345 | 92682 | 107.47156
92685 | 124.68588 | 92685 | 105.14386 | 92685 | 102.87936 | 92252.999 | 101.25345 | 92685 | 107.47361
92688 | 124.69406 | 92688 | 105.14432 | 92688 | 102.87936 | 92255.999 | 101.25345 | 92688 | 107.47514
92691 | 124.70178 | 92691 | 105.14524 | 92691 | 102.87983 | 92258.999 | 101.25345 | 92691 | 107.47718
92694 | 124.70996 | 92694 | 105.14616 | 92694 | 102.88031 | 92261.999 | 101.25345 | 92694 | 107.47872
92697 | 124.71814 | 92697 | 105.14708 | 92697 | 102.88078 | 92264.999 | 101.25345 | 92697 | 107.48076
92700 | 124.72632 | 92700 | 105.14799 | 92700 | 102.88126 | 92267.999 | 101.25397 | 92700 | 107.4823
92703 | 124.73496 | 92703 | 105.14891 | 92703 | 102.88173 | 92270.999 | 101.25397 | 92703 | 107.48434
92706 | 124.74313 | 92706 | 105.14983 | 92706 | 102.88221 | 92273.999 | 101.25397 | 92706 | 107.48588
92709 | 124.75222 | 92709 | 105.15075 | 92709 | 102.88268 | 92276.999 | 101.25397 | 92709 | 107.48792
92712 | 124.76131 | 92712 | 105.15213 | 92712 | 102.88316 | 92279.999 | 101.25448 | 92712 | 107.48946
92715 | 124.7704 | 92715 | 105.15305 | 92715 | 102.88363 | 92282.999 | 101.25448 | 92715 | 107.4915
92718 | 124.77949 | 92718 | 105.15443 | 92718 | 102.88458 | 92285.999 | 101.25448 | 92718 | 107.49303
92721 | 124.78812 | 92721 | 105.1558 | 92721 | 102.88553 | 92288.999 | 101.25448 | 92721 | 107.49508
92724 | 124.79721 | 92724 | 105.15718 | 92724 | 102.88648 | 92291.999 | 101.25448 | 92724 | 107.49661
92727 | 124.80585 | 92727 | 105.1581 | 92727 | 102.88743 | 92294.999 | 101.25448 | 92727 | 107.49866
92730 | 124.81448 | 92730 | 105.15948 | 92730 | 102.88838 | 92297.999 | 101.25397 | 92730 | 107.50019
92733 | 124.82266 | 92733 | 105.1604 | 92733 | 102.88933 | 92300.999 | 101.25397 | 92733 | 107.50173
92736 | 124.83038 | 92736 | 105.16132 | 92736 | 102.89028 | 92303.999 | 101.25397 | 92736 | 107.50377
92739 | 124.83766 | 92739 | 105.16224 | 92739 | 102.89076 | 92306.999 | 101.25397 | 92739 | 107.5053
92742 | 124.84538 | 92742 | 105.16315 | 92742 | 102.89123 | 92309.999 | 101.25345 | 92742 | 107.50684
92745 | 124.85265 | 92745 | 105.16407 | 92745 | 102.89171 | 92312.999 | 101.25345 | 92745 | 107.50837
92748 | 124.85901 | 92748 | 105.16499 | 92748 | 102.89218 | 92315.999 | 101.25345 | 92748 | 107.50991
92751 | 124.86538 | 92751 | 105.16591 | 92751 | 102.89218 | 92318.999 | 101.25397 | 92751 | 107.51144
92754 | 124.87219 | 92754 | 105.16729 | 92754 | 102.89218 | 92321.999 | 101.25397 | 92754 | 107.51297
92757 | 124.87901 | 92757 | 105.16821 | 92757 | 102.89218 | 92324.999 | 101.25448 | 92757 | 107.514
92760 | 124.88583 | 92760 | 105.16959 | 92760 | 102.89218 | 92327.999 | 101.25448 | 92760 | 107.51553
92763 | 124.89264 | 92763 | 105.1705 | 92763 | 102.89218 | 92330.999 | 101.25448 | 92763 | 107.51706
92766 | 124.89991 | 92766 | 105.17188 | 92766 | 102.89218 | 92333.999 | 101.255 | 92766 | 107.5186
92769 | 124.90718 | 92769 | 105.1728 | 92769 | 102.89218 | 92336.999 | 101.255 | 92769 | 107.52013
92772 | 124.91536 | 92772 | 105.17418 | 92772 | 102.89266 | 92339.999 | 101.255 | 92772 | 107.52115
92775 | 124.92309 | 92775 | 105.17556 | 92775 | 102.89313 | 92342.999 | 101.25448 | 92775 | 107.52269
92778 | 124.93081 | 92778 | 105.17648 | 92778 | 102.89361 | 92345.999 | 101.25448 | 92778 | 107.52422
92781 | 124.93854 | 92781 | 105.17786 | 92781 | 102.89408 | 92348.999 | 101.25397 | 92781 | 107.52575
92784 | 124.94672 | 92784 | 105.17877 | 92784 | 102.89456 | 92351.999 | 101.25397 | 92784 | 107.52678
92787 | 124.95444 | 92787 | 105.17969 | 92787 | 102.89551 | 92354.999 | 101.25397 | 92787 | 107.52831
92790 | 124.96217 | 92790 | 105.18061 | 92790 | 102.89598 | 92357.999 | 101.25345 | 92790 | 107.52933
92793 | 124.96989 | 92793 | 105.18153 | 92793 | 102.89693 | 92360.999 | 101.25345 | 92793 | 107.53087
92796 | 124.97671 | 92796 | 105.18245 | 92796 | 102.89741 | 92363.999 | 101.25293 | 92796 | 107.53189
92799 | 124.98398 | 92799 | 105.18291 | 92799 | 102.89836 | 92366.999 | 101.25293 | 92799 | 107.53342
92802 | 124.99125 | 92802 | 105.18383 | 92802 | 102.89883 | 92369.999 | 101.25293 | 92802 | 107.53445
92805 | 124.99852 | 92805 | 105.18429 | 92805 | 102.89931 | 92372.999 | 101.25345 | 92805 | 107.53547
92808 | 125.00489 | 92808 | 105.18521 | 92808 | 102.89978 | 92375.999 | 101.25345 | 92808 | 107.537
92811 | 125.0117 | 92811 | 105.18612 | 92811 | 102.90073 | 92378.999 | 101.25345 | 92811 | 107.53803
92814 | 125.01852 | 92814 | 105.18658 | 92814 | 102.90073 | 92381.999 | 101.25397 | 92814 | 107.53956
92817 | 125.02533 | 92817 | 105.1875 | 92817 | 102.90121 | 92384.999 | 101.25397 | 92817 | 107.54058
92820 | 125.03215 | 92820 | 105.18842 | 92820 | 102.90168 | 92387.999 | 101.25397 | 92820 | 107.54212
92823 | 125.03942 | 92823 | 105.18934 | 92823 | 102.90216 | 92390.999 | 101.25397 | 92823 | 107.54365
92826 | 125.04624 | 92826 | 105.1898 | 92826 | 102.90263 | 92393.999 | 101.25397 | 92826 | 107.54467
92829 | 125.05351 | 92829 | 105.19026 | 92829 | 102.90311 | 92396.999 | 101.25397 | 92829 | 107.54621
92832 | 125.06078 | 92832 | 105.19118 | 92832 | 102.90406 | 92399.999 | 101.25397 | 92832 | 107.54723
92835 | 125.06805 | 92835 | 105.19164 | 92835 | 102.90453 | 92402.999 | 101.25397 | 92835 | 107.54876
92838 | 125.07532 | 92838 | 105.19256 | 92838 | 102.90548 | 92405.999 | 101.25397 | 92838 | 107.54978
92841 | 125.08259 | 92841 | 105.19302 | 92841 | 102.90596 | 92408.999 | 101.25397 | 92841 | 107.55132
92844 | 125.09032 | 92844 | 105.19393 | 92844 | 102.90643 | 92411.999 | 101.25397 | 92844 | 107.55234
92847 | 125.09759 | 92847 | 105.19485 | 92847 | 102.90691 | 92414.999 | 101.25397 | 92847 | 107.55387
92850 | 125.10486 | 92850 | 105.19577 | 92850 | 102.90691 | 92417.999 | 101.25448 | 92850 | 107.5549
92853 | 125.11258 | 92853 | 105.19669 | 92853 | 102.90691 | 92420.999 | 101.25448 | 92853 | 107.55592
92856 | 125.1194 | 92856 | 105.19761 | 92856 | 102.90691 | 92423.999 | 101.25448 | 92856 | 107.55694
92859 | 125.12667 | 92859 | 105.19807 | 92859 | 102.90691 | 92426.999 | 101.255 | 92859 | 107.55796
92862 | 125.13394 | 92862 | 105.19899 | 92862 | 102.90691 | 92429.999 | 101.255 | 92862 | 107.55899
92865 | 125.14121 | 92865 | 105.19991 | 92865 | 102.90643 | 92432.999 | 101.25448 | 92865 | 107.56052
92868 | 125.14758 | 92868 | 105.20083 | 92868 | 102.90643 | 92435.999 | 101.25448 | 92868 | 107.56154
92871 | 125.15439 | 92871 | 105.20128 | 92871 | 102.90643 | 92438.999 | 101.25448 | 92871 | 107.56257
92874 | 125.16121 | 92874 | 105.2022 | 92874 | 102.90643 | 92441.999 | 101.25448 | 92874 | 107.56359
92877 | 125.16757 | 92877 | 105.20312 | 92877 | 102.90691 | 92444.999 | 101.25397 | 92877 | 107.56512
92880 | 125.17393 | 92880 | 105.20404 | 92880 | 102.90738 | 92447.999 | 101.25397 | 92880 | 107.56614
92883 | 125.18029 | 92883 | 105.20496 | 92883 | 102.90786 | 92450.999 | 101.25397 | 92883 | 107.56768
92886 | 125.18711 | 92886 | 105.20634 | 92886 | 102.90833 | 92453.999 | 101.25345 | 92886 | 107.5687
92889 | 125.19347 | 92889 | 105.20726 | 92889 | 102.90928 | 92456.999 | 101.25345 | 92889 | 107.57023
92892 | 125.20029 | 92892 | 105.20818 | 92892 | 102.90976 | 92459.999 | 101.25345 | 92892 | 107.57177
92895 | 125.20711 | 92895 | 105.20909 | 92895 | 102.91071 | 92462.999 | 101.25345 | 92895 | 107.57279
92898 | 125.21347 | 92898 | 105.21001 | 92898 | 102.91118 | 92465.999 | 101.25345 | 92898 | 107.57432
92901 | 125.22028 | 92901 | 105.21139 | 92901 | 102.91166 | 92468.999 | 101.25345 | 92901 | 107.57586
92904 | 125.2271 | 92904 | 105.21185 | 92904 | 102.91166 | 92471.999 | 101.25345 | 92904 | 107.57688
92907 | 125.23346 | 92907 | 105.21277 | 92907 | 102.91213 | 92474.999 | 101.25397 | 92907 | 107.57841
92910 | 125.23982 | 92910 | 105.21369 | 92910 | 102.91166 | 92477.999 | 101.25397 | 92910 | 107.57944
92913 | 125.24664 | 92913 | 105.21461 | 92913 | 102.91166 | 92480.999 | 101.25397 | 92913 | 107.58097
92916 | 125.25255 | 92916 | 105.21507 | 92916 | 102.91166 | 92483.999 | 101.25448 | 92916 | 107.58199
92919 | 125.25846 | 92919 | 105.21599 | 92919 | 102.91213 | 92486.999 | 101.25448 | 92919 | 107.58302
92922 | 125.26482 | 92922 | 105.21644 | 92922 | 102.91213 | 92489.999 | 101.255 | 92922 | 107.58455
92925 | 125.27073 | 92925 | 105.21736 | 92925 | 102.91213 | 92492.999 | 101.255 | 92925 | 107.58557
92928 | 125.27618 | 92928 | 105.21782 | 92928 | 102.91261 | 92495.999 | 101.25552 | 92928 | 107.58659
92931 | 125.28209 | 92931 | 105.21874 | 92931 | 102.91261 | 92498.999 | 101.25552 | 92931 | 107.58762
92934 | 125.28799 | 92934 | 105.2192 | 92934 | 102.91308 | 92501.999 | 101.25552 | 92934 | 107.58864
92937 | 125.2939 | 92937 | 105.22012 | 92937 | 102.91356 | 92504.999 | 101.25552 | 92937 | 107.58966
92940 | 125.30026 | 92940 | 105.22058 | 92940 | 102.91356 | 92507.999 | 101.255 | 92940 | 107.59068
92943 | 125.30663 | 92943 | 105.2215 | 92943 | 102.91403 | 92510.999 | 101.25397 | 92943 | 107.5912
92946 | 125.31299 | 92946 | 105.22242 | 92946 | 102.91403 | 92513.999 | 101.25241 | 92946 | 107.59222
92949 | 125.31889 | 92949 | 105.22334 | 92949 | 102.91451 | 92516.999 | 101.25034 | 92949 | 107.59324
92952 | 125.32571 | 92952 | 105.22471 | 92952 | 102.91451 | 92519.999 | 101.24982 | 92952 | 107.59426
92955 | 125.33207 | 92955 | 105.22563 | 92955 | 102.91498 | 92522.999 | 101.25034 | 92955 | 107.59529
92958 | 125.33844 | 92958 | 105.22701 | 92958 | 102.91498 | 92525.999 | 101.25241 | 92958 | 107.59631
92961 | 125.34434 | 92961 | 105.22839 | 92961 | 102.91498 | 92528.999 | 101.255 | 92961 | 107.59733
92964 | 125.3507 | 92964 | 105.22977 | 92964 | 102.91498 | 92531.999 | 101.25708 | 92964 | 107.59835
92967 | 125.35707 | 92967 | 105.23115 | 92967 | 102.91451 | 92534.999 | 101.25915 | 92967 | 107.59938
92970 | 125.36297 | 92970 | 105.23206 | 92970 | 102.91451 | 92537.999 | 101.26278 | 92970 | 107.59989
92973 | 125.36934 | 92973 | 105.23344 | 92973 | 102.91451 | 92540.999 | 101.26381 | 92973 | 107.60091
92976 | 125.37524 | 92976 | 105.23436 | 92976 | 102.91451 | 92543.999 | 101.26381 | 92976 | 107.60193
92979 | 125.38115 | 92979 | 105.23482 | 92979 | 102.91451 | 92546.999 | 101.26278 | 92979 | 107.60296
92982 | 125.38706 | 92982 | 105.23574 | 92982 | 102.91451 | 92549.999 | 101.25811 | 92982 | 107.60398
92985 | 125.39297 | 92985 | 105.2362 | 92985 | 102.91498 | 92552.999 | 101.25604 | 92985 | 107.60449
92988 | 125.39842 | 92988 | 105.23666 | 92988 | 102.91546 | 92555.999 | 101.25345 | 92988 | 107.60551
92991 | 125.40387 | 92991 | 105.23758 | 92991 | 102.91641 | 92558.999 | 101.25086 | 92991 | 107.60653
92994 | 125.40933 | 92994 | 105.2385 | 92994 | 102.91736 | 92561.999 | 101.2493 | 92994 | 107.60756
92997 | 125.41523 | 92997 | 105.23895 | 92997 | 102.91831 | 92564.999 | 101.24775 | 92997 | 107.60858
93000 | 125.42023 | 93000 | 105.24033 | 93000 | 102.91878 | 92567.999 | 101.24671 | 93000 | 107.6096
93003 | 125.42569 | 93003 | 105.24125 | 93003 | 102.91973 | 92570.999 | 101.24671 | 93003 | 107.61011
93006 | 125.43159 | 93006 | 105.24217 | 93006 | 102.92021 | 92573.999 | 101.2493 | 93006 | 107.61114
93009 | 125.4375 | 93009 | 105.24309 | 93009 | 102.92116 | 92576.999 | 101.25137 | 93009 | 107.61216
93012 | 125.44341 | 93012 | 105.24401 | 93012 | 102.92163 | 92579.999 | 101.255 | 93012 | 107.61318
93015 | 125.44932 | 93015 | 105.24493 | 93015 | 102.92211 | 92582.999 | 101.25915 | 93015 | 107.6142
93018 | 125.45568 | 93018 | 105.24539 | 93018 | 102.92258 | 92585.999 | 101.26485 | 93018 | 107.61523
93021 | 125.46158 | 93021 | 105.24585 | 93021 | 102.92258 | 92588.999 | 101.26744 | 93021 | 107.61625
93024 | 125.4684 | 93024 | 105.24631 | 93024 | 102.92258 | 92591.999 | 101.26848 | 93024 | 107.61727
93027 | 125.47431 | 93027 | 105.24676 | 93027 | 102.92258 | 92594.999 | 101.26744 | 93027 | 107.61829
93030 | 125.48067 | 93030 | 105.24722 | 93030 | 102.92211 | 92597.999 | 101.26174 | 93030 | 107.61932
93033 | 125.48658 | 93033 | 105.24814 | 93033 | 102.92116 | 92600.999 | 101.25604 | 93033 | 107.62034
93036 | 125.49249 | 93036 | 105.2486 | 93036 | 102.92068 | 92603.999 | 101.2493 | 93036 | 107.62136
93039 | 125.49839 | 93039 | 105.24998 | 93039 | 102.92021 | 92606.999 | 101.24152 | 93039 | 107.62238
93042 | 125.50385 | 93042 | 105.2509 | 93042 | 102.91973 | 92609.999 | 101.22908 | 93042 | 107.62341
93045 | 125.50975 | 93045 | 105.25182 | 93045 | 102.91926 | 92612.999 | 101.21975 | 93045 | 107.62443
93048 | 125.51475 | 93048 | 105.25366 | 93048 | 102.91926 | 92615.999 | 101.21146 | 93048 | 107.62596
93051 | 125.52066 | 93051 | 105.25503 | 93051 | 102.91926 | 92618.999 | 101.20265 | 93051 | 107.62698
93054 | 125.52611 | 93054 | 105.25641 | 93054 | 102.92021 | 92621.999 | 101.19591 | 93054 | 107.62801
93057 | 125.53157 | 93057 | 105.25733 | 93057 | 102.92116 | 92624.999 | 101.18865 | 93057 | 107.62903
93060 | 125.53747 | 93060 | 105.25825 | 93060 | 102.92211 | 92627.999 | 101.18191 | 93060 | 107.63005
93063 | 125.54293 | 93063 | 105.25917 | 93063 | 102.92306 | 92630.999 | 101.17517 | 93063 | 107.63107
93066 | 125.54884 | 93066 | 105.26009 | 93066 | 102.92401 | 92633.999 | 101.17102 | 93066 | 107.6321
93069 | 125.55429 | 93069 | 105.26055 | 93069 | 102.92496 | 92636.999 | 101.16584 | 93069 | 107.63312
93072 | 125.55974 | 93072 | 105.26101 | 93072 | 102.92543 | 92639.999 | 101.16118 | 93072 | 107.63414
93075 | 125.56519 | 93075 | 105.26147 | 93075 | 102.92591 | 92642.999 | 101.15703 | 93075 | 107.63465
93078 | 125.57019 | 93078 | 105.26192 | 93078 | 102.92591 | 92645.999 | 101.15444 | 93078 | 107.63568
93081 | 125.57565 | 93081 | 105.26192 | 93081 | 102.92591 | 92648.999 | 101.15133 | 93081 | 107.6367
93084 | 125.58065 | 93084 | 105.26238 | 93084 | 102.92591 | 92651.999 | 101.14822 | 93084 | 107.63772
93087 | 125.58564 | 93087 | 105.26284 | 93087 | 102.92591 | 92654.999 | 101.14511 | 93087 | 107.63874
93090 | 125.5911 | 93090 | 105.2633 | 93090 | 102.92591 | 92657.999 | 101.14251 | 93090 | 107.63977
93093 | 125.5961 | 93093 | 105.26376 | 93093 | 102.92638 | 92660.999 | 101.1394 | 93093 | 107.64079
93096 | 125.60155 | 93096 | 105.26514 | 93096 | 102.92686 | 92663.999 | 101.13526 | 93096 | 107.64181
93099 | 125.607 | 93099 | 105.26606 | 93099 | 102.92686 | 92666.999 | 101.13111 | 93099 | 107.64283
93102 | 125.61245 | 93102 | 105.26652 | 93102 | 102.92781 | 92669.999 | 101.12489 | 93102 | 107.64386
93105 | 125.61745 | 93105 | 105.26744 | 93105 | 102.92828 | 92672.999 | 101.11763 | 93105 | 107.64488
93108 | 125.62291 | 93108 | 105.26882 | 93108 | 102.92876 | 92675.999 | 101.10934 | 93108 | 107.6459
93111 | 125.62836 | 93111 | 105.26973 | 93111 | 102.92923 | 92678.999 | 101.09949 | 93111 | 107.64641
93114 | 125.63381 | 93114 | 105.27019 | 93114 | 102.93018 | 92681.999 | 101.08445 | 93114 | 107.64743
93117 | 125.63927 | 93117 | 105.27111 | 93117 | 102.93066 | 92684.999 | 101.06838 | 93117 | 107.64846
93120 | 125.64426 | 93120 | 105.27203 | 93120 | 102.93113 | 92687.999 | 101.05076 | 93120 | 107.64897
93123 | 125.64972 | 93123 | 105.27249 | 93123 | 102.93161 | 92690.999 | 101.03106 | 93123 | 107.64999
93126 | 125.65517 | 93126 | 105.27341 | 93126 | 102.93208 | 92693.999 | 101.00255 | 93126 | 107.6505
93129 | 125.66062 | 93129 | 105.27387 | 93129 | 102.93208 | 92696.999 | 100.97456 | 93129 | 107.65152
93132 | 125.66608 | 93132 | 105.27433 | 93132 | 102.93256 | 92699.999 | 100.94449 | 93132 | 107.65204
93135 | 125.67153 | 93135 | 105.27479 | 93135 | 102.93303 | 92702.999 | 100.91287 | 93135 | 107.65306
93138 | 125.67698 | 93138 | 105.27525 | 93138 | 102.93351 | 92705.999 | 100.8714 | 93138 | 107.65357
93141 | 125.68289 | 93141 | 105.27617 | 93141 | 102.93398 | 92708.999 | 100.83252 | 93141 | 107.65459
93144 | 125.68834 | 93144 | 105.27708 | 93144 | 102.93446 | 92711.999 | 100.79157 | 93144 | 107.6551
93147 | 125.6938 | 93147 | 105.27754 | 93147 | 102.93446 | 92714.999 | 100.74958 | 93147 | 107.65561
93150 | 125.69925 | 93150 | 105.27846 | 93150 | 102.93493 | 92717.999 | 100.70085 | 93150 | 107.65664
93153 | 125.7047 | 93153 | 105.27984 | 93153 | 102.93493 | 92720.999 | 100.65368 | 93153 | 107.65766
93156 | 125.7097 | 93156 | 105.28076 | 93156 | 102.93493 | 92723.999 | 100.60651 | 93156 | 107.65817
93159 | 125.71516 | 93159 | 105.28168 | 93159 | 102.93541 | 92726.999 | 100.55882 | 93159 | 107.65919
93162 | 125.72061 | 93162 | 105.2826 | 93162 | 102.93588 | 92729.999 | 100.5075 | 93162 | 107.66022
93165 | 125.72606 | 93165 | 105.28398 | 93165 | 102.93683 | 92732.999 | 100.45825 | 93165 | 107.66124
93168 | 125.73152 | 93168 | 105.28444 | 93168 | 102.93731 | 92735.999 | 100.40952 | 93168 | 107.66226
93171 | 125.73697 | 93171 | 105.28535 | 93171 | 102.93826 | 92738.999 | 100.36079 | 93171 | 107.66328
93174 | 125.74242 | 93174 | 105.28627 | 93174 | 102.93968 | 92741.999 | 100.31414 | 93174 | 107.66431
93177 | 125.74787 | 93177 | 105.28719 | 93177 | 102.94016 | 92744.999 | 100.268 | 93177 | 107.66533
93180 | 125.75333 | 93180 | 105.28811 | 93180 | 102.94063 | 92747.999 | 100.22446 | 93180 | 107.66584
93183 | 125.75878 | 93183 | 105.28903 | 93183 | 102.94158 | 92750.999 | 100.18143 | 93183 | 107.66686
93186 | 125.76423 | 93186 | 105.28995 | 93186 | 102.94158 | 92753.999 | 100.14567 | 93186 | 107.66789
93189 | 125.76923 | 93189 | 105.29087 | 93189 | 102.94206 | 92756.999 | 100.10886 | 93189 | 107.66891
93192 | 125.77469 | 93192 | 105.29133 | 93192 | 102.94253 | 92759.999 | 100.07257 | 93192 | 107.66993
93195 | 125.77968 | 93195 | 105.29224 | 93195 | 102.94253 | 92762.999 | 100.04095 | 93195 | 107.67095
93198 | 125.78468 | 93198 | 105.29316 | 93198 | 102.94301 | 92765.999 | 100.02229 | 93198 | 107.67146
93201 | 125.78968 | 93201 | 105.29408 | 93201 | 102.94348 | 92768.999 | 100.0114 | 93201 | 107.67249
93204 | 125.79423 | 93204 | 105.295 | 93204 | 102.94348 | 92771.999 | 100.0114 | 93204 | 107.67351
93207 | 125.79877 | 93207 | 105.29546 | 93207 | 102.94396 | 92774.999 | 100.02229 | 93207 | 107.67453
93210 | 125.80331 | 93210 | 105.29638 | 93210 | 102.94443 | 92777.999 | 100.02229 | 93210 | 107.67555
93213 | 125.80786 | 93213 | 105.2973 | 93213 | 102.94491 | 92780.999 | 100.02177 | 93213 | 107.67658
93216 | 125.81195 | 93216 | 105.29776 | 93216 | 102.94586 | 92783.999 | 100.02125 | 93216 | 107.6776
93219 | 125.81649 | 93219 | 105.29868 | 93219 | 102.94633 | 92786.999 | 100.02125 | 93219 | 107.67862
93222 | 125.82149 | 93222 | 105.29914 | 93222 | 102.94728 | 92789.999 | 100.02074 | 93222 | 107.67964
93225 | 125.82604 | 93225 | 105.2996 | 93225 | 102.94776 | 92792.999 | 100.02022 | 93225 | 107.68067
93228 | 125.83103 | 93228 | 105.30051 | 93228 | 102.94823 | 92795.999 | 100.02022 | 93228 | 107.6822
93231 | 125.83603 | 93231 | 105.30097 | 93231 | 102.94871 | 92798.999 | 100.0197 | 93231 | 107.68322
93234 | 125.84103 | 93234 | 105.30189 | 93234 | 102.94918 | 92801.999 | 100.0197 | 93234 | 107.68425
93237 | 125.84603 | 93237 | 105.30281 | 93237 | 102.94918 | 92804.999 | 100.0197 | 93237 | 107.68527
93240 | 125.85103 | 93240 | 105.30373 | 93240 | 102.94966 | 92807.999 | 100.01918 | 93240 | 107.68629
93243 | 125.85603 | 93243 | 105.30419 | 93243 | 102.95013 | 92810.999 | 100.01918 | 93243 | 107.68731
93246 | 125.86103 | 93246 | 105.30511 | 93246 | 102.95013 | 92813.999 | 100.01866 | 93246 | 107.68834
93249 | 125.86603 | 93249 | 105.30557 | 93249 | 102.95061 | 92816.999 | 100.01866 | 93249 | 107.68885
93252 | 125.87102 | 93252 | 105.30603 | 93252 | 102.95108 | 92819.999 | 100.01814 | 93252 | 107.68987
93255 | 125.87557 | 93255 | 105.30649 | 93255 | 102.95156 | 92822.999 | 100.01814 | 93255 | 107.69089
93258 | 125.88057 | 93258 | 105.30649 | 93258 | 102.95251 | 92825.999 | 100.01762 | 93258 | 107.6914
93261 | 125.88557 | 93261 | 105.30695 | 93261 | 102.95298 | 92828.999 | 100.01711 | 93261 | 107.69243
93264 | 125.89056 | 93264 | 105.30695 | 93264 | 102.95346 | 92831.999 | 100.01711 | 93264 | 107.69294
93267 | 125.89556 | 93267 | 105.30741 | 93267 | 102.95393 | 92834.999 | 100.01659 | 93267 | 107.69345
93270 | 125.90056 | 93270 | 105.30741 | 93270 | 102.95393 | 92837.999 | 100.01607 | 93270 | 107.69396
93273 | 125.90556 | 93273 | 105.30786 | 93273 | 102.95393 | 92840.999 | 100.01555 | 93273 | 107.69447
93276 | 125.91056 | 93276 | 105.30832 | 93276 | 102.95346 | 92843.999 | 100.01503 | 93276 | 107.69498
93279 | 125.91556 | 93279 | 105.30924 | 93279 | 102.95346 | 92846.999 | 100.01503 | 93279 | 107.696
93282 | 125.92056 | 93282 | 105.3097 | 93282 | 102.95298 | 92849.999 | 100.01451 | 93282 | 107.69652
93285 | 125.92556 | 93285 | 105.31062 | 93285 | 102.95346 | 92852.999 | 100.014 | 93285 | 107.69703
93288 | 125.93055 | 93288 | 105.31154 | 93288 | 102.95346 | 92855.999 | 100.01348 | 93288 | 107.69754
93291 | 125.93555 | 93291 | 105.312 | 93291 | 102.95393 | 92858.999 | 100.01348 | 93291 | 107.69856
93294 | 125.94055 | 93294 | 105.31246 | 93294 | 102.95488 | 92861.999 | 100.01296 | 93294 | 107.69907
93297 | 125.94555 | 93297 | 105.31338 | 93297 | 102.95536 | 92864.999 | 100.01296 | 93297 | 107.69958
93300 | 125.95009 | 93300 | 105.31384 | 93300 | 102.95583 | 92867.999 | 100.01296 | 93300 | 107.70009
93303 | 125.95509 | 93303 | 105.3143 | 93303 | 102.95678 | 92870.999 | 100.01244 | 93303 | 107.70061
93306 | 125.96009 | 93306 | 105.31521 | 93306 | 102.95773 | 92873.999 | 100.01244 | 93306 | 107.70163
93309 | 125.96509 | 93309 | 105.31613 | 93309 | 102.95821 | 92876.999 | 100.01244 | 93309 | 107.70214
93312 | 125.97009 | 93312 | 105.31705 | 93312 | 102.95916 | 92879.999 | 100.01244 | 93312 | 107.70265
93315 | 125.97509 | 93315 | 105.31797 | 93315 | 102.96011 | 92882.999 | 100.01244 | 93315 | 107.70316
93318 | 125.98009 | 93318 | 105.31889 | 93318 | 102.96058 | 92885.999 | 100.01244 | 93318 | 107.70367
93321 | 125.98509 | 93321 | 105.31981 | 93321 | 102.96106 | 92888.999 | 100.01244 | 93321 | 107.70418
93324 | 125.98963 | 93324 | 105.32119 | 93324 | 102.96153 | 92891.999 | 100.01244 | 93324 | 107.70521
93327 | 125.99372 | 93327 | 105.32211 | 93327 | 102.96201 | 92894.999 | 100.01296 | 93327 | 107.70572
93330 | 125.99826 | 93330 | 105.32302 | 93330 | 102.96153 | 92897.999 | 100.01296 | 93330 | 107.70674
93333 | 126.00235 | 93333 | 105.32348 | 93333 | 102.96153 | 92900.999 | 100.01296 | 93333 | 107.70725
93336 | 126.00599 | 93336 | 105.3244 | 93336 | 102.96153 | 92903.999 | 100.01296 | 93336 | 107.70827
93339 | 126.01008 | 93339 | 105.32486 | 93339 | 102.96106 | 92906.999 | 100.01244 | 93339 | 107.7093
93342 | 126.01417 | 93342 | 105.32532 | 93342 | 102.96106 | 92909.999 | 100.01244 | 93342 | 107.70981
93345 | 126.01826 | 93345 | 105.32578 | 93345 | 102.96106 | 92912.999 | 100.01244 | 93345 | 107.71083
93348 | 126.0228 | 93348 | 105.32624 | 93348 | 102.96106 | 92915.999 | 100.01244 | 93348 | 107.71185
93351 | 126.02735 | 93351 | 105.32624 | 93351 | 102.96153 | 92918.999 | 100.01192 | 93351 | 107.71288
93354 | 126.03189 | 93354 | 105.3267 | 93354 | 102.96201 | 92921.999 | 100.01192 | 93354 | 107.7139
93357 | 126.03689 | 93357 | 105.3267 | 93357 | 102.96201 | 92924.999 | 100.0114 | 93357 | 107.71492
93360 | 126.04234 | 93360 | 105.32716 | 93360 | 102.96248 | 92927.999 | 100.0114 | 93360 | 107.71543
93363 | 126.04734 | 93363 | 105.32716 | 93363 | 102.96296 | 92930.999 | 100.0114 | 93363 | 107.71645
93366 | 126.0528 | 93366 | 105.32762 | 93366 | 102.96296 | 92933.999 | 100.01089 | 93366 | 107.71748
93369 | 126.05779 | 93369 | 105.32762 | 93369 | 102.96343 | 92936.999 | 100.01089 | 93369 | 107.71799
93372 | 126.06234 | 93372 | 105.32808 | 93372 | 102.96391 | 92939.999 | 100.01037 | 93372 | 107.71901
93375 | 126.06734 | 93375 | 105.32854 | 93375 | 102.96438 | 92942.999 | 100.01037 | 93375 | 107.71952
93378 | 126.07234 | 93378 | 105.329 | 93378 | 102.96486 | 92945.999 | 100.00985 | 93378 | 107.72055
93381 | 126.07688 | 93381 | 105.32946 | 93381 | 102.96533 | 92948.999 | 100.00985 | 93381 | 107.72106
93384 | 126.08142 | 93384 | 105.32992 | 93384 | 102.96581 | 92951.999 | 100.00985 | 93384 | 107.72157
93387 | 126.08597 | 93387 | 105.33037 | 93387 | 102.96628 | 92954.999 | 100.00985 | 93387 | 107.72259
93390 | 126.09051 | 93390 | 105.33083 | 93390 | 102.96628 | 92957.999 | 100.00933 | 93390 | 107.7231
93393 | 126.09506 | 93393 | 105.33129 | 93393 | 102.96676 | 92960.999 | 100.00933 | 93393 | 107.72412
93396 | 126.10006 | 93396 | 105.33175 | 93396 | 102.96676 | 92963.999 | 100.00933 | 93396 | 107.72464
93399 | 126.1046 | 93399 | 105.33221 | 93399 | 102.96676 | 92966.999 | 100.00933 | 93399 | 107.72566
93402 | 126.10869 | 93402 | 105.33267 | 93402 | 102.96723 | 92969.999 | 100.00933 | 93402 | 107.72668
93405 | 126.11323 | 93405 | 105.33313 | 93405 | 102.96723 | 92972.999 | 100.00933 | 93405 | 107.72719
93408 | 126.11732 | 93408 | 105.33359 | 93408 | 102.96771 | 92975.999 | 100.00933 | 93408 | 107.72821
93411 | 126.12187 | 93411 | 105.33405 | 93411 | 102.96771 | 92978.999 | 100.00933 | 93411 | 107.72924
93414 | 126.12596 | 93414 | 105.33497 | 93414 | 102.96866 | 92981.999 | 100.00933 | 93414 | 107.72975
93417 | 126.1305 | 93417 | 105.33543 | 93417 | 102.96913 | 92984.999 | 100.00933 | 93417 | 107.73077
93420 | 126.13459 | 93420 | 105.33635 | 93420 | 102.96961 | 92987.999 | 100.00881 | 93420 | 107.73179
93423 | 126.13914 | 93423 | 105.33773 | 93423 | 102.97008 | 92990.999 | 100.00881 | 93423 | 107.73282
93426 | 126.14368 | 93426 | 105.33864 | 93426 | 102.97056 | 92993.999 | 100.00881 | 93426 | 107.73384
93429 | 126.14868 | 93429 | 105.33956 | 93429 | 102.97151 | 92996.999 | 100.00881 | 93429 | 107.73486
93432 | 126.15368 | 93432 | 105.34048 | 93432 | 102.97198 | 92999.999 | 100.00829 | 93432 | 107.73588
93435 | 126.15822 | 93435 | 105.34186 | 93435 | 102.97246 | 93002.999 | 100.00829 | 93435 | 107.73639
93438 | 126.16322 | 93438 | 105.34278 | 93438 | 102.97293 | 93005.999 | 100.00829 | 93438 | 107.73742
93441 | 126.16777 | 93441 | 105.3437 | 93441 | 102.97341 | 93008.999 | 100.00778 | 93441 | 107.73844
93444 | 126.17276 | 93444 | 105.34462 | 93444 | 102.97341 | 93011.999 | 100.00778 | 93444 | 107.73895
93447 | 126.17731 | 93447 | 105.34599 | 93447 | 102.97388 | 93014.999 | 100.00778 | 93447 | 107.73997
93450 | 126.18185 | 93450 | 105.34691 | 93450 | 102.97341 | 93017.999 | 100.00778 | 93450 | 107.741
93453 | 126.18594 | 93453 | 105.34783 | 93453 | 102.97341 | 93020.999 | 100.00726 | 93453 | 107.74151
93456 | 126.19003 | 93456 | 105.34829 | 93456 | 102.97388 | 93023.999 | 100.00726 | 93456 | 107.74253
93459 | 126.19412 | 93459 | 105.34921 | 93459 | 102.97436 | 93026.999 | 100.00726 | 93459 | 107.74355
93462 | 126.19821 | 93462 | 105.34967 | 93462 | 102.97483 | 93029.999 | 100.00674 | 93462 | 107.74406
93465 | 126.2023 | 93465 | 105.35013 | 93465 | 102.97531 | 93032.999 | 100.00674 | 93465 | 107.74509
93468 | 126.20639 | 93468 | 105.35059 | 93468 | 102.97626 | 93035.999 | 100.00622 | 93468 | 107.74611
93471 | 126.21094 | 93471 | 105.35151 | 93471 | 102.97673 | 93038.999 | 100.0057 | 93471 | 107.74662
93474 | 126.21503 | 93474 | 105.35197 | 93474 | 102.97816 | 93041.999 | 100.00518 | 93474 | 107.74764
93477 | 126.21957 | 93477 | 105.35243 | 93477 | 102.97863 | 93044.999 | 100.00467 | 93477 | 107.74815
93480 | 126.22411 | 93480 | 105.35289 | 93480 | 102.97911 | 93047.999 | 100.00415 | 93480 | 107.74918
93483 | 126.22911 | 93483 | 105.3538 | 93483 | 102.98006 | 93050.999 | 100.00363 | 93483 | 107.74969
93486 | 126.23366 | 93486 | 105.35426 | 93486 | 102.98006 | 93053.999 | 100.00311 | 93486 | 107.7502
93489 | 126.2382 | 93489 | 105.35472 | 93489 | 102.98006 | 93056.999 | 100.00311 | 93489 | 107.75122
93492 | 126.24229 | 93492 | 105.35564 | 93492 | 102.98053 | 93059.999 | 100.00259 | 93492 | 107.75173
93495 | 126.24684 | 93495 | 105.3561 | 93495 | 102.98101 | 93062.999 | 100.00259 | 93495 | 107.75224
93498 | 126.25093 | 93498 | 105.35702 | 93498 | 102.98101 | 93065.999 | 100.00207 | 93498 | 107.75275
93501 | 126.25502 | 93501 | 105.35748 | 93501 | 102.98148 | 93068.999 | 100.00259 | 93501 | 107.75378
93504 | 126.25911 | 93504 | 105.3584 | 93504 | 102.98196 | 93071.999 | 100.00363 | 93504 | 107.75429
93507 | 126.26274 | 93507 | 105.35932 | 93507 | 102.98243 | 93074.999 | 100.00415 | 93507 | 107.7548
93510 | 126.26683 | 93510 | 105.35978 | 93510 | 102.98338 | 93077.999 | 100.00415 | 93510 | 107.75531
93513 | 126.27047 | 93513 | 105.36069 | 93513 | 102.98386 | 93080.999 | 100.00467 | 93513 | 107.75582
93516 | 126.27456 | 93516 | 105.36161 | 93516 | 102.98433 | 93083.999 | 100.00467 | 93516 | 107.75633
93519 | 126.27819 | 93519 | 105.36253 | 93519 | 102.98481 | 93086.999 | 100.00415 | 93519 | 107.75684
93522 | 126.28228 | 93522 | 105.36345 | 93522 | 102.98481 | 93089.999 | 100.00363 | 93522 | 107.75736
93525 | 126.28592 | 93525 | 105.36437 | 93525 | 102.98528 | 93092.999 | 100.00207 | 93525 | 107.75787
93528 | 126.29001 | 93528 | 105.36529 | 93528 | 102.98528 | 93095.999 | 100.00104 | 93528 | 107.75889
93531 | 126.2941 | 93531 | 105.36621 | 93531 | 102.98528 | 93098.999 | 100.00052 | 93531 | 107.7594
93534 | 126.29819 | 93534 | 105.36667 | 93534 | 102.98528 | 93101.999 | 100 | 93534 | 107.75991
93537 | 126.30228 | 93537 | 105.36759 | 93537 | 102.98481 | 93104.999 | 100 | 93537 | 107.76042
93540 | 126.30637 | 93540 | 105.36759 | 93540 | 102.98433 | 93107.999 | 100 | 93540 | 107.76093
93543 | 126.31046 | 93543 | 105.36805 | 93543 | 102.98433 | 93110.999 | 100 | 93543 | 107.76145
93546 | 126.315 | 93546 | 105.3685 | 93546 | 102.98338 | 93113.999 | 100 | 93546 | 107.76196
93549 | 126.31909 | 93549 | 105.36896 | 93549 | 102.98338 | 93116.999 | 100.00052 | 93549 | 107.76298
93552 | 126.32409 | 93552 | 105.36896 | 93552 | 102.98338 | 93119.999 | 100.00104 | 93552 | 107.76349
93555 | 126.32863 | 93555 | 105.36942 | 93555 | 102.98338 | 93122.999 | 100.00104 | 93555 | 107.764
93558 | 126.33318 | 93558 | 105.36988 | 93558 | 102.98386 | 93125.999 | 100.00104 | 93558 | 107.76451
93561 | 126.33818 | 93561 | 105.37034 | 93561 | 102.98433 | 93128.999 | 100.00156 | 93561 | 107.76554
93564 | 126.34272 | 93564 | 105.37126 | 93564 | 102.98481 | 93131.999 | 100.00156 | 93564 | 107.76605
93567 | 126.34772 | 93567 | 105.37172 | 93567 | 102.98576 | 93134.999 | 100.00156 | 93567 | 107.76656
93570 | 126.35272 | 93570 | 105.37218 | 93570 | 102.98671 | 93137.999 | 100.00156 | 93570 | 107.76758
93573 | 126.35726 | 93573 | 105.3731 | 93573 | 102.98766 | 93140.999 | 100.00156 | 93573 | 107.76809
93576 | 126.36226 | 93576 | 105.37356 | 93576 | 102.98813 | 93143.999 | 100.00156 | 93576 | 107.7686
93579 | 126.3668 | 93579 | 105.37402 | 93579 | 102.98908 | 93146.999 | 100.00207 | 93579 | 107.76963
93582 | 126.37135 | 93582 | 105.37448 | 93582 | 102.98908 | 93149.999 | 100.00207 | 93582 | 107.77014
93585 | 126.37635 | 93585 | 105.37494 | 93585 | 102.98956 | 93152.999 | 100.00207 | 93585 | 107.77116
93588 | 126.38089 | 93588 | 105.3754 | 93588 | 102.99003 | 93155.999 | 100.00259 | 93588 | 107.77167
93591 | 126.38544 | 93591 | 105.37586 | 93591 | 102.99003 | 93158.999 | 100.00259 | 93591 | 107.77269
93594 | 126.38998 | 93594 | 105.37631 | 93594 | 102.99003 | 93161.999 | 100.00259 | 93594 | 107.77372
93597 | 126.39453 | 93597 | 105.37677 | 93597 | 102.99003 | 93164.999 | 100.00259 | 93597 | 107.77474
93600 | 126.39861 | 93600 | 105.37769 | 93600 | 102.99051 | 93167.999 | 100.00311 | 93600 | 107.77576
93603 | 126.4027 | 93603 | 105.37861 | 93603 | 102.99098 | 93170.999 | 100.00311 | 93603 | 107.77678
93606 | 126.40679 | 93606 | 105.37907 | 93606 | 102.99146 | 93173.999 | 100.00311 | 93606 | 107.77781
93609 | 126.41088 | 93609 | 105.37999 | 93609 | 102.99193 | 93176.999 | 100.00311 | 93609 | 107.77883
93612 | 126.41452 | 93612 | 105.38091 | 93612 | 102.9924 | 93179.999 | 100.00311 | 93612 | 107.77934
93615 | 126.41816 | 93615 | 105.38137 | 93615 | 102.9924 | 93182.999 | 100.00311 | 93615 | 107.78036
93618 | 126.42179 | 93618 | 105.38229 | 93618 | 102.9924 | 93185.999 | 100.00363 | 93618 | 107.78139
93621 | 126.42588 | 93621 | 105.38366 | 93621 | 102.9924 | 93188.999 | 100.00311 | 93621 | 107.78241
93624 | 126.42952 | 93624 | 105.38458 | 93624 | 102.9924 | 93191.999 | 100.00311 | 93624 | 107.78292
93627 | 126.43315 | 93627 | 105.38596 | 93627 | 102.99193 | 93194.999 | 100.00363 | 93627 | 107.78343
93630 | 126.43679 | 93630 | 105.38688 | 93630 | 102.99146 | 93197.999 | 100.00363 | 93630 | 107.78445
93633 | 126.44088 | 93633 | 105.38826 | 93633 | 102.99146 | 93200.999 | 100.00363 | 93633 | 107.78496
93636 | 126.44497 | 93636 | 105.38964 | 93636 | 102.99146 | 93203.999 | 100.00363 | 93636 | 107.78548
93639 | 126.44951 | 93639 | 105.39056 | 93639 | 102.99146 | 93206.999 | 100.00363 | 93639 | 107.78599
93642 | 126.4536 | 93642 | 105.39147 | 93642 | 102.9924 | 93209.999 | 100.00415 | 93642 | 107.7865
93645 | 126.45769 | 93645 | 105.39193 | 93645 | 102.99288 | 93212.999 | 100.00415 | 93645 | 107.78752
93648 | 126.46223 | 93648 | 105.39239 | 93648 | 102.99335 | 93215.999 | 100.00467 | 93648 | 107.78803
93651 | 126.46678 | 93651 | 105.39331 | 93651 | 102.9943 | 93218.999 | 100.00467 | 93651 | 107.78854
93654 | 126.47087 | 93654 | 105.39377 | 93654 | 102.99478 | 93221.999 | 100.00467 | 93654 | 107.78957
93657 | 126.47496 | 93657 | 105.39469 | 93657 | 102.99573 | 93224.999 | 100.00518 | 93657 | 107.79008
93660 | 126.47859 | 93660 | 105.39515 | 93660 | 102.9962 | 93227.999 | 100.00518 | 93660 | 107.79059
93663 | 126.48268 | 93663 | 105.39607 | 93663 | 102.9962 | 93230.999 | 100.00518 | 93663 | 107.79161
93666 | 126.48632 | 93666 | 105.39699 | 93666 | 102.99668 | 93233.999 | 100.0057 | 93666 | 107.79212
93669 | 126.48995 | 93669 | 105.39745 | 93669 | 102.99668 | 93236.999 | 100.0057 | 93669 | 107.79263
93672 | 126.49314 | 93672 | 105.39837 | 93672 | 102.99668 | 93239.999 | 100.0057 | 93672 | 107.79314
93675 | 126.49677 | 93675 | 105.39928 | 93675 | 102.9962 | 93242.999 | 100.00622 | 93675 | 107.79417
93678 | 126.50086 | 93678 | 105.4002 | 93678 | 102.99573 | 93245.999 | 100.00622 | 93678 | 107.79468
93681 | 126.5045 | 93681 | 105.40112 | 93681 | 102.99525 | 93248.999 | 100.00622 | 93681 | 107.7957
93684 | 126.50904 | 93684 | 105.40204 | 93684 | 102.99478 | 93251.999 | 100.00622 | 93684 | 107.79621
93687 | 126.51313 | 93687 | 105.40296 | 93687 | 102.99478 | 93254.999 | 100.0057 | 93687 | 107.79723
93690 | 126.51767 | 93690 | 105.40342 | 93690 | 102.9943 | 93257.999 | 100.0057 | 93690 | 107.79826
93693 | 126.52176 | 93693 | 105.40434 | 93693 | 102.9943 | 93260.999 | 100.0057 | 93693 | 107.79877
93696 | 126.52676 | 93696 | 105.4048 | 93696 | 102.99478 | 93263.999 | 100.0057 | 93696 | 107.79979
93699 | 126.53131 | 93699 | 105.4048 | 93699 | 102.99478 | 93266.999 | 100.0057 | 93699 | 107.80081
93702 | 126.53585 | 93702 | 105.40526 | 93702 | 102.99525 | 93269.999 | 100.00518 | 93702 | 107.80132
93705 | 126.5404 | 93705 | 105.40572 | 93705 | 102.99573 | 93272.999 | 100.00518 | 93705 | 107.80235
93708 | 126.54494 | 93708 | 105.40526 | 93708 | 102.9962 | 93275.999 | 100.00518 | 93708 | 107.80286
93711 | 126.54948 | 93711 | 105.40572 | 93711 | 102.99668 | 93278.999 | 100.00518 | 93711 | 107.80337
93714 | 126.55357 | 93714 | 105.40572 | 93714 | 102.99763 | 93281.999 | 100.00518 | 93714 | 107.80439
93717 | 126.55812 | 93717 | 105.40572 | 93717 | 102.9981 | 93284.999 | 100.00518 | 93717 | 107.8049
93720 | 126.56175 | 93720 | 105.40618 | 93720 | 102.99905 | 93287.999 | 100.00518 | 93720 | 107.80541
93723 | 126.56539 | 93723 | 105.40618 | 93723 | 102.99953 | 93290.999 | 100.00518 | 93723 | 107.80593
93726 | 126.56948 | 93726 | 105.40663 | 93726 | 103.00048 | 93293.999 | 100.00518 | 93726 | 107.80644
93729 | 126.57312 | 93729 | 105.40709 | 93729 | 103.00095 | 93296.999 | 100.00518 | 93729 | 107.80695
93732 | 126.57675 | 93732 | 105.40755 | 93732 | 103.00143 | 93299.999 | 100.00518 | 93732 | 107.80746
93735 | 126.58039 | 93735 | 105.40847 | 93735 | 103.00238 | 93302.999 | 100.00518 | 93735 | 107.80797
93738 | 126.58448 | 93738 | 105.40939 | 93738 | 103.00238 | 93305.999 | 100.00518 | 93738 | 107.80848
93741 | 126.58811 | 93741 | 105.40985 | 93741 | 103.00238 | 93308.999 | 100.00518 | 93741 | 107.80899
93744 | 126.5922 | 93744 | 105.41123 | 93744 | 103.00238 | 93311.999 | 100.0057 | 93744 | 107.8095
93747 | 126.59584 | 93747 | 105.41215 | 93747 | 103.00238 | 93314.999 | 100.0057 | 93747 | 107.81002
93750 | 126.59993 | 93750 | 105.41353 | 93750 | 103.0019 | 93317.999 | 100.0057 | 93750 | 107.81053
93753 | 126.60356 | 93753 | 105.41444 | 93753 | 103.00143 | 93320.999 | 100.00622 | 93753 | 107.81104
93756 | 126.6072 | 93756 | 105.41536 | 93756 | 103.00095 | 93323.999 | 100.00622 | 93756 | 107.81155
93759 | 126.61083 | 93759 | 105.41628 | 93759 | 103.00048 | 93326.999 | 100.00622 | 93759 | 107.81206
93762 | 126.61447 | 93762 | 105.4172 | 93762 | 103 | 93329.999 | 100.00622 | 93762 | 107.81257
93765 | 126.6181 | 93765 | 105.41812 | 93765 | 103 | 93332.999 | 100.00622 | 93765 | 107.81308
93768 | 126.62219 | 93768 | 105.41858 | 93768 | 102.99953 | 93335.999 | 100.00622 | 93768 | 107.81359
93771 | 126.62583 | 93771 | 105.41904 | 93771 | 102.99953 | 93338.999 | 100.00622 | 93771 | 107.81411
93774 | 126.62992 | 93774 | 105.41996 | 93774 | 103.00048 | 93341.999 | 100.00622 | 93774 | 107.81462
93777 | 126.63355 | 93777 | 105.42042 | 93777 | 103.00095 | 93344.999 | 100.00622 | 93777 | 107.81513
93780 | 126.63764 | 93780 | 105.42088 | 93780 | 103.0019 | 93347.999 | 100.00622 | 93780 | 107.81564
93783 | 126.64173 | 93783 | 105.42179 | 93783 | 103.00238 | 93350.999 | 100.0057 | 93783 | 107.81615
93786 | 126.64582 | 93786 | 105.42271 | 93786 | 103.0038 | 93353.999 | 100.0057 | 93786 | 107.81666
93789 | 126.64991 | 93789 | 105.42317 | 93789 | 103.00475 | 93356.999 | 100.0057 | 93789 | 107.81717
93792 | 126.654 | 93792 | 105.42409 | 93792 | 103.0057 | 93359.999 | 100.0057 | 93792 | 107.81768
93795 | 126.65809 | 93795 | 105.42501 | 93795 | 103.00665 | 93362.999 | 100.0057 | 93795 | 107.81768
93798 | 126.66218 | 93798 | 105.42547 | 93798 | 103.00665 | 93365.999 | 100.0057 | 93798 | 107.8182
93801 | 126.66627 | 93801 | 105.42639 | 93801 | 103.00713 | 93368.999 | 100.0057 | 93801 | 107.81871
93804 | 126.67036 | 93804 | 105.42685 | 93804 | 103.00713 | 93371.999 | 100.0057 | 93804 | 107.81922
93807 | 126.67445 | 93807 | 105.42777 | 93807 | 103.0076 | 93374.999 | 100.0057 | 93807 | 107.81973
93810 | 126.67854 | 93810 | 105.42823 | 93810 | 103.00713 | 93377.999 | 100.0057 | 93810 | 107.82024
93813 | 126.68263 | 93813 | 105.42869 | 93813 | 103.00713 | 93380.999 | 100.0057 | 93813 | 107.82024
93816 | 126.68672 | 93816 | 105.42915 | 93816 | 103.00713 | 93383.999 | 100.0057 | 93816 | 107.82075
93819 | 126.69081 | 93819 | 105.42915 | 93819 | 103.0076 | 93386.999 | 100.0057 | 93819 | 107.82126
93822 | 126.6949 | 93822 | 105.4296 | 93822 | 103.00808 | 93389.999 | 100.0057 | 93822 | 107.82177
93825 | 126.69854 | 93825 | 105.4296 | 93825 | 103.00855 | 93392.999 | 100.0057 | 93825 | 107.82177
93828 | 126.70263 | 93828 | 105.4296 | 93828 | 103.00903 | 93395.999 | 100.0057 | 93828 | 107.82229
93831 | 126.70626 | 93831 | 105.43006 | 93831 | 103.0095 | 93398.999 | 100.00622 | 93831 | 107.8228
93834 | 126.71035 | 93834 | 105.43006 | 93834 | 103.00998 | 93401.999 | 100.00622 | 93834 | 107.82331
93837 | 126.71444 | 93837 | 105.43052 | 93837 | 103.00998 | 93404.999 | 100.00674 | 93837 | 107.82382
93840 | 126.71853 | 93840 | 105.43144 | 93840 | 103.00998 | 93407.999 | 100.00674 | 93840 | 107.82433
93843 | 126.72262 | 93843 | 105.43236 | 93843 | 103.00998 | 93410.999 | 100.00726 | 93843 | 107.82484
93846 | 126.72671 | 93846 | 105.43328 | 93846 | 103.0095 | 93413.999 | 100.00726 | 93846 | 107.82535
93849 | 126.7308 | 93849 | 105.4342 | 93849 | 103.0095 | 93416.999 | 100.00726 | 93849 | 107.82586
93852 | 126.73489 | 93852 | 105.43558 | 93852 | 103.00998 | 93419.999 | 100.00778 | 93852 | 107.82638
93855 | 126.73898 | 93855 | 105.4365 | 93855 | 103.00998 | 93422.999 | 100.00778 | 93855 | 107.82689
93858 | 126.74262 | 93858 | 105.43741 | 93858 | 103.01045 | 93425.999 | 100.00829 | 93858 | 107.8274
93861 | 126.74671 | 93861 | 105.43833 | 93861 | 103.01093 | 93428.999 | 100.00778 | 93861 | 107.82842
93864 | 126.74989 | 93864 | 105.43879 | 93864 | 103.01093 | 93431.999 | 100.00829 | 93864 | 107.82893
93867 | 126.75352 | 93867 | 105.43925 | 93867 | 103.01093 | 93434.999 | 100.00829 | 93867 | 107.82944
93870 | 126.75716 | 93870 | 105.43971 | 93870 | 103.01093 | 93437.999 | 100.00829 | 93870 | 107.82995
93873 | 126.76079 | 93873 | 105.44063 | 93873 | 103.01093 | 93440.999 | 100.00829 | 93873 | 107.83047
93876 | 126.76443 | 93876 | 105.44063 | 93876 | 103.01093 | 93443.999 | 100.00829 | 93876 | 107.83098
93879 | 126.76806 | 93879 | 105.44109 | 93879 | 103.01045 | 93446.999 | 100.00881 | 93879 | 107.83149
93882 | 126.7717 | 93882 | 105.44155 | 93882 | 103.01045 | 93449.999 | 100.00881 | 93882 | 107.832
93885 | 126.77579 | 93885 | 105.44201 | 93885 | 103.00998 | 93452.999 | 100.00881 | 93885 | 107.83251
93888 | 126.77943 | 93888 | 105.44247 | 93888 | 103.00998 | 93455.999 | 100.00933 | 93888 | 107.83302
93891 | 126.78352 | 93891 | 105.44293 | 93891 | 103.00998 | 93458.999 | 100.00933 | 93891 | 107.83353
93894 | 126.78761 | 93894 | 105.44293 | 93894 | 103.01045 | 93461.999 | 100.00933 | 93894 | 107.83404
93897 | 126.79124 | 93897 | 105.44339 | 93897 | 103.01045 | 93464.999 | 100.00985 | 93897 | 107.83456
93900 | 126.79533 | 93900 | 105.44385 | 93900 | 103.01093 | 93467.999 | 100.00985 | 93900 | 107.83507
93903 | 126.79942 | 93903 | 105.44431 | 93903 | 103.0114 | 93470.999 | 100.00985 | 93903 | 107.83558
93906 | 126.80306 | 93906 | 105.44476 | 93906 | 103.01188 | 93473.999 | 100.01037 | 93906 | 107.83609
93909 | 126.80715 | 93909 | 105.44568 | 93909 | 103.01235 | 93476.999 | 100.01037 | 93909 | 107.8366
93912 | 126.81033 | 93912 | 105.44614 | 93912 | 103.01283 | 93479.999 | 100.01037 | 93912 | 107.83711
93915 | 126.81396 | 93915 | 105.4466 | 93915 | 103.0133 | 93482.999 | 100.01037 | 93915 | 107.83762
93918 | 126.8176 | 93918 | 105.44706 | 93918 | 103.01378 | 93485.999 | 100.01089 | 93918 | 107.83813
93921 | 126.82078 | 93921 | 105.44706 | 93921 | 103.01425 | 93488.999 | 100.01089 | 93921 | 107.83865
93924 | 126.82396 | 93924 | 105.44752 | 93924 | 103.01425 | 93491.999 | 100.01089 | 93924 | 107.83916
93927 | 126.82714 | 93927 | 105.44752 | 93927 | 103.01425 | 93494.999 | 100.01089 | 93927 | 107.83967
93930 | 126.83078 | 93930 | 105.44798 | 93930 | 103.01425 | 93497.999 | 100.01089 | 93930 | 107.84018
93933 | 126.83441 | 93933 | 105.44844 | 93933 | 103.01425 | 93500.999 | 100.01089 | 93933 | 107.84069
93936 | 126.83805 | 93936 | 105.4489 | 93936 | 103.01425 | 93503.999 | 100.01089 | 93936 | 107.8412
93939 | 126.84168 | 93939 | 105.44936 | 93939 | 103.01378 | 93506.999 | 100.0114 | 93939 | 107.84171
93942 | 126.84532 | 93942 | 105.44982 | 93942 | 103.01378 | 93509.999 | 100.0114 | 93942 | 107.84223
93945 | 126.84941 | 93945 | 105.45074 | 93945 | 103.01378 | 93512.999 | 100.0114 | 93945 | 107.84274
93948 | 126.8535 | 93948 | 105.4512 | 93948 | 103.01378 | 93515.999 | 100.0114 | 93948 | 107.84325
93951 | 126.85759 | 93951 | 105.45211 | 93951 | 103.01378 | 93518.999 | 100.0114 | 93951 | 107.84376
93954 | 126.86168 | 93954 | 105.45257 | 93954 | 103.01425 | 93521.999 | 100.01192 | 93954 | 107.84427
93957 | 126.86577 | 93957 | 105.45303 | 93957 | 103.01473 | 93524.999 | 100.01192 | 93957 | 107.84427
93960 | 126.86986 | 93960 | 105.45303 | 93960 | 103.01473 | 93527.999 | 100.01192 | 93960 | 107.84478
93963 | 126.8744 | 93963 | 105.45349 | 93963 | 103.01473 | 93530.999 | 100.01192 | 93963 | 107.84529
93966 | 126.87849 | 93966 | 105.45349 | 93966 | 103.0152 | 93533.999 | 100.01244 | 93966 | 107.84529
93969 | 126.88258 | 93969 | 105.45395 | 93969 | 103.0152 | 93536.999 | 100.01244 | 93969 | 107.8458
93972 | 126.88622 | 93972 | 105.45441 | 93972 | 103.0152 | 93539.999 | 100.01244 | 93972 | 107.84632
93975 | 126.89031 | 93975 | 105.45533 | 93975 | 103.0152 | 93542.999 | 100.01296 | 93975 | 107.84632
93978 | 126.89394 | 93978 | 105.45579 | 93978 | 103.01568 | 93545.999 | 100.01296 | 93978 | 107.84683
93981 | 126.89758 | 93981 | 105.45671 | 93981 | 103.01615 | 93548.999 | 100.01296 | 93981 | 107.84683
93984 | 126.90076 | 93984 | 105.45717 | 93984 | 103.01663 | 93551.999 | 100.01296 | 93984 | 107.84734
93987 | 126.90394 | 93987 | 105.45809 | 93987 | 103.0171 | 93554.999 | 100.01296 | 93987 | 107.84734
93990 | 126.90712 | 93990 | 105.45855 | 93990 | 103.01805 | 93557.999 | 100.01296 | 93990 | 107.84785
93993 | 126.9103 | 93993 | 105.45901 | 93993 | 103.019 | 93560.999 | 100.01296 | 93993 | 107.84836
93996 | 126.91348 | 93996 | 105.45901 | 93996 | 103.019 | 93563.999 | 100.01296 | 93996 | 107.84887
93999 | 126.91666 | 93999 | 105.45947 | 93999 | 103.01948 | 93566.999 | 100.01296 | 93999 | 107.84989
94002 | 126.9203 | 94002 | 105.45947 | 94002 | 103.019 | 93569.999 | 100.01244 | 94002 | 107.85041
94005 | 126.92348 | 94005 | 105.45992 | 94005 | 103.019 | 93572.999 | 100.01244 | 94005 | 107.85092
94008 | 126.92711 | 94008 | 105.46038 | 94008 | 103.019 | 93575.999 | 100.01244 | 94008 | 107.85143
94011 | 126.9312 | 94011 | 105.46084 | 94011 | 103.019 | 93578.999 | 100.01244 | 94011 | 107.85245
94014 | 126.93484 | 94014 | 105.4613 | 94014 | 103.01853 | 93581.999 | 100.01244 | 94014 | 107.85296
94017 | 126.93848 | 94017 | 105.46176 | 94017 | 103.01853 | 93584.999 | 100.01244 | 94017 | 107.85347
94020 | 126.94211 | 94020 | 105.46268 | 94020 | 103.01853 | 93587.999 | 100.01192 | 94020 | 107.8545
94023 | 126.9462 | 94023 | 105.4636 | 94023 | 103.01805 | 93590.999 | 100.01192 | 94023 | 107.85501
94026 | 126.94938 | 94026 | 105.46452 | 94026 | 103.01853 | 93593.999 | 100.01192 | 94026 | 107.85552
94029 | 126.95302 | 94029 | 105.46544 | 94029 | 103.01853 | 93596.999 | 100.01192 | 94029 | 107.85654
94032 | 126.9562 | 94032 | 105.46636 | 94032 | 103.019 | 93599.999 | 100.01192 | 94032 | 107.85705
94035 | 126.95938 | 94035 | 105.46727 | 94035 | 103.019 | 93602.999 | 100.01192 | 94035 | 107.85756
94038 | 126.96301 | 94038 | 105.46773 | 94038 | 103.019 | 93605.999 | 100.01192 | 94038 | 107.85807
94041 | 126.9662 | 94041 | 105.46865 | 94041 | 103.01948 | 93608.999 | 100.01192 | 94041 | 107.8591
94044 | 126.96938 | 94044 | 105.46865 | 94044 | 103.01995 | 93611.999 | 100.01192 | 94044 | 107.85961
94047 | 126.97256 | 94047 | 105.46865 | 94047 | 103.01995 | 93614.999 | 100.01192 | 94047 | 107.86012
94050 | 126.97574 | 94050 | 105.46819 | 94050 | 103.02043 | 93617.999 | 100.01192 | 94050 | 107.86114
94053 | 126.97937 | 94053 | 105.46819 | 94053 | 103.0209 | 93620.999 | 100.01192 | 94053 | 107.86165
94056 | 126.98255 | 94056 | 105.46773 | 94056 | 103.02138 | 93623.999 | 100.01192 | 94056 | 107.86268
94059 | 126.98574 | 94059 | 105.46727 | 94059 | 103.02185 | 93626.999 | 100.01192 | 94059 | 107.86319
94062 | 126.98937 | 94062 | 105.46727 | 94062 | 103.02233 | 93629.999 | 100.01244 | 94062 | 107.86421
94065 | 126.99255 | 94065 | 105.46773 | 94065 | 103.0228 | 93632.999 | 100.01244 | 94065 | 107.86523
94068 | 126.99573 | 94068 | 105.46819 | 94068 | 103.02328 | 93635.999 | 100.01244 | 94068 | 107.86574
94071 | 126.99937 | 94071 | 105.46865 | 94071 | 103.02375 | 93638.999 | 100.01192 | 94071 | 107.86677
94074 | 127.00255 | 94074 | 105.46957 | 94074 | 103.02423 | 93641.999 | 100.01192 | 94074 | 107.86728
94077 | 127.00618 | 94077 | 105.47003 | 94077 | 103.02423 | 93644.999 | 100.01192 | 94077 | 107.86779
94080 | 127.01027 | 94080 | 105.47095 | 94080 | 103.02375 | 93647.999 | 100.01192 | 94080 | 107.8683
94083 | 127.01391 | 94083 | 105.47141 | 94083 | 103.02328 | 93650.999 | 100.01192 | 94083 | 107.86932
94086 | 127.018 | 94086 | 105.47187 | 94086 | 103.02138 | 93653.999 | 100.0114 | 94086 | 107.86983
94089 | 127.02164 | 94089 | 105.47233 | 94089 | 103.01995 | 93656.999 | 100.0114 | 94089 | 107.87086
94092 | 127.02573 | 94092 | 105.47279 | 94092 | 103.01948 | 93659.999 | 100.0114 | 94092 | 107.87137
94095 | 127.02982 | 94095 | 105.47325 | 94095 | 103.02043 | 93662.999 | 100.0114 | 94095 | 107.87188
94098 | 127.03345 | 94098 | 105.47371 | 94098 | 103.02375 | 93665.999 | 100.0114 | 94098 | 107.8729
94101 | 127.03754 | 94101 | 105.47463 | 94101 | 103.02755 | 93668.999 | 100.01244 | 94101 | 107.87341
94104 | 127.04118 | 94104 | 105.47508 | 94104 | 103.03135 | 93671.999 | 100.01296 | 94104 | 107.87392
94107 | 127.04481 | 94107 | 105.47554 | 94107 | 103.03515 | 93674.999 | 100.014 | 94107 | 107.87495
94110 | 127.04845 | 94110 | 105.476 | 94110 | 103.04133 | 93677.999 | 100.014 | 94110 | 107.87546
94113 | 127.05208 | 94113 | 105.476 | 94113 | 103.0437 | 93680.999 | 100.01503 | 94113 | 107.87597
94116 | 127.05572 | 94116 | 105.47646 | 94116 | 103.04418 | 93683.999 | 100.01451 | 94116 | 107.87648
94119 | 127.05981 | 94119 | 105.47692 | 94119 | 103.0437 | 93686.999 | 100.01451 | 94119 | 107.87699
94122 | 127.06344 | 94122 | 105.47692 | 94122 | 103.03848 | 93689.999 | 100.014 | 94122 | 107.8775
94125 | 127.06708 | 94125 | 105.47692 | 94125 | 103.03515 | 93692.999 | 100.01244 | 94125 | 107.87852
94128 | 127.07071 | 94128 | 105.47692 | 94128 | 103.0323 | 93695.999 | 100.01192 | 94128 | 107.87904
94131 | 127.07435 | 94131 | 105.47738 | 94131 | 103.02945 | 93698.999 | 100.0114 | 94131 | 107.87955
94134 | 127.07753 | 94134 | 105.47738 | 94134 | 103.02613 | 93701.999 | 100.01089 | 94134 | 107.88006
94137 | 127.08117 | 94137 | 105.47784 | 94137 | 103.02328 | 93704.999 | 100.0114 | 94137 | 107.88108
94140 | 127.08435 | 94140 | 105.4783 | 94140 | 103.0209 | 93707.999 | 100.0114 | 94140 | 107.88159
94143 | 127.08798 | 94143 | 105.47876 | 94143 | 103.01853 | 93710.999 | 100.0114 | 94143 | 107.8821
94146 | 127.09162 | 94146 | 105.47922 | 94146 | 103.0171 | 93713.999 | 100.0114 | 94146 | 107.88261
94149 | 127.09525 | 94149 | 105.47968 | 94149 | 103.01568 | 93716.999 | 100.01192 | 94149 | 107.88364
94152 | 127.09889 | 94152 | 105.48014 | 94152 | 103.0152 | 93719.999 | 100.01244 | 94152 | 107.88415
94155 | 127.10252 | 94155 | 105.4806 | 94155 | 103.01568 | 93722.999 | 100.01244 | 94155 | 107.88466
94158 | 127.10616 | 94158 | 105.48152 | 94158 | 103.01758 | 93725.999 | 100.01296 | 94158 | 107.88517
94161 | 127.11025 | 94161 | 105.48198 | 94161 | 103.01995 | 93728.999 | 100.01296 | 94161 | 107.88568
94164 | 127.11388 | 94164 | 105.48243 | 94164 | 103.02185 | 93731.999 | 100.01348 | 94164 | 107.88619
94167 | 127.11752 | 94167 | 105.48335 | 94167 | 103.02328 | 93734.999 | 100.01348 | 94167 | 107.8867
94170 | 127.12115 | 94170 | 105.48381 | 94170 | 103.0266 | 93737.999 | 100.014 | 94170 | 107.88773
94173 | 127.12524 | 94173 | 105.48427 | 94173 | 103.02755 | 93740.999 | 100.014 | 94173 | 107.88824
94176 | 127.12888 | 94176 | 105.48473 | 94176 | 103.02803 | 93743.999 | 100.01451 | 94176 | 107.88875
94179 | 127.13252 | 94179 | 105.48473 | 94179 | 103.02803 | 93746.999 | 100.01451 | 94179 | 107.88875
94182 | 127.13615 | 94182 | 105.48519 | 94182 | 103.02565 | 93749.999 | 100.01451 | 94182 | 107.88926
94185 | 127.14024 | 94185 | 105.48565 | 94185 | 103.0247 | 93752.999 | 100.01451 | 94185 | 107.88977
94188 | 127.14388 | 94188 | 105.48565 | 94188 | 103.02328 | 93755.999 | 100.01451 | 94188 | 107.89028
94191 | 127.14706 | 94191 | 105.48611 | 94191 | 103.02185 | 93758.999 | 100.01503 | 94191 | 107.89079
94194 | 127.15024 | 94194 | 105.48657 | 94194 | 103.01948 | 93761.999 | 100.01503 | 94194 | 107.89131
94197 | 127.15342 | 94197 | 105.48749 | 94197 | 103.01758 | 93764.999 | 100.01503 | 94197 | 107.89182
94200 | 127.15615 | 94200 | 105.48841 | 94200 | 103.01568 | 93767.999 | 100.01555 | 94200 | 107.89233
94203 | 127.15887 | 94203 | 105.48887 | 94203 | 103.0133 | 93770.999 | 100.01555 | 94203 | 107.89284
94206 | 127.1616 | 94206 | 105.48979 | 94206 | 103.01045 | 93773.999 | 100.01555 | 94206 | 107.89335
94209 | 127.16478 | 94209 | 105.49024 | 94209 | 103.00855 | 93776.999 | 100.01607 | 94209 | 107.89335
94212 | 127.16751 | 94212 | 105.49116 | 94212 | 103.00618 | 93779.999 | 100.01607 | 94212 | 107.89386
94215 | 127.17069 | 94215 | 105.49162 | 94215 | 103.0038 | 93782.999 | 100.01659 | 94215 | 107.89437
94218 | 127.17432 | 94218 | 105.49254 | 94218 | 103.00143 | 93785.999 | 100.01659 | 94218 | 107.89437
94221 | 127.1775 | 94221 | 105.493 | 94221 | 102.99905 | 93788.999 | 100.01711 | 94221 | 107.89437
94224 | 127.18159 | 94224 | 105.493 | 94224 | 102.9962 | 93791.999 | 100.01711 | 94224 | 107.89488
94227 | 127.18568 | 94227 | 105.493 | 94227 | 102.99383 | 93794.999 | 100.01711 | 94227 | 107.89488
94230 | 127.18932 | 94230 | 105.49346 | 94230 | 102.99003 | 93797.999 | 100.01762 | 94230 | 107.89488
94233 | 127.19341 | 94233 | 105.49346 | 94233 | 102.98576 | 93800.999 | 100.01762 | 94233 | 107.8954
94236 | 127.19704 | 94236 | 105.49346 | 94236 | 102.98053 | 93803.999 | 100.01762 | 94236 | 107.8954
94239 | 127.20113 | 94239 | 105.49346 | 94239 | 102.97436 | 93806.999 | 100.01814 | 94239 | 107.89591
94242 | 127.20432 | 94242 | 105.49346 | 94242 | 102.96438 | 93809.999 | 100.01814 | 94242 | 107.89591
94245 | 127.20795 | 94245 | 105.49346 | 94245 | 102.95298 | 93812.999 | 100.01814 | 94245 | 107.89642
94248 | 127.21113 | 94248 | 105.49392 | 94248 | 102.94016 | 93815.999 | 100.01866 | 94248 | 107.89642
94251 | 127.21431 | 94251 | 105.49438 | 94251 | 102.92543 | 93818.999 | 100.01866 | 94251 | 107.89693
94254 | 127.21795 | 94254 | 105.49484 | 94254 | 102.90311 | 93821.999 | 100.01918 | 94254 | 107.89693
94257 | 127.22113 | 94257 | 105.49484 | 94257 | 102.88268 | 93824.999 | 100.01918 | 94257 | 107.89744
94260 | 127.22431 | 94260 | 105.49576 | 94260 | 102.85798 | 93827.999 | 100.0197 | 94260 | 107.89795
94263 | 127.22749 | 94263 | 105.49576 | 94263 | 102.82949 | 93830.999 | 100.02022 | 94263 | 107.89846
94266 | 127.23067 | 94266 | 105.49622 | 94266 | 102.78864 | 93833.999 | 100.02022 | 94266 | 107.89846
94269 | 127.23431 | 94269 | 105.49668 | 94269 | 102.74731 | 93836.999 | 100.02074 | 94269 | 107.89897
94272 | 127.23794 | 94272 | 105.49714 | 94272 | 102.70266 | 93839.999 | 100.02074 | 94272 | 107.89949
94275 | 127.24158 | 94275 | 105.4976 | 94275 | 102.65422 | 93842.999 | 100.02125 | 94275 | 107.9
94278 | 127.24521 | 94278 | 105.49805 | 94278 | 102.59389 | 93845.999 | 100.02125 | 94278 | 107.90051
94281 | 127.24885 | 94281 | 105.49851 | 94281 | 102.53357 | 93848.999 | 100.02177 | 94281 | 107.90051
94284 | 127.25248 | 94284 | 105.49897 | 94284 | 102.4685 | 93851.999 | 100.02177 | 94284 | 107.90102
94287 | 127.25612 | 94287 | 105.49989 | 94287 | 102.39725 | 93854.999 | 100.02229 | 94287 | 107.90153
94290 | 127.25976 | 94290 | 105.50035 | 94290 | 102.3203 | 93857.999 | 100.02229 | 94290 | 107.90204
94293 | 127.26339 | 94293 | 105.50127 | 94293 | 102.2443 | 93860.999 | 100.02229 | 94293 | 107.90255
94296 | 127.26703 | 94296 | 105.50219 | 94296 | 102.16641 | 93863.999 | 100.02281 | 94296 | 107.90307
94299 | 127.27066 | 94299 | 105.50265 | 94299 | 102.08613 | 93866.999 | 100.02281 | 94299 | 107.90358
94302 | 127.2743 | 94302 | 105.50311 | 94302 | 101.99779 | 93869.999 | 100.02333 | 94302 | 107.90409
94305 | 127.27793 | 94305 | 105.50357 | 94305 | 101.91086 | 93872.999 | 100.02333 | 94305 | 107.9046
94308 | 127.28157 | 94308 | 105.50403 | 94308 | 101.82252 | 93875.999 | 100.02333 | 94308 | 107.90562
94311 | 127.28475 | 94311 | 105.50449 | 94311 | 101.73274 | 93878.999 | 100.02385 | 94311 | 107.90613
94314 | 127.28793 | 94314 | 105.50449 | 94314 | 101.6368 | 93881.999 | 100.02385 | 94314 | 107.90664
94317 | 127.29157 | 94317 | 105.50495 | 94317 | 101.54228 | 93884.999 | 100.02436 | 94317 | 107.90716
94320 | 127.29429 | 94320 | 105.50495 | 94320 | 101.44728 | 93887.999 | 100.02436 | 94320 | 107.90818
94323 | 127.29747 | 94323 | 105.50495 | 94323 | 101.35181 | 93890.999 | 100.02488 | 94323 | 107.90869
94326 | 127.30065 | 94326 | 105.5054 | 94326 | 101.25254 | 93893.999 | 100.02488 | 94326 | 107.9092
94329 | 127.30383 | 94329 | 105.5054 | 94329 | 101.15469 | 93896.999 | 100.02488 | 94329 | 107.91022
94332 | 127.30656 | 94332 | 105.50586 | 94332 | 101.05732 | 93899.999 | 100.0254 | 94332 | 107.91073
94335 | 127.30974 | 94335 | 105.50632 | 94335 | 100.95994 | 93902.999 | 100.0254 | 94335 | 107.91176
94338 | 127.31292 | 94338 | 105.50678 | 94338 | 100.8621 | 93905.999 | 100.0254 | 94338 | 107.91227
94341 | 127.3161 | 94341 | 105.50678 | 94341 | 100.76568 | 93908.999 | 100.02592 | 94341 | 107.91278
94344 | 127.31929 | 94344 | 105.50724 | 94344 | 100.6702 | 93911.999 | 100.02592 | 94344 | 107.9138
94347 | 127.32201 | 94347 | 105.5077 | 94347 | 100.57568 | 93914.999 | 100.02592 | 94347 | 107.91431
94350 | 127.32519 | 94350 | 105.50816 | 94350 | 100.48686 | 93917.999 | 100.02592 | 94350 | 107.91482
94353 | 127.32837 | 94353 | 105.50862 | 94353 | 100.39756 | 93920.999 | 100.02592 | 94353 | 107.91585
94356 | 127.3311 | 94356 | 105.50908 | 94356 | 100.30922 | 93923.999 | 100.02644 | 94356 | 107.91636
94359 | 127.33428 | 94359 | 105.50954 | 94359 | 100.22609 | 93926.999 | 100.02644 | 94359 | 107.91738
94362 | 127.33746 | 94362 | 105.51 | 94362 | 100.14962 | 93929.999 | 100.02644 | 94362 | 107.91789
94365 | 127.34064 | 94365 | 105.51046 | 94365 | 100.0779 | 93932.999 | 100.02644 | 94365 | 107.91891
94368 | 127.34428 | 94368 | 105.51092 | 94368 | 100.02185 | 93935.999 | 100.02644 | 94368 | 107.91994
94371 | 127.34791 | 94371 | 105.51092 | 94371 | 99.97625 | 93938.999 | 100.02644 | 94371 | 107.92045
94374 | 127.3511 | 94374 | 105.51138 | 94374 | 99.95868 | 93941.999 | 100.02644 | 94374 | 107.92096
94377 | 127.35473 | 94377 | 105.51184 | 94377 | 99.9506 | 93944.999 | 100.02696 | 94377 | 107.92198
94380 | 127.35837 | 94380 | 105.5123 | 94380 | 99.9468 | 93947.999 | 100.02696 | 94380 | 107.92249
94383 | 127.36155 | 94383 | 105.51276 | 94383 | 99.94443 | 93950.999 | 100.02696 | 94383 | 107.923
94386 | 127.36518 | 94386 | 105.51367 | 94386 | 99.94348 | 93953.999 | 100.02696 | 94386 | 107.92352
94389 | 127.36882 | 94389 | 105.51413 | 94389 | 99.94205 | 93956.999 | 100.02696 | 94389 | 107.92403
94392 | 127.37291 | 94392 | 105.51551 | 94392 | 99.94063 | 93959.999 | 100.02696 | 94392 | 107.92505
94395 | 127.377 | 94395 | 105.51643 | 94395 | 99.9392 | 93962.999 | 100.02696 | 94395 | 107.92556
94398 | 127.38063 | 94398 | 105.51643 | 94398 | 99.93873 | 93965.999 | 100.02747 | 94398 | 107.92607
94401 | 127.38472 | 94401 | 105.51643 | 94401 | 99.93825 | 93968.999 | 100.02747 | 94401 | 107.92709
94404 | 127.38836 | 94404 | 105.51597 | 94404 | 99.9373 | 93971.999 | 100.02799 | 94404 | 107.92761
94407 | 127.39245 | 94407 | 105.51505 | 94407 | 99.93683 | 93974.999 | 100.02799 | 94407 | 107.92812
94410 | 127.39608 | 94410 | 105.51505 | 94410 | 99.93635 | 93977.999 | 100.02799 | 94410 | 107.92914
94413 | 127.39972 | 94413 | 105.51643 | 94413 | 99.93588 | 93980.999 | 100.02851 | 94413 | 107.92965
94416 | 127.4029 | 94416 | 105.51873 | 94416 | 99.9354 | 93983.999 | 100.02851 | 94416 | 107.93016
94419 | 127.40608 | 94419 | 105.52148 | 94419 | 99.93493 | 93986.999 | 100.02851 | 94419 | 107.93067
94422 | 127.40881 | 94422 | 105.52378 | 94422 | 99.93445 | 93989.999 | 100.02903 | 94422 | 107.93118
94425 | 127.41199 | 94425 | 105.52562 | 94425 | 100 | 93992.999 | 100.02903 | 94425 | 107.9317
94428 | 127.41472 | 94428 | 105.52929 | 94428 | 100 | 93995.999 | 100.02955 | 94428 | 107.93221
94431 | 127.41744 | 94431 | 105.53021 | 94431 | 99.99953 | 93998.999 | 100.02955 | 94431 | 107.93272
94434 | 127.42017 | 94434 | 105.53021 | 94434 | 99.99905 | 94001.999 | 100.03007 | 94434 | 107.93323
94437 | 127.42335 | 94437 | 105.52975 | 94437 | 99.99858 | 94004.999 | 100.03058 | 94437 | 107.93374
94440 | 127.42653 | 94440 | 105.52608 | 94440 | 99.99858 | 94007.999 | 100.03058 | 94440 | 107.93425
94443 | 127.42971 | 94443 | 105.52424 | 94443 | 99.9981 | 94010.999 | 100.0311 | 94443 | 107.93476
94446 | 127.43289 | 94446 | 105.52286 | 94446 | 99.99763 | 94013.999 | 100.03162 | 94446 | 107.93527
94449 | 127.43562 | 94449 | 105.52148 | 94449 | 99.99763 | 94016.999 | 100.03214 | 94449 | 107.93579
94452 | 127.4388 | 94452 | 105.52056 | 94452 | 99.99715 | 94019.999 | 100.03214 | 94452 | 107.9363
94455 | 127.44198 | 94455 | 105.52011 | 94455 | 99.99668 | 94022.999 | 100.03266 | 94455 | 107.9363
94458 | 127.44516 | 94458 | 105.52102 | 94458 | 99.99668 | 94025.999 | 100.03318 | 94458 | 107.93681
94461 | 127.44789 | 94461 | 105.52286 | 94461 | 99.9962 | 94028.999 | 100.03318 | 94461 | 107.93732
94464 | 127.45107 | 94464 | 105.52746 | 94464 | 99.99573 | 94031.999 | 100.03369 | 94464 | 107.93732
94467 | 127.45425 | 94467 | 105.53205 | 94467 | 99.99573 | 94034.999 | 100.03369 | 94467 | 107.93783
94470 | 127.45743 | 94470 | 105.5371 | 94470 | 99.99525 | 94037.999 | 100.03421 | 94470 | 107.93834
94473 | 127.46107 | 94473 | 105.54308 | 94473 | 99.99478 | 94040.999 | 100.03421 | 94473 | 107.93885
94476 | 127.4647 | 94476 | 105.54997 | 94476 | 99.99478 | 94043.999 | 100.03473 | 94476 | 107.93936
94479 | 127.46788 | 94479 | 105.55456 | 94479 | 99.9943 | 94046.999 | 100.03473 | 94479 | 107.93988
94482 | 127.47106 | 94482 | 105.5564 | 94482 | 99.9943 | 94049.999 | 100.03473 | 94482 | 107.94039
94485 | 127.4747 | 94485 | 105.55686 | 94485 | 99.99383 | 94052.999 | 100.03525 | 94485 | 107.9409
94488 | 127.47788 | 94488 | 105.5518 | 94488 | 99.99335 | 94055.999 | 100.03525 | 94488 | 107.94141
94491 | 127.48106 | 94491 | 105.54675 | 94491 | 99.99335 | 94058.999 | 100.03577 | 94491 | 107.94192
94494 | 127.48424 | 94494 | 105.54124 | 94494 | 99.99288 | 94061.999 | 100.03577 | 94494 | 107.94243
94497 | 127.48788 | 94497 | 105.53527 | 94497 | 99.99288 | 94064.999 | 100.03629 | 94497 | 107.94294
94500 | 127.49151 | 94500 | 105.5247 | 94500 | 99.9924 | 94067.999 | 100.03629 | 94500 | 107.94345
94503 | 127.49469 | 94503 | 105.51689 | 94503 | 99.99193 | 94070.999 | 100.03629 | 94503 | 107.94345
94506 | 127.49833 | 94506 | 105.50954 | 94506 | 99.99193 | 94073.999 | 100.03681 | 94506 | 107.94397
94509 | 127.50197 | 94509 | 105.50219 | 94509 | 99.99145 | 94076.999 | 100.03681 | 94509 | 107.94448
94512 | 127.5056 | 94512 | 105.49622 | 94512 | 99.99098 | 94079.999 | 100.03681 | 94512 | 107.94499
94515 | 127.50878 | 94515 | 105.49024 | 94515 | 99.99098 | 94082.999 | 100.03732 | 94515 | 107.9455
94518 | 127.51242 | 94518 | 105.48427 | 94518 | 99.9905 | 94085.999 | 100.03732 | 94518 | 107.9455
94521 | 127.5156 | 94521 | 105.4783 | 94521 | 99.9905 | 94088.999 | 100.03784 | 94521 | 107.94601
94524 | 127.51832 | 94524 | 105.47417 | 94524 | 99.99003 | 94091.999 | 100.03836 | 94524 | 107.94601
94527 | 127.52151 | 94527 | 105.46957 | 94527 | 99.99003 | 94094.999 | 100.03836 | 94527 | 107.94652
94530 | 127.52469 | 94530 | 105.46452 | 94530 | 99.98955 | 94097.999 | 100.03888 | 94530 | 107.94652
94533 | 127.52787 | 94533 | 105.46038 | 94533 | 99.98955 | 94100.999 | 100.0394 | 94533 | 107.94652
94536 | 127.53105 | 94536 | 105.45625 | 94536 | 99.98908 | 94103.999 | 100.03992 | 94536 | 107.94652
94539 | 127.53423 | 94539 | 105.45166 | 94539 | 99.98908 | 94106.999 | 100.04043 | 94539 | 107.94703
94542 | 127.53787 | 94542 | 105.4466 | 94542 | 99.9886 | 94109.999 | 100.04043 | 94542 | 107.94703
94545 | 127.54105 | 94545 | 105.44109 | 94545 | 99.9886 | 94112.999 | 100.04095 | 94545 | 107.94703
94548 | 127.54514 | 94548 | 105.43328 | 94548 | 99.98813 | 94115.999 | 100.04147 | 94548 | 107.94703
94551 | 127.54877 | 94551 | 105.42455 | 94551 | 99.98765 | 94118.999 | 100.04199 | 94551 | 107.94703
94554 | 127.55195 | 94554 | 105.41398 | 94554 | 99.98765 | 94121.999 | 100.04251 | 94554 | 107.94703
94557 | 127.55559 | 94557 | 105.4025 | 94557 | 99.98718 | 94124.999 | 100.04303 | 94557 | 107.94754
94560 | 127.55877 | 94560 | 105.38412 | 94560 | 99.9867 | 94127.999 | 100.04303 | 94560 | 107.94754
94563 | 127.5615 | 94563 | 105.36575 | 94563 | 99.9867 | 94130.999 | 100.04303 | 94563 | 107.94754
94566 | 127.56468 | 94566 | 105.34508 | 94566 | 99.98623 | 94133.999 | 100.04354 | 94566 | 107.94754
94569 | 127.5674 | 94569 | 105.32257 | 94569 | 99.98575 | 94136.999 | 100.04354 | 94569 | 107.94754
94572 | 127.56968 | 94572 | 105.29087 | 94572 | 99.98575 | 94139.999 | 100.04406 | 94572 | 107.94806
94575 | 127.5724 | 94575 | 105.26147 | 94575 | 99.98528 | 94142.999 | 100.04406 | 94575 | 107.94806
94578 | 127.57513 | 94578 | 105.2316 | 94578 | 99.98528 | 94145.999 | 100.04458 | 94578 | 107.94806
94581 | 127.57785 | 94581 | 105.19715 | 94581 | 99.9848 | 94148.999 | 100.0451 | 94581 | 107.94857
94584 | 127.58058 | 94584 | 105.15121 | 94584 | 99.9848 | 94151.999 | 100.04562 | 94584 | 107.94857
94587 | 127.58376 | 94587 | 105.10573 | 94587 | 99.98433 | 94154.999 | 100.04562 | 94587 | 107.94908
94590 | 127.58649 | 94590 | 105.05612 | 94590 | 99.98433 | 94157.999 | 100.04614 | 94590 | 107.94908
94593 | 127.58967 | 94593 | 105.00328 | 94593 | 99.98433 | 94160.999 | 100.04665 | 94593 | 107.94959
94596 | 127.59285 | 94596 | 104.93851 | 94596 | 99.98385 | 94163.999 | 100.04665 | 94596 | 107.9501
94599 | 127.59603 | 94599 | 104.87328 | 94599 | 99.98385 | 94166.999 | 100.04717 | 94599 | 107.95061
94602 | 127.59876 | 94602 | 104.80391 | 94602 | 99.98385 | 94169.999 | 100.04769 | 94602 | 107.95112
94605 | 127.60194 | 94605 | 104.73178 | 94605 | 99.98385 | 94172.999 | 100.04769 | 94605 | 107.95163
94608 | 127.60512 | 94608 | 104.64633 | 94608 | 99.98338 | 94175.999 | 100.04821 | 94608 | 107.95215
94611 | 127.6083 | 94611 | 104.5618 | 94611 | 99.98338 | 94178.999 | 100.04873 | 94611 | 107.95266
94614 | 127.61103 | 94614 | 104.47406 | 94614 | 99.9829 | 94181.999 | 100.04925 | 94614 | 107.95317
94617 | 127.61421 | 94617 | 104.3831 | 94617 | 99.9829 | 94184.999 | 100.04925 | 94617 | 107.95368
94620 | 127.61739 | 94620 | 104.28157 | 94620 | 99.98243 | 94187.999 | 100.04976 | 94620 | 107.95368
94623 | 127.62012 | 94623 | 104.18005 | 94623 | 99.98243 | 94190.999 | 100.05028 | 94623 | 107.95419
94626 | 127.6233 | 94626 | 104.07484 | 94626 | 99.98195 | 94193.999 | 100.05028 | 94626 | 107.9547
94629 | 127.62648 | 94629 | 103.96413 | 94629 | 99.98148 | 94196.999 | 100.0508 | 94629 | 107.9547
94632 | 127.62966 | 94632 | 103.84836 | 94632 | 99.98148 | 94199.999 | 100.05132 | 94632 | 107.95521
94635 | 127.63284 | 94635 | 103.73305 | 94635 | 99.981 | 94202.999 | 100.05184 | 94635 | 107.95521
94638 | 127.63602 | 94638 | 103.61591 | 94638 | 99.98053 | 94205.999 | 100.05184 | 94638 | 107.95572
94641 | 127.6392 | 94641 | 103.49646 | 94641 | 99.98005 | 94208.999 | 100.05236 | 94641 | 107.95572
94644 | 127.64284 | 94644 | 103.36875 | 94644 | 99.98005 | 94211.999 | 100.05236 | 94644 | 107.95624
94647 | 127.64602 | 94647 | 103.24242 | 94647 | 99.97958 | 94214.999 | 100.05287 | 94647 | 107.95624
94650 | 127.6492 | 94650 | 103.11471 | 94650 | 99.97958 | 94217.999 | 100.05339 | 94650 | 107.95675
94653 | 127.65193 | 94653 | 102.98516 | 94653 | 99.9791 | 94220.999 | 100.05339 | 94653 | 107.95675
94656 | 127.65465 | 94656 | 102.84872 | 94656 | 99.9791 | 94223.999 | 100.05391 | 94656 | 107.95726
94659 | 127.65738 | 94659 | 102.71365 | 94659 | 99.97863 | 94226.999 | 100.05391 | 94659 | 107.95777
94662 | 127.66011 | 94662 | 102.57767 | 94662 | 99.97863 | 94229.999 | 100.05443 | 94662 | 107.95777
94665 | 127.66283 | 94665 | 102.44077 | 94665 | 99.97815 | 94232.999 | 100.05443 | 94665 | 107.95828
94668 | 127.66556 | 94668 | 102.29882 | 94668 | 99.97815 | 94235.999 | 100.05443 | 94668 | 107.95879
94671 | 127.66874 | 94671 | 102.15824 | 94671 | 99.97768 | 94238.999 | 100.05443 | 94671 | 107.9593
94674 | 127.67192 | 94674 | 102.01721 | 94674 | 99.97768 | 94241.999 | 100.05443 | 94674 | 107.9593
94677 | 127.6751 | 94677 | 101.87571 | 94677 | 99.97768 | 94244.999 | 100.05495 | 94677 | 107.95981
94680 | 127.67874 | 94680 | 101.73238 | 94680 | 99.9772 | 94247.999 | 100.05495 | 94680 | 107.96033
94683 | 127.68237 | 94683 | 101.58997 | 94683 | 99.9772 | 94250.999 | 100.05547 | 94683 | 107.96084
94686 | 127.68601 | 94686 | 101.44894 | 94686 | 99.97673 | 94253.999 | 100.05547 | 94686 | 107.96084
94689 | 127.68919 | 94689 | 101.3079 | 94689 | 99.97673 | 94256.999 | 100.0565 | 94689 | 107.96135
94692 | 127.69283 | 94692 | 101.16962 | 94692 | 99.97673 | 94259.999 | 100.0565 | 94692 | 107.96186
94695 | 127.69646 | 94695 | 101.03318 | 94695 | 99.97673 | 94262.999 | 100.0565 | 94695 | 107.96237
94698 | 127.7001 | 94698 | 100.89766 | 94698 | 99.97673 | 94265.999 | 100.0565 | 94698 | 107.96288
94701 | 127.70373 | 94701 | 100.76076 | 94701 | 99.9772 | 94268.999 | 100.05495 | 94701 | 107.96339
94704 | 127.70691 | 94704 | 100.6358 | 94704 | 99.97768 | 94271.999 | 100.05287 | 94704 | 107.96391
94707 | 127.71009 | 94707 | 100.50947 | 94707 | 99.97815 | 94274.999 | 100.05132 | 94707 | 107.96442
94710 | 127.71327 | 94710 | 100.39278 | 94710 | 99.97863 | 94277.999 | 100.05132 | 94710 | 107.96493
94713 | 127.71646 | 94713 | 100.28299 | 94713 | 99.9791 | 94280.999 | 100.0508 | 94713 | 107.96595
94716 | 127.71918 | 94716 | 100.18651 | 94716 | 99.97863 | 94283.999 | 100.05184 | 94716 | 107.96595
94719 | 127.72191 | 94719 | 100.10566 | 94719 | 99.97815 | 94286.999 | 100.05287 | 94719 | 107.96646
94722 | 127.72463 | 94722 | 100.04594 | 94722 | 99.97815 | 94289.999 | 100.05443 | 94722 | 107.96697
94725 | 127.72736 | 94725 | 100.00046 | 94725 | 99.97673 | 94292.999 | 100.05858 | 94725 | 107.96748
94728 | 127.73009 | 94728 | 99.98897 | 94728 | 99.97578 | 94295.999 | 100.06065 | 94728 | 107.968
94731 | 127.73281 | 94731 | 99.97657 | 94731 | 99.9753 | 94298.999 | 100.06221 | 94731 | 107.96851
94734 | 127.736 | 94734 | 99.97106 | 94734 | 99.9753 | 94301.999 | 100.06324 | 94734 | 107.96902
94737 | 127.73872 | 94737 | 99.96784 | 94737 | 99.9753 | 94304.999 | 100.06272 | 94737 | 107.96953
94740 | 127.74236 | 94740 | 99.96646 | 94740 | 99.97578 | 94307.999 | 100.06324 | 94740 | 107.97004
94743 | 127.74508 | 94743 | 99.96371 | 94743 | 99.97578 | 94310.999 | 100.06324 | 94743 | 107.97055
94746 | 127.74827 | 94746 | 99.96187 | 94746 | 99.97578 | 94313.999 | 100.06324 | 94746 | 107.97106
94749 | 127.75145 | 94749 | 99.96003 | 94749 | 99.97625 | 94316.999 | 100.06272 | 94749 | 107.97157
94752 | 127.75463 | 94752 | 99.96003 | 94752 | 99.97673 | 94319.999 | 100.06221 | 94752 | 107.97209
94755 | 127.75781 | 94755 | 99.95911 | 94755 | 99.9772 | 94322.999 | 100.06221 | 94755 | 107.9726
94758 | 127.76099 | 94758 | 99.95819 | 94758 | 99.9772 | 94325.999 | 100.06221 | 94758 | 107.97311
94761 | 127.76417 | 94761 | 99.95728 | 94761 | 99.9772 | 94328.999 | 100.06169 | 94761 | 107.97362
94764 | 127.7669 | 94764 | 99.95682 | 94764 | 99.97768 | 94331.999 | 100.06169 | 94764 | 107.97413
94767 | 127.77008 | 94767 | 99.95636 | 94767 | 99.97768 | 94334.999 | 100.06169 | 94767 | 107.97464
94770 | 127.77326 | 94770 | 99.9559 | 94770 | 99.97768 | 94337.999 | 100.06169 | 94770 | 107.97515
94773 | 127.77599 | 94773 | 99.95544 | 94773 | 99.97768 | 94340.999 | 100.06169 | 94773 | 107.97566
94776 | 127.77917 | 94776 | 99.95498 | 94776 | 99.97768 | 94343.999 | 100.06169 | 94776 | 107.97566
94779 | 127.78189 | 94779 | 99.95498 | 94779 | 99.97768 | 94346.999 | 100.06117 | 94779 | 107.97618
94782 | 127.78507 | 94782 | 99.95452 | 94782 | 99.97815 | 94349.999 | 100.06117 | 94782 | 107.97669
94785 | 127.7878 | 94785 | 99.95452 | 94785 | 99.97768 | 94352.999 | 100.06117 | 94785 | 107.9772
94788 | 127.79144 | 94788 | 99.95406 | 94788 | 99.97768 | 94355.999 | 100.06065 | 94788 | 107.9772
94791 | 127.79462 | 94791 | 99.9536 | 94791 | 99.97768 | 94358.999 | 100.06065 | 94791 | 107.97771
94794 | 127.7978 | 94794 | 99.9536 | 94794 | 99.97768 | 94361.999 | 100.06065 | 94794 | 107.97822
94797 | 127.80143 | 94797 | 99.95314 | 94797 | 99.97768 | 94364.999 | 100.06013 | 94797 | 107.97873
94800 | 127.80507 | 94800 | 99.95314 | 94800 | 99.97768 | 94367.999 | 100.06013 | 94800 | 107.97924
94803 | 127.80825 | 94803 | 99.95268 | 94803 | 99.97768 | 94370.999 | 100.06013 | 94803 | 107.97975
94806 | 127.81143 | 94806 | 99.95268 | 94806 | 99.97768 | 94373.999 | 100.06013 | 94806 | 107.98027
94809 | 127.81461 | 94809 | 99.95268 | 94809 | 99.97768 | 94376.999 | 100.06013 | 94809 | 107.98027
94812 | 127.81734 | 94812 | 99.95222 | 94812 | 99.97768 | 94379.999 | 100.06013 | 94812 | 107.98078
94815 | 127.82052 | 94815 | 99.95222 | 94815 | 99.97768 | 94382.999 | 100.06013 | 94815 | 107.98129
94818 | 127.8237 | 94818 | 100 | 94818 | 99.97768 | 94385.999 | 100.06013 | 94818 | 107.98129
94821 | 127.82643 | 94821 | 100.03583 | 94821 | 99.97768 | 94388.999 | 100.06013 | 94821 | 107.9818
94824 | 127.82961 | 94824 | 100.03537 | 94824 | 99.97768 | 94391.999 | 100.06013 | 94824 | 107.9818
94827 | 127.83233 | 94827 | 100.03491 | 94827 | 99.97768 | 94394.999 | 100.06013 | 94827 | 107.98231
94830 | 127.83506 | 94830 | 100.03445 | 94830 | 99.97768 | 94397.999 | 100.05961 | 94830 | 107.98282
94833 | 127.83779 | 94833 | 100.034 | 94833 | 99.97768 | 94400.999 | 100.05961 | 94833 | 107.98333
94836 | 127.84051 | 94836 | 100.03354 | 94836 | 99.97768 | 94403.999 | 100.05961 | 94836 | 107.98384
94839 | 127.84279 | 94839 | 100.03308 | 94839 | 99.9772 | 94406.999 | 100.05961 | 94839 | 107.98436
94842 | 127.84506 | 94842 | 100.03262 | 94842 | 99.9772 | 94409.999 | 100.05961 | 94842 | 107.98384
94845 | 127.84733 | 94845 | 100.03216 | 94845 | 99.9772 | 94412.999 | 100.05961 | 94845 | 107.98384
94848 | 127.84869 | 94848 | 100.0317 | 94848 | 99.9772 | 94415.999 | 100.05961 | 94848 | 107.9818
94851 | 127.85051 | 94851 | 100.03124 | 94851 | 99.9772 | 94418.999 | 100.06013 | 94851 | 107.98027
94854 | 127.85233 | 94854 | 100.03078 | 94854 | 99.9772 | 94421.999 | 100.06013 | 94854 | 107.97924
94857 | 127.85551 | 94857 | 100.03032 | 94857 | 99.9772 | 94424.999 | 100.06065 | 94857 | 107.97975
94860 | 127.86005 | 94860 | 100.02986 | 94860 | 99.9772 | 94427.999 | 100.06065 | 94860 | 107.97975
94863 | 127.86505 | 94863 | 100.0294 | 94863 | 99.97768 | 94430.999 | 100.06065 | 94863 | 107.98129
94866 | 127.87051 | 94866 | 100.02894 | 94866 | 99.97768 | 94433.999 | 100.06117 | 94866 | 107.98282
94869 | 127.87596 | 94869 | 100.02848 | 94869 | 99.97768 | 94436.999 | 100.06117 | 94869 | 107.98487
94872 | 127.88368 | 94872 | 100.02756 | 94872 | 99.97768 | 94439.999 | 100.06169 | 94872 | 107.98896
94875 | 127.88914 | 94875 | 100.0271 | 94875 | 99.97768 | 94442.999 | 100.06221 | 94875 | 107.991
94878 | 127.89323 | 94878 | 100.02664 | 94878 | 99.97768 | 94445.999 | 100.06272 | 94878 | 107.99202
94881 | 127.89686 | 94881 | 100.02619 | 94881 | 99.97815 | 94448.999 | 100.06376 | 94881 | 107.99254
94884 | 127.89595 | 94884 | 100.02619 | 94884 | 99.97815 | 94451.999 | 100.06376 | 94884 | 107.98998
94887 | 127.8955 | 94887 | 100.02573 | 94887 | 99.97815 | 94454.999 | 100.06221 | 94887 | 107.98793
94890 | 127.8955 | 94890 | 100.02527 | 94890 | 99.97863 | 94457.999 | 100.06117 | 94890 | 107.98691
94893 | 127.8955 | 94893 | 100.02481 | 94893 | 99.9791 | 94460.999 | 100.03162 | 94893 | 107.98589
94896 | 127.89459 | 94896 | 100.02481 | 94896 | 99.97958 | 94463.999 | 100.02955 | 94896 | 107.98436
94899 | 127.89641 | 94899 | 100.02435 | 94899 | 99.97958 | 94466.999 | 100.02799 | 94899 | 107.98436
94902 | 127.90004 | 94902 | 100.02389 | 94902 | 99.98005 | 94469.999 | 100.0114 | 94902 | 107.98538
94905 | 127.90413 | 94905 | 100.02389 | 94905 | 99.98053 | 94472.999 | 100.0114 | 94905 | 107.9864
94908 | 127.91322 | 94908 | 100.02343 | 94908 | 99.981 | 94475.999 | 100.0114 | 94908 | 107.98998
94911 | 127.92004 | 94911 | 100.02297 | 94911 | 99.98148 | 94478.999 | 100.01244 | 94911 | 107.99202
94914 | 127.92686 | 94914 | 100.02251 | 94914 | 99.98148 | 94481.999 | 100.01296 | 94914 | 107.99356
94917 | 127.93367 | 94917 | 100.02251 | 94917 | 99.98195 | 94484.999 | 100.014 | 94917 | 107.99509
94920 | 127.9414 | 94920 | 100.02205 | 94920 | 99.98243 | 94487.999 | 100.01607 | 94920 | 107.99509
94923 | 127.94776 | 94923 | 100.02159 | 94923 | 99.98243 | 94490.999 | 100.01814 | 94923 | 107.99509
94926 | 127.95321 | 94926 | 100.02159 | 94926 | 99.9829 | 94493.999 | 100.02022 | 94926 | 107.99458
94929 | 127.95867 | 94929 | 100.02113 | 94929 | 99.9829 | 94496.999 | 100.02177 | 94929 | 107.99356
94932 | 127.96185 | 94932 | 100.02067 | 94932 | 99.9829 | 94499.999 | 100.02488 | 94932 | 107.991
94935 | 127.96503 | 94935 | 100.02067 | 94935 | 99.98338 | 94502.999 | 100.02799 | 94935 | 107.98896
94938 | 127.9673 | 94938 | 100.02021 | 94938 | 99.98338 | 94505.999 | 100.06013 | 94938 | 107.9864
94941 | 127.96957 | 94941 | 100.02021 | 94941 | 99.98338 | 94508.999 | 100.14618 | 94941 | 107.98282
94944 | 127.96866 | 94944 | 100.01975 | 94944 | 99.98338 | 94511.999 | 100.25401 | 94944 | 107.97669
94947 | 127.96866 | 94947 | 100.01975 | 94947 | 99.98385 | 94514.999 | 100.3188 | 94947 | 107.97004
94950 | 127.96775 | 94950 | 100.01929 | 94950 | 99.98385 | 94517.999 | 100.36701 | 94950 | 107.96033
94953 | 127.96684 | 94953 | 100.01884 | 94953 | 99.98385 | 94520.999 | 100.41004 | 94953 | 107.94908
94956 | 127.96412 | 94956 | 100.01884 | 94956 | 99.98385 | 94523.999 | 100.44373 | 94956 | 107.93067
94959 | 127.96185 | 94959 | 100.01884 | 94959 | 99.98433 | 94526.999 | 100.48106 | 94959 | 107.9138
94962 | 127.95867 | 94962 | 100.01838 | 94962 | 99.98433 | 94529.999 | 100.51631 | 94962 | 107.89079
94965 | 127.95548 | 94965 | 100.01838 | 94965 | 99.98433 | 94532.999 | 100.54948 | 94965 | 107.8637
94968 | 127.95094 | 94968 | 100.01792 | 94968 | 99.98433 | 94535.999 | 100.57437 | 94968 | 107.8228
94971 | 127.94549 | 94971 | 100.01746 | 94971 | 99.98433 | 94538.999 | 100.6008 | 94971 | 107.78241
94974 | 127.93958 | 94974 | 100.017 | 94974 | 99.98433 | 94541.999 | 100.62621 | 94974 | 107.73742
94977 | 127.93322 | 94977 | 100.017 | 94977 | 99.98433 | 94544.999 | 100.65057 | 94977 | 107.68578
94980 | 127.92277 | 94980 | 100.01654 | 94980 | 99.9848 | 94547.999 | 100.66819 | 94980 | 107.62852
94983 | 127.9114 | 94983 | 100.01608 | 94983 | 99.9848 | 94550.999 | 100.68789 | 94983 | 107.57177
94986 | 127.89868 | 94986 | 100.01562 | 94986 | 99.98528 | 94553.999 | 100.70655 | 94986 | 107.51246
94989 | 127.88459 | 94989 | 100.01516 | 94989 | 99.98528 | 94556.999 | 100.7247 | 94989 | 107.45111
94992 | 127.86278 | 94992 | 100.0147 | 94992 | 99.98575 | 94559.999 | 100.73869 | 94992 | 107.38056
94995 | 127.84233 | 94995 | 100.01424 | 94995 | 99.98575 | 94562.999 | 100.75373 | 94995 | 107.31103
94998 | 127.82006 | 94998 | 100.01378 | 94998 | 99.98575 | 94565.999 | 100.76772 | 94998 | 107.23945
95001 | 127.79098 | 95001 | 100.01332 | 95001 | 99.98623 | 94568.999 | 100.78172 | 95001 | 107.16634
95004 | 127.75554 | 95004 | 100.01286 | 95004 | 99.98623 | 94571.999 | 100.79261 | 95004 | 107.08454
95007 | 127.721 | 95007 | 100.0124 | 95007 | 99.98623 | 94574.999 | 100.80401 | 95007 | 107.00376
95010 | 127.68419 | 95010 | 100.0124 | 95010 | 99.98623 | 94577.999 | 100.81541 | 95010 | 106.92093
95013 | 127.64511 | 95013 | 100.01194 | 95013 | 99.9867 | 94580.999 | 100.8263 | 95013 | 106.83709
95016 | 127.59649 | 95016 | 100.01148 | 95016 | 99.9867 | 94583.999 | 100.83459 | 95016 | 106.74506
95019 | 127.55059 | 95019 | 100.01148 | 95019 | 99.9867 | 94586.999 | 100.84341 | 95019 | 106.65354
95022 | 127.50287 | 95022 | 100.01103 | 95022 | 99.98718 | 94589.999 | 100.85222 | 95022 | 106.56101
95025 | 127.44789 | 95025 | 100.01057 | 95025 | 99.98718 | 94592.999 | 100.86051 | 95025 | 106.46693
95028 | 127.38745 | 95028 | 100.01057 | 95028 | 99.98765 | 94595.999 | 100.86725 | 95028 | 106.36519
95031 | 127.32974 | 95031 | 100.01057 | 95031 | 99.98765 | 94598.999 | 100.87399 | 95031 | 106.26396
95034 | 127.26703 | 95034 | 100.01057 | 95034 | 99.98765 | 94601.999 | 100.88073 | 95034 | 106.16171
95037 | 127.20159 | 95037 | 100.01011 | 95037 | 99.98813 | 94604.999 | 100.88747 | 95037 | 106.05793
95040 | 127.12479 | 95040 | 100.01011 | 95040 | 99.98813 | 94607.999 | 100.89265 | 95040 | 105.94647
95043 | 127.04845 | 95043 | 100.01011 | 95043 | 99.98813 | 94610.999 | 100.89836 | 95043 | 105.83655
95046 | 126.96847 | 95046 | 100.01011 | 95046 | 99.9886 | 94613.999 | 100.90354 | 95046 | 105.72458
95049 | 126.88531 | 95049 | 100.01011 | 95049 | 99.9886 | 94616.999 | 100.90872 | 95049 | 105.6116
95052 | 126.79169 | 95052 | 100.01011 | 95052 | 99.9886 | 94619.999 | 100.91339 | 95052 | 105.49094
95055 | 126.69763 | 95055 | 100.01011 | 95055 | 99.9886 | 94622.999 | 100.91754 | 95055 | 105.37181
95058 | 126.60038 | 95058 | 100.01011 | 95058 | 99.9886 | 94625.999 | 100.9222 | 95058 | 105.25116
95061 | 126.50041 | 95061 | 100.01011 | 95061 | 99.9886 | 94628.999 | 100.92635 | 95061 | 105.12897
95064 | 126.38953 | 95064 | 100.01057 | 95064 | 99.9886 | 94631.999 | 100.9305 | 95064 | 105.00013
95067 | 126.27819 | 95067 | 100.01148 | 95067 | 99.9886 | 94634.999 | 100.93412 | 95067 | 104.87231
95070 | 126.16368 | 95070 | 100.01194 | 95070 | 99.9886 | 94637.999 | 100.93827 | 95070 | 104.74296
95073 | 126.04598 | 95073 | 100.0124 | 95073 | 99.9886 | 94640.999 | 100.9419 | 95073 | 104.61259
95076 | 125.91738 | 95076 | 100.0124 | 95076 | 99.9886 | 94643.999 | 100.94553 | 95076 | 104.47557
95079 | 125.78832 | 95079 | 100.0124 | 95079 | 99.9886 | 94646.999 | 100.94916 | 95079 | 104.33907
95082 | 125.65608 | 95082 | 100.01194 | 95082 | 99.9886 | 94649.999 | 100.95279 | 95082 | 104.20154
95085 | 125.52111 | 95085 | 100.01148 | 95085 | 99.9886 | 94652.999 | 100.95641 | 95085 | 104.06299
95088 | 125.37433 | 95088 | 100.01011 | 95088 | 99.98908 | 94655.999 | 100.95952 | 95088 | 103.9183
95091 | 125.22801 | 95091 | 100.00919 | 95091 | 99.9886 | 94658.999 | 100.96315 | 95091 | 103.77413
95094 | 125.07805 | 95094 | 100.00919 | 95094 | 99.9886 | 94661.999 | 100.96626 | 95094 | 103.62944
95097 | 124.92536 | 95097 | 100.00873 | 95097 | 99.9886 | 94664.999 | 100.96937 | 95097 | 103.48322
95100 | 124.76086 | 95100 | 100.00873 | 95100 | 99.9886 | 94667.999 | 100.97248 | 95100 | 103.33188
95103 | 124.59681 | 95103 | 100.00919 | 95103 | 99.9886 | 94670.999 | 100.97559 | 95103 | 103.18157
95106 | 124.42913 | 95106 | 100.00919 | 95106 | 99.9886 | 94673.999 | 100.9787 | 95106 | 103.02973
95109 | 124.25871 | 95109 | 100.00919 | 95109 | 99.98813 | 94676.999 | 100.98182 | 95109 | 102.87737
95112 | 124.07649 | 95112 | 100.00965 | 95112 | 99.98813 | 94679.999 | 100.98441 | 95112 | 102.72042
95115 | 123.89426 | 95115 | 100.01011 | 95115 | 99.98813 | 94682.999 | 100.98752 | 95115 | 102.56448
95118 | 123.7084 | 95118 | 100.01011 | 95118 | 99.98813 | 94685.999 | 100.99011 | 95118 | 102.40855
95121 | 123.51936 | 95121 | 100.01057 | 95121 | 99.98813 | 94688.999 | 100.9927 | 95121 | 102.25159
95124 | 123.31805 | 95124 | 100.01057 | 95124 | 99.98813 | 94691.999 | 100.99529 | 95124 | 102.09157
95127 | 123.11674 | 95127 | 100.01057 | 95127 | 99.98765 | 94694.999 | 100.99737 | 95127 | 101.93359
95130 | 122.91179 | 95130 | 100.01057 | 95130 | 99.98765 | 94697.999 | 100.99996 | 95130 | 101.7751
95133 | 122.70366 | 95133 | 100.01103 | 95133 | 99.98765 | 94700.999 | 101.00203 | 95133 | 101.61712
95136 | 122.48281 | 95136 | 100.01057 | 95136 | 99.98718 | 94703.999 | 101.00411 | 95136 | 101.46016
95139 | 122.26241 | 95139 | 100.01057 | 95139 | 99.98718 | 94706.999 | 101.0067 | 95139 | 101.30474
95142 | 122.03838 | 95142 | 100.01057 | 95142 | 99.9867 | 94709.999 | 101.00877 | 95142 | 101.15085
95145 | 121.81117 | 95145 | 100.01057 | 95145 | 99.9867 | 94712.999 | 101.01084 | 95145 | 100.99849
95148 | 121.57123 | 95148 | 100.01057 | 95148 | 99.9867 | 94715.999 | 101.01344 | 95148 | 100.85227
95151 | 121.33175 | 95151 | 100.01057 | 95151 | 99.98623 | 94718.999 | 101.01551 | 95151 | 100.70503
95154 | 121.08863 | 95154 | 100.01057 | 95154 | 99.98623 | 94721.999 | 101.01758 | 95154 | 100.5629
95157 | 120.84233 | 95157 | 100.01057 | 95157 | 99.98623 | 94724.999 | 101.01966 | 95157 | 100.42077
95160 | 120.58376 | 95160 | 100.01057 | 95160 | 99.98575 | 94727.999 | 101.02225 | 95160 | 100.2996
95163 | 120.32519 | 95163 | 100.01011 | 95163 | 99.98575 | 94730.999 | 101.02432 | 95163 | 100.18099
95166 | 120.06298 | 95166 | 100.01011 | 95166 | 99.98575 | 94733.999 | 101.0264 | 95166 | 100.08334
95169 | 119.7976 | 95169 | 100.01011 | 95169 | 99.98528 | 94736.999 | 101.02847 | 95169 | 100.00102
95172 | 119.5204 | 95172 | 100.01011 | 95172 | 99.98528 | 94739.999 | 101.03002 | 95172 | 99.96319
95175 | 119.24274 | 95175 | 100.01011 | 95175 | 99.9848 | 94742.999 | 101.0321 | 95175 | 99.94069
95178 | 118.96145 | 95178 | 100.00965 | 95178 | 99.9848 | 94745.999 | 101.03365 | 95178 | 99.93354
95181 | 118.67652 | 95181 | 100.00965 | 95181 | 99.9848 | 94748.999 | 101.03573 | 95181 | 99.92996
95184 | 118.37933 | 95184 | 100.00965 | 95184 | 99.98433 | 94751.999 | 101.03728 | 95184 | 99.93149
95187 | 118.08259 | 95187 | 100.00965 | 95187 | 99.98433 | 94754.999 | 101.03884 | 95187 | 99.92893
95190 | 117.78176 | 95190 | 100.00965 | 95190 | 99.98385 | 94757.999 | 101.04039 | 95190 | 99.9274
95193 | 117.47774 | 95193 | 100.00965 | 95193 | 99.98385 | 94760.999 | 101.04247 | 95193 | 99.92587
95196 | 117.16146 | 95196 | 100.00965 | 95196 | 99.98385 | 94763.999 | 101.04402 | 95196 | 99.92587
95199 | 116.84518 | 95199 | 100.00919 | 95199 | 99.98338 | 94766.999 | 101.04609 | 95199 | 99.92536
95202 | 116.52526 | 95202 | 100.00919 | 95202 | 99.98338 | 94769.999 | 101.04765 | 95202 | 99.92433
95205 | 116.20217 | 95205 | 100.00919 | 95205 | 99.9829 | 94772.999 | 101.04972 | 95205 | 99.92382
95208 | 115.86725 | 95208 | 100.00919 | 95208 | 99.98243 | 94775.999 | 101.0518 | 95208 | 99.92331
95211 | 115.53188 | 95211 | 100.00919 | 95211 | 99.98243 | 94778.999 | 101.05387 | 95211 | 99.9228
95214 | 115.19288 | 95214 | 100.00919 | 95214 | 99.98195 | 94781.999 | 101.05543 | 95214 | 99.92229
95217 | 114.85115 | 95217 | 100.00919 | 95217 | 99.98195 | 94784.999 | 101.0575 | 95217 | 99.92178
95220 | 114.49715 | 95220 | 100.00873 | 95220 | 99.98148 | 94787.999 | 101.05905 | 95220 | 99.92178
95223 | 114.14315 | 95223 | 100.00873 | 95223 | 99.98148 | 94790.999 | 101.06061 | 95223 | 99.92127
95226 | 113.78597 | 95226 | 100.00873 | 95226 | 99.98148 | 94793.999 | 101.06216 | 95226 | 99.92075
95229 | 113.42561 | 95229 | 100.00873 | 95229 | 99.981 | 94796.999 | 101.06372 | 95229 | 99.92024
95232 | 113.05344 | 95232 | 100.00827 | 95232 | 99.981 | 94799.999 | 101.06476 | 95232 | 99.91973
95235 | 112.68217 | 95235 | 100.00827 | 95235 | 99.981 | 94802.999 | 101.06631 | 95235 | 99.91922
95238 | 112.30727 | 95238 | 100.00827 | 95238 | 99.981 | 94805.999 | 101.06735 | 95238 | 99.91871
95241 | 111.93009 | 95241 | 100.00827 | 95241 | 99.981 | 94808.999 | 101.0689 | 95241 | 99.91871
95244 | 111.54201 | 95244 | 100.00827 | 95244 | 99.981 | 94811.999 | 101.06994 | 95244 | 99.9182
95247 | 111.15393 | 95247 | 100.00827 | 95247 | 99.98053 | 94814.999 | 101.07098 | 95247 | 99.9182
95250 | 110.76221 | 95250 | 100.00827 | 95250 | 99.98053 | 94817.999 | 101.07201 | 95250 | 99.91769
95253 | 110.3655 | 95253 | 100.00827 | 95253 | 99.98053 | 94820.999 | 101.07305 | 95253 | 99.91769
95256 | 109.96333 | 95256 | 100.00781 | 95256 | 99.98053 | 94823.999 | 101.07357 | 95256 | 99.91718
95259 | 109.56252 | 95259 | 100.00781 | 95259 | 99.98053 | 94826.999 | 101.07461 | 95259 | 99.91718
95262 | 109.1599 | 95262 | 100.00781 | 95262 | 99.98053 | 94829.999 | 101.07564 | 95262 | 99.91666
95265 | 108.75546 | 95265 | 100.00781 | 95265 | 99.98053 | 94832.999 | 101.07616 | 95265 | 99.91615
95268 | 108.3442 | 95268 | 100.00735 | 95268 | 99.98005 | 94835.999 | 101.0772 | 95268 | 99.91615
95271 | 107.93476 | 95271 | 100.00735 | 95271 | 99.98005 | 94838.999 | 101.07823 | 95271 | 99.91615
95274 | 107.52532 | 95274 | 100.00735 | 95274 | 99.98005 | 94841.999 | 101.07927 | 95274 | 99.91564
95277 | 107.11452 | 95277 | 100.00735 | 95277 | 99.98005 | 94844.999 | 101.08031 | 95277 | 99.91564
95280 | 106.70145 | 95280 | 100.00735 | 95280 | 99.98005 | 94847.999 | 101.08134 | 95280 | 99.91564
95283 | 106.29019 | 95283 | 100.00689 | 95283 | 99.98005 | 94850.999 | 101.0829 | 95283 | 99.91564
95286 | 105.88029 | 95286 | 100.00689 | 95286 | 99.98005 | 94853.999 | 101.08394 | 95286 | 99.91513
95289 | 105.47176 | 95289 | 100.00689 | 95289 | 99.98005 | 94856.999 | 101.08497 | 95289 | 99.91513
95292 | 105.06596 | 95292 | 100.00643 | 95292 | 99.98053 | 94859.999 | 101.08601 | 95292 | 99.91513
95295 | 104.66016 | 95295 | 100.00643 | 95295 | 99.98053 | 94862.999 | 101.08705 | 95295 | 99.91513
95298 | 104.26026 | 95298 | 100.00597 | 95298 | 99.981 | 94865.999 | 101.08808 | 95298 | 99.91513
95301 | 103.86354 | 95301 | 100.00597 | 95301 | 99.98148 | 94868.999 | 101.08912 | 95301 | 99.91513
95304 | 103.47365 | 95304 | 100.00597 | 95304 | 99.98243 | 94871.999 | 101.08964 | 95304 | 99.91513
95307 | 103.09011 | 95307 | 100.00551 | 95307 | 99.98338 | 94874.999 | 101.09068 | 95307 | 99.91513
95310 | 102.72248 | 95310 | 100.00551 | 95310 | 99.98385 | 94877.999 | 101.09171 | 95310 | 99.91462
95313 | 102.35621 | 95313 | 100.00505 | 95313 | 99.98433 | 94880.999 | 101.09275 | 95313 | 99.91462
95316 | 102.0222 | 95316 | 100.00505 | 95316 | 99.98433 | 94883.999 | 101.09327 | 95316 | 99.91462
95319 | 101.70501 | 95319 | 100.00459 | 95319 | 99.98433 | 94886.999 | 101.0943 | 95319 | 99.91411
95322 | 101.41463 | 95322 | 100.00459 | 95322 | 99.98385 | 94889.999 | 101.09482 | 95322 | 99.91411
95325 | 101.14516 | 95325 | 100.00413 | 95325 | 99.98243 | 94892.999 | 101.09586 | 95325 | 99.91411
95328 | 100.92567 | 95328 | 100.00413 | 95328 | 99.98148 | 94895.999 | 101.09638 | 95328 | 99.9136
95331 | 100.75844 | 95331 | 100.00368 | 95331 | 99.981 | 94898.999 | 101.09741 | 95331 | 99.9136
95334 | 100.65983 | 95334 | 100.00368 | 95334 | 99.981 | 94901.999 | 101.09793 | 95334 | 99.9136
95337 | 100.61121 | 95337 | 100.00368 | 95337 | 99.981 | 94904.999 | 101.09845 | 95337 | 99.91309
95340 | 100.6003 | 95340 | 100.00322 | 95340 | 99.981 | 94907.999 | 101.09949 | 95340 | 99.91309
95343 | 100.59394 | 95343 | 100.00322 | 95343 | 99.981 | 94910.999 | 101.10001 | 95343 | 99.91257
95346 | 100.5903 | 95346 | 100.00322 | 95346 | 99.981 | 94913.999 | 101.10104 | 95346 | 99.91257
95349 | 100.58758 | 95349 | 100.00322 | 95349 | 99.981 | 94916.999 | 101.10156 | 95349 | 99.91206
95352 | 100.5853 | 95352 | 100.00322 | 95352 | 99.98148 | 94919.999 | 101.10208 | 95352 | 99.91206
95355 | 100.58303 | 95355 | 100.00368 | 95355 | 99.98148 | 94922.999 | 101.1026 | 95355 | 99.91155
95358 | 100.58076 | 95358 | 100.00368 | 95358 | 99.98148 | 94925.999 | 101.10363 | 95358 | 99.91155
95361 | 100.57894 | 95361 | 100.00368 | 95361 | 99.98148 | 94928.999 | 101.10415 | 95361 | 99.91155
95364 | 100.57803 | 95364 | 100.00368 | 95364 | 99.98195 | 94931.999 | 101.10467 | 95364 | 99.91104
95367 | 100.57712 | 95367 | 100.00368 | 95367 | 99.98195 | 94934.999 | 101.10519 | 95367 | 99.91104
95370 | 100.57576 | 95370 | 100.00413 | 95370 | 99.98195 | 94937.999 | 101.10571 | 95370 | 99.91104
95373 | 100.57485 | 95373 | 100.00413 | 95373 | 99.98195 | 94940.999 | 101.10623 | 95373 | 99.91104
95376 | 100.57394 | 95376 | 100.00413 | 95376 | 99.98195 | 94943.999 | 101.10726 | 95376 | 99.91053
95379 | 100.57303 | 95379 | 100.00459 | 95379 | 99.98195 | 94946.999 | 101.10778 | 95379 | 99.91053
95382 | 100.57258 | 95382 | 100.00459 | 95382 | 99.98195 | 94949.999 | 101.1083 | 95382 | 99.91053
95385 | 100.57167 | 95385 | 100.00459 | 95385 | 99.98195 | 94952.999 | 101.10882 | 95385 | 99.91002
95388 | 100.57122 | 95388 | 100.00459 | 95388 | 99.98195 | 94955.999 | 101.10986 | 95388 | 99.91002
95391 | 100.57076 | 95391 | 100.00505 | 95391 | 99.98195 | 94958.999 | 101.11037 | 95391 | 99.90951
95394 | 100.56985 | 95394 | 100.00505 | 95394 | 99.98195 | 94961.999 | 101.11089 | 95394 | 99.90951
95397 | 100.5694 | 95397 | 100.00505 | 95397 | 99.98195 | 94964.999 | 101.11141 | 95397 | 99.909
95400 | 100.56894 | 95400 | 100.00505 | 95400 | 99.98195 | 94967.999 | 101.11193 | 95400 | 99.90848
95403 | 100.56849 | 95403 | 100.00505 | 95403 | 99.98243 | 94970.999 | 101.11245 | 95403 | 99.90848
95406 | 100.56803 | 95406 | 100.00505 | 95406 | 99.98243 | 94973.999 | 101.11297 | 95406 | 99.90797
95409 | 100.56713 | 95409 | 100.00505 | 95409 | 99.9829 | 94976.999 | 101.11348 | 95409 | 99.90746
95412 | 100.56667 | 95412 | 100.00505 | 95412 | 99.9829 | 94979.999 | 101.114 | 95412 | 99.90695
95415 | 100.56622 | 95415 | 100.00459 | 95415 | 99.98338 | 94982.999 | 101.11452 | 95415 | 99.90695
95418 | 100.56531 | 95418 | 100.00459 | 95418 | 99.98338 | 94985.999 | 101.11452 | 95418 | 99.90644
95421 | 100.56485 | 95421 | 100.00459 | 95421 | 99.98385 | 94988.999 | 101.11504 | 95421 | 99.90593
95424 | 100.5644 | 95424 | 100.00459 | 95424 | 99.98385 | 94991.999 | 101.11608 | 95424 | 99.90593
95427 | 100.56349 | 95427 | 100.00413 | 95427 | 99.98385 | 94994.999 | 101.11659 | 95427 | 99.90542
95430 | 100.56304 | 95430 | 100.00413 | 95430 | 99.98433 | 94997.999 | 101.11711 | 95430 | 99.90542
95433 | 100.56213 | 95433 | 100.00413 | 95433 | 99.98433 | 95000.999 | 101.11763 | 95433 | 99.90491
95436 | 100.56167 | 95436 | 100.00413 | 95436 | 99.98433 | 95003.999 | 101.11815 | 95436 | 99.90491
95439 | 100.56076 | 95439 | 100.00413 | 95439 | 99.9848 | 95006.999 | 101.11919 | 95439 | 99.90439
95442 | 100.56031 | 95442 | 100.00368 | 95442 | 99.9848 | 95009.999 | 101.1197 | 95442 | 99.90439
95445 | 100.5594 | 95445 | 100.00368 | 95445 | 99.9848 | 95012.999 | 101.12022 | 95445 | 99.90388
95448 | 100.5594 | 95448 | 100.00368 | 95448 | 99.98528 | 95015.999 | 101.12074 | 95448 | 99.90388
95451 | 100.55895 | 95451 | 100.00368 | 95451 | 99.98528 | 95018.999 | 101.12126 | 95451 | 99.90439
95454 | 100.55895 | 95454 | 100.00368 | 95454 | 99.98528 | 95021.999 | 101.1223 | 95454 | 99.90439
95457 | 100.55849 | 95457 | 100.00368 | 95457 | 99.98528 | 95024.999 | 101.12282 | 95457 | 99.90439
95460 | 100.55849 | 95460 | 100.00322 | 95460 | 99.98528 | 95027.999 | 101.12333 | 95460 | 99.90439
95463 | 100.55758 | 95463 | 100.00322 | 95463 | 99.98575 | 95030.999 | 101.12437 | 95463 | 99.90388
95466 | 100.55713 | 95466 | 100.00322 | 95466 | 99.98575 | 95033.999 | 101.12489 | 95466 | 99.90388
95469 | 100.55622 | 95469 | 100.00276 | 95469 | 99.98575 | 95036.999 | 101.12541 | 95469 | 99.90337
95472 | 100.55486 | 95472 | 100.00276 | 95472 | 99.98623 | 95039.999 | 101.12593 | 95472 | 99.90184
95475 | 100.55395 | 95475 | 100.00276 | 95475 | 99.98623 | 95042.999 | 101.12644 | 95475 | 99.90133
95478 | 100.55304 | 95478 | 100.0023 | 95478 | 99.98623 | 95045.999 | 101.12696 | 95478 | 99.90082
95481 | 100.55213 | 95481 | 100.0023 | 95481 | 99.9867 | 95048.999 | 101.12696 | 95481 | 99.9003
95484 | 100.55168 | 95484 | 100.0023 | 95484 | 99.9867 | 95051.999 | 101.12696 | 95484 | 99.9003
95487 | 100.55122 | 95487 | 100.0023 | 95487 | 99.9867 | 95054.999 | 101.12696 | 95487 | 99.89979
95490 | 100.55077 | 95490 | 100.0023 | 95490 | 99.9867 | 95057.999 | 101.12696 | 95490 | 99.89928
95493 | 100.55031 | 95493 | 100.0023 | 95493 | 99.9867 | 95060.999 | 101.12748 | 95493 | 99.89928
95496 | 100.54986 | 95496 | 100.0023 | 95496 | 99.98718 | 95063.999 | 101.12748 | 95496 | 99.89928
95499 | 100.5494 | 95499 | 100.0023 | 95499 | 99.98718 | 95066.999 | 101.12748 | 95499 | 99.89877
95502 | 100.5494 | 95502 | 100.0023 | 95502 | 99.98765 | 95069.999 | 101.128 | 95502 | 99.89877
95505 | 100.54895 | 95505 | 100.0023 | 95505 | 99.98813 | 95072.999 | 101.128 | 95505 | 99.89826
95508 | 100.54849 | 95508 | 100.0023 | 95508 | 99.98813 | 95075.999 | 101.12852 | 95508 | 99.89826
95511 | 100.54804 | 95511 | 100.0023 | 95511 | 99.9886 | 95078.999 | 101.12904 | 95511 | 99.89775
95514 | 100.54759 | 95514 | 100.0023 | 95514 | 99.9886 | 95081.999 | 101.12904 | 95514 | 99.89775
95517 | 100.54713 | 95517 | 100.00276 | 95517 | 99.98908 | 95084.999 | 101.12955 | 95517 | 99.89775
95520 | 100.54713 | 95520 | 100.00276 | 95520 | 99.98908 | 95087.999 | 101.12955 | 95520 | 99.89775
95523 | 100.54668 | 95523 | 100.00276 | 95523 | 99.98908 | 95090.999 | 101.13007 | 95523 | 99.89775
95526 | 100.54622 | 95526 | 100.00276 | 95526 | 99.98908 | 95093.999 | 101.13007 | 95526 | 99.89724
95529 | 100.54577 | 95529 | 100.00276 | 95529 | 99.98908 | 95096.999 | 101.13059 | 95529 | 99.89724
95532 | 100.54531 | 95532 | 100.00276 | 95532 | 99.98908 | 95099.999 | 101.13111 | 95532 | 99.89724
95535 | 100.54531 | 95535 | 100.00276 | 95535 | 99.98908 | 95102.999 | 101.13111 | 95535 | 99.89724
95538 | 100.54486 | 95538 | 100.00276 | 95538 | 99.98908 | 95105.999 | 101.13163 | 95538 | 99.89724
95541 | 100.54486 | 95541 | 100.00276 | 95541 | 99.98908 | 95108.999 | 101.13163 | 95541 | 99.89724
95544 | 100.54486 | 95544 | 100.00276 | 95544 | 99.98955 | 95111.999 | 101.13215 | 95544 | 99.89724
95547 | 100.5444 | 95547 | 100.00276 | 95547 | 99.98955 | 95114.999 | 101.13215 | 95547 | 99.89724
95550 | 100.5444 | 95550 | 100.00276 | 95550 | 99.98955 | 95117.999 | 101.13266 | 95550 | 99.89724
95553 | 100.5444 | 95553 | 100.00276 | 95553 | 99.98955 | 95120.999 | 101.13266 | 95553 | 99.89724
95556 | 100.54395 | 95556 | 100.0023 | 95556 | 99.98955 | 95123.999 | 101.13318 | 95556 | 99.89724
95559 | 100.5435 | 95559 | 100.0023 | 95559 | 99.98955 | 95126.999 | 101.13318 | 95559 | 99.89724
95562 | 100.5435 | 95562 | 100.0023 | 95562 | 99.98955 | 95129.999 | 101.13318 | 95562 | 99.89724
95565 | 100.54304 | 95565 | 100.00184 | 95565 | 99.98955 | 95132.999 | 101.13318 | 95565 | 99.89724
95568 | 100.54259 | 95568 | 100.00138 | 95568 | 99.98908 | 95135.999 | 101.13318 | 95568 | 99.89724
95571 | 100.54259 | 95571 | 100.00138 | 95571 | 99.98908 | 95138.999 | 101.13318 | 95571 | 99.89724
95574 | 100.54213 | 95574 | 100.00092 | 95574 | 99.98908 | 95141.999 | 101.13318 | 95574 | 99.89724
95577 | 100.54213 | 95577 | 100.00092 | 95577 | 99.98908 | 95144.999 | 101.1337 | 95577 | 99.89673
95580 | 100.54213 | 95580 | 100.00046 | 95580 | 99.98908 | 95147.999 | 101.13422 | 95580 | 99.89673
95583 | 100.54213 | 95583 | 100.00046 | 95583 | 99.98908 | 95150.999 | 101.13422 | 95583 | 99.89673
95586 | 100.54213 | 95586 | 100.00046 | 95586 | 99.98955 | 95153.999 | 101.13474 | 95586 | 99.89673
95589 | 100.54213 | 95589 | 100 | 95589 | 99.98955 | 95156.999 | 101.13526 | 95589 | 99.89673
95592 | 100.54213 | 95592 | 100 | 95592 | 99.98955 | 95159.999 | 101.13629 | 95592 | 99.89673
95595 | 100.54213 | 95595 | 100 | 95595 | 99.98955 | 95162.999 | 101.13629 | 95595 | 99.89724
95598 | 100.54213 | 95598 | 100 | 95598 | 99.98955 | 95165.999 | 101.13681 | 95598 | 99.89724
95601 | 100.54259 | 95601 | 100 | 95601 | 99.98955 | 95168.999 | 101.13733 | 95601 | 99.89724
95604 | 100.54213 | 95604 | 100.00046 | 95604 | 99.99003 | 95171.999 | 101.13785 | 95604 | 99.89724
95607 | 100.54213 | 95607 | 100.00046 | 95607 | 99.99003 | 95174.999 | 101.13785 | 95607 | 99.89724
95610 | 100.54213 | 95610 | 100.00046 | 95610 | 99.99003 | 95177.999 | 101.13837 | 95610 | 99.89775
95613 | 100.54213 | 95613 | 100.00046 | 95613 | 99.99003 | 95180.999 | 101.13837 | 95613 | 99.89775
95616 | 100.54168 | 95616 | 100.00092 | 95616 | 99.9905 | 95183.999 | 101.13837 | 95616 | 99.89775
95619 | 100.54168 | 95619 | 100.00092 | 95619 | 99.9905 | 95186.999 | 101.13888 | 95619 | 99.89775
95622 | 100.54168 | 95622 | 100.00092 | 95622 | 99.9905 | 95189.999 | 101.13888 | 95622 | 99.89826
95625 | 100.54122 | 95625 | 100.00138 | 95625 | 99.9905 | 95192.999 | 101.1394 | 95625 | 99.89826
95628 | 100.54122 | 95628 | 100.00138 | 95628 | 99.99098 | 95195.999 | 101.1394 | 95628 | 99.89826
95631 | 100.54122 | 95631 | 100.00138 | 95631 | 99.99098 | 95198.999 | 101.1394 | 95631 | 99.89877
95634 | 100.54077 | 95634 | 100.00184 | 95634 | 99.99098 | 95201.999 | 101.13992 | 95634 | 99.89877
95637 | 100.54077 | 95637 | 100.00184 | 95637 | 99.99145 | 95204.999 | 101.14044 | 95637 | 99.89928
95640 | 100.54077 | 95640 | 100.00184 | 95640 | 99.99145 | 95207.999 | 101.14044 | 95640 | 99.89928
95643 | 100.54031 | 95643 | 100.00184 | 95643 | 99.99145 | 95210.999 | 101.14096 | 95643 | 99.89979
95646 | 100.54031 | 95646 | 100.0023 | 95646 | 99.99145 | 95213.999 | 101.14096 | 95646 | 99.89979
95649 | 100.54031 | 95649 | 100.0023 | 95649 | 99.99145 | 95216.999 | 101.14148 | 95649 | 99.9003
95652 | 100.54031 | 95652 | 100.0023 | 95652 | 99.99193 | 95219.999 | 101.14148 | 95652 | 99.9003
95655 | 100.54031 | 95655 | 100.0023 | 95655 | 99.99193 | 95222.999 | 101.142 | 95655 | 99.90082
95658 | 100.54031 | 95658 | 100.00276 | 95658 | 99.99193 | 95225.999 | 101.142 | 95658 | 99.90082
95661 | 100.53986 | 95661 | 100.00276 | 95661 | 99.99193 | 95228.999 | 101.142 | 95661 | 99.90082
95664 | 100.53986 | 95664 | 100.00368 | 95664 | 99.9924 | 95231.999 | 101.14251 | 95664 | 99.90133
95667 | 100.53986 | 95667 | 100.00459 | 95667 | 99.9924 | 95234.999 | 101.14251 | 95667 | 99.90133
95670 | 100.53941 | 95670 | 100.00551 | 95670 | 99.9924 | 95237.999 | 101.14251 | 95670 | 99.90133
95673 | 100.53941 | 95673 | 100.00597 | 95673 | 99.9924 | 95240.999 | 101.14251 | 95673 | 99.90133
95676 | 100.53941 | 95676 | 100.00643 | 95676 | 99.9924 | 95243.999 | 101.14251 | 95676 | 99.90133
95679 | 100.53941 | 95679 | 100.00643 | 95679 | 99.9924 | 95246.999 | 101.14303 | 95679 | 99.90133
95682 | 100.53895 | 95682 | 100.00643 | 95682 | 99.9924 | 95249.999 | 101.14303 | 95682 | 99.90133
95685 | 100.53895 | 95685 | 100.00597 | 95685 | 99.9924 | 95252.999 | 101.14355 | 95685 | 99.90133
95688 | 100.53895 | 95688 | 100.00459 | 95688 | 99.9924 | 95255.999 | 101.14407 | 95688 | 99.90133
95691 | 100.53895 | 95691 | 100.00413 | 95691 | 99.9924 | 95258.999 | 101.14459 | 95691 | 99.90133
95694 | 100.5385 | 95694 | 100.00368 | 95694 | 99.9924 | 95261.999 | 101.14459 | 95694 | 99.90133
95697 | 100.5385 | 95697 | 100.00368 | 95697 | 99.9924 | 95264.999 | 101.14511 | 95697 | 99.90133
95700 | 100.5385 | 95700 | 100.00368 | 95700 | 99.99193 | 95267.999 | 101.14511 | 95700 | 99.90184
95703 | 100.5385 | 95703 | 100.00368 | 95703 | 99.99193 | 95270.999 | 101.14562 | 95703 | 99.90184
95706 | 100.5385 | 95706 | 100.00368 | 95706 | 99.99193 | 95273.999 | 101.14614 | 95706 | 99.90184
95709 | 100.5385 | 95709 | 100.00368 | 95709 | 99.99193 | 95276.999 | 101.14614 | 95709 | 99.90184
95712 | 100.5385 | 95712 | 100.00413 | 95712 | 99.99193 | 95279.999 | 101.14666 | 95712 | 99.90184
95715 | 100.5385 | 95715 | 100.00459 | 95715 | 99.99193 | 95282.999 | 101.14666 | 95715 | 99.90184
95718 | 100.5385 | 95718 | 100.00459 | 95718 | 99.99193 | 95285.999 | 101.14718 | 95718 | 99.90184
95721 | 100.5385 | 95721 | 100.00459 | 95721 | 99.9924 | 95288.999 | 101.14718 | 95721 | 99.90184
95724 | 100.53804 | 95724 | 100.00459 | 95724 | 99.9924 | 95291.999 | 101.14718 | 95724 | 99.90184
95727 | 100.53804 | 95727 | 100.00505 | 95727 | 99.99288 | 95294.999 | 101.1477 | 95727 | 99.90184
95730 | 100.53804 | 95730 | 100.00505 | 95730 | 99.99288 | 95297.999 | 101.1477 | 95730 | 99.90133
95733 | 100.53759 | 95733 | 100.00505 | 95733 | 99.99335 | 95300.999 | 101.1477 | 95733 | 99.90133
95736 | 100.53713 | 95736 | 100.00505 | 95736 | 99.99383 | 95303.999 | 101.1477 | 95736 | 99.90133
95739 | 100.53713 | 95739 | 100.00505 | 95739 | 99.99383 | 95306.999 | 101.1477 | 95739 | 99.90133
95742 | 100.53668 | 95742 | 100.00505 | 95742 | 99.9943 | 95309.999 | 101.1477 | 95742 | 99.90082
95745 | 100.53668 | 95745 | 100.00551 | 95745 | 99.9943 | 95312.999 | 101.1477 | 95745 | 99.90082
95748 | 100.53668 | 95748 | 100.00551 | 95748 | 99.99478 | 95315.999 | 101.1477 | 95748 | 99.90082
95751 | 100.53622 | 95751 | 100.00551 | 95751 | 99.99478 | 95318.999 | 101.1477 | 95751 | 99.9003
95754 | 100.53622 | 95754 | 100.00597 | 95754 | 99.99525 | 95321.999 | 101.14822 | 95754 | 99.9003
95757 | 100.53622 | 95757 | 100.00597 | 95757 | 99.99525 | 95324.999 | 101.14822 | 95757 | 99.9003
95760 | 100.53622 | 95760 | 100.00643 | 95760 | 99.99525 | 95327.999 | 101.14822 | 95760 | 99.89979
95763 | 100.53622 | 95763 | 100.00643 | 95763 | 99.99573 | 95330.999 | 101.14873 | 95763 | 99.89928
95766 | 100.53622 | 95766 | 100.00689 | 95766 | 99.99573 | 95333.999 | 101.14873 | 95766 | 99.89928
95769 | 100.53622 | 95769 | 100.00735 | 95769 | 99.99573 | 95336.999 | 101.14873 | 95769 | 99.89877
95772 | 100.53622 | 95772 | 100.00781 | 95772 | 99.9962 | 95339.999 | 101.14925 | 95772 | 99.89826
95775 | 100.53622 | 95775 | 100.00781 | 95775 | 99.9962 | 95342.999 | 101.14977 | 95775 | 99.89775
95778 | 100.53622 | 95778 | 100.00827 | 95778 | 99.9962 | 95345.999 | 101.14977 | 95778 | 99.89775
95781 | 100.53622 | 95781 | 100.00873 | 95781 | 99.9962 | 95348.999 | 101.15029 | 95781 | 99.89724
95784 | 100.53577 | 95784 | 100.00919 | 95784 | 99.9962 | 95351.999 | 101.15029 | 95784 | 99.89673
95787 | 100.53577 | 95787 | 100.00965 | 95787 | 99.9962 | 95354.999 | 101.15081 | 95787 | 99.89621
95790 | 100.53577 | 95790 | 100.00965 | 95790 | 99.9962 | 95357.999 | 101.15081 | 95790 | 99.89621
95793 | 100.53532 | 95793 | 100.01011 | 95793 | 99.9962 | 95360.999 | 101.15081 | 95793 | 99.8957
95796 | 100.53532 | 95796 | 100.01057 | 95796 | 99.9962 | 95363.999 | 101.15081 | 95796 | 99.8957
95799 | 100.53532 | 95799 | 100.01103 | 95799 | 99.9962 | 95366.999 | 101.15081 | 95799 | 99.89519
95802 | 100.53486 | 95802 | 100.01103 | 95802 | 99.9962 | 95369.999 | 101.15081 | 95802 | 99.89519
95805 | 100.53486 | 95805 | 100.01148 | 95805 | 99.9962 | 95372.999 | 101.15081 | 95805 | 99.89468
95808 | 100.53486 | 95808 | 100.01148 | 95808 | 99.9962 | 95375.999 | 101.15081 | 95808 | 99.89468
95811 | 100.53486 | 95811 | 100.01194 | 95811 | 99.9962 | 95378.999 | 101.15029 | 95811 | 99.89417
95814 | 100.53486 | 95814 | 100.01194 | 95814 | 99.99668 | 95381.999 | 101.15029 | 95814 | 99.89417
95817 | 100.53486 | 95817 | 100.0124 | 95817 | 99.99668 | 95384.999 | 101.15029 | 95817 | 99.89366
95820 | 100.53441 | 95820 | 100.0124 | 95820 | 99.99715 | 95387.999 | 101.15029 | 95820 | 99.89366
95823 | 100.53441 | 95823 | 100.0124 | 95823 | 99.99715 | 95390.999 | 101.15029 | 95823 | 99.89366
95826 | 100.53441 | 95826 | 100.0124 | 95826 | 99.99763 | 95393.999 | 101.15029 | 95826 | 99.89315
95829 | 100.53441 | 95829 | 100.0124 | 95829 | 99.9981 | 95396.999 | 101.15029 | 95829 | 99.89315
95832 | 100.53395 | 95832 | 100.0124 | 95832 | 99.9981 | 95399.999 | 101.15081 | 95832 | 99.89315
95835 | 100.53395 | 95835 | 100.0124 | 95835 | 99.99858 | 95402.999 | 101.15081 | 95835 | 99.89315
95838 | 100.53395 | 95838 | 100.0124 | 95838 | 99.99858 | 95405.999 | 101.15133 | 95838 | 99.89264
95841 | 100.53395 | 95841 | 100.0124 | 95841 | 99.99858 | 95408.999 | 101.15133 | 95841 | 99.89264
95844 | 100.53395 | 95844 | 100.0124 | 95844 | 99.99905 | 95411.999 | 101.15184 | 95844 | 99.89264
95847 | 100.53395 | 95847 | 100.0124 | 95847 | 99.99905 | 95414.999 | 101.15184 | 95847 | 99.89264
95850 | 100.53395 | 95850 | 100.0124 | 95850 | 99.99953 | 95417.999 | 101.15236 | 95850 | 99.89264
95853 | 100.53395 | 95853 | 100.01286 | 95853 | 99.99953 | 95420.999 | 101.15236 | 95853 | 99.89264
95856 | 100.5335 | 95856 | 100.01286 | 95856 | 99.99953 | 95423.999 | 101.15288 | 95856 | 99.89264
95859 | 100.5335 | 95859 | 100.01286 | 95859 | 100 | 95426.999 | 101.15288 | 95859 | 99.89212
95862 | 100.5335 | 95862 | 100.01332 | 95862 | 100 | 95429.999 | 101.15288 | 95862 | 99.89212
95865 | 100.5335 | 95865 | 100.01332 | 95865 | 100 | 95432.999 | 101.1534 | 95865 | 99.89212
95868 | 100.5335 | 95868 | 100.01378 | 95868 | 100 | 95435.999 | 101.1534 | 95868 | 99.89161
95871 | 100.5335 | 95871 | 100.01378 | 95871 | 100.00047 | 95438.999 | 101.1534 | 95871 | 99.89161
95874 | 100.53304 | 95874 | 100.01378 | 95874 | 100.00047 | 95441.999 | 101.15392 | 95874 | 99.89161
95877 | 100.53304 | 95877 | 100.01424 | 95877 | 100.00047 | 95444.999 | 101.15392 | 95877 | 99.89161
95880 | 100.53304 | 95880 | 100.01424 | 95880 | 100.00047 | 95447.999 | 101.15392 | 95880 | 99.89161
95883 | 100.53304 | 95883 | 100.01424 | 95883 | 100.00095 | 95450.999 | 101.15444 | 95883 | 99.89161
95886 | 100.53304 | 95886 | 100.01424 | 95886 | 100.00095 | 95453.999 | 101.15444 | 95886 | 99.8911
95889 | 100.53259 | 95889 | 100.01424 | 95889 | 100.00095 | 95456.999 | 101.15444 | 95889 | 99.8911
95892 | 100.53259 | 95892 | 100.01424 | 95892 | 100.00142 | 95459.999 | 101.15444 | 95892 | 99.8911
95895 | 100.53259 | 95895 | 100.01424 | 95895 | 100.00095 | 95462.999 | 101.15444 | 95895 | 99.8911
95898 | 100.53259 | 95898 | 100.01424 | 95898 | 100.00095 | 95465.999 | 101.15495 | 95898 | 99.8911
95901 | 100.53213 | 95901 | 100.01424 | 95901 | 99.99953 | 95468.999 | 101.15495 | 95901 | 99.8911
95904 | 100.53213 | 95904 | 100.0147 | 95904 | 99.99763 | 95471.999 | 101.15495 | 95904 | 99.89059
95907 | 100.53213 | 95907 | 100.0147 | 95907 | 99.99668 | 95474.999 | 101.15495 | 95907 | 99.89059
95910 | 100.53213 | 95910 | 100.0147 | 95910 | 99.9962 | 95477.999 | 101.15547 | 95910 | 99.89059
95913 | 100.53168 | 95913 | 100.0147 | 95913 | 99.9962 | 95480.999 | 101.15547 | 95913 | 99.89059
95916 | 100.53168 | 95916 | 100.0147 | 95916 | 99.99668 | 95483.999 | 101.15547 | 95916 | 99.89008
95919 | 100.53123 | 95919 | 100.0147 | 95919 | 99.9981 | 95486.999 | 101.15599 | 95919 | 99.89008
95922 | 100.53123 | 95922 | 100.0147 | 95922 | 99.99953 | 95489.999 | 101.15599 | 95922 | 99.89008
95925 | 100.53077 | 95925 | 100.0147 | 95925 | 100.00332 | 95492.999 | 101.15599 | 95925 | 99.89008
95928 | 100.53077 | 95928 | 100.0147 | 95928 | 100.00522 | 95495.999 | 101.15651 | 95928 | 99.89008
95931 | 100.53032 | 95931 | 100.0147 | 95931 | 100.00617 | 95498.999 | 101.15651 | 95931 | 99.89008
95934 | 100.53032 | 95934 | 100.0147 | 95934 | 100.00712 | 95501.999 | 101.15703 | 95934 | 99.89008
95937 | 100.52986 | 95937 | 100.0147 | 95937 | 100.00665 | 95504.999 | 101.15755 | 95937 | 99.89008
95940 | 100.52986 | 95940 | 100.0147 | 95940 | 100.00617 | 95507.999 | 101.15806 | 95940 | 99.89008
95943 | 100.52941 | 95943 | 100.0147 | 95943 | 100.00617 | 95510.999 | 101.15806 | 95943 | 99.89008
95946 | 100.52941 | 95946 | 100.0147 | 95946 | 100.0057 | 95513.999 | 101.15858 | 95946 | 99.89008
95949 | 100.52941 | 95949 | 100.0147 | 95949 | 100.00522 | 95516.999 | 101.1591 | 95949 | 99.89008
95952 | 100.52895 | 95952 | 100.0147 | 95952 | 100.00475 | 95519.999 | 101.15962 | 95952 | 99.89008
95955 | 100.52895 | 95955 | 100.0147 | 95955 | 100.00427 | 95522.999 | 101.15962 | 95955 | 99.89008
95958 | 100.52895 | 95958 | 100.0147 | 95958 | 100.0038 | 95525.999 | 101.16014 | 95958 | 99.89008
95961 | 100.52895 | 95961 | 100.0147 | 95961 | 100.0038 | 95528.999 | 101.16066 | 95961 | 99.89008
95964 | 100.52895 | 95964 | 100.0147 | 95964 | 100.00332 | 95531.999 | 101.16066 | 95964 | 99.88957
95967 | 100.52895 | 95967 | 100.0147 | 95967 | 100.00285 | 95534.999 | 101.16118 | 95967 | 99.88957
95970 | 100.52895 | 95970 | 100.01516 | 95970 | 100.00237 | 95537.999 | 101.16118 | 95970 | 99.88957
95973 | 100.52895 | 95973 | 100.01516 | 95973 | 100.00237 | 95540.999 | 101.16169 | 95973 | 99.88957
95976 | 100.52895 | 95976 | 100.01516 | 95976 | 100.0019 | 95543.999 | 101.16169 | 95976 | 99.88906
95979 | 100.52895 | 95979 | 100.01516 | 95979 | 100.0019 | 95546.999 | 101.16169 | 95979 | 99.88906
95982 | 100.52895 | 95982 | 100.01562 | 95982 | 100.0019 | 95549.999 | 101.16169 | 95982 | 99.88906
95985 | 100.52895 | 95985 | 100.01562 | 95985 | 100.00142 | 95552.999 | 101.16169 | 95985 | 99.88906
95988 | 100.52941 | 95988 | 100.01562 | 95988 | 100.00142 | 95555.999 | 101.16118 | 95988 | 99.88906
95991 | 100.52941 | 95991 | 100.01562 | 95991 | 100.00142 | 95558.999 | 101.16118 | 95991 | 99.88855
95994 | 100.52941 | 95994 | 100.01562 | 95994 | 100.00095 | 95561.999 | 101.16118 | 95994 | 99.88855
95997 | 100.52941 | 95997 | 100.01562 | 95997 | 100.00095 | 95564.999 | 101.16066 | 95997 | 99.88855
96000 | 100.52941 | 96000 | 100.01562 | 96000 | 100.00095 | 95567.999 | 101.16066 | 96000 | 99.88803
96003 | 100.52941 | 96003 | 100.01562 | 96003 | 100.00095 | 95570.999 | 101.16014 | 96003 | 99.88803
96006 | 100.52941 | 96006 | 100.01562 | 96006 | 100.00095 | 95573.999 | 101.16014 | 96006 | 99.88803
96009 | 100.52986 | 96009 | 100.01562 | 96009 | 100.00095 | 95576.999 | 101.16014 | 96009 | 99.88752
96012 | 100.52986 | 96012 | 100.01562 | 96012 | 100.00047 | 95579.999 | 101.16066 | 96012 | 99.88752
96015 | 100.52986 | 96015 | 100.01562 | 96015 | 100.00047 | 95582.999 | 101.16118 | 96015 | 99.88752
96018 | 100.52986 | 96018 | 100.01562 | 96018 | 100.00047 | 95585.999 | 101.16118 | 96018 | 99.88752
96021 | 100.52986 | 96021 | 100.01562 | 96021 | 100 | 95588.999 | 101.16169 | 96021 | 99.88701
96024 | 100.53032 | 96024 | 100.01608 | 96024 | 100 | 95591.999 | 101.16273 | 96024 | 99.88701
96027 | 100.53032 | 96027 | 100.01608 | 96027 | 100 | 95594.999 | 101.16325 | 96027 | 99.88701
96030 | 100.53032 | 96030 | 100.01608 | 96030 | 100 | 95597.999 | 101.16377 | 96030 | 99.88701
96033 | 100.53032 | 96033 | 100.01608 | 96033 | 100 | 95600.999 | 101.16377 | 96033 | 99.88701
96036 | 100.53032 | 96036 | 100.01608 | 96036 | 100 | 95603.999 | 101.16429 | 96036 | 99.88701
96039 | 100.52986 | 96039 | 100.01608 | 96039 | 100 | 95606.999 | 101.1648 | 96039 | 99.88701
96042 | 100.53032 | 96042 | 100.01608 | 96042 | 100 | 95609.999 | 101.16532 | 96042 | 99.88701
96045 | 100.53032 | 96045 | 100.01608 | 96045 | 100 | 95612.999 | 101.16532 | 96045 | 99.88701
96048 | 100.53077 | 96048 | 100.01608 | 96048 | 100 | 95615.999 | 101.16532 | 96048 | 99.88752
96051 | 100.53123 | 96051 | 100.01562 | 96051 | 100 | 95618.999 | 101.16584 | 96051 | 99.88803
96054 | 100.53168 | 96054 | 100.01562 | 96054 | 100 | 95621.999 | 101.16584 | 96054 | 99.88855
96057 | 100.53168 | 96057 | 100.01562 | 96057 | 100 | 95624.999 | 101.16636 | 96057 | 99.88855
96060 | 100.53213 | 96060 | 100.01516 | 96060 | 100 | 95627.999 | 101.16636 | 96060 | 99.88906
96063 | 100.53213 | 96063 | 100.01516 | 96063 | 100 | 95630.999 | 101.16688 | 96063 | 99.88906
96066 | 100.53168 | 96066 | 100.01516 | 96066 | 100 | 95633.999 | 101.16688 | 96066 | 99.88855
96069 | 100.53168 | 96069 | 100.0147 | 96069 | 100 | 95636.999 | 101.16688 | 96069 | 99.88855
96072 | 100.53077 | 96072 | 100.0147 | 96072 | 100.00047 | 95639.999 | 101.16688 | 96072 | 99.88752
96075 | 100.53032 | 96075 | 100.0147 | 96075 | 100.00047 | 95642.999 | 101.16688 | 96075 | 99.88701
96078 | 100.52986 | 96078 | 100.0147 | 96078 | 100.00095 | 95645.999 | 101.16688 | 96078 | 99.8865
96081 | 100.52986 | 96081 | 100.0147 | 96081 | 100.00142 | 95648.999 | 101.16688 | 96081 | 99.8865
96084 | 100.53032 | 96084 | 100.0147 | 96084 | 100.00142 | 95651.999 | 101.16688 | 96084 | 99.8865
96087 | 100.53032 | 96087 | 100.01516 | 96087 | 100 | 95654.999 | 101.16688 | 96087 | 99.8865
96090 | 100.53032 | 96090 | 100.01516 | 96090 | 99.99858 | 95657.999 | 101.16688 | 96090 | 99.8865
96093 | 100.53032 | 96093 | 100.01516 | 96093 | 99.9981 | 95660.999 | 101.1674 | 96093 | 99.8865
96096 | 100.53032 | 96096 | 100.01516 | 96096 | 99.9981 | 95663.999 | 101.1674 | 96096 | 99.8865
96099 | 100.53077 | 96099 | 100.01562 | 96099 | 99.9981 | 95666.999 | 101.16791 | 96099 | 99.8865
96102 | 100.53077 | 96102 | 100.01562 | 96102 | 99.9981 | 95669.999 | 101.16843 | 96102 | 99.88701
96105 | 100.53077 | 96105 | 100.01608 | 96105 | 99.99953 | 95672.999 | 101.16843 | 96105 | 99.88701
96108 | 100.53123 | 96108 | 100.01608 | 96108 | 100 | 95675.999 | 101.16895 | 96108 | 99.88701
96111 | 100.53123 | 96111 | 100.01654 | 96111 | 100.00047 | 95678.999 | 101.16895 | 96111 | 99.88752
96114 | 100.53123 | 96114 | 100.01654 | 96114 | 100.00095 | 95681.999 | 101.16895 | 96114 | 99.88752
96117 | 100.53168 | 96117 | 100.01654 | 96117 | 100 | 95684.999 | 101.16947 | 96117 | 99.88752
96120 | 100.53168 | 96120 | 100.017 | 96120 | 100.00047 | 95687.999 | 101.16947 | 96120 | 99.88803
96123 | 100.53168 | 96123 | 100.017 | 96123 | 100.00095 | 95690.999 | 101.16947 | 96123 | 99.88803
96126 | 100.53168 | 96126 | 100.017 | 96126 | 100.00142 | 95693.999 | 101.16999 | 96126 | 99.88803
96129 | 100.53168 | 96129 | 100.017 | 96129 | 100.00285 | 95696.999 | 101.16999 | 96129 | 99.88803
96132 | 100.53168 | 96132 | 100.017 | 96132 | 100.00475 | 95699.999 | 101.17051 | 96132 | 99.88803
96135 | 100.53213 | 96135 | 100.017 | 96135 | 100.00665 | 95702.999 | 101.17051 | 96135 | 99.88855
96138 | 100.53213 | 96138 | 100.017 | 96138 | 100.00855 | 95705.999 | 101.17051 | 96138 | 99.88855
96141 | 100.53213 | 96141 | 100.017 | 96141 | 100.01187 | 95708.999 | 101.17051 | 96141 | 99.88855
96144 | 100.53213 | 96144 | 100.017 | 96144 | 100.01615 | 95711.999 | 101.17102 | 96144 | 99.88906
96147 | 100.53259 | 96147 | 100.017 | 96147 | 100.057 | 95714.999 | 101.17102 | 96147 | 99.88906
96150 | 100.53259 | 96150 | 100.017 | 96150 | 100.16672 | 95717.999 | 101.17102 | 96150 | 99.88906
96153 | 100.53259 | 96153 | 100.017 | 96153 | 100.55098 | 95720.999 | 101.17102 | 96153 | 99.88957
96156 | 100.53304 | 96156 | 100.017 | 96156 | 100.81602 | 95723.999 | 101.17102 | 96156 | 99.88957
96159 | 100.53304 | 96159 | 100.017 | 96159 | 100.97419 | 95726.999 | 101.17154 | 96159 | 99.88957
96162 | 100.53304 | 96162 | 100.017 | 96162 | 101.10102 | 95729.999 | 101.17154 | 96162 | 99.89008
96165 | 100.53304 | 96165 | 100.017 | 96165 | 101.18604 | 95732.999 | 101.17206 | 96165 | 99.89008
96168 | 100.53304 | 96168 | 100.017 | 96168 | 101.26393 | 95735.999 | 101.17258 | 96168 | 99.89008
96171 | 100.53304 | 96171 | 100.017 | 96171 | 101.33423 | 95738.999 | 101.1731 | 96171 | 99.89059
96174 | 100.53304 | 96174 | 100.01746 | 96174 | 101.39598 | 95741.999 | 101.17362 | 96174 | 99.89059
96177 | 100.53304 | 96177 | 100.01746 | 96177 | 101.44965 | 95744.999 | 101.17413 | 96177 | 99.89059
96180 | 100.53304 | 96180 | 100.01792 | 96180 | 101.50285 | 95747.999 | 101.17465 | 96180 | 99.8911
96183 | 100.5335 | 96183 | 100.01792 | 96183 | 101.55178 | 95750.999 | 101.17517 | 96183 | 99.89161
96186 | 100.5335 | 96186 | 100.01838 | 96186 | 101.59547 | 95753.999 | 101.17569 | 96186 | 99.89161
96189 | 100.5335 | 96189 | 100.01884 | 96189 | 101.63395 | 95756.999 | 101.17569 | 96189 | 99.89161
96192 | 100.5335 | 96192 | 100.01929 | 96192 | 101.67337 | 95759.999 | 101.17621 | 96192 | 99.89212
96195 | 100.53395 | 96195 | 100.01929 | 96195 | 101.71137 | 95762.999 | 101.17621 | 96195 | 99.89264
96198 | 100.53395 | 96198 | 100.01975 | 96198 | 101.74794 | 95765.999 | 101.17621 | 96198 | 99.89264
96201 | 100.53395 | 96201 | 100.01975 | 96201 | 101.77787 | 95768.999 | 101.17621 | 96201 | 99.89315
96204 | 100.53395 | 96204 | 100.02021 | 96204 | 101.80874 | 95771.999 | 101.17569 | 96204 | 99.89315
96207 | 100.53441 | 96207 | 100.02021 | 96207 | 101.83914 | 95774.999 | 101.17569 | 96207 | 99.89366
96210 | 100.53441 | 96210 | 100.02021 | 96210 | 101.86859 | 95777.999 | 101.17569 | 96210 | 99.89366
96213 | 100.53441 | 96213 | 100.02021 | 96213 | 101.89234 | 95780.999 | 101.17569 | 96213 | 99.89417
96216 | 100.53486 | 96216 | 100.02021 | 96216 | 101.91799 | 95783.999 | 101.17569 | 96216 | 99.89417
96219 | 100.53486 | 96219 | 100.02021 | 96219 | 101.94269 | 95786.999 | 101.17569 | 96219 | 99.89468
96222 | 100.53486 | 96222 | 100.02021 | 96222 | 101.96691 | 95789.999 | 101.17517 | 96222 | 99.89468
96225 | 100.53486 | 96225 | 100.02021 | 96225 | 101.98734 | 95792.999 | 101.17517 | 96225 | 99.89468
96228 | 100.53486 | 96228 | 100.02067 | 96228 | 102.00824 | 95795.999 | 101.17517 | 96228 | 99.89519
96231 | 100.53486 | 96231 | 100.02067 | 96231 | 102.02866 | 95798.999 | 101.17517 | 96231 | 99.89519
96234 | 100.53486 | 96234 | 100.02067 | 96234 | 102.04861 | 95801.999 | 101.17517 | 96234 | 99.8957
96237 | 100.53486 | 96237 | 100.02113 | 96237 | 102.06523 | 95804.999 | 101.17517 | 96237 | 99.8957
96240 | 100.53486 | 96240 | 100.02113 | 96240 | 102.08233 | 95807.999 | 101.17517 | 96240 | 99.8957
96243 | 100.53532 | 96243 | 100.02113 | 96243 | 102.09943 | 95810.999 | 101.17517 | 96243 | 99.89621
96246 | 100.53532 | 96246 | 100.02159 | 96246 | 102.11606 | 95813.999 | 101.17517 | 96246 | 99.89621
96249 | 100.53532 | 96249 | 100.02159 | 96249 | 102.13031 | 95816.999 | 101.17517 | 96249 | 99.89621
96252 | 100.53532 | 96252 | 100.02205 | 96252 | 102.14503 | 95819.999 | 101.17517 | 96252 | 99.89673
96255 | 100.53532 | 96255 | 100.02205 | 96255 | 102.15928 | 95822.999 | 101.17517 | 96255 | 99.89724
96258 | 100.53532 | 96258 | 100.02205 | 96258 | 102.17306 | 95825.999 | 101.17517 | 96258 | 99.89724
96261 | 100.53532 | 96261 | 100.02205 | 96261 | 102.18493 | 95828.999 | 101.17517 | 96261 | 99.89775
96264 | 100.53532 | 96264 | 100.02067 | 96264 | 102.19776 | 95831.999 | 101.17517 | 96264 | 99.89826
96267 | 100.53577 | 96267 | 100.01929 | 96267 | 102.20963 | 95834.999 | 101.17517 | 96267 | 99.89877
96270 | 100.53577 | 96270 | 100.01792 | 96270 | 102.2215 | 95837.999 | 101.17517 | 96270 | 99.89928
96273 | 100.53577 | 96273 | 100.01746 | 96273 | 102.23243 | 95840.999 | 101.17517 | 96273 | 99.89979
96276 | 100.53622 | 96276 | 100.01746 | 96276 | 102.24335 | 95843.999 | 101.17517 | 96276 | 99.9003
96279 | 100.53668 | 96279 | 100.01838 | 96279 | 102.2538 | 95846.999 | 101.17517 | 96279 | 99.90082
96282 | 100.53668 | 96282 | 100.01929 | 96282 | 102.26425 | 95849.999 | 101.17517 | 96282 | 99.90133
96285 | 100.53668 | 96285 | 100.02067 | 96285 | 102.27375 | 95852.999 | 101.17569 | 96285 | 99.90184
96288 | 100.53713 | 96288 | 100.02389 | 96288 | 102.28325 | 95855.999 | 101.17569 | 96288 | 99.90235
96291 | 100.53713 | 96291 | 100.02573 | 96291 | 102.29275 | 95858.999 | 101.17569 | 96291 | 99.90286
96294 | 100.53759 | 96294 | 100.0271 | 96294 | 102.30178 | 95861.999 | 101.17569 | 96294 | 99.90337
96297 | 100.53759 | 96297 | 100.02802 | 96297 | 102.30938 | 95864.999 | 101.17621 | 96297 | 99.90388
96300 | 100.53804 | 96300 | 100.0271 | 96300 | 102.31745 | 95867.999 | 101.17621 | 96300 | 99.90439
96303 | 100.53804 | 96303 | 100.0271 | 96303 | 102.32505 | 95870.999 | 101.17621 | 96303 | 99.90491
96306 | 100.53804 | 96306 | 100.0271 | 96306 | 102.33313 | 95873.999 | 101.17621 | 96306 | 99.90542
96309 | 100.5385 | 96309 | 100.02664 | 96309 | 102.33978 | 95876.999 | 101.17621 | 96309 | 99.90542
96312 | 100.5385 | 96312 | 100.02573 | 96312 | 102.34738 | 95879.999 | 101.17673 | 96312 | 99.90593
96315 | 100.5385 | 96315 | 100.02527 | 96315 | 102.3545 | 95882.999 | 101.17673 | 96315 | 99.90644
96318 | 100.5385 | 96318 | 100.02481 | 96318 | 102.36163 | 95885.999 | 101.17725 | 96318 | 99.90644
96321 | 100.53895 | 96321 | 100.02435 | 96321 | 102.36827 | 95888.999 | 101.17725 | 96321 | 99.90695
96324 | 100.53895 | 96324 | 100.02389 | 96324 | 102.37492 | 95891.999 | 101.17776 | 96324 | 99.90746
96327 | 100.53895 | 96327 | 100.02343 | 96327 | 102.3811 | 95894.999 | 101.17776 | 96327 | 99.90746
96330 | 100.53895 | 96330 | 100.02297 | 96330 | 102.38775 | 95897.999 | 101.17828 | 96330 | 99.90797
96333 | 100.53941 | 96333 | 100.02297 | 96333 | 102.39297 | 95900.999 | 101.1788 | 96333 | 99.90848
96336 | 100.53941 | 96336 | 100.02251 | 96336 | 102.39867 | 95903.999 | 101.1788 | 96336 | 99.90848
96339 | 100.53941 | 96339 | 100.02251 | 96339 | 102.40437 | 95906.999 | 101.17932 | 96339 | 99.90848
96342 | 100.53941 | 96342 | 100.02205 | 96342 | 102.4096 | 95909.999 | 101.17932 | 96342 | 99.909
96345 | 100.53941 | 96345 | 100.02205 | 96345 | 102.41435 | 95912.999 | 101.17984 | 96345 | 99.909
96348 | 100.53986 | 96348 | 100.02159 | 96348 | 102.41862 | 95915.999 | 101.17984 | 96348 | 99.909
96351 | 100.53986 | 96351 | 100.02159 | 96351 | 102.42337 | 95918.999 | 101.18036 | 96351 | 99.90951
96354 | 100.53986 | 96354 | 100.02113 | 96354 | 102.42765 | 95921.999 | 101.18036 | 96354 | 99.90951
96357 | 100.54031 | 96357 | 100.02113 | 96357 | 102.43145 | 95924.999 | 101.18036 | 96357 | 99.91002
96360 | 100.54031 | 96360 | 100.02067 | 96360 | 102.43525 | 95927.999 | 101.18036 | 96360 | 99.91002
96363 | 100.54031 | 96363 | 100.02067 | 96363 | 102.43952 | 95930.999 | 101.18087 | 96363 | 99.91002
96366 | 100.54031 | 96366 | 100.02021 | 96366 | 102.4438 | 95933.999 | 101.18087 | 96366 | 99.91053
96369 | 100.54077 | 96369 | 100.02021 | 96369 | 102.44855 | 95936.999 | 101.18139 | 96369 | 99.91053
96372 | 100.54077 | 96372 | 100.01975 | 96372 | 102.45282 | 95939.999 | 101.18139 | 96372 | 99.91053
96375 | 100.54077 | 96375 | 100.01975 | 96375 | 102.4571 | 95942.999 | 101.18191 | 96375 | 99.91104
96378 | 100.54077 | 96378 | 100.01975 | 96378 | 102.46185 | 95945.999 | 101.18191 | 96378 | 99.91104
96381 | 100.54077 | 96381 | 100.01929 | 96381 | 102.46612 | 95948.999 | 101.18243 | 96381 | 99.91155
96384 | 100.54077 | 96384 | 100.01884 | 96384 | 102.4704 | 95951.999 | 101.18243 | 96384 | 99.91155
96387 | 100.54077 | 96387 | 100.01884 | 96387 | 102.47467 | 95954.999 | 101.18243 | 96387 | 99.91206
96390 | 100.54031 | 96390 | 100.01838 | 96390 | 102.47847 | 95957.999 | 101.18295 | 96390 | 99.91206
96393 | 100.54031 | 96393 | 100.01838 | 96393 | 102.4818 | 95960.999 | 101.18295 | 96393 | 99.91257
96396 | 100.54031 | 96396 | 100.01792 | 96396 | 102.4856 | 95963.999 | 101.18347 | 96396 | 99.91257
96399 | 100.54031 | 96399 | 100.01792 | 96399 | 102.48892 | 95966.999 | 101.18347 | 96399 | 99.91257
96402 | 100.54031 | 96402 | 100.01792 | 96402 | 102.49272 | 95969.999 | 101.18347 | 96402 | 99.91257
96405 | 100.54031 | 96405 | 100.01792 | 96405 | 102.49605 | 95972.999 | 101.18398 | 96405 | 99.91257
96408 | 100.54077 | 96408 | 100.01792 | 96408 | 102.49985 | 95975.999 | 101.1845 | 96408 | 99.91257
96411 | 100.54077 | 96411 | 100.01792 | 96411 | 102.50317 | 95978.999 | 101.1845 | 96411 | 99.91257
96414 | 100.54077 | 96414 | 100.01746 | 96414 | 102.50697 | 95981.999 | 101.18502 | 96414 | 99.91257
96417 | 100.54077 | 96417 | 100.01746 | 96417 | 102.51077 | 95984.999 | 101.18502 | 96417 | 99.91257
96420 | 100.54122 | 96420 | 100.01746 | 96420 | 102.51505 | 95987.999 | 101.18502 | 96420 | 99.91206
96423 | 100.54122 | 96423 | 100.01746 | 96423 | 102.51885 | 95990.999 | 101.18554 | 96423 | 99.91206
96426 | 100.54122 | 96426 | 100.01746 | 96426 | 102.52264 | 95993.999 | 101.18554 | 96426 | 99.91206
96429 | 100.54122 | 96429 | 100.017 | 96429 | 102.52644 | 95996.999 | 101.18554 | 96429 | 99.91206
96432 | 100.54122 | 96432 | 100.017 | 96432 | 102.52977 | 95999.999 | 101.18502 | 96432 | 99.91155
96435 | 100.54168 | 96435 | 100.017 | 96435 | 102.53309 | 96002.999 | 101.18502 | 96435 | 99.91155
96438 | 100.54168 | 96438 | 100.017 | 96438 | 102.53642 | 96005.999 | 101.18502 | 96438 | 99.91104
96441 | 100.54168 | 96441 | 100.01746 | 96441 | 102.53927 | 96008.999 | 101.18502 | 96441 | 99.91104
96444 | 100.54168 | 96444 | 100.01792 | 96444 | 102.54212 | 96011.999 | 101.18502 | 96444 | 99.91104
96447 | 100.54168 | 96447 | 100.01746 | 96447 | 102.54497 | 96014.999 | 101.18502 | 96447 | 99.91053
96450 | 100.54168 | 96450 | 100.01608 | 96450 | 102.54782 | 96017.999 | 101.18502 | 96450 | 99.91053
96453 | 100.54213 | 96453 | 100.01516 | 96453 | 102.54972 | 96020.999 | 101.18502 | 96453 | 99.91053
96456 | 100.54213 | 96456 | 100.0147 | 96456 | 102.55209 | 96023.999 | 101.18502 | 96456 | 99.91104
96459 | 100.54213 | 96459 | 100.04089 | 96459 | 102.55399 | 96026.999 | 101.18554 | 96459 | 99.91104
96462 | 100.54213 | 96462 | 100 | 96462 | 102.55637 | 96029.999 | 101.18554 | 96462 | 99.91104
96465 | 100.54213 | 96465 | 100 | 96465 | 102.55827 | 96032.999 | 101.18554 | 96465 | 99.91104
96468 | 100.54213 | 96468 | 100.00046 | 96468 | 102.56017 | 96035.999 | 101.18606 | 96468 | 99.91104
96471 | 100.54213 | 96471 | 100.00138 | 96471 | 102.56254 | 96038.999 | 101.18606 | 96471 | 99.91104
96474 | 100.54213 | 96474 | 100.00184 | 96474 | 102.56444 | 96041.999 | 101.18606 | 96474 | 99.91104
96477 | 100.54213 | 96477 | 100.00184 | 96477 | 102.56682 | 96044.999 | 101.18658 | 96477 | 99.91155
96480 | 100.54259 | 96480 | 100.00184 | 96480 | 102.56919 | 96047.999 | 101.18709 | 96480 | 99.91155
96483 | 100.54259 | 96483 | 100.00184 | 96483 | 102.57157 | 96050.999 | 101.18709 | 96483 | 99.91155
96486 | 100.54259 | 96486 | 100.00184 | 96486 | 102.57347 | 96053.999 | 101.18761 | 96486 | 99.91155
96489 | 100.54259 | 96489 | 100.0023 | 96489 | 102.57584 | 96056.999 | 101.18813 | 96489 | 99.91155
96492 | 100.54259 | 96492 | 100.00276 | 96492 | 102.57822 | 96059.999 | 101.18865 | 96492 | 99.91206
96495 | 100.54259 | 96495 | 100.00413 | 96495 | 102.58012 | 96062.999 | 101.18865 | 96495 | 99.91206
96498 | 100.54304 | 96498 | 100.00597 | 96498 | 102.58249 | 96065.999 | 101.18917 | 96498 | 99.91206
96501 | 100.54304 | 96501 | 100.00873 | 96501 | 102.58439 | 96068.999 | 101.18969 | 96501 | 99.91206
96504 | 100.54304 | 96504 | 100.01103 | 96504 | 102.58677 | 96071.999 | 101.18969 | 96504 | 99.91257
96507 | 100.54304 | 96507 | 100.01516 | 96507 | 102.58867 | 96074.999 | 101.18969 | 96507 | 99.91257
96510 | 100.5435 | 96510 | 100.02205 | 96510 | 102.59057 | 96077.999 | 101.18969 | 96510 | 99.91309
96513 | 100.5435 | 96513 | 100.0882 | 96513 | 102.59247 | 96080.999 | 101.1902 | 96513 | 99.91309
96516 | 100.5435 | 96516 | 100.2591 | 96516 | 102.59437 | 96083.999 | 101.1902 | 96516 | 99.91309
96519 | 100.5435 | 96519 | 100.973 | 96519 | 102.59627 | 96086.999 | 101.1902 | 96519 | 99.9136
96522 | 100.5435 | 96522 | 101.74019 | 96522 | 102.59769 | 96089.999 | 101.1902 | 96522 | 99.9136
96525 | 100.5435 | 96525 | 102.27447 | 96525 | 102.59912 | 96092.999 | 101.1902 | 96525 | 99.9136
96528 | 100.5435 | 96528 | 102.63096 | 96528 | 102.60054 | 96095.999 | 101.19072 | 96528 | 99.91411
96531 | 100.5435 | 96531 | 102.80967 | 96531 | 102.60244 | 96098.999 | 101.19072 | 96531 | 99.91411
96534 | 100.54395 | 96534 | 102.97367 | 96534 | 102.60387 | 96101.999 | 101.19124 | 96534 | 99.91411
96537 | 100.54395 | 96537 | 103.117 | 96537 | 102.60577 | 96104.999 | 101.19124 | 96537 | 99.91411
96540 | 100.54395 | 96540 | 103.24701 | 96540 | 102.60767 | 96107.999 | 101.19124 | 96540 | 99.91462
96543 | 100.5444 | 96543 | 103.3467 | 96543 | 102.60957 | 96110.999 | 101.19176 | 96543 | 99.91462
96546 | 100.5444 | 96546 | 103.43628 | 96546 | 102.61147 | 96113.999 | 101.19176 | 96546 | 99.91462
96549 | 100.5444 | 96549 | 103.51852 | 96549 | 102.61337 | 96116.999 | 101.19228 | 96549 | 99.91462
96552 | 100.54486 | 96552 | 103.5911 | 96552 | 102.61527 | 96119.999 | 101.19228 | 96552 | 99.91462
96555 | 100.54486 | 96555 | 103.65496 | 96555 | 102.61669 | 96122.999 | 101.1928 | 96555 | 99.91462
96558 | 100.54486 | 96558 | 103.71743 | 96558 | 102.61859 | 96125.999 | 101.1928 | 96558 | 99.91462
96561 | 100.54531 | 96561 | 103.77578 | 96561 | 102.61954 | 96128.999 | 101.19331 | 96561 | 99.91513
96564 | 100.54531 | 96564 | 103.83045 | 96564 | 102.62097 | 96131.999 | 101.19331 | 96564 | 99.91513
96567 | 100.54577 | 96567 | 103.87271 | 96567 | 102.62192 | 96134.999 | 101.19331 | 96567 | 99.91513
96570 | 100.54577 | 96570 | 103.91452 | 96570 | 102.62334 | 96137.999 | 101.19383 | 96570 | 99.91513
96573 | 100.54577 | 96573 | 103.95219 | 96573 | 102.62429 | 96140.999 | 101.19383 | 96573 | 99.91513
96576 | 100.54622 | 96576 | 103.99032 | 96576 | 102.62524 | 96143.999 | 101.19383 | 96576 | 99.91564
96579 | 100.54622 | 96579 | 104.01972 | 96579 | 102.62667 | 96146.999 | 101.19383 | 96579 | 99.91564
96582 | 100.54622 | 96582 | 104.05096 | 96582 | 102.62762 | 96149.999 | 101.19383 | 96582 | 99.91564
96585 | 100.54622 | 96585 | 104.08036 | 96585 | 102.62857 | 96152.999 | 101.19383 | 96585 | 99.91564
96588 | 100.54622 | 96588 | 104.10884 | 96588 | 102.62999 | 96155.999 | 101.19383 | 96588 | 99.91615
96591 | 100.54622 | 96591 | 104.13043 | 96591 | 102.63142 | 96158.999 | 101.19331 | 96591 | 99.91615
96594 | 100.54622 | 96594 | 104.15386 | 96594 | 102.63237 | 96161.999 | 101.19331 | 96594 | 99.91666
96597 | 100.54668 | 96597 | 104.17591 | 96597 | 102.63427 | 96164.999 | 101.19331 | 96597 | 99.91666
96600 | 100.54668 | 96600 | 104.19704 | 96600 | 102.63569 | 96167.999 | 101.19331 | 96600 | 99.91718
96603 | 100.54668 | 96603 | 104.21358 | 96603 | 102.63712 | 96170.999 | 101.19331 | 96603 | 99.91718
96606 | 100.54713 | 96606 | 104.2315 | 96606 | 102.63854 | 96173.999 | 101.19331 | 96606 | 99.91769
96609 | 100.54713 | 96609 | 104.24804 | 96609 | 102.64044 | 96176.999 | 101.19331 | 96609 | 99.91769
96612 | 100.54759 | 96612 | 104.26458 | 96612 | 102.64187 | 96179.999 | 101.19331 | 96612 | 99.91769
96615 | 100.54759 | 96615 | 104.27744 | 96615 | 102.64377 | 96182.999 | 101.19331 | 96615 | 99.91769
96618 | 100.54804 | 96618 | 104.29076 | 96618 | 102.64519 | 96185.999 | 101.19383 | 96618 | 99.91769
96621 | 100.54804 | 96621 | 104.30408 | 96621 | 102.64614 | 96188.999 | 101.19383 | 96621 | 99.91769
96624 | 100.54849 | 96624 | 104.31741 | 96624 | 102.64709 | 96191.999 | 101.19383 | 96624 | 99.9182
96627 | 100.54849 | 96627 | 104.32843 | 96627 | 102.64852 | 96194.999 | 101.19435 | 96627 | 99.9182
96630 | 100.54849 | 96630 | 104.33992 | 96630 | 102.64994 | 96197.999 | 101.19435 | 96630 | 99.9182
96633 | 100.54895 | 96633 | 104.35094 | 96633 | 102.65137 | 96200.999 | 101.19435 | 96633 | 99.91871
96636 | 100.54895 | 96636 | 104.36197 | 96636 | 102.65279 | 96203.999 | 101.19487 | 96636 | 99.91871
96639 | 100.54895 | 96639 | 104.37161 | 96639 | 102.65469 | 96206.999 | 101.19487 | 96639 | 99.91922
96642 | 100.54895 | 96642 | 104.38126 | 96642 | 102.65659 | 96209.999 | 101.19487 | 96642 | 99.91922
96645 | 100.54895 | 96645 | 104.39091 | 96645 | 102.65897 | 96212.999 | 101.19487 | 96645 | 99.91922
96648 | 100.54759 | 96648 | 104.4001 | 96648 | 102.66087 | 96215.999 | 101.19487 | 96648 | 99.91769
96651 | 100.54622 | 96651 | 104.40745 | 96651 | 102.66277 | 96218.999 | 101.19435 | 96651 | 99.91666
96654 | 100.54531 | 96654 | 104.41572 | 96654 | 102.66467 | 96221.999 | 101.19435 | 96654 | 99.91564
96657 | 100.54531 | 96657 | 104.42353 | 96657 | 102.66609 | 96224.999 | 101.19435 | 96657 | 99.91513
96660 | 100.54486 | 96660 | 104.43134 | 96660 | 102.66752 | 96227.999 | 101.19435 | 96660 | 99.91513
96663 | 100.54577 | 96663 | 104.43823 | 96663 | 102.66894 | 96230.999 | 101.19383 | 96663 | 99.91564
96666 | 100.54668 | 96666 | 104.44558 | 96666 | 102.67037 | 96233.999 | 101.19383 | 96666 | 99.91666
96669 | 100.54759 | 96669 | 104.45247 | 96669 | 102.67132 | 96236.999 | 101.19383 | 96669 | 99.91769
96672 | 100.55077 | 96672 | 104.4589 | 96672 | 102.67274 | 96239.999 | 101.19383 | 96672 | 99.92024
96675 | 100.55213 | 96675 | 104.46487 | 96675 | 102.67369 | 96242.999 | 101.19435 | 96675 | 99.92178
96678 | 100.55349 | 96678 | 104.4713 | 96678 | 102.67512 | 96245.999 | 101.19435 | 96678 | 99.9228
96681 | 100.5544 | 96681 | 104.47728 | 96681 | 102.67654 | 96248.999 | 101.19435 | 96681 | 99.92331
96684 | 100.55395 | 96684 | 104.48325 | 96684 | 102.67796 | 96251.999 | 101.19435 | 96684 | 99.9228
96687 | 100.55395 | 96687 | 104.48876 | 96687 | 102.67891 | 96254.999 | 101.19383 | 96687 | 99.9228
96690 | 100.5544 | 96690 | 104.49473 | 96690 | 102.68034 | 96257.999 | 101.19383 | 96690 | 99.9228
96693 | 100.55395 | 96693 | 104.50025 | 96693 | 102.68129 | 96260.999 | 101.19383 | 96693 | 99.9228
96696 | 100.55395 | 96696 | 104.50622 | 96696 | 102.68224 | 96263.999 | 101.19331 | 96696 | 99.92229
96699 | 100.55349 | 96699 | 104.51127 | 96699 | 102.68271 | 96266.999 | 101.19331 | 96699 | 99.92178
96702 | 100.55349 | 96702 | 104.51678 | 96702 | 102.68366 | 96269.999 | 101.19331 | 96702 | 99.92127
96705 | 100.55304 | 96705 | 104.52184 | 96705 | 102.68414 | 96272.999 | 101.19331 | 96705 | 99.92127
96708 | 100.55304 | 96708 | 104.52643 | 96708 | 102.68461 | 96275.999 | 101.19331 | 96708 | 99.92075
96711 | 100.55304 | 96711 | 104.53103 | 96711 | 102.68509 | 96278.999 | 101.19331 | 96711 | 99.92075
96714 | 100.55304 | 96714 | 104.53562 | 96714 | 102.68604 | 96281.999 | 101.19383 | 96714 | 99.92075
96717 | 100.55304 | 96717 | 104.54067 | 96717 | 102.68651 | 96284.999 | 101.19383 | 96717 | 99.92075
96720 | 100.55304 | 96720 | 104.54527 | 96720 | 102.68746 | 96287.999 | 101.19435 | 96720 | 99.92024
96723 | 100.55304 | 96723 | 104.55032 | 96723 | 102.68841 | 96290.999 | 101.19435 | 96723 | 99.92024
96726 | 100.55304 | 96726 | 104.55537 | 96726 | 102.68984 | 96293.999 | 101.19487 | 96726 | 99.92024
96729 | 100.55304 | 96729 | 104.55997 | 96729 | 102.69079 | 96296.999 | 101.19487 | 96729 | 99.92024
96732 | 100.55304 | 96732 | 104.56456 | 96732 | 102.69221 | 96299.999 | 101.19539 | 96732 | 99.92024
96735 | 100.55304 | 96735 | 104.56916 | 96735 | 102.69364 | 96302.999 | 101.19591 | 96735 | 99.92024
96738 | 100.55304 | 96738 | 104.57329 | 96738 | 102.69506 | 96305.999 | 101.19643 | 96738 | 99.92024
96741 | 100.55304 | 96741 | 104.57742 | 96741 | 102.69649 | 96308.999 | 101.19643 | 96741 | 99.92024
96744 | 100.55258 | 96744 | 104.58156 | 96744 | 102.69791 | 96311.999 | 101.19694 | 96744 | 99.92024
96747 | 100.55258 | 96747 | 104.58523 | 96747 | 102.69934 | 96314.999 | 101.19746 | 96747 | 99.92075
96750 | 100.55258 | 96750 | 104.58937 | 96750 | 102.70076 | 96317.999 | 101.19746 | 96750 | 99.92075
96753 | 100.55258 | 96753 | 104.59304 | 96753 | 102.70171 | 96320.999 | 101.19798 | 96753 | 99.92075
96756 | 100.55258 | 96756 | 104.59672 | 96756 | 102.70266 | 96323.999 | 101.19798 | 96756 | 99.92075
96759 | 100.55258 | 96759 | 104.60039 | 96759 | 102.70361 | 96326.999 | 101.19798 | 96759 | 99.92127
96762 | 100.55258 | 96762 | 104.60407 | 96762 | 102.70456 | 96329.999 | 101.19798 | 96762 | 99.92127
96765 | 100.55258 | 96765 | 104.60774 | 96765 | 102.70456 | 96332.999 | 101.19798 | 96765 | 99.92127
96768 | 100.55213 | 96768 | 104.61096 | 96768 | 102.70504 | 96335.999 | 101.19798 | 96768 | 99.92178
96771 | 100.55213 | 96771 | 104.61464 | 96771 | 102.70551 | 96338.999 | 101.19798 | 96771 | 99.92178
96774 | 100.55213 | 96774 | 104.61831 | 96774 | 102.70599 | 96341.999 | 101.19798 | 96774 | 99.92178
96777 | 100.55213 | 96777 | 104.62153 | 96777 | 102.70646 | 96344.999 | 101.19798 | 96777 | 99.92229
96780 | 100.55168 | 96780 | 104.6252 | 96780 | 102.70646 | 96347.999 | 101.19798 | 96780 | 99.92229
96783 | 100.55168 | 96783 | 104.62842 | 96783 | 102.70741 | 96350.999 | 101.19798 | 96783 | 99.9228
96786 | 100.55168 | 96786 | 104.63163 | 96786 | 102.70789 | 96353.999 | 101.19798 | 96786 | 99.9228
96789 | 100.55168 | 96789 | 104.63485 | 96789 | 102.70931 | 96356.999 | 101.19798 | 96789 | 99.9228
96792 | 100.55168 | 96792 | 104.63806 | 96792 | 102.71026 | 96359.999 | 101.19798 | 96792 | 99.92331
96795 | 100.55213 | 96795 | 104.64128 | 96795 | 102.71121 | 96362.999 | 101.19746 | 96795 | 99.92331
96798 | 100.55213 | 96798 | 104.6445 | 96798 | 102.71264 | 96365.999 | 101.19746 | 96798 | 99.92331
96801 | 100.55213 | 96801 | 104.64771 | 96801 | 102.71406 | 96368.999 | 101.19746 | 96801 | 99.92382
96804 | 100.55213 | 96804 | 104.65139 | 96804 | 102.71549 | 96371.999 | 101.19694 | 96804 | 99.92382
96807 | 100.55258 | 96807 | 104.6546 | 96807 | 102.71691 | 96374.999 | 101.19694 | 96807 | 99.92382
96810 | 100.55258 | 96810 | 104.65782 | 96810 | 102.71786 | 96377.999 | 101.19694 | 96810 | 99.92433
96813 | 100.55258 | 96813 | 104.66103 | 96813 | 102.71929 | 96380.999 | 101.19643 | 96813 | 99.92433
96816 | 100.55213 | 96816 | 104.66379 | 96816 | 102.72071 | 96383.999 | 101.19643 | 96816 | 99.92433
96819 | 100.55213 | 96819 | 104.66655 | 96819 | 102.72166 | 96386.999 | 101.19694 | 96819 | 99.92484
96822 | 100.55213 | 96822 | 104.66976 | 96822 | 102.72261 | 96389.999 | 101.19694 | 96822 | 99.92484
96825 | 100.55213 | 96825 | 104.67252 | 96825 | 102.72356 | 96392.999 | 101.19694 | 96825 | 99.92484
96828 | 100.55213 | 96828 | 104.67482 | 96828 | 102.72451 | 96395.999 | 101.19746 | 96828 | 99.92536
96831 | 100.55213 | 96831 | 104.67757 | 96831 | 102.72594 | 96398.999 | 101.19798 | 96831 | 99.92587
96834 | 100.55168 | 96834 | 104.67987 | 96834 | 102.72689 | 96401.999 | 101.1985 | 96834 | 99.92536
96837 | 100.55122 | 96837 | 104.68263 | 96837 | 102.72784 | 96404.999 | 101.19902 | 96837 | 99.92536
96840 | 100.55122 | 96840 | 104.68492 | 96840 | 102.72879 | 96407.999 | 101.20005 | 96840 | 99.92484
96843 | 100.55122 | 96843 | 104.68768 | 96843 | 102.72974 | 96410.999 | 101.20057 | 96843 | 99.92433
96846 | 100.55122 | 96846 | 104.68998 | 96846 | 102.73021 | 96413.999 | 101.20109 | 96846 | 99.92484
96849 | 100.55122 | 96849 | 104.69273 | 96849 | 102.73069 | 96416.999 | 101.20161 | 96849 | 99.92484
96852 | 100.55168 | 96852 | 104.69549 | 96852 | 102.73116 | 96419.999 | 101.20213 | 96852 | 99.92689
96855 | 100.55213 | 96855 | 104.6987 | 96855 | 102.73164 | 96422.999 | 101.20265 | 96855 | 99.92893
96858 | 100.55304 | 96858 | 104.70146 | 96858 | 102.73164 | 96425.999 | 101.20316 | 96858 | 99.932
96861 | 100.55486 | 96861 | 104.70468 | 96861 | 102.73211 | 96428.999 | 101.20316 | 96861 | 99.93456
96864 | 100.55804 | 96864 | 104.70743 | 96864 | 102.73306 | 96431.999 | 101.20316 | 96864 | 99.94121
96867 | 100.56076 | 96867 | 104.71019 | 96867 | 102.73354 | 96434.999 | 101.20316 | 96867 | 99.94581
96870 | 100.56394 | 96870 | 104.71295 | 96870 | 102.73449 | 96437.999 | 101.20316 | 96870 | 99.95092
96873 | 100.56894 | 96873 | 104.7157 | 96873 | 102.73591 | 96440.999 | 101.20316 | 96873 | 99.95654
96876 | 100.59666 | 96876 | 104.718 | 96876 | 102.73734 | 96443.999 | 101.20316 | 96876 | 99.99335
96879 | 100.73436 | 96879 | 104.71984 | 96879 | 102.73876 | 96446.999 | 101.20316 | 96879 | 100.11657
96882 | 101.19287 | 96882 | 104.72213 | 96882 | 102.73971 | 96449.999 | 101.20316 | 96882 | 100.37169
96885 | 101.96904 | 96885 | 104.72443 | 96885 | 102.74114 | 96452.999 | 101.20316 | 96885 | 100.7219
96888 | 103.58725 | 96888 | 104.72627 | 96888 | 102.74209 | 96455.999 | 101.20368 | 96888 | 101.16005
96891 | 105.58446 | 96891 | 104.72857 | 96891 | 102.74304 | 96458.999 | 101.20368 | 96891 | 101.61149
96894 | 107.9493 | 96894 | 104.7304 | 96894 | 102.74351 | 96461.999 | 101.20368 | 96894 | 102.07214
96897 | 110.52318 | 96897 | 104.7327 | 96897 | 102.74399 | 96464.999 | 101.20368 | 96897 | 102.53585
96900 | 113.29428 | 96900 | 104.73454 | 96900 | 102.74494 | 96467.999 | 101.2042 | 96900 | 102.96429
96903 | 115.89906 | 96903 | 104.73638 | 96903 | 102.74589 | 96470.999 | 101.2042 | 96903 | 103.36461
96906 | 117.89718 | 96906 | 104.73821 | 96906 | 102.74636 | 96473.999 | 101.2042 | 96906 | 103.69897
96909 | 119.21275 | 96909 | 104.74051 | 96909 | 102.74779 | 96476.999 | 101.2042 | 96909 | 103.9863
96912 | 119.55811 | 96912 | 104.74235 | 96912 | 102.74874 | 96479.999 | 101.2042 | 96912 | 104.17751
96915 | 119.81805 | 96915 | 104.74373 | 96915 | 102.74969 | 96482.999 | 101.2042 | 96915 | 104.35287
96918 | 120.03799 | 96918 | 104.74556 | 96918 | 102.75111 | 96485.999 | 101.2042 | 96918 | 104.50625
96921 | 120.23658 | 96921 | 104.7474 | 96921 | 102.75206 | 96488.999 | 101.2042 | 96921 | 104.64327
96924 | 120.39744 | 96924 | 104.74878 | 96924 | 102.75349 | 96491.999 | 101.20368 | 96924 | 104.76341
96927 | 120.54695 | 96927 | 104.75062 | 96927 | 102.75444 | 96494.999 | 101.20368 | 96927 | 104.87998
96930 | 120.68873 | 96930 | 104.75199 | 96930 | 102.75539 | 96497.999 | 101.20316 | 96930 | 104.98684
96933 | 120.8237 | 96933 | 104.75383 | 96933 | 102.75586 | 96500.999 | 101.20316 | 96933 | 105.08449
96936 | 120.94094 | 96936 | 104.75567 | 96936 | 102.75681 | 96503.999 | 101.20316 | 96936 | 105.17345
96939 | 121.05545 | 96939 | 104.75751 | 96939 | 102.75776 | 96506.999 | 101.20316 | 96939 | 105.26138
96942 | 121.16179 | 96942 | 104.75935 | 96942 | 102.75824 | 96509.999 | 101.20316 | 96942 | 105.34421
96945 | 121.2604 | 96945 | 104.76118 | 96945 | 102.75871 | 96512.999 | 101.20265 | 96945 | 105.42038
96948 | 121.35038 | 96948 | 104.76302 | 96948 | 102.75871 | 96515.999 | 101.20265 | 96948 | 105.49094
96951 | 121.4399 | 96951 | 104.76532 | 96951 | 102.75919 | 96518.999 | 101.20316 | 96951 | 105.562
96954 | 121.52533 | 96954 | 104.76761 | 96954 | 102.76014 | 96521.999 | 101.20316 | 96954 | 105.63
96957 | 121.60804 | 96957 | 104.76991 | 96957 | 102.76014 | 96524.999 | 101.20316 | 96957 | 105.69646
96960 | 121.67938 | 96960 | 104.77175 | 96960 | 102.76109 | 96527.999 | 101.20316 | 96960 | 105.75321
96963 | 121.75118 | 96963 | 104.77405 | 96963 | 102.76156 | 96530.999 | 101.20368 | 96963 | 105.8115
96966 | 121.81889 | 96966 | 104.77634 | 96966 | 102.76204 | 96533.999 | 101.20368 | 96966 | 105.86774
96969 | 121.88206 | 96969 | 104.77864 | 96969 | 102.76299 | 96536.999 | 101.20368 | 96969 | 105.92295
96972 | 121.94022 | 96972 | 104.78048 | 96972 | 102.76394 | 96539.999 | 101.2042 | 96972 | 105.96999
96975 | 121.9993 | 96975 | 104.78232 | 96975 | 102.76441 | 96542.999 | 101.2042 | 96975 | 106.01856
96978 | 122.05656 | 96978 | 104.78415 | 96978 | 102.76536 | 96545.999 | 101.2042 | 96978 | 106.06559
96981 | 122.112 | 96981 | 104.78599 | 96981 | 102.76584 | 96548.999 | 101.2042 | 96981 | 106.11161
96984 | 122.16017 | 96984 | 104.78783 | 96984 | 102.76679 | 96551.999 | 101.20368 | 96984 | 106.15098
96987 | 122.2097 | 96987 | 104.78967 | 96987 | 102.76726 | 96554.999 | 101.20368 | 96987 | 106.19136
96990 | 122.25787 | 96990 | 104.7915 | 96990 | 102.76821 | 96557.999 | 101.20316 | 96990 | 106.23124
96993 | 122.30468 | 96993 | 104.79334 | 96993 | 102.76916 | 96560.999 | 101.20316 | 96993 | 106.2701
96996 | 122.34512 | 96996 | 104.79518 | 96996 | 102.77011 | 96563.999 | 101.20265 | 96996 | 106.30333
96999 | 122.38693 | 96999 | 104.79748 | 96999 | 102.77106 | 96566.999 | 101.20213 | 96999 | 106.3381
97002 | 122.42737 | 97002 | 104.79931 | 97002 | 102.77201 | 96569.999 | 101.20213 | 97002 | 106.37184
97005 | 122.46736 | 97005 | 104.80161 | 97005 | 102.77296 | 96572.999 | 101.20161 | 97005 | 106.40456
97008 | 122.50235 | 97008 | 104.80345 | 97008 | 102.77391 | 96575.999 | 101.20161 | 97008 | 106.4337
97011 | 122.53871 | 97011 | 104.80528 | 97011 | 102.77439 | 96578.999 | 101.20161 | 97011 | 106.46336
97014 | 122.57415 | 97014 | 104.80712 | 97014 | 102.77534 | 96581.999 | 101.20161 | 97014 | 106.49199
97017 | 122.60914 | 97017 | 104.80896 | 97017 | 102.77581 | 96584.999 | 101.20161 | 97017 | 106.52062
97020 | 122.64095 | 97020 | 104.8108 | 97020 | 102.77629 | 96587.999 | 101.20213 | 97020 | 106.54567
97023 | 122.67322 | 97023 | 104.81218 | 97023 | 102.77724 | 96590.999 | 101.20265 | 97023 | 106.57123
97026 | 122.70457 | 97026 | 104.81355 | 97026 | 102.77771 | 96593.999 | 101.20316 | 97026 | 106.59628
97029 | 122.73547 | 97029 | 104.81539 | 97029 | 102.77819 | 96596.999 | 101.20368 | 97029 | 106.62082
97032 | 122.76319 | 97032 | 104.81723 | 97032 | 102.77866 | 96599.999 | 101.2042 | 97032 | 106.6423
97035 | 122.79137 | 97035 | 104.81907 | 97035 | 102.77961 | 96602.999 | 101.20472 | 97035 | 106.66428
97038 | 122.81909 | 97038 | 104.8209 | 97038 | 102.78009 | 96605.999 | 101.20524 | 97038 | 106.68626
97041 | 122.84635 | 97041 | 104.82274 | 97041 | 102.78056 | 96608.999 | 101.20576 | 97041 | 106.70723
97044 | 122.87089 | 97044 | 104.82504 | 97044 | 102.78151 | 96611.999 | 101.20627 | 97044 | 106.72614
97047 | 122.89634 | 97047 | 104.82688 | 97047 | 102.78199 | 96614.999 | 101.20679 | 97047 | 106.74557
97050 | 122.92133 | 97050 | 104.82917 | 97050 | 102.78294 | 96617.999 | 101.20731 | 97050 | 106.76449
97053 | 122.94633 | 97053 | 104.83101 | 97053 | 102.78389 | 96620.999 | 101.20731 | 97053 | 106.7834
97056 | 122.96905 | 97056 | 104.83239 | 97056 | 102.78436 | 96623.999 | 101.20783 | 97056 | 106.79976
97059 | 122.99222 | 97059 | 104.83377 | 97059 | 102.78531 | 96626.999 | 101.20835 | 97059 | 106.81715
97062 | 123.0154 | 97062 | 104.83561 | 97062 | 102.78674 | 96629.999 | 101.20835 | 97062 | 106.83351
97065 | 123.03812 | 97065 | 104.83698 | 97065 | 102.78769 | 96632.999 | 101.20887 | 97065 | 106.84987
97068 | 123.05903 | 97068 | 104.83882 | 97068 | 102.78864 | 96635.999 | 101.20887 | 97068 | 106.86469
97071 | 123.08038 | 97071 | 104.8402 | 97071 | 102.78959 | 96638.999 | 101.20887 | 97071 | 106.87952
97074 | 123.10129 | 97074 | 104.84204 | 97074 | 102.79054 | 96641.999 | 101.20887 | 97074 | 106.89435
97077 | 123.12174 | 97077 | 104.84341 | 97077 | 102.79149 | 96644.999 | 101.20887 | 97077 | 106.90917
97080 | 123.14082 | 97080 | 104.84525 | 97080 | 102.79196 | 96647.999 | 101.20887 | 97080 | 106.92196
97083 | 123.16036 | 97083 | 104.84709 | 97083 | 102.79244 | 96650.999 | 101.20887 | 97083 | 106.93525
97086 | 123.1799 | 97086 | 104.84893 | 97086 | 102.79291 | 96653.999 | 101.20887 | 97086 | 106.94854
97089 | 123.19899 | 97089 | 104.85031 | 97089 | 102.79244 | 96656.999 | 101.20887 | 97089 | 106.96132
97092 | 123.21717 | 97092 | 104.85214 | 97092 | 102.79244 | 96659.999 | 101.20887 | 97092 | 106.97308
97095 | 123.2358 | 97095 | 104.85306 | 97095 | 102.79244 | 96662.999 | 101.20938 | 97095 | 106.98484
97098 | 123.25398 | 97098 | 104.85444 | 97098 | 102.79244 | 96665.999 | 101.20938 | 97098 | 106.9966
97101 | 123.27261 | 97101 | 104.85628 | 97101 | 102.79244 | 96668.999 | 101.20938 | 97101 | 107.00785
97104 | 123.29033 | 97104 | 104.85766 | 97104 | 102.79291 | 96671.999 | 101.20938 | 97104 | 107.01807
97107 | 123.30805 | 97107 | 104.85903 | 97107 | 102.79339 | 96674.999 | 101.20938 | 97107 | 107.02881
97110 | 123.32532 | 97110 | 104.86087 | 97110 | 102.79386 | 96677.999 | 101.20938 | 97110 | 107.03903
97113 | 123.34304 | 97113 | 104.86225 | 97113 | 102.79481 | 96680.999 | 101.20938 | 97113 | 107.04926
97116 | 123.3594 | 97116 | 104.86409 | 97116 | 102.79576 | 96683.999 | 101.20938 | 97116 | 107.05846
97119 | 123.37622 | 97119 | 104.86593 | 97119 | 102.79671 | 96686.999 | 101.20938 | 97119 | 107.06767
97122 | 123.39258 | 97122 | 104.8673 | 97122 | 102.79766 | 96689.999 | 101.20938 | 97122 | 107.07687
97125 | 123.40848 | 97125 | 104.86868 | 97125 | 102.79909 | 96692.999 | 101.2099 | 97125 | 107.08607
97128 | 123.42302 | 97128 | 104.87006 | 97128 | 102.80051 | 96695.999 | 101.2099 | 97128 | 107.09425
97131 | 123.43802 | 97131 | 104.87144 | 97131 | 102.80146 | 96698.999 | 101.2099 | 97131 | 107.10243
97134 | 123.45256 | 97134 | 104.87236 | 97134 | 102.80289 | 96701.999 | 101.21042 | 97134 | 107.11061
97137 | 123.46665 | 97137 | 104.87373 | 97137 | 102.80384 | 96704.999 | 101.21042 | 97137 | 107.11879
97140 | 123.48028 | 97140 | 104.87465 | 97140 | 102.80431 | 96707.999 | 101.21042 | 97140 | 107.12595
97143 | 123.49391 | 97143 | 104.87603 | 97143 | 102.80526 | 96710.999 | 101.21042 | 97143 | 107.13362
97146 | 123.50755 | 97146 | 104.87695 | 97146 | 102.80574 | 96713.999 | 101.21042 | 97146 | 107.14078
97149 | 123.52163 | 97149 | 104.87833 | 97149 | 102.80669 | 96716.999 | 101.21042 | 97149 | 107.14793
97152 | 123.53527 | 97152 | 104.87971 | 97152 | 102.80716 | 96719.999 | 101.21094 | 97152 | 107.15458
97155 | 123.54935 | 97155 | 104.88109 | 97155 | 102.80764 | 96722.999 | 101.21094 | 97155 | 107.16123
97158 | 123.56299 | 97158 | 104.88246 | 97158 | 102.80811 | 96725.999 | 101.21094 | 97158 | 107.16787
97161 | 123.57707 | 97161 | 104.88384 | 97161 | 102.80906 | 96728.999 | 101.21094 | 97161 | 107.17401
97164 | 123.59071 | 97164 | 104.88522 | 97164 | 102.80906 | 96731.999 | 101.21094 | 97164 | 107.18014
97167 | 123.60388 | 97167 | 104.8866 | 97167 | 102.80954 | 96734.999 | 101.21146 | 97167 | 107.18628
97170 | 123.61752 | 97170 | 104.88798 | 97170 | 102.80954 | 96737.999 | 101.21146 | 97170 | 107.19241
97173 | 123.63115 | 97173 | 104.88981 | 97173 | 102.80954 | 96740.999 | 101.21198 | 97173 | 107.19804
97176 | 123.64387 | 97176 | 104.89119 | 97176 | 102.81001 | 96743.999 | 101.2125 | 97176 | 107.20366
97179 | 123.65705 | 97179 | 104.89303 | 97179 | 102.81049 | 96746.999 | 101.2125 | 97179 | 107.20928
97182 | 123.67023 | 97182 | 104.89441 | 97182 | 102.81096 | 96749.999 | 101.21301 | 97182 | 107.21491
97185 | 123.68341 | 97185 | 104.89625 | 97185 | 102.81191 | 96752.999 | 101.21353 | 97185 | 107.22053
97188 | 123.69568 | 97188 | 104.89762 | 97188 | 102.81286 | 96755.999 | 101.21353 | 97188 | 107.22564
97191 | 123.70795 | 97191 | 104.899 | 97191 | 102.81381 | 96758.999 | 101.21405 | 97191 | 107.23076
97194 | 123.72022 | 97194 | 104.90038 | 97194 | 102.81476 | 96761.999 | 101.21405 | 97194 | 107.23587
97197 | 123.73203 | 97197 | 104.90176 | 97197 | 102.81571 | 96764.999 | 101.21457 | 97197 | 107.24098
97200 | 123.74339 | 97200 | 104.90314 | 97200 | 102.81619 | 96767.999 | 101.21405 | 97200 | 107.24558
97203 | 123.75475 | 97203 | 104.90451 | 97203 | 102.81666 | 96770.999 | 101.21405 | 97203 | 107.25019
97206 | 123.76612 | 97206 | 104.90589 | 97206 | 102.81714 | 96773.999 | 101.21405 | 97206 | 107.25479
97209 | 123.77748 | 97209 | 104.90773 | 97209 | 102.81714 | 96776.999 | 101.21405 | 97209 | 107.25939
97212 | 123.78884 | 97212 | 104.90911 | 97212 | 102.81761 | 96779.999 | 101.21405 | 97212 | 107.26399
97215 | 123.8002 | 97215 | 104.91095 | 97215 | 102.81809 | 96782.999 | 101.21405 | 97215 | 107.26808
97218 | 123.81201 | 97218 | 104.91232 | 97218 | 102.81809 | 96785.999 | 101.21405 | 97218 | 107.27217
97221 | 123.82337 | 97221 | 104.9137 | 97221 | 102.81856 | 96788.999 | 101.21353 | 97221 | 107.27626
97224 | 123.83428 | 97224 | 104.91508 | 97224 | 102.81904 | 96791.999 | 101.21405 | 97224 | 107.28035
97227 | 123.84564 | 97227 | 104.916 | 97227 | 102.81951 | 96794.999 | 101.21405 | 97227 | 107.28393
97230 | 123.85655 | 97230 | 104.91738 | 97230 | 102.82046 | 96797.999 | 101.21405 | 97230 | 107.28802
97233 | 123.86791 | 97233 | 104.9183 | 97233 | 102.82141 | 96800.999 | 101.21405 | 97233 | 107.2916
97236 | 123.87836 | 97236 | 104.91967 | 97236 | 102.82189 | 96803.999 | 101.21405 | 97236 | 107.29569
97239 | 123.88881 | 97239 | 104.92059 | 97239 | 102.82284 | 96806.999 | 101.21405 | 97239 | 107.29927
97242 | 123.89926 | 97242 | 104.92151 | 97242 | 102.82379 | 96809.999 | 101.21405 | 97242 | 107.30285
97245 | 123.91017 | 97245 | 104.92243 | 97245 | 102.82426 | 96812.999 | 101.21457 | 97245 | 107.30642
97248 | 123.92017 | 97248 | 104.92335 | 97248 | 102.82474 | 96815.999 | 101.21457 | 97248 | 107.31051
97251 | 123.93062 | 97251 | 104.92381 | 97251 | 102.82569 | 96818.999 | 101.21509 | 97251 | 107.31409
97254 | 123.94062 | 97254 | 104.92473 | 97254 | 102.82616 | 96821.999 | 101.21561 | 97254 | 107.31767
97257 | 123.95107 | 97257 | 104.92565 | 97257 | 102.82664 | 96824.999 | 101.21561 | 97257 | 107.32125
97260 | 123.96106 | 97260 | 104.92657 | 97260 | 102.82711 | 96827.999 | 101.21612 | 97260 | 107.32432
97263 | 123.97106 | 97263 | 104.92794 | 97263 | 102.82759 | 96830.999 | 101.21612 | 97263 | 107.3279
97266 | 123.98106 | 97266 | 104.92932 | 97266 | 102.82759 | 96833.999 | 101.21612 | 97266 | 107.33096
97269 | 123.9906 | 97269 | 104.9307 | 97269 | 102.82806 | 96836.999 | 101.21612 | 97269 | 107.33403
97272 | 124.0006 | 97272 | 104.93208 | 97272 | 102.82854 | 96839.999 | 101.21612 | 97272 | 107.3371
97275 | 124.01014 | 97275 | 104.93392 | 97275 | 102.82854 | 96842.999 | 101.21612 | 97275 | 107.34017
97278 | 124.02014 | 97278 | 104.93575 | 97278 | 102.82901 | 96845.999 | 101.21561 | 97278 | 107.34323
97281 | 124.03014 | 97281 | 104.93759 | 97281 | 102.82949 | 96848.999 | 101.21561 | 97281 | 107.3463
97284 | 124.04014 | 97284 | 104.93897 | 97284 | 102.82996 | 96851.999 | 101.21561 | 97284 | 107.34937
97287 | 124.05013 | 97287 | 104.94081 | 97287 | 102.83044 | 96854.999 | 101.21561 | 97287 | 107.35193
97290 | 124.06058 | 97290 | 104.94218 | 97290 | 102.83091 | 96857.999 | 101.21509 | 97290 | 107.35499
97293 | 124.07058 | 97293 | 104.94402 | 97293 | 102.83186 | 96860.999 | 101.21509 | 97293 | 107.35755
97296 | 124.08058 | 97296 | 104.94494 | 97296 | 102.83234 | 96863.999 | 101.21509 | 97296 | 107.36011
97299 | 124.09058 | 97299 | 104.94632 | 97299 | 102.83329 | 96866.999 | 101.21457 | 97299 | 107.36266
97302 | 124.10012 | 97302 | 104.94724 | 97302 | 102.83376 | 96869.999 | 101.21457 | 97302 | 107.36522
97305 | 124.11012 | 97305 | 104.9477 | 97305 | 102.83424 | 96872.999 | 101.21405 | 97305 | 107.36778
97308 | 124.11966 | 97308 | 104.94862 | 97308 | 102.83518 | 96875.999 | 101.21405 | 97308 | 107.37033
97311 | 124.1292 | 97311 | 104.94908 | 97311 | 102.83566 | 96878.999 | 101.21405 | 97311 | 107.37238
97314 | 124.13875 | 97314 | 104.94999 | 97314 | 102.83661 | 96881.999 | 101.21457 | 97314 | 107.37493
97317 | 124.14829 | 97317 | 104.95045 | 97317 | 102.83708 | 96884.999 | 101.21457 | 97317 | 107.37749
97320 | 124.15783 | 97320 | 104.95137 | 97320 | 102.83756 | 96887.999 | 101.21509 | 97320 | 107.37953
97323 | 124.16737 | 97323 | 104.95229 | 97323 | 102.83851 | 96890.999 | 101.21561 | 97323 | 107.38209
97326 | 124.17692 | 97326 | 104.95367 | 97326 | 102.83946 | 96893.999 | 101.21612 | 97326 | 107.38465
97329 | 124.18601 | 97329 | 104.95459 | 97329 | 102.83993 | 96896.999 | 101.21664 | 97329 | 107.3872
97332 | 124.19464 | 97332 | 104.95551 | 97332 | 102.84041 | 96899.999 | 101.21664 | 97332 | 107.38976
97335 | 124.20327 | 97335 | 104.95689 | 97335 | 102.84088 | 96902.999 | 101.21716 | 97335 | 107.3918
97338 | 124.21191 | 97338 | 104.95872 | 97338 | 102.84088 | 96905.999 | 101.21768 | 97338 | 107.39436
97341 | 124.22054 | 97341 | 104.9601 | 97341 | 102.84088 | 96908.999 | 101.21768 | 97341 | 107.39692
97344 | 124.22827 | 97344 | 104.96194 | 97344 | 102.84136 | 96911.999 | 101.2182 | 97344 | 107.39896
97347 | 124.23645 | 97347 | 104.96378 | 97347 | 102.84136 | 96914.999 | 101.2182 | 97347 | 107.40152
97350 | 124.24417 | 97350 | 104.96515 | 97350 | 102.84136 | 96917.999 | 101.2182 | 97350 | 107.40356
97353 | 124.25235 | 97353 | 104.96653 | 97353 | 102.84088 | 96920.999 | 101.2182 | 97353 | 107.40612
97356 | 124.26099 | 97356 | 104.96791 | 97356 | 102.84088 | 96923.999 | 101.2182 | 97356 | 107.40816
97359 | 124.26917 | 97359 | 104.96837 | 97359 | 102.84136 | 96926.999 | 101.2182 | 97359 | 107.41021
97362 | 124.27735 | 97362 | 104.96883 | 97362 | 102.84136 | 96929.999 | 101.2182 | 97362 | 107.41225
97365 | 124.28598 | 97365 | 104.96975 | 97365 | 102.84183 | 96932.999 | 101.21872 | 97365 | 107.4143
97368 | 124.29461 | 97368 | 104.97067 | 97368 | 102.84231 | 96935.999 | 101.21872 | 97368 | 107.41634
97371 | 124.30325 | 97371 | 104.97159 | 97371 | 102.84326 | 96938.999 | 101.21872 | 97371 | 107.41839
97374 | 124.31143 | 97374 | 104.97251 | 97374 | 102.84373 | 96941.999 | 101.21872 | 97374 | 107.42044
97377 | 124.32006 | 97377 | 104.97388 | 97377 | 102.84516 | 96944.999 | 101.21923 | 97377 | 107.42248
97380 | 124.32824 | 97380 | 104.97526 | 97380 | 102.84658 | 96947.999 | 101.21923 | 97380 | 107.42453
97383 | 124.33642 | 97383 | 104.9771 | 97383 | 102.84753 | 96950.999 | 101.21975 | 97383 | 107.42606
97386 | 124.3446 | 97386 | 104.97848 | 97386 | 102.84848 | 96953.999 | 101.21975 | 97386 | 107.4281
97389 | 124.35324 | 97389 | 104.97986 | 97389 | 102.84991 | 96956.999 | 101.22027 | 97389 | 107.43015
97392 | 124.36096 | 97392 | 104.98077 | 97392 | 102.85086 | 96959.999 | 101.22079 | 97392 | 107.43168
97395 | 124.36914 | 97395 | 104.98169 | 97395 | 102.85133 | 96962.999 | 101.22079 | 97395 | 107.43373
97398 | 124.37732 | 97398 | 104.98307 | 97398 | 102.85228 | 96965.999 | 101.22131 | 97398 | 107.43526
97401 | 124.38505 | 97401 | 104.98399 | 97401 | 102.85228 | 96968.999 | 101.22183 | 97401 | 107.43731
97404 | 124.39277 | 97404 | 104.98537 | 97404 | 102.85276 | 96971.999 | 101.22234 | 97404 | 107.43884
97407 | 124.4005 | 97407 | 104.98629 | 97407 | 102.85323 | 96974.999 | 101.22234 | 97407 | 107.44089
97410 | 124.40822 | 97410 | 104.98767 | 97410 | 102.85323 | 96977.999 | 101.22286 | 97410 | 107.44242
97413 | 124.41595 | 97413 | 104.98904 | 97413 | 102.85371 | 96980.999 | 101.22338 | 97413 | 107.44395
97416 | 124.42367 | 97416 | 104.98996 | 97416 | 102.85418 | 96983.999 | 101.2239 | 97416 | 107.446
97419 | 124.43094 | 97419 | 104.99134 | 97419 | 102.85466 | 96986.999 | 101.2239 | 97419 | 107.44753
97422 | 124.43867 | 97422 | 104.99226 | 97422 | 102.85513 | 96989.999 | 101.22442 | 97422 | 107.44907
97425 | 124.44594 | 97425 | 104.99318 | 97425 | 102.85608 | 96992.999 | 101.22442 | 97425 | 107.4506
97428 | 124.45366 | 97428 | 104.99364 | 97428 | 102.85656 | 96995.999 | 101.22442 | 97428 | 107.45213
97431 | 124.46139 | 97431 | 104.9941 | 97431 | 102.85751 | 96998.999 | 101.22494 | 97431 | 107.45367
97434 | 124.46911 | 97434 | 104.99502 | 97434 | 102.85798 | 97001.999 | 101.22494 | 97434 | 107.4552
97437 | 124.47684 | 97437 | 104.99547 | 97437 | 102.85798 | 97004.999 | 101.22494 | 97437 | 107.45673
97440 | 124.48502 | 97440 | 104.99639 | 97440 | 102.85798 | 97007.999 | 101.22494 | 97440 | 107.45827
97443 | 124.49275 | 97443 | 104.99685 | 97443 | 102.85798 | 97010.999 | 101.22442 | 97443 | 107.4598
97446 | 124.50092 | 97446 | 104.99777 | 97446 | 102.85846 | 97013.999 | 101.22442 | 97446 | 107.46134
97449 | 124.50865 | 97449 | 104.99869 | 97449 | 102.85846 | 97016.999 | 101.22442 | 97449 | 107.46287
97452 | 124.51638 | 97452 | 104.99915 | 97452 | 102.85893 | 97019.999 | 101.2239 | 97452 | 107.4644
97455 | 124.52365 | 97455 | 105.00053 | 97455 | 102.85941 | 97022.999 | 101.2239 | 97455 | 107.46594
97458 | 124.53137 | 97458 | 105.00145 | 97458 | 102.86036 | 97025.999 | 101.2239 | 97458 | 107.46696
97461 | 124.53864 | 97461 | 105.00283 | 97461 | 102.86131 | 97028.999 | 101.22338 | 97461 | 107.46849
97464 | 124.54546 | 97464 | 105.0042 | 97464 | 102.86226 | 97031.999 | 101.22338 | 97464 | 107.47003
97467 | 124.55273 | 97467 | 105.00604 | 97467 | 102.86321 | 97034.999 | 101.22338 | 97467 | 107.47105
97470 | 124.56 | 97470 | 105.00742 | 97470 | 102.86416 | 97037.999 | 101.22338 | 97470 | 107.47258
97473 | 124.56682 | 97473 | 105.00926 | 97473 | 102.86463 | 97040.999 | 101.22338 | 97473 | 107.47412
97476 | 124.57363 | 97476 | 105.01109 | 97476 | 102.86511 | 97043.999 | 101.22338 | 97476 | 107.47514
97479 | 124.5809 | 97479 | 105.01247 | 97479 | 102.86558 | 97046.999 | 101.2239 | 97479 | 107.47667
97482 | 124.58772 | 97482 | 105.01385 | 97482 | 102.86606 | 97049.999 | 101.2239 | 97482 | 107.4777
97485 | 124.59454 | 97485 | 105.01523 | 97485 | 102.86653 | 97052.999 | 101.22442 | 97485 | 107.47923
97488 | 124.60181 | 97488 | 105.01661 | 97488 | 102.86701 | 97055.999 | 101.22494 | 97488 | 107.48076
97491 | 124.60862 | 97491 | 105.01753 | 97491 | 102.86701 | 97058.999 | 101.22494 | 97491 | 107.48179
97494 | 124.61544 | 97494 | 105.01844 | 97494 | 102.86748 | 97061.999 | 101.22545 | 97494 | 107.48332
97497 | 124.62226 | 97497 | 105.0189 | 97497 | 102.86748 | 97064.999 | 101.22597 | 97497 | 107.48434
97500 | 124.62862 | 97500 | 105.01982 | 97500 | 102.86796 | 97067.999 | 101.22597 | 97500 | 107.48588
97503 | 124.63544 | 97503 | 105.01982 | 97503 | 102.86796 | 97070.999 | 101.22649 | 97503 | 107.4869
97506 | 124.6418 | 97506 | 105.02028 | 97506 | 102.86843 | 97073.999 | 101.22649 | 97506 | 107.48792
97509 | 124.64816 | 97509 | 105.0212 | 97509 | 102.86843 | 97076.999 | 101.22701 | 97509 | 107.48946
97512 | 124.65498 | 97512 | 105.02166 | 97512 | 102.86891 | 97079.999 | 101.22701 | 97512 | 107.49048
97515 | 124.66134 | 97515 | 105.02212 | 97515 | 102.86891 | 97082.999 | 101.22753 | 97515 | 107.49201
97518 | 124.6677 | 97518 | 105.02304 | 97518 | 102.86891 | 97085.999 | 101.22753 | 97518 | 107.49303
97521 | 124.67452 | 97521 | 105.02396 | 97521 | 102.86891 | 97088.999 | 101.22805 | 97521 | 107.49406
97524 | 124.68133 | 97524 | 105.02534 | 97524 | 102.86938 | 97091.999 | 101.22856 | 97524 | 107.49559
97527 | 124.68815 | 97527 | 105.02671 | 97527 | 102.86986 | 97094.999 | 101.22908 | 97527 | 107.49661
97530 | 124.69497 | 97530 | 105.02763 | 97530 | 102.86986 | 97097.999 | 101.2296 | 97530 | 107.49764
97533 | 124.70224 | 97533 | 105.02901 | 97533 | 102.87081 | 97100.999 | 101.23012 | 97533 | 107.49866
97536 | 124.70951 | 97536 | 105.02993 | 97536 | 102.87176 | 97103.999 | 101.23116 | 97536 | 107.49968
97539 | 124.71632 | 97539 | 105.03085 | 97539 | 102.87223 | 97106.999 | 101.23116 | 97539 | 107.5007
97542 | 124.72314 | 97542 | 105.03177 | 97542 | 102.87318 | 97109.999 | 101.23168 | 97542 | 107.50173
97545 | 124.73041 | 97545 | 105.03269 | 97545 | 102.87413 | 97112.999 | 101.23219 | 97545 | 107.50326
97548 | 124.73723 | 97548 | 105.03315 | 97548 | 102.87508 | 97115.999 | 101.23219 | 97548 | 107.50428
97551 | 124.74359 | 97551 | 105.0336 | 97551 | 102.87603 | 97118.999 | 101.23219 | 97551 | 107.5053
97554 | 124.75041 | 97554 | 105.03452 | 97554 | 102.87698 | 97121.999 | 101.23219 | 97554 | 107.50633
97557 | 124.75722 | 97557 | 105.03498 | 97557 | 102.87746 | 97124.999 | 101.23219 | 97557 | 107.50735
97560 | 124.76358 | 97560 | 105.0359 | 97560 | 102.87793 | 97127.999 | 101.23168 | 97560 | 107.50837
97563 | 124.7704 | 97563 | 105.03728 | 97563 | 102.87841 | 97130.999 | 101.23168 | 97563 | 107.50939
97566 | 124.77676 | 97566 | 105.0382 | 97566 | 102.87888 | 97133.999 | 101.23064 | 97566 | 107.51093
97569 | 124.78312 | 97569 | 105.03912 | 97569 | 102.87888 | 97136.999 | 101.23012 | 97569 | 107.51195
97572 | 124.78949 | 97572 | 105.04004 | 97572 | 102.87936 | 97139.999 | 101.22805 | 97572 | 107.51297
97575 | 124.79585 | 97575 | 105.04141 | 97575 | 102.87936 | 97142.999 | 101.22649 | 97575 | 107.514
97578 | 124.80176 | 97578 | 105.04279 | 97578 | 102.87983 | 97145.999 | 101.22597 | 97578 | 107.51502
97581 | 124.80812 | 97581 | 105.04371 | 97581 | 102.88031 | 97148.999 | 101.22649 | 97581 | 107.51604
97584 | 124.81403 | 97584 | 105.04509 | 97584 | 102.88031 | 97151.999 | 101.22856 | 97584 | 107.51706
97587 | 124.82039 | 97587 | 105.04647 | 97587 | 102.88078 | 97154.999 | 101.23064 | 97587 | 107.51809
97590 | 124.8263 | 97590 | 105.04785 | 97590 | 102.88078 | 97157.999 | 101.23323 | 97590 | 107.51911
97593 | 124.83266 | 97593 | 105.04922 | 97593 | 102.88078 | 97160.999 | 101.23479 | 97593 | 107.52064
97596 | 124.83856 | 97596 | 105.05014 | 97596 | 102.88031 | 97163.999 | 101.23841 | 97596 | 107.52166
97599 | 124.84493 | 97599 | 105.05152 | 97599 | 102.87983 | 97166.999 | 101.23945 | 97599 | 107.52269
97602 | 124.85083 | 97602 | 105.05198 | 97602 | 102.87936 | 97169.999 | 101.23893 | 97602 | 107.52422
97605 | 124.8572 | 97605 | 105.0529 | 97605 | 102.87841 | 97172.999 | 101.2379 | 97605 | 107.52524
97608 | 124.8631 | 97608 | 105.05336 | 97608 | 102.87841 | 97175.999 | 101.23323 | 97608 | 107.52678
97611 | 124.86901 | 97611 | 105.05382 | 97611 | 102.87793 | 97178.999 | 101.23064 | 97611 | 107.5278
97614 | 124.87492 | 97614 | 105.05428 | 97614 | 102.87793 | 97181.999 | 101.22805 | 97614 | 107.52933
97617 | 124.88083 | 97617 | 105.0552 | 97617 | 102.87888 | 97184.999 | 101.22545 | 97617 | 107.53087
97620 | 124.88673 | 97620 | 105.05612 | 97620 | 102.87936 | 97187.999 | 101.22234 | 97620 | 107.53189
97623 | 124.89264 | 97623 | 105.05703 | 97623 | 102.88031 | 97190.999 | 101.21975 | 97623 | 107.53291
97626 | 124.899 | 97626 | 105.05841 | 97626 | 102.88078 | 97193.999 | 101.21872 | 97626 | 107.53445
97629 | 124.90491 | 97629 | 105.05979 | 97629 | 102.88173 | 97196.999 | 101.21872 | 97629 | 107.53547
97632 | 124.91127 | 97632 | 105.06117 | 97632 | 102.88268 | 97199.999 | 101.22079 | 97632 | 107.53649
97635 | 124.91809 | 97635 | 105.06255 | 97635 | 102.88316 | 97202.999 | 101.22338 | 97635 | 107.53751
97638 | 124.92445 | 97638 | 105.06438 | 97638 | 102.88411 | 97205.999 | 101.22701 | 97638 | 107.53854
97641 | 124.93127 | 97641 | 105.06576 | 97641 | 102.88411 | 97208.999 | 101.23168 | 97641 | 107.53956
97644 | 124.93763 | 97644 | 105.06714 | 97644 | 102.88458 | 97211.999 | 101.23841 | 97644 | 107.54007
97647 | 124.94399 | 97647 | 105.06806 | 97647 | 102.88506 | 97214.999 | 101.24204 | 97647 | 107.54109
97650 | 124.9499 | 97650 | 105.06944 | 97650 | 102.88553 | 97217.999 | 101.2436 | 97650 | 107.54212
97653 | 124.95581 | 97653 | 105.0699 | 97653 | 102.88601 | 97220.999 | 101.24308 | 97653 | 107.54314
97656 | 124.96081 | 97656 | 105.07082 | 97656 | 102.88601 | 97223.999 | 101.23738 | 97656 | 107.54467
97659 | 124.96626 | 97659 | 105.07082 | 97659 | 102.88648 | 97226.999 | 101.23168 | 97659 | 107.54569
97662 | 124.97126 | 97662 | 105.07128 | 97662 | 102.88696 | 97229.999 | 101.22494 | 97662 | 107.54672
97665 | 124.97671 | 97665 | 105.07173 | 97665 | 102.88743 | 97232.999 | 101.21768 | 97665 | 107.54774
97668 | 124.98171 | 97668 | 105.07219 | 97668 | 102.88791 | 97235.999 | 101.20524 | 97668 | 107.54876
97671 | 124.98671 | 97671 | 105.07265 | 97671 | 102.88838 | 97238.999 | 101.19591 | 97671 | 107.5503
97674 | 124.99216 | 97674 | 105.07357 | 97674 | 102.88886 | 97241.999 | 101.18709 | 97674 | 107.55132
97677 | 124.99761 | 97677 | 105.07449 | 97677 | 102.88933 | 97244.999 | 101.17828 | 97677 | 107.55234
97680 | 125.00352 | 97680 | 105.07541 | 97680 | 102.89028 | 97247.999 | 101.17154 | 97680 | 107.55336
97683 | 125.00943 | 97683 | 105.07679 | 97683 | 102.89076 | 97250.999 | 101.16429 | 97683 | 107.55439
97686 | 125.01488 | 97686 | 105.07771 | 97686 | 102.89123 | 97253.999 | 101.15755 | 97686 | 107.55541
97689 | 125.02079 | 97689 | 105.07909 | 97689 | 102.89218 | 97256.999 | 101.15081 | 97689 | 107.55694
97692 | 125.02624 | 97692 | 105.08 | 97692 | 102.89266 | 97259.999 | 101.14666 | 97692 | 107.55796
97695 | 125.03215 | 97695 | 105.08138 | 97695 | 102.89313 | 97262.999 | 101.14148 | 97695 | 107.55899
97698 | 125.0376 | 97698 | 105.0823 | 97698 | 102.89313 | 97265.999 | 101.13681 | 97698 | 107.56052
97701 | 125.04306 | 97701 | 105.08322 | 97701 | 102.89361 | 97268.999 | 101.13266 | 97701 | 107.56154
97704 | 125.04851 | 97704 | 105.08414 | 97704 | 102.89408 | 97271.999 | 101.12955 | 97704 | 107.56308
97707 | 125.05396 | 97707 | 105.08506 | 97707 | 102.89456 | 97274.999 | 101.12644 | 97707 | 107.5641
97710 | 125.05942 | 97710 | 105.08598 | 97710 | 102.89551 | 97277.999 | 101.12333 | 97710 | 107.56512
97713 | 125.06487 | 97713 | 105.08689 | 97713 | 102.89646 | 97280.999 | 101.12022 | 97713 | 107.56666
97716 | 125.07032 | 97716 | 105.08781 | 97716 | 102.89693 | 97283.999 | 101.11763 | 97716 | 107.56768
97719 | 125.07578 | 97719 | 105.08873 | 97719 | 102.89741 | 97286.999 | 101.11452 | 97719 | 107.5687
97722 | 125.08123 | 97722 | 105.08965 | 97722 | 102.89788 | 97289.999 | 101.11037 | 97722 | 107.57023
97725 | 125.08668 | 97725 | 105.09103 | 97725 | 102.89741 | 97292.999 | 101.10623 | 97725 | 107.57126
97728 | 125.09259 | 97728 | 105.09195 | 97728 | 102.89741 | 97295.999 | 101.10001 | 97728 | 107.57228
97731 | 125.09804 | 97731 | 105.09287 | 97731 | 102.89741 | 97298.999 | 101.09327 | 97731 | 107.5733
97734 | 125.1035 | 97734 | 105.09379 | 97734 | 102.89741 | 97301.999 | 101.08497 | 97734 | 107.57432
97737 | 125.10895 | 97737 | 105.0947 | 97737 | 102.89788 | 97304.999 | 101.07564 | 97737 | 107.57535
97740 | 125.1144 | 97740 | 105.09562 | 97740 | 102.89788 | 97307.999 | 101.06061 | 97740 | 107.57637
97743 | 125.11986 | 97743 | 105.09654 | 97743 | 102.89836 | 97310.999 | 101.04506 | 97743 | 107.57739
97746 | 125.12531 | 97746 | 105.09746 | 97746 | 102.89883 | 97313.999 | 101.02743 | 97746 | 107.57841
97749 | 125.13122 | 97749 | 105.09884 | 97749 | 102.89978 | 97316.999 | 101.00825 | 97749 | 107.57944
97752 | 125.13667 | 97752 | 105.09976 | 97752 | 102.90026 | 97319.999 | 100.98026 | 97752 | 107.57995
97755 | 125.14258 | 97755 | 105.10068 | 97755 | 102.90073 | 97322.999 | 100.95279 | 97755 | 107.58097
97758 | 125.14848 | 97758 | 105.1016 | 97758 | 102.90121 | 97325.999 | 100.92324 | 97758 | 107.58199
97761 | 125.15394 | 97761 | 105.10251 | 97761 | 102.90168 | 97328.999 | 100.89214 | 97761 | 107.58302
97764 | 125.15984 | 97764 | 105.10389 | 97764 | 102.90168 | 97331.999 | 100.8517 | 97764 | 107.58404
97767 | 125.16575 | 97767 | 105.10435 | 97767 | 102.90216 | 97334.999 | 100.81334 | 97767 | 107.58506
97770 | 125.17121 | 97770 | 105.10573 | 97770 | 102.90216 | 97337.999 | 100.77343 | 97770 | 107.58608
97773 | 125.17666 | 97773 | 105.10665 | 97773 | 102.90263 | 97340.999 | 100.73247 | 97773 | 107.58711
97776 | 125.18166 | 97776 | 105.10757 | 97776 | 102.90263 | 97343.999 | 100.68426 | 97776 | 107.58813
97779 | 125.18666 | 97779 | 105.10849 | 97779 | 102.90263 | 97346.999 | 100.63865 | 97779 | 107.58915
97782 | 125.1912 | 97782 | 105.10895 | 97782 | 102.90311 | 97349.999 | 100.59199 | 97782 | 107.59017
97785 | 125.1962 | 97785 | 105.10986 | 97785 | 102.90358 | 97352.999 | 100.54534 | 97785 | 107.5912
97788 | 125.20074 | 97788 | 105.11078 | 97788 | 102.90406 | 97355.999 | 100.49505 | 97788 | 107.59171
97791 | 125.20529 | 97791 | 105.1117 | 97791 | 102.90501 | 97358.999 | 100.44685 | 97791 | 107.59273
97794 | 125.20983 | 97794 | 105.11262 | 97794 | 102.90548 | 97361.999 | 100.39915 | 97794 | 107.59375
97797 | 125.21483 | 97797 | 105.11354 | 97797 | 102.90596 | 97364.999 | 100.35146 | 97797 | 107.59426
97800 | 125.22028 | 97800 | 105.11446 | 97800 | 102.90691 | 97367.999 | 100.30585 | 97800 | 107.59477
97803 | 125.22528 | 97803 | 105.11538 | 97803 | 102.90691 | 97370.999 | 100.26075 | 97803 | 107.59529
97806 | 125.23119 | 97806 | 105.1163 | 97806 | 102.90738 | 97373.999 | 100.21772 | 97806 | 107.59631
97809 | 125.23664 | 97809 | 105.11721 | 97809 | 102.90738 | 97376.999 | 100.17573 | 97809 | 107.59682
97812 | 125.24301 | 97812 | 105.11813 | 97812 | 102.90738 | 97379.999 | 100.141 | 97812 | 107.59784
97815 | 125.24891 | 97815 | 105.11905 | 97815 | 102.90738 | 97382.999 | 100.10471 | 97815 | 107.59835
97818 | 125.25527 | 97818 | 105.11997 | 97818 | 102.90738 | 97385.999 | 100.06946 | 97818 | 107.59938
97821 | 125.26118 | 97821 | 105.12043 | 97821 | 102.90738 | 97388.999 | 100.03836 | 97821 | 107.59989
97824 | 125.268 | 97824 | 105.12135 | 97824 | 102.90786 | 97391.999 | 100.02022 | 97824 | 107.6004
97827 | 125.27391 | 97827 | 105.12227 | 97827 | 102.90833 | 97394.999 | 100.0114 | 97827 | 107.60142
97830 | 125.27981 | 97830 | 105.12319 | 97830 | 102.90833 | 97397.999 | 100.0114 | 97830 | 107.60193
97833 | 125.28572 | 97833 | 105.12365 | 97833 | 102.90928 | 97400.999 | 100.0114 | 97833 | 107.60296
97836 | 125.29072 | 97836 | 105.12411 | 97836 | 102.90976 | 97403.999 | 100.02229 | 97836 | 107.60347
97839 | 125.29526 | 97839 | 105.12457 | 97839 | 102.91023 | 97406.999 | 100.02229 | 97839 | 107.60398
97842 | 125.30026 | 97842 | 105.12502 | 97842 | 102.91071 | 97409.999 | 100.02177 | 97842 | 107.60449
97845 | 125.30526 | 97845 | 105.12548 | 97845 | 102.91071 | 97412.999 | 100.02125 | 97845 | 107.605
97848 | 125.30935 | 97848 | 105.1264 | 97848 | 102.91118 | 97415.999 | 100.02125 | 97848 | 107.60551
97851 | 125.3139 | 97851 | 105.12686 | 97851 | 102.91166 | 97418.999 | 100.02074 | 97851 | 107.60653
97854 | 125.31844 | 97854 | 105.12732 | 97854 | 102.91213 | 97421.999 | 100.02022 | 97854 | 107.60705
97857 | 125.32298 | 97857 | 105.12824 | 97857 | 102.91261 | 97424.999 | 100.02022 | 97857 | 107.60756
97860 | 125.32753 | 97860 | 105.1287 | 97860 | 102.91308 | 97427.999 | 100.0197 | 97860 | 107.60807
97863 | 125.33253 | 97863 | 105.12962 | 97863 | 102.91356 | 97430.999 | 100.0197 | 97863 | 107.60858
97866 | 125.33707 | 97866 | 105.13054 | 97866 | 102.91403 | 97433.999 | 100.0197 | 97866 | 107.6096
97869 | 125.34207 | 97869 | 105.131 | 97869 | 102.91451 | 97436.999 | 100.01918 | 97869 | 107.61011
97872 | 125.34707 | 97872 | 105.13192 | 97872 | 102.91451 | 97439.999 | 100.01918 | 97872 | 107.61114
97875 | 125.35207 | 97875 | 105.13283 | 97875 | 102.91451 | 97442.999 | 100.01866 | 97875 | 107.61165
97878 | 125.35707 | 97878 | 105.13375 | 97878 | 102.91498 | 97445.999 | 100.01866 | 97878 | 107.61216
97881 | 125.36207 | 97881 | 105.13467 | 97881 | 102.91498 | 97448.999 | 100.01814 | 97881 | 107.61318
97884 | 125.36706 | 97884 | 105.13559 | 97884 | 102.91546 | 97451.999 | 100.01814 | 97884 | 107.61369
97887 | 125.37206 | 97887 | 105.13651 | 97887 | 102.91593 | 97454.999 | 100.01762 | 97887 | 107.61471
97890 | 125.37706 | 97890 | 105.13743 | 97890 | 102.91641 | 97457.999 | 100.01711 | 97890 | 107.61523
97893 | 125.38206 | 97893 | 105.13789 | 97893 | 102.91736 | 97460.999 | 100.01711 | 97893 | 107.61574
97896 | 125.38706 | 97896 | 105.13881 | 97896 | 102.91783 | 97463.999 | 100.01659 | 97896 | 107.61676
97899 | 125.39251 | 97899 | 105.13927 | 97899 | 102.91831 | 97466.999 | 100.01607 | 97899 | 107.61727
97902 | 125.39751 | 97902 | 105.13973 | 97902 | 102.91926 | 97469.999 | 100.01555 | 97902 | 107.61778
97905 | 125.40296 | 97905 | 105.14064 | 97905 | 102.91926 | 97472.999 | 100.01503 | 97905 | 107.6188
97908 | 125.40842 | 97908 | 105.1411 | 97908 | 102.91973 | 97475.999 | 100.01503 | 97908 | 107.61932
97911 | 125.41387 | 97911 | 105.14202 | 97911 | 102.91973 | 97478.999 | 100.01451 | 97911 | 107.61983
97914 | 125.41887 | 97914 | 105.14248 | 97914 | 102.91973 | 97481.999 | 100.014 | 97914 | 107.62034
97917 | 125.42432 | 97917 | 105.1434 | 97917 | 102.91973 | 97484.999 | 100.01348 | 97917 | 107.62085
97920 | 125.42932 | 97920 | 105.14386 | 97920 | 102.91973 | 97487.999 | 100.01348 | 97920 | 107.62136
97923 | 125.43432 | 97923 | 105.14432 | 97923 | 102.91973 | 97490.999 | 100.01296 | 97923 | 107.62136
97926 | 125.43932 | 97926 | 105.14478 | 97926 | 102.92021 | 97493.999 | 100.01296 | 97926 | 107.62187
97929 | 125.44477 | 97929 | 105.1457 | 97929 | 102.92116 | 97496.999 | 100.01296 | 97929 | 107.62238
97932 | 125.44932 | 97932 | 105.14616 | 97932 | 102.92163 | 97499.999 | 100.01244 | 97932 | 107.62289
97935 | 125.45431 | 97935 | 105.14708 | 97935 | 102.92211 | 97502.999 | 100.01244 | 97935 | 107.62341
97938 | 125.45931 | 97938 | 105.14799 | 97938 | 102.92258 | 97505.999 | 100.01244 | 97938 | 107.62392
97941 | 125.46386 | 97941 | 105.14891 | 97941 | 102.92306 | 97508.999 | 100.01244 | 97941 | 107.62443
97944 | 125.4684 | 97944 | 105.14983 | 97944 | 102.92353 | 97511.999 | 100.01244 | 97944 | 107.62545
97947 | 125.4734 | 97947 | 105.15121 | 97947 | 102.92401 | 97514.999 | 100.01244 | 97947 | 107.62596
97950 | 125.47794 | 97950 | 105.15213 | 97950 | 102.92401 | 97517.999 | 100.01244 | 97950 | 107.62647
97953 | 125.48249 | 97953 | 105.15351 | 97953 | 102.92448 | 97520.999 | 100.01244 | 97953 | 107.62698
97956 | 125.48703 | 97956 | 105.15443 | 97956 | 102.92496 | 97523.999 | 100.01296 | 97956 | 107.6275
97959 | 125.49158 | 97959 | 105.15534 | 97959 | 102.92543 | 97526.999 | 100.01296 | 97959 | 107.62801
97962 | 125.49612 | 97962 | 105.15626 | 97962 | 102.92638 | 97529.999 | 100.01296 | 97962 | 107.62852
97965 | 125.50067 | 97965 | 105.15764 | 97965 | 102.92733 | 97532.999 | 100.01296 | 97965 | 107.62954
97968 | 125.50612 | 97968 | 105.15856 | 97968 | 102.92781 | 97535.999 | 100.01244 | 97968 | 107.63005
97971 | 125.51112 | 97971 | 105.15902 | 97971 | 102.92828 | 97538.999 | 100.01244 | 97971 | 107.63107
97974 | 125.51612 | 97974 | 105.15994 | 97974 | 102.92876 | 97541.999 | 100.01244 | 97974 | 107.63159
97977 | 125.52111 | 97977 | 105.16086 | 97977 | 102.92876 | 97544.999 | 100.01244 | 97977 | 107.63261
97980 | 125.52611 | 97980 | 105.16178 | 97980 | 102.92876 | 97547.999 | 100.01192 | 97980 | 107.63312
97983 | 125.53111 | 97983 | 105.16224 | 97983 | 102.92828 | 97550.999 | 100.01192 | 97983 | 107.63363
97986 | 125.53566 | 97986 | 105.16315 | 97986 | 102.92828 | 97553.999 | 100.0114 | 97986 | 107.63465
97989 | 125.54066 | 97989 | 105.16361 | 97989 | 102.92828 | 97556.999 | 100.0114 | 97989 | 107.63516
97992 | 125.54475 | 97992 | 105.16453 | 97992 | 102.92876 | 97559.999 | 100.0114 | 97992 | 107.63568
97995 | 125.54929 | 97995 | 105.16545 | 97995 | 102.92923 | 97562.999 | 100.01089 | 97995 | 107.63619
97998 | 125.55338 | 97998 | 105.16591 | 97998 | 102.92971 | 97565.999 | 100.01089 | 97998 | 107.6367
98001 | 125.55747 | 98001 | 105.16683 | 98001 | 102.93066 | 97568.999 | 100.01037 | 98001 | 107.63721
98004 | 125.56156 | 98004 | 105.16729 | 98004 | 102.93113 | 97571.999 | 100.01037 | 98004 | 107.63823
98007 | 125.56565 | 98007 | 105.16821 | 98007 | 102.93161 | 97574.999 | 100.00985 | 98007 | 107.63874
98010 | 125.56974 | 98010 | 105.16867 | 98010 | 102.93161 | 97577.999 | 100.00985 | 98010 | 107.63925
98013 | 125.57383 | 98013 | 105.16913 | 98013 | 102.93113 | 97580.999 | 100.00985 | 98013 | 107.63977
98016 | 125.57837 | 98016 | 105.16959 | 98016 | 102.93066 | 97583.999 | 100.00985 | 98016 | 107.64028
98019 | 125.58246 | 98019 | 105.17005 | 98019 | 102.93066 | 97586.999 | 100.00933 | 98019 | 107.64079
98022 | 125.58701 | 98022 | 105.17096 | 98022 | 102.93066 | 97589.999 | 100.00933 | 98022 | 107.64181
98025 | 125.59155 | 98025 | 105.17142 | 98025 | 102.93066 | 97592.999 | 100.00933 | 98025 | 107.64232
98028 | 125.59655 | 98028 | 105.17188 | 98028 | 102.93113 | 97595.999 | 100.00933 | 98028 | 107.64283
98031 | 125.60155 | 98031 | 105.1728 | 98031 | 102.93113 | 97598.999 | 100.00933 | 98031 | 107.64334
98034 | 125.60655 | 98034 | 105.17326 | 98034 | 102.93161 | 97601.999 | 100.00933 | 98034 | 107.64437
98037 | 125.61155 | 98037 | 105.17418 | 98037 | 102.93256 | 97604.999 | 100.00933 | 98037 | 107.64488
98040 | 125.617 | 98040 | 105.1751 | 98040 | 102.93351 | 97607.999 | 100.00933 | 98040 | 107.6459
98043 | 125.62154 | 98043 | 105.17602 | 98043 | 102.93398 | 97610.999 | 100.00933 | 98043 | 107.64641
98046 | 125.62654 | 98046 | 105.17694 | 98046 | 102.93493 | 97613.999 | 100.00933 | 98046 | 107.64743
98049 | 125.63109 | 98049 | 105.17831 | 98049 | 102.93541 | 97616.999 | 100.00881 | 98049 | 107.64846
98052 | 125.63518 | 98052 | 105.17923 | 98052 | 102.93588 | 97619.999 | 100.00881 | 98052 | 107.64897
98055 | 125.63972 | 98055 | 105.18015 | 98055 | 102.93636 | 97622.999 | 100.00881 | 98055 | 107.64999
98058 | 125.64381 | 98058 | 105.18107 | 98058 | 102.93683 | 97625.999 | 100.00881 | 98058 | 107.65101
98061 | 125.64835 | 98061 | 105.18199 | 98061 | 102.93683 | 97628.999 | 100.00829 | 98061 | 107.65152
98064 | 125.65244 | 98064 | 105.18245 | 98064 | 102.93636 | 97631.999 | 100.00829 | 98064 | 107.65255
98067 | 125.65653 | 98067 | 105.18337 | 98067 | 102.93636 | 97634.999 | 100.00829 | 98067 | 107.65357
98070 | 125.66108 | 98070 | 105.18429 | 98070 | 102.93636 | 97637.999 | 100.00778 | 98070 | 107.65408
98073 | 125.66562 | 98073 | 105.18521 | 98073 | 102.93588 | 97640.999 | 100.00778 | 98073 | 107.6551
98076 | 125.67017 | 98076 | 105.18566 | 98076 | 102.93588 | 97643.999 | 100.00778 | 98076 | 107.65561
98079 | 125.67471 | 98079 | 105.18658 | 98079 | 102.93636 | 97646.999 | 100.00778 | 98079 | 107.65613
98082 | 125.67926 | 98082 | 105.1875 | 98082 | 102.93636 | 97649.999 | 100.00726 | 98082 | 107.65715
98085 | 125.6838 | 98085 | 105.18842 | 98085 | 102.93731 | 97652.999 | 100.00726 | 98085 | 107.65817
98088 | 125.68834 | 98088 | 105.18888 | 98088 | 102.93778 | 97655.999 | 100.00726 | 98088 | 107.65868
98091 | 125.69289 | 98091 | 105.1898 | 98091 | 102.93873 | 97658.999 | 100.00674 | 98091 | 107.65971
98094 | 125.69743 | 98094 | 105.19026 | 98094 | 102.93968 | 97661.999 | 100.00674 | 98094 | 107.66022
98097 | 125.70198 | 98097 | 105.19118 | 98097 | 102.94063 | 97664.999 | 100.00622 | 98097 | 107.66124
98100 | 125.70652 | 98100 | 105.1921 | 98100 | 102.94158 | 97667.999 | 100.0057 | 98100 | 107.66175
98103 | 125.71152 | 98103 | 105.19302 | 98103 | 102.94206 | 97670.999 | 100.00518 | 98103 | 107.66277
98106 | 125.71606 | 98106 | 105.19347 | 98106 | 102.94253 | 97673.999 | 100.00467 | 98106 | 107.6638
98109 | 125.72061 | 98109 | 105.19439 | 98109 | 102.94301 | 97676.999 | 100.00415 | 98109 | 107.66431
98112 | 125.72515 | 98112 | 105.19531 | 98112 | 102.94301 | 97679.999 | 100.00363 | 98112 | 107.66533
98115 | 125.73015 | 98115 | 105.19577 | 98115 | 102.94348 | 97682.999 | 100.00311 | 98115 | 107.66584
98118 | 125.7347 | 98118 | 105.19623 | 98118 | 102.94348 | 97685.999 | 100.00311 | 98118 | 107.66686
98121 | 125.73924 | 98121 | 105.19669 | 98121 | 102.94348 | 97688.999 | 100.00259 | 98121 | 107.66737
98124 | 125.74378 | 98124 | 105.19715 | 98124 | 102.94396 | 97691.999 | 100.00259 | 98124 | 107.6684
98127 | 125.74833 | 98127 | 105.19715 | 98127 | 102.94443 | 97694.999 | 100.00207 | 98127 | 107.66891
98130 | 125.75242 | 98130 | 105.19761 | 98130 | 102.94491 | 97697.999 | 100.00259 | 98130 | 107.66993
98133 | 125.75696 | 98133 | 105.19853 | 98133 | 102.94586 | 97700.999 | 100.00363 | 98133 | 107.67095
98136 | 125.76151 | 98136 | 105.19945 | 98136 | 102.94633 | 97703.999 | 100.00415 | 98136 | 107.67146
98139 | 125.7656 | 98139 | 105.20037 | 98139 | 102.94633 | 97706.999 | 100.00415 | 98139 | 107.67249
98142 | 125.77014 | 98142 | 105.20128 | 98142 | 102.94681 | 97709.999 | 100.00467 | 98142 | 107.67351
98145 | 125.77469 | 98145 | 105.20266 | 98145 | 102.94681 | 97712.999 | 100.00467 | 98145 | 107.67402
98148 | 125.77923 | 98148 | 105.20358 | 98148 | 102.94681 | 97715.999 | 100.00415 | 98148 | 107.67504
98151 | 125.78377 | 98151 | 105.2045 | 98151 | 102.94728 | 97718.999 | 100.00363 | 98151 | 107.67555
98154 | 125.78832 | 98154 | 105.20542 | 98154 | 102.94776 | 97721.999 | 100.00207 | 98154 | 107.67607
98157 | 125.79241 | 98157 | 105.20634 | 98157 | 102.94776 | 97724.999 | 100.00104 | 98157 | 107.67709
98160 | 125.79695 | 98160 | 105.20726 | 98160 | 102.94823 | 97727.999 | 100.00052 | 98160 | 107.6776
98163 | 125.8015 | 98163 | 105.20772 | 98163 | 102.94823 | 97730.999 | 100 | 98163 | 107.67811
98166 | 125.80559 | 98166 | 105.20818 | 98166 | 102.94871 | 97733.999 | 100 | 98166 | 107.67913
98169 | 125.81013 | 98169 | 105.20863 | 98169 | 102.94871 | 97736.999 | 100 | 98169 | 107.67964
98172 | 125.81422 | 98172 | 105.20909 | 98172 | 102.94918 | 97739.999 | 100 | 98172 | 107.68016
98175 | 125.81877 | 98175 | 105.20955 | 98175 | 102.94966 | 97742.999 | 100 | 98175 | 107.68067
98178 | 125.82331 | 98178 | 105.21001 | 98178 | 102.94966 | 97745.999 | 100.00052 | 98178 | 107.68169
98181 | 125.82785 | 98181 | 105.21047 | 98181 | 102.95013 | 97748.999 | 100.00104 | 98181 | 107.6822
98184 | 125.83285 | 98184 | 105.21093 | 98184 | 102.95061 | 97751.999 | 100.00104 | 98184 | 107.68271
98187 | 125.83785 | 98187 | 105.21139 | 98187 | 102.95108 | 97754.999 | 100.00104 | 98187 | 107.68322
98190 | 125.84285 | 98190 | 105.21185 | 98190 | 102.95108 | 97757.999 | 100.00156 | 98190 | 107.68373
98193 | 125.84739 | 98193 | 105.21277 | 98193 | 102.95156 | 97760.999 | 100.00156 | 98193 | 107.68425
98196 | 125.85239 | 98196 | 105.21323 | 98196 | 102.95203 | 97763.999 | 100.00156 | 98196 | 107.68476
98199 | 125.85648 | 98199 | 105.21415 | 98199 | 102.95203 | 97766.999 | 100.00156 | 98199 | 107.68527
98202 | 125.86103 | 98202 | 105.21461 | 98202 | 102.95203 | 97769.999 | 100.00156 | 98202 | 107.68578
98205 | 125.86512 | 98205 | 105.21553 | 98205 | 102.95156 | 97772.999 | 100.00156 | 98205 | 107.6868
98208 | 125.8683 | 98208 | 105.21599 | 98208 | 102.95156 | 97775.999 | 100.00207 | 98208 | 107.68731
98211 | 125.87193 | 98211 | 105.2169 | 98211 | 102.95156 | 97778.999 | 100.00207 | 98211 | 107.68782
98214 | 125.87557 | 98214 | 105.21736 | 98214 | 102.95108 | 97781.999 | 100.00207 | 98214 | 107.68834
98217 | 125.87875 | 98217 | 105.21782 | 98217 | 102.95108 | 97784.999 | 100.00259 | 98217 | 107.68885
98220 | 125.88193 | 98220 | 105.21828 | 98220 | 102.95108 | 97787.999 | 100.00259 | 98220 | 107.68936
98223 | 125.88557 | 98223 | 105.21828 | 98223 | 102.95156 | 97790.999 | 100.00259 | 98223 | 107.69038
98226 | 125.8892 | 98226 | 105.21874 | 98226 | 102.95203 | 97793.999 | 100.00259 | 98226 | 107.69089
98229 | 125.89284 | 98229 | 105.2192 | 98229 | 102.95251 | 97796.999 | 100.00311 | 98229 | 107.6914
98232 | 125.89693 | 98232 | 105.21966 | 98232 | 102.95346 | 97799.999 | 100.00311 | 98232 | 107.69191
98235 | 125.90102 | 98235 | 105.22012 | 98235 | 102.95393 | 97802.999 | 100.00311 | 98235 | 107.69243
98238 | 125.90511 | 98238 | 105.22058 | 98238 | 102.95488 | 97805.999 | 100.00311 | 98238 | 107.69345
98241 | 125.90965 | 98241 | 105.22104 | 98241 | 102.95583 | 97808.999 | 100.00311 | 98241 | 107.69396
98244 | 125.91419 | 98244 | 105.2215 | 98244 | 102.95631 | 97811.999 | 100.00311 | 98244 | 107.69447
98247 | 125.91874 | 98247 | 105.22242 | 98247 | 102.95678 | 97814.999 | 100.00363 | 98247 | 107.69498
98250 | 125.92374 | 98250 | 105.22288 | 98250 | 102.95726 | 97817.999 | 100.00311 | 98250 | 107.69549
98253 | 125.92828 | 98253 | 105.22379 | 98253 | 102.95773 | 97820.999 | 100.00311 | 98253 | 107.696
98256 | 125.93328 | 98256 | 105.22425 | 98256 | 102.95821 | 97823.999 | 100.00363 | 98256 | 107.69652
98259 | 125.93828 | 98259 | 105.22517 | 98259 | 102.95868 | 97826.999 | 100.00363 | 98259 | 107.69703
98262 | 125.94328 | 98262 | 105.22563 | 98262 | 102.95916 | 97829.999 | 100.00363 | 98262 | 107.69754
98265 | 125.94873 | 98265 | 105.22609 | 98265 | 102.96011 | 97832.999 | 100.00363 | 98265 | 107.69805
98268 | 125.95373 | 98268 | 105.22655 | 98268 | 102.96058 | 97835.999 | 100.00363 | 98268 | 107.69856
98271 | 125.95827 | 98271 | 105.22701 | 98271 | 102.96106 | 97838.999 | 100.00415 | 98271 | 107.69907
98274 | 125.96327 | 98274 | 105.22747 | 98274 | 102.96201 | 97841.999 | 100.00415 | 98274 | 107.69958
98277 | 125.96736 | 98277 | 105.22793 | 98277 | 102.96248 | 97844.999 | 100.00467 | 98277 | 107.70009
98280 | 125.97145 | 98280 | 105.22839 | 98280 | 102.96296 | 97847.999 | 100.00467 | 98280 | 107.70061
98283 | 125.97509 | 98283 | 105.22885 | 98283 | 102.96391 | 97850.999 | 100.00467 | 98283 | 107.70112
98286 | 125.97872 | 98286 | 105.22931 | 98286 | 102.96438 | 97853.999 | 100.00518 | 98286 | 107.70214
98289 | 125.98236 | 98289 | 105.22977 | 98289 | 102.96486 | 97856.999 | 100.00518 | 98289 | 107.70265
98292 | 125.98554 | 98292 | 105.23023 | 98292 | 102.96533 | 97859.999 | 100.00518 | 98292 | 107.70316
98295 | 125.98918 | 98295 | 105.23115 | 98295 | 102.96581 | 97862.999 | 100.0057 | 98295 | 107.70367
98298 | 125.99281 | 98298 | 105.23206 | 98298 | 102.96628 | 97865.999 | 100.0057 | 98298 | 107.70418
98301 | 125.99645 | 98301 | 105.23252 | 98301 | 102.96628 | 97868.999 | 100.0057 | 98301 | 107.7047
98304 | 126.00054 | 98304 | 105.23344 | 98304 | 102.96628 | 97871.999 | 100.00622 | 98304 | 107.70521
98307 | 126.00463 | 98307 | 105.23436 | 98307 | 102.96676 | 97874.999 | 100.00622 | 98307 | 107.70572
98310 | 126.00917 | 98310 | 105.23528 | 98310 | 102.96676 | 97877.999 | 100.00622 | 98310 | 107.70674
98313 | 126.01326 | 98313 | 105.2362 | 98313 | 102.96676 | 97880.999 | 100.00622 | 98313 | 107.70725
98316 | 126.01826 | 98316 | 105.23712 | 98316 | 102.96723 | 97883.999 | 100.0057 | 98316 | 107.70776
98319 | 126.0228 | 98319 | 105.23758 | 98319 | 102.96771 | 97886.999 | 100.0057 | 98319 | 107.70827
98322 | 126.0278 | 98322 | 105.2385 | 98322 | 102.96818 | 97889.999 | 100.0057 | 98322 | 107.7093
98325 | 126.03235 | 98325 | 105.23941 | 98325 | 102.96913 | 97892.999 | 100.0057 | 98325 | 107.70981
98328 | 126.03644 | 98328 | 105.24033 | 98328 | 102.96961 | 97895.999 | 100.0057 | 98328 | 107.71083
98331 | 126.04098 | 98331 | 105.24125 | 98331 | 102.97056 | 97898.999 | 100.00518 | 98331 | 107.71134
98334 | 126.04507 | 98334 | 105.24171 | 98334 | 102.97103 | 97901.999 | 100.00518 | 98334 | 107.71236
98337 | 126.04916 | 98337 | 105.24263 | 98337 | 102.97198 | 97904.999 | 100.00518 | 98337 | 107.71288
98340 | 126.05234 | 98340 | 105.24355 | 98340 | 102.97246 | 97907.999 | 100.00518 | 98340 | 107.7139
98343 | 126.05598 | 98343 | 105.24447 | 98343 | 102.97246 | 97910.999 | 100.00518 | 98343 | 107.71441
98346 | 126.05961 | 98346 | 105.24539 | 98346 | 102.97246 | 97913.999 | 100.00518 | 98346 | 107.71492
98349 | 126.06279 | 98349 | 105.24631 | 98349 | 102.97198 | 97916.999 | 100.00518 | 98349 | 107.71594
98352 | 126.06597 | 98352 | 105.24722 | 98352 | 102.97198 | 97919.999 | 100.00518 | 98352 | 107.71594
98355 | 126.06915 | 98355 | 105.24722 | 98355 | 102.97198 | 97922.999 | 100.00518 | 98355 | 107.71645
98358 | 126.07279 | 98358 | 105.24768 | 98358 | 102.97198 | 97925.999 | 100.00518 | 98358 | 107.71697
98361 | 126.07597 | 98361 | 105.24814 | 98361 | 102.97198 | 97928.999 | 100.00518 | 98361 | 107.71799
98364 | 126.07961 | 98364 | 105.2486 | 98364 | 102.97246 | 97931.999 | 100.00518 | 98364 | 107.71799
98367 | 126.08324 | 98367 | 105.2486 | 98367 | 102.97293 | 97934.999 | 100.00518 | 98367 | 107.71901
98370 | 126.08688 | 98370 | 105.2486 | 98370 | 102.97341 | 97937.999 | 100.00518 | 98370 | 107.71952
98373 | 126.09097 | 98373 | 105.2486 | 98373 | 102.97436 | 97940.999 | 100.0057 | 98373 | 107.72003
98376 | 126.09506 | 98376 | 105.2486 | 98376 | 102.97483 | 97943.999 | 100.0057 | 98376 | 107.72055
98379 | 126.0996 | 98379 | 105.24906 | 98379 | 102.97578 | 97946.999 | 100.0057 | 98379 | 107.72106
98382 | 126.10369 | 98382 | 105.24906 | 98382 | 102.97626 | 97949.999 | 100.00622 | 98382 | 107.72157
98385 | 126.10778 | 98385 | 105.24906 | 98385 | 102.97673 | 97952.999 | 100.00622 | 98385 | 107.72208
98388 | 126.11187 | 98388 | 105.24952 | 98388 | 102.97768 | 97955.999 | 100.00622 | 98388 | 107.72259
98391 | 126.11596 | 98391 | 105.24998 | 98391 | 102.97816 | 97958.999 | 100.00622 | 98391 | 107.7231
98394 | 126.12051 | 98394 | 105.25044 | 98394 | 102.97816 | 97961.999 | 100.00622 | 98394 | 107.72361
98397 | 126.12459 | 98397 | 105.2509 | 98397 | 102.97863 | 97964.999 | 100.00622 | 98397 | 107.72412
98400 | 126.12868 | 98400 | 105.25182 | 98400 | 102.97816 | 97967.999 | 100.00622 | 98400 | 107.72464
98403 | 126.13323 | 98403 | 105.25274 | 98403 | 102.97816 | 97970.999 | 100.00622 | 98403 | 107.72464
98406 | 126.13732 | 98406 | 105.25366 | 98406 | 102.97816 | 97973.999 | 100.00622 | 98406 | 107.72515
98409 | 126.14141 | 98409 | 105.25457 | 98409 | 102.97768 | 97976.999 | 100.00622 | 98409 | 107.72566
98412 | 126.14504 | 98412 | 105.25595 | 98412 | 102.97768 | 97979.999 | 100.0057 | 98412 | 107.72617
98415 | 126.14913 | 98415 | 105.25733 | 98415 | 102.97768 | 97982.999 | 100.0057 | 98415 | 107.72668
98418 | 126.15277 | 98418 | 105.25825 | 98418 | 102.97721 | 97985.999 | 100.0057 | 98418 | 107.72719
98421 | 126.15686 | 98421 | 105.25917 | 98421 | 102.97768 | 97988.999 | 100.0057 | 98421 | 107.7277
98424 | 126.16095 | 98424 | 105.26055 | 98424 | 102.97768 | 97991.999 | 100.0057 | 98424 | 107.72821
98427 | 126.16504 | 98427 | 105.26101 | 98427 | 102.97816 | 97994.999 | 100.0057 | 98427 | 107.72873
98430 | 126.16913 | 98430 | 105.26192 | 98430 | 102.97863 | 97997.999 | 100.0057 | 98430 | 107.72924
98433 | 126.17367 | 98433 | 105.26238 | 98433 | 102.97958 | 98000.999 | 100.0057 | 98433 | 107.72975
98436 | 126.17822 | 98436 | 105.2633 | 98436 | 102.98006 | 98003.999 | 100.0057 | 98436 | 107.73026
98439 | 126.18231 | 98439 | 105.26376 | 98439 | 102.98053 | 98006.999 | 100.0057 | 98439 | 107.73077
98442 | 126.18685 | 98442 | 105.26468 | 98442 | 102.98101 | 98009.999 | 100.0057 | 98442 | 107.73179
98445 | 126.19094 | 98445 | 105.26514 | 98445 | 102.98196 | 98012.999 | 100.0057 | 98445 | 107.7323
98448 | 126.19503 | 98448 | 105.26606 | 98448 | 102.98243 | 98015.999 | 100.0057 | 98448 | 107.73333
98451 | 126.19867 | 98451 | 105.26652 | 98451 | 102.98243 | 98018.999 | 100.0057 | 98451 | 107.73384
98454 | 126.2023 | 98454 | 105.26698 | 98454 | 102.98291 | 98021.999 | 100.0057 | 98454 | 107.73435
98457 | 126.20594 | 98457 | 105.26744 | 98457 | 102.98243 | 98024.999 | 100.0057 | 98457 | 107.73486
98460 | 126.20866 | 98460 | 105.2679 | 98460 | 102.98243 | 98027.999 | 100.00622 | 98460 | 107.73537
98463 | 126.2123 | 98463 | 105.26836 | 98463 | 102.98243 | 98030.999 | 100.00622 | 98463 | 107.73639
98466 | 126.21548 | 98466 | 105.26836 | 98466 | 102.98243 | 98033.999 | 100.00674 | 98466 | 107.73691
98469 | 126.21912 | 98469 | 105.26882 | 98469 | 102.98243 | 98036.999 | 100.00674 | 98469 | 107.73742
98472 | 126.22275 | 98472 | 105.26928 | 98472 | 102.98243 | 98039.999 | 100.00726 | 98472 | 107.73793
98475 | 126.22639 | 98475 | 105.27019 | 98475 | 102.98243 | 98042.999 | 100.00726 | 98475 | 107.73895
98478 | 126.23002 | 98478 | 105.27065 | 98478 | 102.98291 | 98045.999 | 100.00726 | 98478 | 107.73946
98481 | 126.23411 | 98481 | 105.27157 | 98481 | 102.98338 | 98048.999 | 100.00778 | 98481 | 107.73997
98484 | 126.2382 | 98484 | 105.27203 | 98484 | 102.98386 | 98051.999 | 100.00778 | 98484 | 107.741
98487 | 126.24229 | 98487 | 105.27295 | 98487 | 102.98386 | 98054.999 | 100.00829 | 98487 | 107.74151
98490 | 126.24684 | 98490 | 105.27341 | 98490 | 102.98481 | 98057.999 | 100.00778 | 98490 | 107.74202
98493 | 126.25093 | 98493 | 105.27433 | 98493 | 102.98481 | 98060.999 | 100.00829 | 98493 | 107.74253
98496 | 126.25547 | 98496 | 105.27479 | 98496 | 102.98528 | 98063.999 | 100.00829 | 98496 | 107.74304
98499 | 126.26001 | 98499 | 105.27525 | 98499 | 102.98528 | 98066.999 | 100.00829 | 98499 | 107.74355
98502 | 126.2641 | 98502 | 105.27617 | 98502 | 102.98528 | 98069.999 | 100.00829 | 98502 | 107.74406
98505 | 126.26819 | 98505 | 105.27663 | 98505 | 102.98481 | 98072.999 | 100.00829 | 98505 | 107.74457
98508 | 126.27183 | 98508 | 105.27754 | 98508 | 102.98481 | 98075.999 | 100.00881 | 98508 | 107.74509
98511 | 126.27592 | 98511 | 105.27846 | 98511 | 102.98481 | 98078.999 | 100.00881 | 98511 | 107.7456
98514 | 126.27955 | 98514 | 105.27892 | 98514 | 102.98528 | 98081.999 | 100.00881 | 98514 | 107.7456
98517 | 126.28364 | 98517 | 105.27938 | 98517 | 102.98528 | 98084.999 | 100.00933 | 98517 | 107.74611
98520 | 126.28728 | 98520 | 105.27984 | 98520 | 102.98623 | 98087.999 | 100.00933 | 98520 | 107.74662
98523 | 126.29092 | 98523 | 105.2803 | 98523 | 102.98671 | 98090.999 | 100.00933 | 98523 | 107.74713
98526 | 126.2941 | 98526 | 105.28076 | 98526 | 102.98718 | 98093.999 | 100.00985 | 98526 | 107.74764
98529 | 126.29773 | 98529 | 105.28122 | 98529 | 102.98861 | 98096.999 | 100.00985 | 98529 | 107.74815
98532 | 126.30137 | 98532 | 105.28168 | 98532 | 102.98908 | 98099.999 | 100.00985 | 98532 | 107.74866
98535 | 126.30455 | 98535 | 105.28214 | 98535 | 102.98956 | 98102.999 | 100.01037 | 98535 | 107.74969
98538 | 126.30818 | 98538 | 105.2826 | 98538 | 102.99051 | 98105.999 | 100.01037 | 98538 | 107.7502
98541 | 126.31136 | 98541 | 105.28306 | 98541 | 102.99051 | 98108.999 | 100.01037 | 98541 | 107.75071
98544 | 126.315 | 98544 | 105.28352 | 98544 | 102.99051 | 98111.999 | 100.01037 | 98544 | 107.75173
98547 | 126.31864 | 98547 | 105.28398 | 98547 | 102.99051 | 98114.999 | 100.01089 | 98547 | 107.75224
98550 | 126.32227 | 98550 | 105.28398 | 98550 | 102.99051 | 98117.999 | 100.01089 | 98550 | 107.75327
98553 | 126.32591 | 98553 | 105.28398 | 98553 | 102.99003 | 98120.999 | 100.01089 | 98553 | 107.75378
98556 | 126.33 | 98556 | 105.28444 | 98556 | 102.98956 | 98123.999 | 100.01089 | 98556 | 107.75429
98559 | 126.33363 | 98559 | 105.28398 | 98559 | 102.98908 | 98126.999 | 100.01089 | 98559 | 107.7548
98562 | 126.33727 | 98562 | 105.28398 | 98562 | 102.98861 | 98129.999 | 100.01089 | 98562 | 107.75531
98565 | 126.34136 | 98565 | 105.28444 | 98565 | 102.98766 | 98132.999 | 100.01089 | 98565 | 107.75582
98568 | 126.34499 | 98568 | 105.28444 | 98568 | 102.98718 | 98135.999 | 100.0114 | 98568 | 107.75633
98571 | 126.34908 | 98571 | 105.28489 | 98571 | 102.98718 | 98138.999 | 100.0114 | 98571 | 107.75736
98574 | 126.35317 | 98574 | 105.28489 | 98574 | 102.98718 | 98141.999 | 100.0114 | 98574 | 107.75787
98577 | 126.35726 | 98577 | 105.28535 | 98577 | 102.98718 | 98144.999 | 100.0114 | 98577 | 107.75838
98580 | 126.36135 | 98580 | 105.28581 | 98580 | 102.98718 | 98147.999 | 100.0114 | 98580 | 107.75838
98583 | 126.3659 | 98583 | 105.28627 | 98583 | 102.98766 | 98150.999 | 100.01192 | 98583 | 107.75889
98586 | 126.36999 | 98586 | 105.28673 | 98586 | 102.98766 | 98153.999 | 100.01192 | 98586 | 107.7594
98589 | 126.37453 | 98589 | 105.28765 | 98589 | 102.98766 | 98156.999 | 100.01192 | 98589 | 107.75991
98592 | 126.37907 | 98592 | 105.28857 | 98592 | 102.98813 | 98159.999 | 100.01192 | 98592 | 107.75991
98595 | 126.38316 | 98595 | 105.28949 | 98595 | 102.98861 | 98162.999 | 100.01244 | 98595 | 107.76042
98598 | 126.38725 | 98598 | 105.29041 | 98598 | 102.98956 | 98165.999 | 100.01244 | 98598 | 107.76093
98601 | 126.39134 | 98601 | 105.29133 | 98601 | 102.99051 | 98168.999 | 100.01244 | 98601 | 107.76145
98604 | 126.39453 | 98604 | 105.29224 | 98604 | 102.99146 | 98171.999 | 100.01296 | 98604 | 107.76196
98607 | 126.39816 | 98607 | 105.29316 | 98607 | 102.99193 | 98174.999 | 100.01296 | 98607 | 107.76247
98610 | 126.4018 | 98610 | 105.29408 | 98610 | 102.99288 | 98177.999 | 100.01296 | 98610 | 107.76349
98613 | 126.40543 | 98613 | 105.29454 | 98613 | 102.99335 | 98180.999 | 100.01296 | 98613 | 107.764
98616 | 126.40861 | 98616 | 105.29546 | 98616 | 102.9943 | 98183.999 | 100.01296 | 98616 | 107.76451
98619 | 126.41179 | 98619 | 105.29592 | 98619 | 102.99478 | 98186.999 | 100.01296 | 98619 | 107.76502
98622 | 126.41543 | 98622 | 105.29684 | 98622 | 102.99525 | 98189.999 | 100.01296 | 98622 | 107.76554
98625 | 126.41861 | 98625 | 105.2973 | 98625 | 102.99525 | 98192.999 | 100.01296 | 98625 | 107.76605
98628 | 126.42225 | 98628 | 105.29776 | 98628 | 102.99573 | 98195.999 | 100.01296 | 98628 | 107.76656
98631 | 126.42543 | 98631 | 105.29822 | 98631 | 102.9962 | 98198.999 | 100.01244 | 98631 | 107.76707
98634 | 126.42906 | 98634 | 105.29868 | 98634 | 102.99715 | 98201.999 | 100.01244 | 98634 | 107.76758
98637 | 126.43224 | 98637 | 105.29914 | 98637 | 102.9981 | 98204.999 | 100.01244 | 98637 | 107.76809
98640 | 126.43588 | 98640 | 105.2996 | 98640 | 102.99905 | 98207.999 | 100.01244 | 98640 | 107.7686
98643 | 126.43951 | 98643 | 105.30005 | 98643 | 102.99953 | 98210.999 | 100.01244 | 98643 | 107.7686
98646 | 126.44269 | 98646 | 105.30097 | 98646 | 103.00048 | 98213.999 | 100.01244 | 98646 | 107.76911
98649 | 126.44633 | 98649 | 105.30143 | 98649 | 103.00095 | 98216.999 | 100.01192 | 98649 | 107.76963
98652 | 126.44997 | 98652 | 105.30235 | 98652 | 103.00095 | 98219.999 | 100.01192 | 98652 | 107.76963
98655 | 126.4536 | 98655 | 105.30281 | 98655 | 103.00143 | 98222.999 | 100.01192 | 98655 | 107.77014
98658 | 126.45678 | 98658 | 105.30373 | 98658 | 103.00143 | 98225.999 | 100.01192 | 98658 | 107.77065
98661 | 126.46042 | 98661 | 105.30419 | 98661 | 103.00095 | 98228.999 | 100.01192 | 98661 | 107.77116
98664 | 126.46405 | 98664 | 105.30465 | 98664 | 103.00095 | 98231.999 | 100.01192 | 98664 | 107.77167
98667 | 126.46723 | 98667 | 105.30511 | 98667 | 103.00095 | 98234.999 | 100.01192 | 98667 | 107.77218
98670 | 126.47041 | 98670 | 105.30557 | 98670 | 103.00095 | 98237.999 | 100.01192 | 98670 | 107.77269
98673 | 126.47405 | 98673 | 105.30649 | 98673 | 103.00095 | 98240.999 | 100.01192 | 98673 | 107.77372
98676 | 126.47678 | 98676 | 105.30695 | 98676 | 103.00143 | 98243.999 | 100.01192 | 98676 | 107.77423
98679 | 126.47996 | 98679 | 105.30786 | 98679 | 103.0019 | 98246.999 | 100.01192 | 98679 | 107.77474
98682 | 126.48314 | 98682 | 105.30832 | 98682 | 103.00238 | 98249.999 | 100.01192 | 98682 | 107.77525
98685 | 126.48632 | 98685 | 105.30924 | 98685 | 103.00285 | 98252.999 | 100.01192 | 98685 | 107.77576
98688 | 126.48995 | 98688 | 105.31016 | 98688 | 103.0038 | 98255.999 | 100.01192 | 98688 | 107.77678
98691 | 126.49314 | 98691 | 105.31108 | 98691 | 103.00428 | 98258.999 | 100.01244 | 98691 | 107.77729
98694 | 126.49677 | 98694 | 105.31154 | 98694 | 103.00475 | 98261.999 | 100.01244 | 98694 | 107.77781
98697 | 126.50041 | 98697 | 105.31246 | 98697 | 103.00523 | 98264.999 | 100.01244 | 98697 | 107.77832
98700 | 126.50495 | 98700 | 105.31292 | 98700 | 103.00523 | 98267.999 | 100.01192 | 98700 | 107.77883
98703 | 126.50904 | 98703 | 105.31338 | 98703 | 103.0057 | 98270.999 | 100.01192 | 98703 | 107.77934
98706 | 126.51313 | 98706 | 105.3143 | 98706 | 103.00618 | 98273.999 | 100.01192 | 98706 | 107.77985
98709 | 126.51722 | 98709 | 105.31476 | 98709 | 103.00618 | 98276.999 | 100.01192 | 98709 | 107.78036
98712 | 126.52176 | 98712 | 105.31521 | 98712 | 103.00618 | 98279.999 | 100.01192 | 98712 | 107.78087
98715 | 126.52585 | 98715 | 105.31613 | 98715 | 103.00618 | 98282.999 | 100.0114 | 98715 | 107.78139
98718 | 126.52994 | 98718 | 105.31659 | 98718 | 103.00665 | 98285.999 | 100.0114 | 98718 | 107.7819
98721 | 126.53403 | 98721 | 105.31705 | 98721 | 103.00665 | 98288.999 | 100.0114 | 98721 | 107.78241
98724 | 126.53767 | 98724 | 105.31751 | 98724 | 103.00665 | 98291.999 | 100.0114 | 98724 | 107.78292
98727 | 126.54131 | 98727 | 105.31843 | 98727 | 103.00713 | 98294.999 | 100.0114 | 98727 | 107.78343
98730 | 126.54494 | 98730 | 105.31889 | 98730 | 103.0076 | 98297.999 | 100.01244 | 98730 | 107.78394
98733 | 126.54858 | 98733 | 105.31981 | 98733 | 103.00855 | 98300.999 | 100.01296 | 98733 | 107.78445
98736 | 126.55176 | 98736 | 105.32073 | 98736 | 103.00903 | 98303.999 | 100.014 | 98736 | 107.78496
98739 | 126.55494 | 98739 | 105.32165 | 98739 | 103.0095 | 98306.999 | 100.014 | 98739 | 107.78496
98742 | 126.55857 | 98742 | 105.32211 | 98742 | 103.01045 | 98309.999 | 100.01503 | 98742 | 107.78548
98745 | 126.56175 | 98745 | 105.32302 | 98745 | 103.0114 | 98312.999 | 100.01451 | 98745 | 107.7865
98748 | 126.56494 | 98748 | 105.32394 | 98748 | 103.01188 | 98315.999 | 100.01451 | 98748 | 107.7865
98751 | 126.56812 | 98751 | 105.32486 | 98751 | 103.01235 | 98318.999 | 100.014 | 98751 | 107.78701
98754 | 126.5713 | 98754 | 105.32578 | 98754 | 103.01283 | 98321.999 | 100.01244 | 98754 | 107.78752
98757 | 126.57493 | 98757 | 105.3267 | 98757 | 103.01235 | 98324.999 | 100.01192 | 98757 | 107.78803
98760 | 126.57811 | 98760 | 105.32762 | 98760 | 103.01283 | 98327.999 | 100.0114 | 98760 | 107.78854
98763 | 126.58175 | 98763 | 105.32854 | 98763 | 103.01283 | 98330.999 | 100.01089 | 98763 | 107.78905
98766 | 126.58538 | 98766 | 105.329 | 98766 | 103.0133 | 98333.999 | 100.0114 | 98766 | 107.78957
98769 | 126.58857 | 98769 | 105.32992 | 98769 | 103.0133 | 98336.999 | 100.0114 | 98769 | 107.79008
98772 | 126.5922 | 98772 | 105.33037 | 98772 | 103.0133 | 98339.999 | 100.0114 | 98772 | 107.79059
98775 | 126.59538 | 98775 | 105.33037 | 98775 | 103.01283 | 98342.999 | 100.0114 | 98775 | 107.7911
98778 | 126.59902 | 98778 | 105.33083 | 98778 | 103.01188 | 98345.999 | 100.01192 | 98778 | 107.79212
98781 | 126.6022 | 98781 | 105.33083 | 98781 | 103.01045 | 98348.999 | 100.01244 | 98781 | 107.79263
98784 | 126.60583 | 98784 | 105.33129 | 98784 | 103.00855 | 98351.999 | 100.01244 | 98784 | 107.79314
98787 | 126.60901 | 98787 | 105.33175 | 98787 | 103.00808 | 98354.999 | 100.01296 | 98787 | 107.79366
98790 | 126.6122 | 98790 | 105.33221 | 98790 | 103.0095 | 98357.999 | 100.01296 | 98790 | 107.79417
98793 | 126.61583 | 98793 | 105.33267 | 98793 | 103.01235 | 98360.999 | 100.01348 | 98793 | 107.79417
98796 | 126.61901 | 98796 | 105.33313 | 98796 | 103.01615 | 98363.999 | 100.01348 | 98796 | 107.79468
98799 | 126.62265 | 98799 | 105.33359 | 98799 | 103.01995 | 98366.999 | 100.014 | 98799 | 107.79519
98802 | 126.62583 | 98802 | 105.33359 | 98802 | 103.02375 | 98369.999 | 100.014 | 98802 | 107.79519
98805 | 126.62946 | 98805 | 105.33405 | 98805 | 103.0304 | 98372.999 | 100.01451 | 98805 | 107.7957
98808 | 126.63265 | 98808 | 105.33451 | 98808 | 103.03373 | 98375.999 | 100.01451 | 98808 | 107.79621
98811 | 126.63583 | 98811 | 105.33451 | 98811 | 103.03515 | 98378.999 | 100.01451 | 98811 | 107.79672
98814 | 126.63901 | 98814 | 105.33497 | 98814 | 103.03563 | 98381.999 | 100.01451 | 98814 | 107.79723
98817 | 126.64264 | 98817 | 105.33543 | 98817 | 103.03088 | 98384.999 | 100.01451 | 98817 | 107.79775
98820 | 126.64582 | 98820 | 105.33589 | 98820 | 103.02803 | 98387.999 | 100.01503 | 98820 | 107.79826
98823 | 126.649 | 98823 | 105.33681 | 98823 | 103.02518 | 98390.999 | 100.01503 | 98823 | 107.79877
98826 | 126.65219 | 98826 | 105.33727 | 98826 | 103.02185 | 98393.999 | 100.01503 | 98826 | 107.79928
98829 | 126.65537 | 98829 | 105.33818 | 98829 | 103.01663 | 98396.999 | 100.01555 | 98829 | 107.79979
98832 | 126.65855 | 98832 | 105.33864 | 98832 | 103.01283 | 98399.999 | 100.01555 | 98832 | 107.8003
98835 | 126.66218 | 98835 | 105.33956 | 98835 | 103.0095 | 98402.999 | 100.01555 | 98835 | 107.80081
98838 | 126.66582 | 98838 | 105.34048 | 98838 | 103.00665 | 98405.999 | 100.01607 | 98838 | 107.80132
98841 | 126.669 | 98841 | 105.34094 | 98841 | 103.00428 | 98408.999 | 100.01607 | 98841 | 107.80184
98844 | 126.67263 | 98844 | 105.3414 | 98844 | 103.00143 | 98411.999 | 100.01659 | 98844 | 107.80286
98847 | 126.67627 | 98847 | 105.34186 | 98847 | 103 | 98414.999 | 100.01659 | 98847 | 107.80337
98850 | 126.67991 | 98850 | 105.34232 | 98850 | 103 | 98417.999 | 100.01711 | 98850 | 107.80388
98853 | 126.68354 | 98853 | 105.34324 | 98853 | 103.00143 | 98420.999 | 100.01711 | 98853 | 107.8049
98856 | 126.68718 | 98856 | 105.3437 | 98856 | 103.00333 | 98423.999 | 100.01711 | 98856 | 107.80541
98859 | 126.69081 | 98859 | 105.34416 | 98859 | 103.00475 | 98426.999 | 100.01762 | 98859 | 107.80593
98862 | 126.69399 | 98862 | 105.34508 | 98862 | 103.0057 | 98429.999 | 100.01762 | 98862 | 107.80695
98865 | 126.69763 | 98865 | 105.34553 | 98865 | 103.00903 | 98432.999 | 100.01762 | 98865 | 107.80746
98868 | 126.70126 | 98868 | 105.34599 | 98868 | 103.00998 | 98435.999 | 100.01814 | 98868 | 107.80797
98871 | 126.7049 | 98871 | 105.34691 | 98871 | 103.01045 | 98438.999 | 100.01814 | 98871 | 107.80848
98874 | 126.70853 | 98874 | 105.34737 | 98874 | 103.01045 | 98441.999 | 100.01814 | 98874 | 107.80899
98877 | 126.71172 | 98877 | 105.34737 | 98877 | 103.00903 | 98444.999 | 100.01866 | 98877 | 107.8095
98880 | 126.71535 | 98880 | 105.34783 | 98880 | 103.00855 | 98447.999 | 100.01866 | 98880 | 107.81002
98883 | 126.71899 | 98883 | 105.34783 | 98883 | 103.0076 | 98450.999 | 100.01918 | 98883 | 107.81053
98886 | 126.72262 | 98886 | 105.34829 | 98886 | 103.00665 | 98453.999 | 100.01918 | 98886 | 107.81104
98889 | 126.72671 | 98889 | 105.34875 | 98889 | 103.0057 | 98456.999 | 100.0197 | 98889 | 107.81155
98892 | 126.73035 | 98892 | 105.34921 | 98892 | 103.00475 | 98459.999 | 100.02022 | 98892 | 107.81206
98895 | 126.73398 | 98895 | 105.34967 | 98895 | 103.00285 | 98462.999 | 100.02022 | 98895 | 107.81257
98898 | 126.73762 | 98898 | 105.35013 | 98898 | 103.00143 | 98465.999 | 100.02074 | 98898 | 107.81308
98901 | 126.74125 | 98901 | 105.35059 | 98901 | 102.99905 | 98468.999 | 100.02074 | 98901 | 107.81359
98904 | 126.74489 | 98904 | 105.35105 | 98904 | 102.99715 | 98471.999 | 100.02125 | 98904 | 107.81359
98907 | 126.74807 | 98907 | 105.35197 | 98907 | 102.99525 | 98474.999 | 100.02125 | 98907 | 107.81411
98910 | 126.75171 | 98910 | 105.35243 | 98910 | 102.99288 | 98477.999 | 100.02177 | 98910 | 107.81462
98913 | 126.75534 | 98913 | 105.35289 | 98913 | 102.99051 | 98480.999 | 100.02177 | 98913 | 107.81513
98916 | 126.75898 | 98916 | 105.35334 | 98916 | 102.98861 | 98483.999 | 100.02229 | 98916 | 107.81564
98919 | 126.76261 | 98919 | 105.3538 | 98919 | 102.98623 | 98486.999 | 100.02229 | 98919 | 107.81615
98922 | 126.76625 | 98922 | 105.35426 | 98922 | 102.98338 | 98489.999 | 100.02229 | 98922 | 107.81666
98925 | 126.76988 | 98925 | 105.35472 | 98925 | 102.98006 | 98492.999 | 100.02281 | 98925 | 107.81717
98928 | 126.77306 | 98928 | 105.35472 | 98928 | 102.97626 | 98495.999 | 100.02281 | 98928 | 107.81768
98931 | 126.7767 | 98931 | 105.35472 | 98931 | 102.97151 | 98498.999 | 100.02333 | 98931 | 107.81871
98934 | 126.77988 | 98934 | 105.35472 | 98934 | 102.96581 | 98501.999 | 100.02333 | 98934 | 107.81922
98937 | 126.78306 | 98937 | 105.35472 | 98937 | 102.95583 | 98504.999 | 100.02333 | 98937 | 107.81973
98940 | 126.78624 | 98940 | 105.35472 | 98940 | 102.94538 | 98507.999 | 100.02385 | 98940 | 107.82024
98943 | 126.78897 | 98943 | 105.35426 | 98943 | 102.93303 | 98510.999 | 100.02385 | 98943 | 107.82075
98946 | 126.79215 | 98946 | 105.35472 | 98946 | 102.91878 | 98513.999 | 100.02436 | 98946 | 107.82177
98949 | 126.79488 | 98949 | 105.35472 | 98949 | 102.89646 | 98516.999 | 100.02436 | 98949 | 107.82177
98952 | 126.79806 | 98952 | 105.35564 | 98952 | 102.87556 | 98519.999 | 100.02488 | 98952 | 107.8228
98955 | 126.80078 | 98955 | 105.35656 | 98955 | 102.85418 | 98522.999 | 100.02488 | 98955 | 107.82331
98958 | 126.80396 | 98958 | 105.35794 | 98958 | 102.82854 | 98525.999 | 100.02488 | 98958 | 107.82382
98961 | 126.80669 | 98961 | 105.35886 | 98961 | 102.78959 | 98528.999 | 100.0254 | 98961 | 107.82433
98964 | 126.80987 | 98964 | 105.36024 | 98964 | 102.75111 | 98531.999 | 100.0254 | 98964 | 107.82484
98967 | 126.81305 | 98967 | 105.36161 | 98967 | 102.70836 | 98534.999 | 100.0254 | 98967 | 107.82535
98970 | 126.81623 | 98970 | 105.36253 | 98970 | 102.66229 | 98537.999 | 100.02592 | 98970 | 107.82535
98973 | 126.81941 | 98973 | 105.36345 | 98973 | 102.60387 | 98540.999 | 100.02592 | 98973 | 107.82586
98976 | 126.82305 | 98976 | 105.36437 | 98976 | 102.54592 | 98543.999 | 100.02592 | 98976 | 107.82638
98979 | 126.82669 | 98979 | 105.36437 | 98979 | 102.48275 | 98546.999 | 100.02592 | 98979 | 107.82638
98982 | 126.83032 | 98982 | 105.36437 | 98982 | 102.41387 | 98549.999 | 100.02592 | 98982 | 107.82689
98985 | 126.83396 | 98985 | 105.36483 | 98985 | 102.3393 | 98552.999 | 100.02644 | 98985 | 107.82689
98988 | 126.83805 | 98988 | 105.36529 | 98988 | 102.26568 | 98555.999 | 100.02644 | 98988 | 107.8274
98991 | 126.84168 | 98991 | 105.36575 | 98991 | 102.18968 | 98558.999 | 100.02644 | 98991 | 107.8274
98994 | 126.84577 | 98994 | 105.36621 | 98994 | 102.11178 | 98561.999 | 100.02644 | 98994 | 107.82791
98997 | 126.84941 | 98997 | 105.36713 | 98997 | 102.02534 | 98564.999 | 100.02644 | 98997 | 107.82791
99000 | 126.85304 | 99000 | 105.36759 | 99000 | 101.94031 | 98567.999 | 100.02644 | 99000 | 107.82791
99003 | 126.85668 | 99003 | 105.3685 | 99003 | 101.85387 | 98570.999 | 100.02644 | 99003 | 107.82842
99006 | 126.86031 | 99006 | 105.36942 | 99006 | 101.76647 | 98573.999 | 100.02696 | 99006 | 107.82842
99009 | 126.86395 | 99009 | 105.36988 | 99009 | 101.67195 | 98576.999 | 100.02696 | 99009 | 107.82893
99012 | 126.86713 | 99012 | 105.37034 | 99012 | 101.57932 | 98579.999 | 100.02696 | 99012 | 107.82893
99015 | 126.87031 | 99015 | 105.3708 | 99015 | 101.48623 | 98582.999 | 100.02696 | 99015 | 107.82944
99018 | 126.87349 | 99018 | 105.37126 | 99018 | 101.39218 | 98585.999 | 100.02696 | 99018 | 107.82944
99021 | 126.87667 | 99021 | 105.37172 | 99021 | 101.29433 | 98588.999 | 100.02696 | 99021 | 107.82995
99024 | 126.8794 | 99024 | 105.37172 | 99024 | 101.19791 | 98591.999 | 100.02696 | 99024 | 107.82995
99027 | 126.88258 | 99027 | 105.37218 | 99027 | 101.10197 | 98594.999 | 100.02747 | 99027 | 107.83047
99030 | 126.88576 | 99030 | 105.37218 | 99030 | 101.00554 | 98597.999 | 100.02747 | 99030 | 107.83098
99033 | 126.88849 | 99033 | 105.37218 | 99033 | 100.90912 | 98600.999 | 100.02799 | 99033 | 107.83098
99036 | 126.89167 | 99036 | 105.37264 | 99036 | 100.81412 | 98603.999 | 100.02799 | 99036 | 107.83149
99039 | 126.8944 | 99039 | 105.37264 | 99039 | 100.72008 | 98606.999 | 100.02799 | 99039 | 107.832
99042 | 126.89758 | 99042 | 105.37264 | 99042 | 100.62746 | 98609.999 | 100.02851 | 99042 | 107.832
99045 | 126.90076 | 99045 | 105.37264 | 99045 | 100.53958 | 98612.999 | 100.02851 | 99045 | 107.83251
99048 | 126.90348 | 99048 | 105.3731 | 99048 | 100.45219 | 98615.999 | 100.02851 | 99048 | 107.83302
99051 | 126.90667 | 99051 | 105.37356 | 99051 | 100.36526 | 98618.999 | 100.02903 | 99051 | 107.83353
99054 | 126.90985 | 99054 | 105.37402 | 99054 | 100.28309 | 98621.999 | 100.02903 | 99054 | 107.83353
99057 | 126.91303 | 99057 | 105.37402 | 99057 | 100.21042 | 98624.999 | 100.02955 | 99057 | 107.83404
99060 | 126.91621 | 99060 | 105.37448 | 99060 | 100.14202 | 98627.999 | 100.02955 | 99060 | 107.83456
99063 | 126.91939 | 99063 | 105.37494 | 99063 | 100.0817 | 98630.999 | 100.03007 | 99063 | 107.83507
99066 | 126.92302 | 99066 | 105.3754 | 99066 | 100.03467 | 98633.999 | 100.03058 | 99066 | 107.83558
99069 | 126.92621 | 99069 | 105.37586 | 99069 | 100.0171 | 98636.999 | 100.03058 | 99069 | 107.83558
99072 | 126.92984 | 99072 | 105.37631 | 99072 | 100.00902 | 98639.999 | 100.0311 | 99072 | 107.83609
99075 | 126.93302 | 99075 | 105.37677 | 99075 | 100.00522 | 98642.999 | 100.03162 | 99075 | 107.8366
99078 | 126.9362 | 99078 | 105.37769 | 99078 | 100.00285 | 98645.999 | 100.03214 | 99078 | 107.83711
99081 | 126.93984 | 99081 | 105.37907 | 99081 | 100.0019 | 98648.999 | 100.03214 | 99081 | 107.83762
99084 | 126.94302 | 99084 | 105.37999 | 99084 | 100 | 98651.999 | 100.03266 | 99084 | 107.83813
99087 | 126.94665 | 99087 | 105.38137 | 99087 | 99.99858 | 98654.999 | 100.03318 | 99087 | 107.83865
99090 | 126.94984 | 99090 | 105.38275 | 99090 | 99.99763 | 98657.999 | 100.03318 | 99090 | 107.83916
99093 | 126.95347 | 99093 | 105.38366 | 99093 | 99.99763 | 98660.999 | 100.03369 | 99093 | 107.83916
99096 | 126.95665 | 99096 | 105.38412 | 99096 | 100 | 98663.999 | 100.03369 | 99096 | 107.83967
99099 | 126.96029 | 99099 | 105.38458 | 99099 | 100 | 98666.999 | 100.03421 | 99099 | 107.84018
99102 | 126.96392 | 99102 | 105.38504 | 99102 | 99.99953 | 98669.999 | 100.03421 | 99102 | 107.84069
99105 | 126.9671 | 99105 | 105.3855 | 99105 | 99.99905 | 98672.999 | 100.03473 | 99105 | 107.8412
99108 | 126.97074 | 99108 | 105.38596 | 99108 | 99.99858 | 98675.999 | 100.03473 | 99108 | 107.8412
99111 | 126.97392 | 99111 | 105.38642 | 99111 | 99.99858 | 98678.999 | 100.03473 | 99111 | 107.84171
99114 | 126.97756 | 99114 | 105.38688 | 99114 | 99.9981 | 98681.999 | 100.03525 | 99114 | 107.84223
99117 | 126.98074 | 99117 | 105.38734 | 99117 | 99.99763 | 98684.999 | 100.03525 | 99117 | 107.84274
99120 | 126.98346 | 99120 | 105.3878 | 99120 | 99.99763 | 98687.999 | 100.03577 | 99120 | 107.84325
99123 | 126.98664 | 99123 | 105.38872 | 99123 | 99.99715 | 98690.999 | 100.03577 | 99123 | 107.84376
99126 | 126.98983 | 99126 | 105.38918 | 99126 | 99.99668 | 98693.999 | 100.03629 | 99126 | 107.84427
99129 | 126.99255 | 99129 | 105.38918 | 99129 | 99.99668 | 98696.999 | 100.03629 | 99129 | 107.84478
99132 | 126.99528 | 99132 | 105.38964 | 99132 | 99.9962 | 98699.999 | 100.03629 | 99132 | 107.84529
99135 | 126.99846 | 99135 | 105.38964 | 99135 | 99.99573 | 98702.999 | 100.03681 | 99135 | 107.8458
99138 | 127.00119 | 99138 | 105.38964 | 99138 | 99.99573 | 98705.999 | 100.03681 | 99138 | 107.84632
99141 | 127.00437 | 99141 | 105.38918 | 99141 | 99.99525 | 98708.999 | 100.03681 | 99141 | 107.84683
99144 | 127.00755 | 99144 | 105.38872 | 99144 | 99.99478 | 98711.999 | 100.03732 | 99144 | 107.84683
99147 | 127.01027 | 99147 | 105.38734 | 99147 | 99.99478 | 98714.999 | 100.03732 | 99147 | 107.84785
99150 | 127.01346 | 99150 | 105.38596 | 99150 | 99.9943 | 98717.999 | 100.03784 | 99150 | 107.84836
99153 | 127.01664 | 99153 | 105.38596 | 99153 | 99.9943 | 98720.999 | 100.03836 | 99153 | 107.84836
99156 | 127.01982 | 99156 | 105.38688 | 99156 | 99.99383 | 98723.999 | 100.03836 | 99156 | 107.84887
99159 | 127.02345 | 99159 | 105.38872 | 99159 | 99.99335 | 98726.999 | 100.03888 | 99159 | 107.84938
99162 | 127.02663 | 99162 | 105.39102 | 99162 | 99.99335 | 98729.999 | 100.0394 | 99162 | 107.84989
99165 | 127.03027 | 99165 | 105.39331 | 99165 | 99.99288 | 98732.999 | 100.03992 | 99165 | 107.85041
99168 | 127.0339 | 99168 | 105.39515 | 99168 | 99.99288 | 98735.999 | 100.04043 | 99168 | 107.85143
99171 | 127.03754 | 99171 | 105.39882 | 99171 | 99.9924 | 98738.999 | 100.04043 | 99171 | 107.85194
99174 | 127.04072 | 99174 | 105.39974 | 99174 | 99.99193 | 98741.999 | 100.04095 | 99174 | 107.85245
99177 | 127.04436 | 99177 | 105.4002 | 99177 | 99.99193 | 98744.999 | 100.04147 | 99177 | 107.85296
99180 | 127.04754 | 99180 | 105.39974 | 99180 | 99.99145 | 98747.999 | 100.04199 | 99180 | 107.85296
99183 | 127.05072 | 99183 | 105.39653 | 99183 | 99.99098 | 98750.999 | 100.04251 | 99183 | 107.85347
99186 | 127.0539 | 99186 | 105.39469 | 99186 | 99.99098 | 98753.999 | 100.04303 | 99186 | 107.85398
99189 | 127.05708 | 99189 | 105.39285 | 99189 | 99.9905 | 98756.999 | 100.04303 | 99189 | 107.8545
99192 | 127.06026 | 99192 | 105.39147 | 99192 | 99.9905 | 98759.999 | 100.04303 | 99192 | 107.8545
99195 | 127.06344 | 99195 | 105.38964 | 99195 | 99.99003 | 98762.999 | 100.04354 | 99195 | 107.85501
99198 | 127.06708 | 99198 | 105.38826 | 99198 | 99.99003 | 98765.999 | 100.04354 | 99198 | 107.85552
99201 | 127.07026 | 99201 | 105.38826 | 99201 | 99.98955 | 98768.999 | 100.04406 | 99201 | 107.85552
99204 | 127.07344 | 99204 | 105.38918 | 99204 | 99.98955 | 98771.999 | 100.04406 | 99204 | 107.85603
99207 | 127.07708 | 99207 | 105.39285 | 99207 | 99.98908 | 98774.999 | 100.04458 | 99207 | 107.85654
99210 | 127.08026 | 99210 | 105.39699 | 99210 | 99.98908 | 98777.999 | 100.0451 | 99210 | 107.85705
99213 | 127.08344 | 99213 | 105.40204 | 99213 | 99.9886 | 98780.999 | 100.04562 | 99213 | 107.85756
99216 | 127.08616 | 99216 | 105.40801 | 99216 | 99.9886 | 98783.999 | 100.04562 | 99216 | 107.85807
99219 | 127.08935 | 99219 | 105.41628 | 99219 | 99.98813 | 98786.999 | 100.04614 | 99219 | 107.85859
99222 | 127.09253 | 99222 | 105.42134 | 99222 | 99.98765 | 98789.999 | 100.04665 | 99222 | 107.8591
99225 | 127.09525 | 99225 | 105.42409 | 99225 | 99.98765 | 98792.999 | 100.04665 | 99225 | 107.85961
99228 | 127.09798 | 99228 | 105.42501 | 99228 | 99.98718 | 98795.999 | 100.04717 | 99228 | 107.85961
99231 | 127.10116 | 99231 | 105.42134 | 99231 | 99.9867 | 98798.999 | 100.04769 | 99231 | 107.85961
99234 | 127.10389 | 99234 | 105.41812 | 99234 | 99.9867 | 98801.999 | 100.04769 | 99234 | 107.86012
99237 | 127.10661 | 99237 | 105.41353 | 99237 | 99.98623 | 98804.999 | 100.04821 | 99237 | 107.86012
99240 | 127.10979 | 99240 | 105.40801 | 99240 | 99.98575 | 98807.999 | 100.04873 | 99240 | 107.86063
99243 | 127.11252 | 99243 | 105.39882 | 99243 | 99.98575 | 98810.999 | 100.04925 | 99243 | 107.86063
99246 | 127.1157 | 99246 | 105.39147 | 99246 | 99.98528 | 98813.999 | 100.04925 | 99246 | 107.86114
99249 | 127.11843 | 99249 | 105.38504 | 99249 | 99.98528 | 98816.999 | 100.04976 | 99249 | 107.86114
99252 | 127.12161 | 99252 | 105.37815 | 99252 | 99.9848 | 98819.999 | 100.05028 | 99252 | 107.86216
99255 | 127.12434 | 99255 | 105.37264 | 99255 | 99.9848 | 98822.999 | 100.05028 | 99255 | 107.86216
99258 | 127.12752 | 99258 | 105.36713 | 99258 | 99.98433 | 98825.999 | 100.0508 | 99258 | 107.86268
99261 | 127.13024 | 99261 | 105.36161 | 99261 | 99.98433 | 98828.999 | 100.05132 | 99261 | 107.86319
99264 | 127.13342 | 99264 | 105.3561 | 99264 | 99.98433 | 98831.999 | 100.05184 | 99264 | 107.8637
99267 | 127.13615 | 99267 | 105.35197 | 99267 | 99.98385 | 98834.999 | 100.05184 | 99267 | 107.8637
99270 | 127.13888 | 99270 | 105.34737 | 99270 | 99.98385 | 98837.999 | 100.05236 | 99270 | 107.86421
99273 | 127.1416 | 99273 | 105.34278 | 99273 | 99.98385 | 98840.999 | 100.05236 | 99273 | 107.86472
99276 | 127.14433 | 99276 | 105.33818 | 99276 | 99.98385 | 98843.999 | 100.05287 | 99276 | 107.86472
99279 | 127.14751 | 99279 | 105.33405 | 99279 | 99.98338 | 98846.999 | 100.05339 | 99279 | 107.86523
99282 | 127.15069 | 99282 | 105.32992 | 99282 | 99.98338 | 98849.999 | 100.05339 | 99282 | 107.86574
99285 | 127.15387 | 99285 | 105.32486 | 99285 | 99.9829 | 98852.999 | 100.05391 | 99285 | 107.86574
99288 | 127.15751 | 99288 | 105.31935 | 99288 | 99.9829 | 98855.999 | 100.05391 | 99288 | 107.86625
99291 | 127.16114 | 99291 | 105.312 | 99291 | 99.98243 | 98858.999 | 100.05443 | 99291 | 107.86677
99294 | 127.16433 | 99294 | 105.30327 | 99294 | 99.98243 | 98861.999 | 100.05443 | 99294 | 107.86677
99297 | 127.16751 | 99297 | 105.29316 | 99297 | 99.98195 | 98864.999 | 100.05443 | 99297 | 107.86728
99300 | 127.17114 | 99300 | 105.28168 | 99300 | 99.98148 | 98867.999 | 100.05443 | 99300 | 107.86779
99303 | 127.17432 | 99303 | 105.2633 | 99303 | 99.98148 | 98870.999 | 100.05443 | 99303 | 107.8683
99306 | 127.1775 | 99306 | 105.24539 | 99306 | 99.981 | 98873.999 | 100.05495 | 99306 | 107.86881
99309 | 127.18114 | 99309 | 105.22517 | 99309 | 99.98053 | 98876.999 | 100.05495 | 99309 | 107.86932
99312 | 127.18432 | 99312 | 105.20312 | 99312 | 99.98005 | 98879.999 | 100.05547 | 99312 | 107.86932
99315 | 127.18796 | 99315 | 105.17142 | 99315 | 99.98005 | 98882.999 | 100.05547 | 99315 | 107.86983
99318 | 127.19114 | 99318 | 105.14202 | 99318 | 99.97958 | 98885.999 | 100.0565 | 99318 | 107.87034
99321 | 127.19477 | 99321 | 105.11078 | 99321 | 99.97958 | 98888.999 | 100.0565 | 99321 | 107.87086
99324 | 127.19795 | 99324 | 105.07219 | 99324 | 99.9791 | 98891.999 | 100.0565 | 99324 | 107.87137
99327 | 127.20113 | 99327 | 105.03039 | 99327 | 99.9791 | 98894.999 | 100.0565 | 99327 | 107.87137
99330 | 127.20477 | 99330 | 104.98629 | 99330 | 99.97863 | 98897.999 | 100.05495 | 99330 | 107.87188
99333 | 127.20795 | 99333 | 104.93759 | 99333 | 99.97863 | 98900.999 | 100.05287 | 99333 | 107.87239
99336 | 127.21068 | 99336 | 104.8866 | 99336 | 99.97815 | 98903.999 | 100.05132 | 99336 | 107.8729
99339 | 127.2134 | 99339 | 104.82182 | 99339 | 99.97815 | 98906.999 | 100.05132 | 99339 | 107.87341
99342 | 127.21658 | 99342 | 104.75751 | 99342 | 99.97768 | 98909.999 | 100.0508 | 99342 | 107.87341
99345 | 127.21977 | 99345 | 104.68906 | 99345 | 99.97768 | 98912.999 | 100.05184 | 99345 | 107.87392
99348 | 127.22249 | 99348 | 104.61693 | 99348 | 99.97768 | 98915.999 | 100.05287 | 99348 | 107.87392
99351 | 127.22567 | 99351 | 104.53286 | 99351 | 99.9772 | 98918.999 | 100.05443 | 99351 | 107.87443
99354 | 127.2284 | 99354 | 104.44879 | 99354 | 99.9772 | 98921.999 | 100.05858 | 99354 | 107.87443
99357 | 127.23158 | 99357 | 104.36013 | 99357 | 99.97673 | 98924.999 | 100.06065 | 99357 | 107.87495
99360 | 127.23476 | 99360 | 104.26549 | 99360 | 99.97673 | 98927.999 | 100.06221 | 99360 | 107.87546
99363 | 127.23794 | 99363 | 104.16626 | 99363 | 99.97673 | 98930.999 | 100.06324 | 99363 | 107.87597
99366 | 127.24112 | 99366 | 104.06933 | 99366 | 99.97673 | 98933.999 | 100.06272 | 99366 | 107.87597
99369 | 127.24385 | 99369 | 103.96597 | 99369 | 99.97673 | 98936.999 | 100.06324 | 99369 | 107.87648
99372 | 127.24658 | 99372 | 103.85663 | 99372 | 99.9772 | 98939.999 | 100.06324 | 99372 | 107.87699
99375 | 127.2493 | 99375 | 103.74224 | 99375 | 99.97768 | 98942.999 | 100.06324 | 99375 | 107.8775
99378 | 127.25203 | 99378 | 103.62877 | 99378 | 99.97815 | 98945.999 | 100.06272 | 99378 | 107.87801
99381 | 127.25476 | 99381 | 103.513 | 99381 | 99.97863 | 98948.999 | 100.06221 | 99381 | 107.87801
99384 | 127.25703 | 99384 | 103.39494 | 99384 | 99.9791 | 98951.999 | 100.06221 | 99384 | 107.87852
99387 | 127.25976 | 99387 | 103.26906 | 99387 | 99.97863 | 98954.999 | 100.06221 | 99387 | 107.87904
99390 | 127.26294 | 99390 | 103.14411 | 99390 | 99.97815 | 98957.999 | 100.06169 | 99390 | 107.87955
99393 | 127.26566 | 99393 | 103.01777 | 99393 | 99.97815 | 98960.999 | 100.06169 | 99393 | 107.87955
99396 | 127.26884 | 99396 | 102.89006 | 99396 | 99.97673 | 98963.999 | 100.06169 | 99396 | 107.88006
99399 | 127.27157 | 99399 | 102.75546 | 99399 | 99.97578 | 98966.999 | 100.06169 | 99399 | 107.88108
99402 | 127.27475 | 99402 | 102.62223 | 99402 | 99.9753 | 98969.999 | 100.06169 | 99402 | 107.88159
99405 | 127.27748 | 99405 | 102.48809 | 99405 | 99.9753 | 98972.999 | 100.06169 | 99405 | 107.8821
99408 | 127.28066 | 99408 | 102.35303 | 99408 | 99.9753 | 98975.999 | 100.06117 | 99408 | 107.88261
99411 | 127.28339 | 99411 | 102.21291 | 99411 | 99.97578 | 98978.999 | 100.06117 | 99411 | 107.88313
99414 | 127.28657 | 99414 | 102.07463 | 99414 | 99.97578 | 98981.999 | 100.06117 | 99414 | 107.88364
99417 | 127.28929 | 99417 | 101.93636 | 99417 | 99.97578 | 98984.999 | 100.06065 | 99417 | 107.88466
99420 | 127.29247 | 99420 | 101.79716 | 99420 | 99.97625 | 98987.999 | 100.06065 | 99420 | 107.88517
99423 | 127.2952 | 99423 | 101.65704 | 99423 | 99.97673 | 98990.999 | 100.06065 | 99423 | 107.88568
99426 | 127.29838 | 99426 | 101.51785 | 99426 | 99.9772 | 98993.999 | 100.06013 | 99426 | 107.88619
99429 | 127.30156 | 99429 | 101.38003 | 99429 | 99.9772 | 98996.999 | 100.06013 | 99429 | 107.88722
99432 | 127.30474 | 99432 | 101.24221 | 99432 | 99.9772 | 98999.999 | 100.06013 | 99432 | 107.88773
99435 | 127.30792 | 99435 | 101.1076 | 99435 | 99.97768 | 99002.999 | 100.06013 | 99435 | 107.88824
99438 | 127.31156 | 99438 | 100.97484 | 99438 | 99.97768 | 99005.999 | 100.06013 | 99438 | 107.88875
99441 | 127.31474 | 99441 | 100.84253 | 99441 | 99.97768 | 99008.999 | 100.06013 | 99441 | 107.88926
99444 | 127.31838 | 99444 | 100.70931 | 99444 | 99.97768 | 99011.999 | 100.06013 | 99444 | 107.88977
99447 | 127.32156 | 99447 | 100.58895 | 99447 | 99.97768 | 99014.999 | 100.06013 | 99447 | 107.89028
99450 | 127.32519 | 99450 | 100.46721 | 99450 | 99.97768 | 99017.999 | 100.06013 | 99450 | 107.89079
99453 | 127.32837 | 99453 | 100.35557 | 99453 | 99.97815 | 99020.999 | 100.06013 | 99453 | 107.89182
99456 | 127.33201 | 99456 | 100.25175 | 99456 | 99.97768 | 99023.999 | 100.06013 | 99456 | 107.89233
99459 | 127.33564 | 99459 | 100.16355 | 99459 | 99.97768 | 99026.999 | 100.05961 | 99459 | 107.89284
99462 | 127.33928 | 99462 | 100.09188 | 99462 | 99.97768 | 99029.999 | 100.05961 | 99462 | 107.89335
99465 | 127.34246 | 99465 | 100.0441 | 99465 | 99.97768 | 99032.999 | 100.05961 | 99465 | 107.89386
99468 | 127.3461 | 99468 | 100.01424 | 99468 | 99.97768 | 99035.999 | 100.05961 | 99468 | 107.89437
99471 | 127.34928 | 99471 | 100.00184 | 99471 | 99.97768 | 99038.999 | 100.05961 | 99471 | 107.89488
99474 | 127.35291 | 99474 | 99.99403 | 99474 | 99.97768 | 99041.999 | 100.05961 | 99474 | 107.8954
99477 | 127.35609 | 99477 | 99.98806 | 99477 | 99.97768 | 99044.999 | 100.05961 | 99477 | 107.8954
99480 | 127.35882 | 99480 | 99.98116 | 99480 | 99.97768 | 99047.999 | 100.06013 | 99480 | 107.89591
99483 | 127.36155 | 99483 | 100 | 99483 | 99.97768 | 99050.999 | 100.06013 | 99483 | 107.89642
99486 | 127.36473 | 99486 | 100.03583 | 99486 | 99.97768 | 99053.999 | 100.06065 | 99486 | 107.89693
99489 | 127.36745 | 99489 | 100.03537 | 99489 | 99.97768 | 99056.999 | 100.06065 | 99489 | 107.89744
99492 | 127.36973 | 99492 | 100.03491 | 99492 | 99.97768 | 99059.999 | 100.06065 | 99492 | 107.89744
99495 | 127.37245 | 99495 | 100.03445 | 99495 | 99.97768 | 99062.999 | 100.06117 | 99495 | 107.89795
99498 | 127.37518 | 99498 | 100.034 | 99498 | 99.97768 | 99065.999 | 100.06117 | 99498 | 107.89846
99501 | 127.37791 | 99501 | 100.03354 | 99501 | 99.97768 | 99068.999 | 100.06169 | 99501 | 107.89846
99504 | 127.38063 | 99504 | 100.03308 | 99504 | 99.97768 | 99071.999 | 100.06221 | 99504 | 107.89897
99507 | 127.38381 | 99507 | 100.03262 | 99507 | 99.97768 | 99074.999 | 100.06272 | 99507 | 107.89897
99510 | 127.38654 | 99510 | 100.03216 | 99510 | 99.9772 | 99077.999 | 100.06376 | 99510 | 107.89949
99513 | 127.38927 | 99513 | 100.0317 | 99513 | 99.9772 | 99080.999 | 100.06376 | 99513 | 107.9
99516 | 127.39245 | 99516 | 100.03124 | 99516 | 99.9772 | 99083.999 | 100.06221 | 99516 | 107.90051
99519 | 127.39517 | 99519 | 100.03078 | 99519 | 99.9772 | 99086.999 | 100.06117 | 99519 | 107.90051
99522 | 127.39745 | 99522 | 100.03032 | 99522 | 99.9772 | 99089.999 | 100.03162 | 99522 | 107.90051
99525 | 127.39926 | 99525 | 100.02986 | 99525 | 99.9772 | 99092.999 | 100.02955 | 99525 | 107.9
99528 | 127.40108 | 99528 | 100.0294 | 99528 | 99.9772 | 99095.999 | 100.02799 | 99528 | 107.89846
99531 | 127.40245 | 99531 | 100.02894 | 99531 | 99.9772 | 99098.999 | 100.0114 | 99531 | 107.89642
99534 | 127.40517 | 99534 | 100.02848 | 99534 | 99.97768 | 99101.999 | 100.0114 | 99534 | 107.89591
99537 | 127.40835 | 99537 | 100.02756 | 99537 | 99.97768 | 99104.999 | 100.0114 | 99537 | 107.89642
99540 | 127.41381 | 99540 | 100.0271 | 99540 | 99.97768 | 99107.999 | 100.014 | 99540 | 107.89642
99543 | 127.41926 | 99543 | 100.02664 | 99543 | 99.97768 | 99110.999 | 100.01711 | 99543 | 107.89744
99546 | 127.42517 | 99546 | 100.02619 | 99546 | 99.97768 | 99113.999 | 100.04821 | 99546 | 107.89949
99549 | 127.43062 | 99549 | 100.02619 | 99549 | 99.97768 | 99116.999 | 100.13322 | 99549 | 107.90102
99552 | 127.4388 | 99552 | 100.02573 | 99552 | 99.97815 | 99119.999 | 100.23949 | 99552 | 107.9046
99555 | 127.44425 | 99555 | 100.02527 | 99555 | 99.97815 | 99122.999 | 100.30273 | 99555 | 107.90664
99558 | 127.44834 | 99558 | 100.02481 | 99558 | 99.97815 | 99125.999 | 100.35146 | 99558 | 107.90767
99561 | 127.45198 | 99561 | 100.02481 | 99561 | 99.97863 | 99128.999 | 100.39501 | 99561 | 107.90818
99564 | 127.45062 | 99564 | 100.02435 | 99564 | 99.9791 | 99131.999 | 100.42767 | 99564 | 107.90562
99567 | 127.45016 | 99567 | 100.02389 | 99567 | 99.97958 | 99134.999 | 100.46447 | 99567 | 107.90358
99570 | 127.44925 | 99570 | 100.02389 | 99570 | 99.97958 | 99137.999 | 100.49868 | 99570 | 107.90255
99573 | 127.44971 | 99573 | 100.02343 | 99573 | 99.98005 | 99140.999 | 100.53134 | 99573 | 107.90153
99576 | 127.44789 | 99576 | 100.02297 | 99576 | 99.98053 | 99143.999 | 100.55415 | 99576 | 107.9
99579 | 127.44971 | 99579 | 100.02251 | 99579 | 99.981 | 99146.999 | 100.57955 | 99579 | 107.9
99582 | 127.45289 | 99582 | 100.02251 | 99582 | 99.98148 | 99149.999 | 100.60443 | 99582 | 107.90102
99585 | 127.45698 | 99585 | 100.02205 | 99585 | 99.98148 | 99152.999 | 100.62828 | 99585 | 107.90204
99588 | 127.46561 | 99588 | 100.02159 | 99588 | 99.98195 | 99155.999 | 100.6459 | 99588 | 107.90562
99591 | 127.47243 | 99591 | 100.02159 | 99591 | 99.98243 | 99158.999 | 100.66457 | 99591 | 107.90767
99594 | 127.47924 | 99594 | 100.02113 | 99594 | 99.98243 | 99161.999 | 100.68323 | 99594 | 107.9092
99597 | 127.48561 | 99597 | 100.02067 | 99597 | 99.9829 | 99164.999 | 100.70137 | 99597 | 107.91022
99600 | 127.49288 | 99600 | 100.02067 | 99600 | 99.9829 | 99167.999 | 100.71589 | 99600 | 107.91022
99603 | 127.49924 | 99603 | 100.02021 | 99603 | 99.9829 | 99170.999 | 100.73092 | 99603 | 107.91022
99606 | 127.50515 | 99606 | 100.02021 | 99606 | 99.98338 | 99173.999 | 100.74543 | 99606 | 107.90971
99609 | 127.51015 | 99609 | 100.01975 | 99609 | 99.98338 | 99176.999 | 100.75943 | 99609 | 107.9092
99612 | 127.51378 | 99612 | 100.01975 | 99612 | 99.98338 | 99179.999 | 100.77032 | 99612 | 107.90664
99615 | 127.51696 | 99615 | 100.01929 | 99615 | 99.98338 | 99182.999 | 100.78172 | 99615 | 107.9046
99618 | 127.51923 | 99618 | 100.01884 | 99618 | 99.98385 | 99185.999 | 100.79261 | 99618 | 107.90204
99621 | 127.52105 | 99621 | 100.01884 | 99621 | 99.98385 | 99188.999 | 100.80349 | 99621 | 107.89897
99624 | 127.52014 | 99624 | 100.01884 | 99624 | 99.98385 | 99191.999 | 100.81127 | 99624 | 107.89284
99627 | 127.52014 | 99627 | 100.01838 | 99627 | 99.98385 | 99194.999 | 100.82008 | 99627 | 107.88568
99630 | 127.51969 | 99630 | 100.01838 | 99630 | 99.98433 | 99197.999 | 100.82837 | 99630 | 107.87648
99633 | 127.51878 | 99633 | 100.01792 | 99633 | 99.98433 | 99200.999 | 100.83615 | 99633 | 107.86523
99636 | 127.51651 | 99636 | 100.01746 | 99636 | 99.98433 | 99203.999 | 100.84237 | 99636 | 107.84683
99639 | 127.51423 | 99639 | 100.017 | 99639 | 99.98433 | 99206.999 | 100.84911 | 99639 | 107.83047
99642 | 127.51151 | 99642 | 100.017 | 99642 | 99.98433 | 99209.999 | 100.85585 | 99642 | 107.80746
99645 | 127.50878 | 99645 | 100.01654 | 99645 | 99.98433 | 99212.999 | 100.86207 | 99645 | 107.78087
99648 | 127.50424 | 99648 | 100.01608 | 99648 | 99.98433 | 99215.999 | 100.86725 | 99648 | 107.73997
99651 | 127.49924 | 99651 | 100.01562 | 99651 | 99.9848 | 99218.999 | 100.87295 | 99651 | 107.69958
99654 | 127.49379 | 99654 | 100.01516 | 99654 | 99.9848 | 99221.999 | 100.87866 | 99654 | 107.65459
99657 | 127.48742 | 99657 | 100.0147 | 99657 | 99.98528 | 99224.999 | 100.88384 | 99657 | 107.60296
99660 | 127.47697 | 99660 | 100.01424 | 99660 | 99.98528 | 99227.999 | 100.88851 | 99660 | 107.54518
99663 | 127.46652 | 99663 | 100.01378 | 99663 | 99.98575 | 99230.999 | 100.89369 | 99663 | 107.48843
99666 | 127.4538 | 99666 | 100.01332 | 99666 | 99.98575 | 99233.999 | 100.89836 | 99666 | 107.42862
99669 | 127.43971 | 99669 | 100.01286 | 99669 | 99.98575 | 99236.999 | 100.90302 | 99669 | 107.36726
99672 | 127.4179 | 99672 | 100.0124 | 99672 | 99.98623 | 99239.999 | 100.90769 | 99672 | 107.29569
99675 | 127.3979 | 99675 | 100.0124 | 99675 | 99.98623 | 99242.999 | 100.91183 | 99675 | 107.22616
99678 | 127.37609 | 99678 | 100.01194 | 99678 | 99.98623 | 99245.999 | 100.91598 | 99678 | 107.15458
99681 | 127.34746 | 99681 | 100.01148 | 99681 | 99.98623 | 99248.999 | 100.92013 | 99681 | 107.08147
99684 | 127.31247 | 99684 | 100.01148 | 99684 | 99.9867 | 99251.999 | 100.92427 | 99684 | 106.99916
99687 | 127.27839 | 99687 | 100.01103 | 99687 | 99.9867 | 99254.999 | 100.92842 | 99687 | 106.91838
99690 | 127.24203 | 99690 | 100.01057 | 99690 | 99.9867 | 99257.999 | 100.93205 | 99690 | 106.83555
99693 | 127.20341 | 99693 | 100.01057 | 99693 | 99.98718 | 99260.999 | 100.93568 | 99693 | 106.75171
99696 | 127.15524 | 99696 | 100.01057 | 99696 | 99.98718 | 99263.999 | 100.93931 | 99696 | 106.65917
99699 | 127.10979 | 99699 | 100.01057 | 99699 | 99.98765 | 99266.999 | 100.94294 | 99699 | 106.56816
99702 | 127.06253 | 99702 | 100.01011 | 99702 | 99.98765 | 99269.999 | 100.94605 | 99702 | 106.47511
99705 | 127.008 | 99705 | 100.01011 | 99705 | 99.98765 | 99272.999 | 100.94968 | 99705 | 106.38104
99708 | 126.94802 | 99708 | 100.01011 | 99708 | 99.98813 | 99275.999 | 100.95227 | 99708 | 106.27879
99711 | 126.89076 | 99711 | 100.01011 | 99711 | 99.98813 | 99278.999 | 100.95538 | 99711 | 106.17756
99714 | 126.82805 | 99714 | 100.01011 | 99714 | 99.98813 | 99281.999 | 100.95849 | 99714 | 106.07531
99717 | 126.76261 | 99717 | 100.01011 | 99717 | 99.9886 | 99284.999 | 100.96108 | 99717 | 105.97152
99720 | 126.68627 | 99720 | 100.01011 | 99720 | 99.9886 | 99287.999 | 100.96367 | 99720 | 105.86007
99723 | 126.60947 | 99723 | 100.01011 | 99723 | 99.9886 | 99290.999 | 100.96678 | 99723 | 105.74964
99726 | 126.52994 | 99726 | 100.01011 | 99726 | 99.9886 | 99293.999 | 100.96937 | 99726 | 105.63818
99729 | 126.44724 | 99729 | 100.01057 | 99729 | 99.9886 | 99296.999 | 100.97197 | 99729 | 105.52519
99732 | 126.35317 | 99732 | 100.01148 | 99732 | 99.9886 | 99299.999 | 100.97456 | 99732 | 105.40453
99735 | 126.25956 | 99735 | 100.01194 | 99735 | 99.9886 | 99302.999 | 100.97715 | 99735 | 105.28541
99738 | 126.16231 | 99738 | 100.0124 | 99738 | 99.9886 | 99305.999 | 100.97974 | 99738 | 105.16475
99741 | 126.06188 | 99741 | 100.0124 | 99741 | 99.9886 | 99308.999 | 100.98285 | 99741 | 105.04307
99744 | 125.95009 | 99744 | 100.0124 | 99744 | 99.9886 | 99311.999 | 100.98544 | 99744 | 104.91372
99747 | 125.83876 | 99747 | 100.01194 | 99747 | 99.9886 | 99314.999 | 100.98804 | 99747 | 104.78591
99750 | 125.72379 | 99750 | 100.01148 | 99750 | 99.9886 | 99317.999 | 100.99063 | 99750 | 104.65707
99753 | 125.60609 | 99753 | 100.01011 | 99753 | 99.9886 | 99320.999 | 100.99374 | 99753 | 104.5267
99756 | 125.47704 | 99756 | 100.00919 | 99756 | 99.9886 | 99323.999 | 100.99581 | 99756 | 104.38968
99759 | 125.34798 | 99759 | 100.00919 | 99759 | 99.98908 | 99326.999 | 100.9984 | 99759 | 104.2542
99762 | 125.21574 | 99762 | 100.00873 | 99762 | 99.9886 | 99329.999 | 101.001 | 99762 | 104.11718
99765 | 125.08032 | 99765 | 100.00873 | 99765 | 99.9886 | 99332.999 | 101.00307 | 99765 | 103.97863
99768 | 124.93399 | 99768 | 100.00919 | 99768 | 99.9886 | 99335.999 | 101.00514 | 99768 | 103.83445
99771 | 124.78767 | 99771 | 100.00919 | 99771 | 99.9886 | 99338.999 | 101.00722 | 99771 | 103.69079
99774 | 124.63771 | 99774 | 100.00919 | 99774 | 99.9886 | 99341.999 | 101.00929 | 99774 | 103.54661
99777 | 124.48502 | 99777 | 100.00965 | 99777 | 99.9886 | 99344.999 | 101.01136 | 99777 | 103.40142
99780 | 124.32052 | 99780 | 100.01011 | 99780 | 99.98813 | 99347.999 | 101.01344 | 99780 | 103.25008
99783 | 124.15647 | 99783 | 100.01011 | 99783 | 99.98813 | 99350.999 | 101.01499 | 99783 | 103.10028
99786 | 123.98833 | 99786 | 100.01057 | 99786 | 99.98813 | 99353.999 | 101.01707 | 99786 | 102.94946
99789 | 123.81792 | 99789 | 100.01057 | 99789 | 99.98813 | 99356.999 | 101.01862 | 99789 | 102.79762
99792 | 123.63569 | 99792 | 100.01057 | 99792 | 99.98813 | 99359.999 | 101.02018 | 99792 | 102.64168
99795 | 123.45347 | 99795 | 100.01057 | 99795 | 99.98813 | 99362.999 | 101.02173 | 99795 | 102.48677
99798 | 123.26761 | 99798 | 100.01103 | 99798 | 99.98765 | 99365.999 | 101.02329 | 99798 | 102.33135
99801 | 123.07857 | 99801 | 100.01057 | 99801 | 99.98765 | 99368.999 | 101.02484 | 99801 | 102.17541
99804 | 122.87771 | 99804 | 100.01057 | 99804 | 99.98765 | 99371.999 | 101.02588 | 99804 | 102.01743
99807 | 122.67685 | 99807 | 100.01057 | 99807 | 99.98718 | 99374.999 | 101.02743 | 99807 | 101.85997
99810 | 122.47191 | 99810 | 100.01057 | 99810 | 99.98718 | 99377.999 | 101.02899 | 99810 | 101.70301
99813 | 122.26423 | 99813 | 100.01057 | 99813 | 99.9867 | 99380.999 | 101.03002 | 99813 | 101.54656
99816 | 122.04429 | 99816 | 100.01057 | 99816 | 99.9867 | 99383.999 | 101.03158 | 99816 | 101.39114
99819 | 121.82435 | 99819 | 100.01057 | 99819 | 99.9867 | 99386.999 | 101.03313 | 99819 | 101.23725
99822 | 121.60031 | 99822 | 100.01057 | 99822 | 99.98623 | 99389.999 | 101.03417 | 99822 | 101.08541
99825 | 121.37355 | 99825 | 100.01057 | 99825 | 99.98623 | 99392.999 | 101.03573 | 99825 | 100.93561
99828 | 121.13452 | 99828 | 100.01011 | 99828 | 99.98623 | 99395.999 | 101.03676 | 99828 | 100.79194
99831 | 120.8955 | 99831 | 100.01011 | 99831 | 99.98575 | 99398.999 | 101.03832 | 99831 | 100.6447
99834 | 120.65238 | 99834 | 100.01011 | 99834 | 99.98575 | 99401.999 | 101.03987 | 99834 | 100.50257
99837 | 120.40653 | 99837 | 100.01011 | 99837 | 99.98575 | 99404.999 | 101.04091 | 99837 | 100.36862
99840 | 120.14796 | 99840 | 100.01011 | 99840 | 99.98528 | 99407.999 | 101.04247 | 99840 | 100.25154
99843 | 119.8903 | 99843 | 100.00965 | 99843 | 99.98528 | 99410.999 | 101.04402 | 99843 | 100.13855
99846 | 119.62855 | 99846 | 100.00965 | 99846 | 99.9848 | 99413.999 | 101.04558 | 99846 | 100.04857
99849 | 119.36362 | 99849 | 100.00965 | 99849 | 99.9848 | 99416.999 | 101.04661 | 99849 | 99.97495
99852 | 119.08642 | 99852 | 100.00965 | 99852 | 99.9848 | 99419.999 | 101.04817 | 99852 | 99.94836
99855 | 118.80967 | 99855 | 100.00965 | 99855 | 99.98433 | 99422.999 | 101.0492 | 99855 | 99.93609
99858 | 118.52929 | 99858 | 100.00965 | 99858 | 99.98433 | 99425.999 | 101.05024 | 99858 | 99.93098
99861 | 118.24527 | 99861 | 100.00965 | 99861 | 99.98385 | 99428.999 | 101.05128 | 99861 | 99.92791
99864 | 117.94944 | 99864 | 100.00919 | 99864 | 99.98385 | 99431.999 | 101.05232 | 99864 | 99.92638
99867 | 117.65361 | 99867 | 100.00919 | 99867 | 99.98385 | 99434.999 | 101.05335 | 99867 | 99.92382
99870 | 117.35414 | 99870 | 100.00919 | 99870 | 99.98338 | 99437.999 | 101.05439 | 99870 | 99.92178
99873 | 117.05149 | 99873 | 100.00919 | 99873 | 99.98338 | 99440.999 | 101.05543 | 99873 | 99.92024
99876 | 116.73657 | 99876 | 100.00919 | 99876 | 99.9829 | 99443.999 | 101.05646 | 99876 | 99.92024
99879 | 116.42165 | 99879 | 100.00919 | 99879 | 99.98243 | 99446.999 | 101.05698 | 99879 | 99.91922
99882 | 116.1031 | 99882 | 100.00919 | 99882 | 99.98243 | 99449.999 | 101.05802 | 99882 | 99.91871
99885 | 115.78137 | 99885 | 100.00873 | 99885 | 99.98195 | 99452.999 | 101.05854 | 99885 | 99.91769
99888 | 115.44782 | 99888 | 100.00873 | 99888 | 99.98195 | 99455.999 | 101.05957 | 99888 | 99.91718
99891 | 115.11427 | 99891 | 100.00873 | 99891 | 99.98148 | 99458.999 | 101.06009 | 99891 | 99.91718
99894 | 114.77708 | 99894 | 100.00873 | 99894 | 99.98148 | 99461.999 | 101.06113 | 99894 | 99.91666
99897 | 114.43671 | 99897 | 100.00827 | 99897 | 99.98148 | 99464.999 | 101.06216 | 99897 | 99.91615
99900 | 114.08453 | 99900 | 100.00827 | 99900 | 99.981 | 99467.999 | 101.0632 | 99900 | 99.91564
99903 | 113.73235 | 99903 | 100.00827 | 99903 | 99.981 | 99470.999 | 101.06372 | 99903 | 99.91564
99906 | 113.37653 | 99906 | 100.00827 | 99906 | 99.981 | 99473.999 | 101.06476 | 99906 | 99.91513
99909 | 113.01799 | 99909 | 100.00827 | 99909 | 99.981 | 99476.999 | 101.06579 | 99909 | 99.91462
99912 | 112.64763 | 99912 | 100.00827 | 99912 | 99.981 | 99479.999 | 101.06683 | 99912 | 99.91411
99915 | 112.27818 | 99915 | 100.00827 | 99915 | 99.981 | 99482.999 | 101.06787 | 99915 | 99.9136
99918 | 111.90373 | 99918 | 100.00827 | 99918 | 99.98053 | 99485.999 | 101.0689 | 99918 | 99.91309
99921 | 111.52383 | 99921 | 100.00781 | 99921 | 99.98053 | 99488.999 | 101.06994 | 99921 | 99.91257
99924 | 111.13802 | 99924 | 100.00781 | 99924 | 99.98053 | 99491.999 | 101.07046 | 99924 | 99.91206
99927 | 110.75403 | 99927 | 100.00781 | 99927 | 99.98053 | 99494.999 | 101.0715 | 99927 | 99.91155
99930 | 110.36822 | 99930 | 100.00781 | 99930 | 99.98053 | 99497.999 | 101.07201 | 99930 | 99.91104
99933 | 109.9756 | 99933 | 100.00735 | 99933 | 99.98053 | 99500.999 | 101.07305 | 99933 | 99.91053
99936 | 109.57706 | 99936 | 100.00735 | 99936 | 99.98053 | 99503.999 | 101.07409 | 99936 | 99.91002
99939 | 109.18035 | 99939 | 100.00735 | 99939 | 99.98005 | 99506.999 | 101.07512 | 99939 | 99.91002
99942 | 108.78182 | 99942 | 100.00735 | 99942 | 99.98005 | 99509.999 | 101.07616 | 99942 | 99.90951
99945 | 108.38146 | 99945 | 100.00735 | 99945 | 99.98005 | 99512.999 | 101.07668 | 99945 | 99.909
99948 | 107.97521 | 99948 | 100.00689 | 99948 | 99.98005 | 99515.999 | 101.07772 | 99948 | 99.909
99951 | 107.57031 | 99951 | 100.00689 | 99951 | 99.98005 | 99518.999 | 101.07875 | 99951 | 99.90848
99954 | 107.16587 | 99954 | 100.00689 | 99954 | 99.98005 | 99521.999 | 101.07979 | 99954 | 99.90797
99957 | 106.76052 | 99957 | 100.00643 | 99957 | 99.98005 | 99524.999 | 101.08083 | 99957 | 99.90797
99960 | 106.35381 | 99960 | 100.00643 | 99960 | 99.98005 | 99527.999 | 101.08134 | 99960 | 99.90746
99963 | 105.94891 | 99963 | 100.00597 | 99963 | 99.98053 | 99530.999 | 101.08186 | 99963 | 99.90746
99966 | 105.54584 | 99966 | 100.00597 | 99966 | 99.98053 | 99533.999 | 101.0829 | 99966 | 99.90695
99969 | 105.14367 | 99969 | 100.00597 | 99969 | 99.981 | 99536.999 | 101.08342 | 99969 | 99.90695
99972 | 104.7465 | 99972 | 100.00551 | 99972 | 99.98148 | 99539.999 | 101.08445 | 99972 | 99.90644
99975 | 104.34887 | 99975 | 100.00551 | 99975 | 99.98243 | 99542.999 | 101.08549 | 99975 | 99.90644
99978 | 103.95579 | 99978 | 100.00505 | 99978 | 99.98338 | 99545.999 | 101.08601 | 99978 | 99.90593
99981 | 103.56271 | 99981 | 100.00505 | 99981 | 99.98385 | 99548.999 | 101.08705 | 99981 | 99.90593
99984 | 103.18872 | 99984 | 100.00459 | 99984 | 99.98433 | 99551.999 | 101.08808 | 99984 | 99.90542
99987 | 102.81654 | 99987 | 100.00459 | 99987 | 99.98433 | 99554.999 | 101.0886 | 99987 | 99.90542
99990 | 102.46027 | 99990 | 100.00413 | 99990 | 99.98433 | 99557.999 | 101.08912 | 99990 | 99.90542
99993 | 102.11445 | 99993 | 100.00413 | 99993 | 99.98385 | 99560.999 | 101.09016 | 99993 | 99.90542
99996 | 101.80044 | 99996 | 100.00368 | 99996 | 99.98243 | 99563.999 | 101.09068 | 99996 | 99.90491
99999 | 101.50552 | 99999 | 100.00368 | 99999 | 99.98148 | 99566.999 | 101.09119 | 99999 | 99.90491
100002 | 101.2415 | 100002 | 100.00368 | 100002 | 99.981 | 99569.999 | 101.09171 | 100002 | 99.90491
100005 | 101.00065 | 100005 | 100.00322 | 100005 | 99.981 | 99572.999 | 101.09223 | 100005 | 99.90491
100008 | 100.81752 | 100008 | 100.00322 | 100008 | 99.981 | 99575.999 | 101.09223 | 100008 | 99.90439
100011 | 100.69982 | 100011 | 100.00322 | 100011 | 99.981 | 99578.999 | 101.09275 | 100011 | 99.90439
100014 | 100.64938 | 100014 | 100.00322 | 100014 | 99.981 | 99581.999 | 101.09327 | 100014 | 99.90439
100017 | 100.62393 | 100017 | 100.00322 | 100017 | 99.981 | 99584.999 | 101.09379 | 100017 | 99.90439
100020 | 100.61757 | 100020 | 100.00368 | 100020 | 99.981 | 99587.999 | 101.09482 | 100020 | 99.90439
100023 | 100.61211 | 100023 | 100.00368 | 100023 | 99.98148 | 99590.999 | 101.09534 | 100023 | 99.90388
100026 | 100.60802 | 100026 | 100.00368 | 100026 | 99.98148 | 99593.999 | 101.09586 | 100026 | 99.90388
100029 | 100.60212 | 100029 | 100.00368 | 100029 | 99.98148 | 99596.999 | 101.09638 | 100029 | 99.90388
100032 | 100.60166 | 100032 | 100.00368 | 100032 | 99.98148 | 99599.999 | 101.09741 | 100032 | 99.90337
100035 | 100.59984 | 100035 | 100.00413 | 100035 | 99.98195 | 99602.999 | 101.09793 | 100035 | 99.90286
100038 | 100.59757 | 100038 | 100.00413 | 100038 | 99.98195 | 99605.999 | 101.09845 | 100038 | 99.90286
100041 | 100.59575 | 100041 | 100.00413 | 100041 | 99.98195 | 99608.999 | 101.09897 | 100041 | 99.90235
100044 | 100.5953 | 100044 | 100.00459 | 100044 | 99.98195 | 99611.999 | 101.09949 | 100044 | 99.90235
100047 | 100.59439 | 100047 | 100.00459 | 100047 | 99.98195 | 99614.999 | 101.10001 | 100047 | 99.90235
100050 | 100.59303 | 100050 | 100.00459 | 100050 | 99.98195 | 99617.999 | 101.10052 | 100050 | 99.90184
100053 | 100.59212 | 100053 | 100.00459 | 100053 | 99.98195 | 99620.999 | 101.10104 | 100053 | 99.90184
100056 | 100.59166 | 100056 | 100.00505 | 100056 | 99.98195 | 99623.999 | 101.10156 | 100056 | 99.90133
100059 | 100.59076 | 100059 | 100.00505 | 100059 | 99.98195 | 99626.999 | 101.10156 | 100059 | 99.90133
100062 | 100.58985 | 100062 | 100.00505 | 100062 | 99.98195 | 99629.999 | 101.10208 | 100062 | 99.90082
100065 | 100.58894 | 100065 | 100.00505 | 100065 | 99.98195 | 99632.999 | 101.1026 | 100065 | 99.90082
100068 | 100.58803 | 100068 | 100.00505 | 100068 | 99.98195 | 99635.999 | 101.10312 | 100068 | 99.9003
100071 | 100.58758 | 100071 | 100.00505 | 100071 | 99.98195 | 99638.999 | 101.10363 | 100071 | 99.89979
100074 | 100.58667 | 100074 | 100.00505 | 100074 | 99.98243 | 99641.999 | 101.10363 | 100074 | 99.89928
100077 | 100.58576 | 100077 | 100.00505 | 100077 | 99.98243 | 99644.999 | 101.10415 | 100077 | 99.89877
100080 | 100.58485 | 100080 | 100.00459 | 100080 | 99.9829 | 99647.999 | 101.10467 | 100080 | 99.89877
100083 | 100.58439 | 100083 | 100.00459 | 100083 | 99.9829 | 99650.999 | 101.10519 | 100083 | 99.89826
100086 | 100.58349 | 100086 | 100.00459 | 100086 | 99.98338 | 99653.999 | 101.10519 | 100086 | 99.89826
100089 | 100.58303 | 100089 | 100.00459 | 100089 | 99.98338 | 99656.999 | 101.10571 | 100089 | 99.89775
100092 | 100.58212 | 100092 | 100.00413 | 100092 | 99.98385 | 99659.999 | 101.10623 | 100092 | 99.89775
100095 | 100.58167 | 100095 | 100.00413 | 100095 | 99.98385 | 99662.999 | 101.10623 | 100095 | 99.89775
100098 | 100.58121 | 100098 | 100.00413 | 100098 | 99.98385 | 99665.999 | 101.10675 | 100098 | 99.89775
100101 | 100.5803 | 100101 | 100.00413 | 100101 | 99.98433 | 99668.999 | 101.10726 | 100101 | 99.89724
100104 | 100.57985 | 100104 | 100.00413 | 100104 | 99.98433 | 99671.999 | 101.1083 | 100104 | 99.89673
100107 | 100.5794 | 100107 | 100.00368 | 100107 | 99.98433 | 99674.999 | 101.10882 | 100107 | 99.89673
100110 | 100.57894 | 100110 | 100.00368 | 100110 | 99.9848 | 99677.999 | 101.10934 | 100110 | 99.89621
100113 | 100.57849 | 100113 | 100.00368 | 100113 | 99.9848 | 99680.999 | 101.10986 | 100113 | 99.8957
100116 | 100.57758 | 100116 | 100.00368 | 100116 | 99.9848 | 99683.999 | 101.11089 | 100116 | 99.8957
100119 | 100.57712 | 100119 | 100.00368 | 100119 | 99.98528 | 99686.999 | 101.11141 | 100119 | 99.89519
100122 | 100.57667 | 100122 | 100.00368 | 100122 | 99.98528 | 99689.999 | 101.11193 | 100122 | 99.89519
100125 | 100.57621 | 100125 | 100.00322 | 100125 | 99.98528 | 99692.999 | 101.11245 | 100125 | 99.89468
100128 | 100.57576 | 100128 | 100.00322 | 100128 | 99.98528 | 99695.999 | 101.11297 | 100128 | 99.89519
100131 | 100.57576 | 100131 | 100.00322 | 100131 | 99.98528 | 99698.999 | 101.11348 | 100131 | 99.89519
100134 | 100.57531 | 100134 | 100.00276 | 100134 | 99.98575 | 99701.999 | 101.114 | 100134 | 99.89519
100137 | 100.57485 | 100137 | 100.00276 | 100137 | 99.98575 | 99704.999 | 101.11452 | 100137 | 99.89519
100140 | 100.5744 | 100140 | 100.00276 | 100140 | 99.98575 | 99707.999 | 101.11452 | 100140 | 99.89519
100143 | 100.57394 | 100143 | 100.0023 | 100143 | 99.98623 | 99710.999 | 101.11504 | 100143 | 99.89468
100146 | 100.57303 | 100146 | 100.0023 | 100146 | 99.98623 | 99713.999 | 101.11504 | 100146 | 99.89468
100149 | 100.57212 | 100149 | 100.0023 | 100149 | 99.98623 | 99716.999 | 101.11556 | 100149 | 99.89366
100152 | 100.57076 | 100152 | 100.0023 | 100152 | 99.9867 | 99719.999 | 101.11556 | 100152 | 99.89264
100155 | 100.56985 | 100155 | 100.0023 | 100155 | 99.9867 | 99722.999 | 101.11556 | 100155 | 99.89212
100158 | 100.56894 | 100158 | 100.0023 | 100158 | 99.9867 | 99725.999 | 101.11608 | 100158 | 99.89161
100161 | 100.56803 | 100161 | 100.0023 | 100161 | 99.9867 | 99728.999 | 101.11659 | 100161 | 99.8911
100164 | 100.56803 | 100164 | 100.0023 | 100164 | 99.9867 | 99731.999 | 101.11711 | 100164 | 99.8911
100167 | 100.56713 | 100167 | 100.0023 | 100167 | 99.98718 | 99734.999 | 101.11711 | 100167 | 99.89059
100170 | 100.56713 | 100170 | 100.0023 | 100170 | 99.98718 | 99737.999 | 101.11763 | 100170 | 99.89059
100173 | 100.56667 | 100173 | 100.0023 | 100173 | 99.98765 | 99740.999 | 101.11815 | 100173 | 99.89008
100176 | 100.56622 | 100176 | 100.0023 | 100176 | 99.98813 | 99743.999 | 101.11867 | 100176 | 99.89008
100179 | 100.56622 | 100179 | 100.0023 | 100179 | 99.98813 | 99746.999 | 101.11919 | 100179 | 99.89008
100182 | 100.56576 | 100182 | 100.00276 | 100182 | 99.9886 | 99749.999 | 101.1197 | 100182 | 99.88957
100185 | 100.56576 | 100185 | 100.00276 | 100185 | 99.9886 | 99752.999 | 101.12022 | 100185 | 99.88957
100188 | 100.56531 | 100188 | 100.00276 | 100188 | 99.98908 | 99755.999 | 101.12074 | 100188 | 99.88957
100191 | 100.56531 | 100191 | 100.00276 | 100191 | 99.98908 | 99758.999 | 101.12074 | 100191 | 99.88957
100194 | 100.56485 | 100194 | 100.00276 | 100194 | 99.98908 | 99761.999 | 101.12126 | 100194 | 99.88906
100197 | 100.5644 | 100197 | 100.00276 | 100197 | 99.98908 | 99764.999 | 101.12178 | 100197 | 99.88906
100200 | 100.56394 | 100200 | 100.00276 | 100200 | 99.98908 | 99767.999 | 101.1223 | 100200 | 99.88906
100203 | 100.56394 | 100203 | 100.00276 | 100203 | 99.98908 | 99770.999 | 101.1223 | 100203 | 99.88855
100206 | 100.56349 | 100206 | 100.00276 | 100206 | 99.98908 | 99773.999 | 101.12282 | 100206 | 99.88855
100209 | 100.56304 | 100209 | 100.00276 | 100209 | 99.98908 | 99776.999 | 101.12282 | 100209 | 99.88855
100212 | 100.56304 | 100212 | 100.00276 | 100212 | 99.98908 | 99779.999 | 101.12333 | 100212 | 99.88803
100215 | 100.56258 | 100215 | 100.00276 | 100215 | 99.98955 | 99782.999 | 101.12333 | 100215 | 99.88803
100218 | 100.56213 | 100218 | 100.00276 | 100218 | 99.98955 | 99785.999 | 101.12385 | 100218 | 99.88803
100221 | 100.56213 | 100221 | 100.0023 | 100221 | 99.98955 | 99788.999 | 101.12385 | 100221 | 99.88752
100224 | 100.56167 | 100224 | 100.0023 | 100224 | 99.98955 | 99791.999 | 101.12437 | 100224 | 99.88752
100227 | 100.56167 | 100227 | 100.0023 | 100227 | 99.98955 | 99794.999 | 101.12489 | 100227 | 99.88752
100230 | 100.56122 | 100230 | 100.00184 | 100230 | 99.98955 | 99797.999 | 101.12489 | 100230 | 99.88701
100233 | 100.56122 | 100233 | 100.00138 | 100233 | 99.98955 | 99800.999 | 101.12541 | 100233 | 99.88701
100236 | 100.56076 | 100236 | 100.00138 | 100236 | 99.98955 | 99803.999 | 101.12593 | 100236 | 99.88701
100239 | 100.56076 | 100239 | 100.00092 | 100239 | 99.98908 | 99806.999 | 101.12644 | 100239 | 99.8865
100242 | 100.56031 | 100242 | 100.00092 | 100242 | 99.98908 | 99809.999 | 101.12644 | 100242 | 99.8865
100245 | 100.55985 | 100245 | 100.00046 | 100245 | 99.98908 | 99812.999 | 101.12696 | 100245 | 99.8865
100248 | 100.5594 | 100248 | 100.00046 | 100248 | 99.98908 | 99815.999 | 101.12696 | 100248 | 99.8865
100251 | 100.5594 | 100251 | 100.00046 | 100251 | 99.98908 | 99818.999 | 101.12748 | 100251 | 99.88599
100254 | 100.55895 | 100254 | 100 | 100254 | 99.98908 | 99821.999 | 101.12748 | 100254 | 99.88599
100257 | 100.55849 | 100257 | 100 | 100257 | 99.98955 | 99824.999 | 101.128 | 100257 | 99.88599
100260 | 100.55804 | 100260 | 100 | 100260 | 99.98955 | 99827.999 | 101.128 | 100260 | 99.88548
100263 | 100.55804 | 100263 | 100 | 100263 | 99.98955 | 99830.999 | 101.12852 | 100263 | 99.88548
100266 | 100.55758 | 100266 | 100 | 100266 | 99.98955 | 99833.999 | 101.12904 | 100266 | 99.88548
100269 | 100.55713 | 100269 | 100.00046 | 100269 | 99.98955 | 99836.999 | 101.12904 | 100269 | 99.88497
100272 | 100.55713 | 100272 | 100.00046 | 100272 | 99.98955 | 99839.999 | 101.12955 | 100272 | 99.88446
100275 | 100.55713 | 100275 | 100.00046 | 100275 | 99.99003 | 99842.999 | 101.12955 | 100275 | 99.88446
100278 | 100.55667 | 100278 | 100.00046 | 100278 | 99.99003 | 99845.999 | 101.13007 | 100278 | 99.88394
100281 | 100.55667 | 100281 | 100.00092 | 100281 | 99.99003 | 99848.999 | 101.13059 | 100281 | 99.88394
100284 | 100.55622 | 100284 | 100.00092 | 100284 | 99.99003 | 99851.999 | 101.13059 | 100284 | 99.88343
100287 | 100.55622 | 100287 | 100.00092 | 100287 | 99.9905 | 99854.999 | 101.13111 | 100287 | 99.88343
100290 | 100.55622 | 100290 | 100.00138 | 100290 | 99.9905 | 99857.999 | 101.13111 | 100290 | 99.88292
100293 | 100.55577 | 100293 | 100.00138 | 100293 | 99.9905 | 99860.999 | 101.13163 | 100293 | 99.88292
100296 | 100.55577 | 100296 | 100.00138 | 100296 | 99.9905 | 99863.999 | 101.13215 | 100296 | 99.88292
100299 | 100.55531 | 100299 | 100.00184 | 100299 | 99.99098 | 99866.999 | 101.13266 | 100299 | 99.88292
100302 | 100.55531 | 100302 | 100.00184 | 100302 | 99.99098 | 99869.999 | 101.13266 | 100302 | 99.88292
100305 | 100.55486 | 100305 | 100.00184 | 100305 | 99.99098 | 99872.999 | 101.13318 | 100305 | 99.88241
100308 | 100.55486 | 100308 | 100.00184 | 100308 | 99.99145 | 99875.999 | 101.1337 | 100308 | 99.88241
100311 | 100.5544 | 100311 | 100.0023 | 100311 | 99.99145 | 99878.999 | 101.1337 | 100311 | 99.88241
100314 | 100.55395 | 100314 | 100.0023 | 100314 | 99.99145 | 99881.999 | 101.13422 | 100314 | 99.88241
100317 | 100.55395 | 100317 | 100.0023 | 100317 | 99.99145 | 99884.999 | 101.13422 | 100317 | 99.88241
100320 | 100.55349 | 100320 | 100.0023 | 100320 | 99.99145 | 99887.999 | 101.13422 | 100320 | 99.88241
100323 | 100.55304 | 100323 | 100.00276 | 100323 | 99.99193 | 99890.999 | 101.13422 | 100323 | 99.88241
100326 | 100.55258 | 100326 | 100.00276 | 100326 | 99.99193 | 99893.999 | 101.13474 | 100326 | 99.88241
100329 | 100.55213 | 100329 | 100.00368 | 100329 | 99.99193 | 99896.999 | 101.13474 | 100329 | 99.88241
100332 | 100.55213 | 100332 | 100.00459 | 100332 | 99.99193 | 99899.999 | 101.13474 | 100332 | 99.88292
100335 | 100.55168 | 100335 | 100.00551 | 100335 | 99.9924 | 99902.999 | 101.13474 | 100335 | 99.88292
100338 | 100.55168 | 100338 | 100.00597 | 100338 | 99.9924 | 99905.999 | 101.13474 | 100338 | 99.88292
100341 | 100.55122 | 100341 | 100.00643 | 100341 | 99.9924 | 99908.999 | 101.13474 | 100341 | 99.88292
100344 | 100.55122 | 100344 | 100.00643 | 100344 | 99.9924 | 99911.999 | 101.13474 | 100344 | 99.88292
100347 | 100.55077 | 100347 | 100.00643 | 100347 | 99.9924 | 99914.999 | 101.13474 | 100347 | 99.88292
100350 | 100.55077 | 100350 | 100.00597 | 100350 | 99.9924 | 99917.999 | 101.13474 | 100350 | 99.88343
100353 | 100.55031 | 100353 | 100.00459 | 100353 | 99.9924 | 99920.999 | 101.13474 | 100353 | 99.88343
100356 | 100.55031 | 100356 | 100.00413 | 100356 | 99.9924 | 99923.999 | 101.13474 | 100356 | 99.88343
100359 | 100.55031 | 100359 | 100.00368 | 100359 | 99.9924 | 99926.999 | 101.13526 | 100359 | 99.88343
100362 | 100.55031 | 100362 | 100.00368 | 100362 | 99.9924 | 99929.999 | 101.13526 | 100362 | 99.88343
100365 | 100.54986 | 100365 | 100.00368 | 100365 | 99.9924 | 99932.999 | 101.13577 | 100365 | 99.88343
100368 | 100.54986 | 100368 | 100.00368 | 100368 | 99.9924 | 99935.999 | 101.13681 | 100368 | 99.88343
100371 | 100.54986 | 100371 | 100.00368 | 100371 | 99.99193 | 99938.999 | 101.13733 | 100371 | 99.88343
100374 | 100.54986 | 100374 | 100.00368 | 100374 | 99.99193 | 99941.999 | 101.13785 | 100374 | 99.88343
100377 | 100.5494 | 100377 | 100.00413 | 100377 | 99.99193 | 99944.999 | 101.13837 | 100377 | 99.88343
100380 | 100.5494 | 100380 | 100.00459 | 100380 | 99.99193 | 99947.999 | 101.13888 | 100380 | 99.88343
100383 | 100.5494 | 100383 | 100.00459 | 100383 | 99.99193 | 99950.999 | 101.13888 | 100383 | 99.88343
100386 | 100.5494 | 100386 | 100.00459 | 100386 | 99.99193 | 99953.999 | 101.1394 | 100386 | 99.88292
100389 | 100.5494 | 100389 | 100.00459 | 100389 | 99.99193 | 99956.999 | 101.13992 | 100389 | 99.88292
100392 | 100.5494 | 100392 | 100.00505 | 100392 | 99.9924 | 99959.999 | 101.13992 | 100392 | 99.88292
100395 | 100.54895 | 100395 | 100.00505 | 100395 | 99.9924 | 99962.999 | 101.14044 | 100395 | 99.88292
100398 | 100.54895 | 100398 | 100.00505 | 100398 | 99.99288 | 99965.999 | 101.14044 | 100398 | 99.88292
100401 | 100.54895 | 100401 | 100.00505 | 100401 | 99.99288 | 99968.999 | 101.14096 | 100401 | 99.88292
100404 | 100.54895 | 100404 | 100.00505 | 100404 | 99.99335 | 99971.999 | 101.14148 | 100404 | 99.88292
100407 | 100.54895 | 100407 | 100.00505 | 100407 | 99.99383 | 99974.999 | 101.142 | 100407 | 99.88292
100410 | 100.54849 | 100410 | 100.00551 | 100410 | 99.99383 | 99977.999 | 101.142 | 100410 | 99.88292
100413 | 100.54849 | 100413 | 100.00551 | 100413 | 99.9943 | 99980.999 | 101.14251 | 100413 | 99.88292
100416 | 100.54849 | 100416 | 100.00551 | 100416 | 99.9943 | 99983.999 | 101.14303 | 100416 | 99.88292
100419 | 100.54804 | 100419 | 100.00597 | 100419 | 99.99478 | 99986.999 | 101.14355 | 100419 | 99.88292
100422 | 100.54804 | 100422 | 100.00597 | 100422 | 99.99478 | 99989.999 | 101.14355 | 100422 | 99.88292
100425 | 100.54804 | 100425 | 100.00643 | 100425 | 99.99525 | 99992.999 | 101.14407 | 100425 | 99.88241
100428 | 100.54804 | 100428 | 100.00643 | 100428 | 99.99525 | 99995.999 | 101.14355 | 100428 | 99.88292
100431 | 100.54804 | 100431 | 100.00689 | 100431 | 99.99525 | 99998.999 | 101.14355 | 100431 | 99.88292
100434 | 100.54804 | 100434 | 100.00735 | 100434 | 99.99573 | 100001.999 | 101.14355 | 100434 | 99.88241
100437 | 100.54804 | 100437 | 100.00781 | 100437 | 99.99573 | 100004.999 | 101.14303 | 100437 | 99.88241
100440 | 100.54804 | 100440 | 100.00781 | 100440 | 99.99573 | 100007.999 | 101.14251 | 100440 | 99.88241
100443 | 100.54804 | 100443 | 100.00827 | 100443 | 99.9962 | 100010.999 | 101.14251 | 100443 | 99.88241
100446 | 100.54804 | 100446 | 100.00873 | 100446 | 99.9962 | 100013.999 | 101.142 | 100446 | 99.88241
100449 | 100.54804 | 100449 | 100.00919 | 100449 | 99.9962 | 100016.999 | 101.142 | 100449 | 99.88241
100452 | 100.54804 | 100452 | 100.00965 | 100452 | 99.9962 | 100019.999 | 101.14251 | 100452 | 99.88241
100455 | 100.54804 | 100455 | 100.00965 | 100455 | 99.9962 | 100022.999 | 101.14251 | 100455 | 99.8819
100458 | 100.54804 | 100458 | 100.01011 | 100458 | 99.9962 | 100025.999 | 101.14303 | 100458 | 99.8819
100461 | 100.54804 | 100461 | 100.01057 | 100461 | 99.9962 | 100028.999 | 101.14355 | 100461 | 99.8819
100464 | 100.54804 | 100464 | 100.01103 | 100464 | 99.9962 | 100031.999 | 101.14459 | 100464 | 99.88139
100467 | 100.54804 | 100467 | 100.01103 | 100467 | 99.9962 | 100034.999 | 101.14511 | 100467 | 99.88139
100470 | 100.54849 | 100470 | 100.01148 | 100470 | 99.9962 | 100037.999 | 101.14562 | 100470 | 99.88088
100473 | 100.54849 | 100473 | 100.01148 | 100473 | 99.9962 | 100040.999 | 101.14614 | 100473 | 99.88088
100476 | 100.54849 | 100476 | 100.01194 | 100476 | 99.9962 | 100043.999 | 101.14614 | 100476 | 99.88088
100479 | 100.54849 | 100479 | 100.01194 | 100479 | 99.9962 | 100046.999 | 101.14666 | 100479 | 99.88037
100482 | 100.54849 | 100482 | 100.0124 | 100482 | 99.9962 | 100049.999 | 101.14718 | 100482 | 99.88037
100485 | 100.54849 | 100485 | 100.0124 | 100485 | 99.99668 | 100052.999 | 101.14718 | 100485 | 99.88037
100488 | 100.54849 | 100488 | 100.0124 | 100488 | 99.99668 | 100055.999 | 101.1477 | 100488 | 99.87985
100491 | 100.54849 | 100491 | 100.0124 | 100491 | 99.99715 | 100058.999 | 101.1477 | 100491 | 99.87985
100494 | 100.54849 | 100494 | 100.0124 | 100494 | 99.99715 | 100061.999 | 101.1477 | 100494 | 99.87985
100497 | 100.54804 | 100497 | 100.0124 | 100497 | 99.99763 | 100064.999 | 101.1477 | 100497 | 99.87985
100500 | 100.54804 | 100500 | 100.0124 | 100500 | 99.9981 | 100067.999 | 101.1477 | 100500 | 99.87985
100503 | 100.54804 | 100503 | 100.0124 | 100503 | 99.9981 | 100070.999 | 101.1477 | 100503 | 99.87985
100506 | 100.54804 | 100506 | 100.0124 | 100506 | 99.99858 | 100073.999 | 101.1477 | 100506 | 99.87985
100509 | 100.54804 | 100509 | 100.0124 | 100509 | 99.99858 | 100076.999 | 101.1477 | 100509 | 99.87934
100512 | 100.54849 | 100512 | 100.0124 | 100512 | 99.99858 | 100079.999 | 101.1477 | 100512 | 99.87934
100515 | 100.54849 | 100515 | 100.0124 | 100515 | 99.99905 | 100082.999 | 101.1477 | 100515 | 99.87934
100518 | 100.54849 | 100518 | 100.01286 | 100518 | 99.99905 | 100085.999 | 101.1477 | 100518 | 99.87985
100521 | 100.54849 | 100521 | 100.01286 | 100521 | 99.99953 | 100088.999 | 101.14822 | 100521 | 99.87934
100524 | 100.54895 | 100524 | 100.01286 | 100524 | 99.99953 | 100091.999 | 101.14822 | 100524 | 99.87985
100527 | 100.54895 | 100527 | 100.01332 | 100527 | 99.99953 | 100094.999 | 101.14873 | 100527 | 99.87934
100530 | 100.54895 | 100530 | 100.01332 | 100530 | 100 | 100097.999 | 101.14925 | 100530 | 99.87934
100533 | 100.54895 | 100533 | 100.01378 | 100533 | 100 | 100100.999 | 101.14925 | 100533 | 99.87934
100536 | 100.54895 | 100536 | 100.01378 | 100536 | 100 | 100103.999 | 101.14977 | 100536 | 99.87934
100539 | 100.54895 | 100539 | 100.01378 | 100539 | 100 | 100106.999 | 101.15029 | 100539 | 99.87934
100542 | 100.54895 | 100542 | 100.01424 | 100542 | 100.00047 | 100109.999 | 101.15029 | 100542 | 99.87934
100545 | 100.54895 | 100545 | 100.01424 | 100545 | 100.00047 | 100112.999 | 101.15029 | 100545 | 99.87934
100548 | 100.54895 | 100548 | 100.01424 | 100548 | 100.00047 | 100115.999 | 101.15081 | 100548 | 99.87985
100551 | 100.54895 | 100551 | 100.01424 | 100551 | 100.00047 | 100118.999 | 101.15081 | 100551 | 99.87985
100554 | 100.54895 | 100554 | 100.01424 | 100554 | 100.00095 | 100121.999 | 101.15133 | 100554 | 99.87985
100557 | 100.54895 | 100557 | 100.01424 | 100557 | 100.00095 | 100124.999 | 101.15184 | 100557 | 99.87985
100560 | 100.54895 | 100560 | 100.01424 | 100560 | 100.00095 | 100127.999 | 101.15184 | 100560 | 99.88037
100563 | 100.54895 | 100563 | 100.01424 | 100563 | 100.00142 | 100130.999 | 101.15236 | 100563 | 99.88037
100566 | 100.54895 | 100566 | 100.01424 | 100566 | 100.00095 | 100133.999 | 101.15288 | 100566 | 99.88037
100569 | 100.54895 | 100569 | 100.0147 | 100569 | 100.00095 | 100136.999 | 101.1534 | 100569 | 99.88037
100572 | 100.54895 | 100572 | 100.0147 | 100572 | 99.99953 | 100139.999 | 101.1534 | 100572 | 99.88037
100575 | 100.54849 | 100575 | 100.0147 | 100575 | 99.99763 | 100142.999 | 101.15392 | 100575 | 99.88037
100578 | 100.54849 | 100578 | 100.0147 | 100578 | 99.99668 | 100145.999 | 101.15444 | 100578 | 99.88037
100581 | 100.54849 | 100581 | 100.0147 | 100581 | 99.9962 | 100148.999 | 101.15444 | 100581 | 99.87985
100584 | 100.54849 | 100584 | 100.0147 | 100584 | 99.9962 | 100151.999 | 101.15495 | 100584 | 99.87985
100587 | 100.54849 | 100587 | 100.0147 | 100587 | 99.99668 | 100154.999 | 101.15547 | 100587 | 99.87985
100590 | 100.54849 | 100590 | 100.0147 | 100590 | 99.9981 | 100157.999 | 101.15547 | 100590 | 99.87985
100593 | 100.54804 | 100593 | 100.0147 | 100593 | 99.99953 | 100160.999 | 101.15599 | 100593 | 99.87985
100596 | 100.54804 | 100596 | 100.0147 | 100596 | 100.00332 | 100163.999 | 101.15599 | 100596 | 99.87985
100599 | 100.54804 | 100599 | 100.0147 | 100599 | 100.00522 | 100166.999 | 101.15651 | 100599 | 99.87985
100602 | 100.54804 | 100602 | 100.0147 | 100602 | 100.00617 | 100169.999 | 101.15651 | 100602 | 99.87985
100605 | 100.54804 | 100605 | 100.0147 | 100605 | 100.00712 | 100172.999 | 101.15651 | 100605 | 99.87985
100608 | 100.54804 | 100608 | 100.0147 | 100608 | 100.00665 | 100175.999 | 101.15651 | 100608 | 99.87985
100611 | 100.54804 | 100611 | 100.0147 | 100611 | 100.00617 | 100178.999 | 101.15651 | 100611 | 99.87934
100614 | 100.54804 | 100614 | 100.0147 | 100614 | 100.00617 | 100181.999 | 101.15703 | 100614 | 99.87934
100617 | 100.54804 | 100617 | 100.0147 | 100617 | 100.0057 | 100184.999 | 101.15703 | 100617 | 99.87985
100620 | 100.54804 | 100620 | 100.0147 | 100620 | 100.00522 | 100187.999 | 101.15703 | 100620 | 99.87985
100623 | 100.54804 | 100623 | 100.0147 | 100623 | 100.00475 | 100190.999 | 101.15703 | 100623 | 99.87985
100626 | 100.54804 | 100626 | 100.0147 | 100626 | 100.00427 | 100193.999 | 101.15755 | 100626 | 99.87985
100629 | 100.54804 | 100629 | 100.0147 | 100629 | 100.0038 | 100196.999 | 101.15806 | 100629 | 99.87985
100632 | 100.54759 | 100632 | 100.0147 | 100632 | 100.0038 | 100199.999 | 101.15858 | 100632 | 99.88037
100635 | 100.54713 | 100635 | 100.01516 | 100635 | 100.00332 | 100202.999 | 101.15858 | 100635 | 99.88037
100638 | 100.54713 | 100638 | 100.01516 | 100638 | 100.00285 | 100205.999 | 101.1591 | 100638 | 99.88037
100641 | 100.54713 | 100641 | 100.01516 | 100641 | 100.00237 | 100208.999 | 101.15962 | 100641 | 99.88088
100644 | 100.54668 | 100644 | 100.01516 | 100644 | 100.00237 | 100211.999 | 101.15962 | 100644 | 99.88088
100647 | 100.54668 | 100647 | 100.01562 | 100647 | 100.0019 | 100214.999 | 101.15962 | 100647 | 99.88139
100650 | 100.54668 | 100650 | 100.01562 | 100650 | 100.0019 | 100217.999 | 101.15962 | 100650 | 99.88139
100653 | 100.54668 | 100653 | 100.01562 | 100653 | 100.0019 | 100220.999 | 101.15962 | 100653 | 99.88139
100656 | 100.54622 | 100656 | 100.01562 | 100656 | 100.00142 | 100223.999 | 101.1591 | 100656 | 99.8819
100659 | 100.54622 | 100659 | 100.01562 | 100659 | 100.00142 | 100226.999 | 101.1591 | 100659 | 99.8819
100662 | 100.54577 | 100662 | 100.01562 | 100662 | 100.00142 | 100229.999 | 101.1591 | 100662 | 99.88241
100665 | 100.54577 | 100665 | 100.01562 | 100665 | 100.00095 | 100232.999 | 101.1591 | 100665 | 99.88241
100668 | 100.54577 | 100668 | 100.01562 | 100668 | 100.00095 | 100235.999 | 101.15962 | 100668 | 99.88241
100671 | 100.54577 | 100671 | 100.01562 | 100671 | 100.00095 | 100238.999 | 101.16014 | 100671 | 99.88292
100674 | 100.54531 | 100674 | 100.01562 | 100674 | 100.00095 | 100241.999 | 101.16066 | 100674 | 99.88292
100677 | 100.54531 | 100677 | 100.01562 | 100677 | 100.00095 | 100244.999 | 101.16118 | 100677 | 99.88292
100680 | 100.54531 | 100680 | 100.01562 | 100680 | 100.00095 | 100247.999 | 101.16169 | 100680 | 99.88292
100683 | 100.54531 | 100683 | 100.01562 | 100683 | 100.00047 | 100250.999 | 101.16221 | 100683 | 99.88292
100686 | 100.54531 | 100686 | 100.01562 | 100686 | 100.00047 | 100253.999 | 101.16273 | 100686 | 99.88292
100689 | 100.54531 | 100689 | 100.01608 | 100689 | 100.00047 | 100256.999 | 101.16273 | 100689 | 99.88343
100692 | 100.54531 | 100692 | 100.01608 | 100692 | 100 | 100259.999 | 101.16325 | 100692 | 99.88343
100695 | 100.54486 | 100695 | 100.01608 | 100695 | 100 | 100262.999 | 101.16325 | 100695 | 99.88343
100698 | 100.54486 | 100698 | 100.01608 | 100698 | 100 | 100265.999 | 101.16377 | 100698 | 99.88343
100701 | 100.54486 | 100701 | 100.01608 | 100701 | 100 | 100268.999 | 101.16377 | 100701 | 99.88343
100704 | 100.54486 | 100704 | 100.01608 | 100704 | 100 | 100271.999 | 101.16429 | 100704 | 99.88343
100707 | 100.54486 | 100707 | 100.01608 | 100707 | 100 | 100274.999 | 101.16429 | 100707 | 99.88343
100710 | 100.54486 | 100710 | 100.01608 | 100710 | 100 | 100277.999 | 101.1648 | 100710 | 99.88343
100713 | 100.54486 | 100713 | 100.01608 | 100713 | 100 | 100280.999 | 101.1648 | 100713 | 99.88343
100716 | 100.5444 | 100716 | 100.01562 | 100716 | 100 | 100283.999 | 101.1648 | 100716 | 99.88343
100719 | 100.5444 | 100719 | 100.01562 | 100719 | 100 | 100286.999 | 101.1648 | 100719 | 99.88343
100722 | 100.5444 | 100722 | 100.01562 | 100722 | 100 | 100289.999 | 101.16429 | 100722 | 99.88394
100725 | 100.5444 | 100725 | 100.01516 | 100725 | 100 | 100292.999 | 101.16429 | 100725 | 99.88394
100728 | 100.54486 | 100728 | 100.01516 | 100728 | 100 | 100295.999 | 101.16377 | 100728 | 99.88446
100731 | 100.54531 | 100731 | 100.01516 | 100731 | 100 | 100298.999 | 101.16377 | 100731 | 99.88497
100734 | 100.54531 | 100734 | 100.0147 | 100734 | 100 | 100301.999 | 101.16325 | 100734 | 99.88548
100737 | 100.54577 | 100737 | 100.0147 | 100737 | 100 | 100304.999 | 101.16325 | 100737 | 99.88599
100740 | 100.54577 | 100740 | 100.0147 | 100740 | 100 | 100307.999 | 101.16273 | 100740 | 99.8865
100743 | 100.54577 | 100743 | 100.0147 | 100743 | 100.00047 | 100310.999 | 101.16273 | 100743 | 99.8865
100746 | 100.54531 | 100746 | 100.0147 | 100746 | 100.00047 | 100313.999 | 101.16273 | 100746 | 99.88599
100749 | 100.54486 | 100749 | 100.0147 | 100749 | 100.00095 | 100316.999 | 101.16273 | 100749 | 99.88599
100752 | 100.54395 | 100752 | 100.01516 | 100752 | 100.00142 | 100319.999 | 101.16273 | 100752 | 99.88497
100755 | 100.5435 | 100755 | 100.01516 | 100755 | 100.00142 | 100322.999 | 101.16273 | 100755 | 99.88446
100758 | 100.54304 | 100758 | 100.01516 | 100758 | 100 | 100325.999 | 101.16325 | 100758 | 99.88446
100761 | 100.54259 | 100761 | 100.01516 | 100761 | 99.99858 | 100328.999 | 101.16325 | 100761 | 99.88394
100764 | 100.54304 | 100764 | 100.01562 | 100764 | 99.9981 | 100331.999 | 101.16377 | 100764 | 99.88343
100767 | 100.54304 | 100767 | 100.01562 | 100767 | 99.9981 | 100334.999 | 101.16429 | 100767 | 99.88343
100770 | 100.54304 | 100770 | 100.01608 | 100770 | 99.9981 | 100337.999 | 101.16429 | 100770 | 99.88343
100773 | 100.54304 | 100773 | 100.01608 | 100773 | 99.9981 | 100340.999 | 101.1648 | 100773 | 99.88343
100776 | 100.5435 | 100776 | 100.01654 | 100776 | 99.99953 | 100343.999 | 101.1648 | 100776 | 99.88343
100779 | 100.5435 | 100779 | 100.01654 | 100779 | 100 | 100346.999 | 101.16532 | 100779 | 99.88343
100782 | 100.5435 | 100782 | 100.01654 | 100782 | 100.00047 | 100349.999 | 101.16532 | 100782 | 99.88343
100785 | 100.5435 | 100785 | 100.017 | 100785 | 100.00095 | 100352.999 | 101.16532 | 100785 | 99.88343
100788 | 100.5435 | 100788 | 100.017 | 100788 | 100 | 100355.999 | 101.16532 | 100788 | 99.88343
100791 | 100.54395 | 100791 | 100.017 | 100791 | 100.0038 | 100358.999 | 101.16584 | 100791 | 99.88343
100794 | 100.54395 | 100794 | 100.017 | 100794 | 100.04417 | 100361.999 | 101.16584 | 100794 | 99.88394
100797 | 100.54395 | 100797 | 100.017 | 100797 | 100.1558 | 100364.999 | 101.16636 | 100797 | 99.88343
100800 | 100.54395 | 100800 | 100.017 | 100800 | 100.52201 | 100367.999 | 101.16636 | 100800 | 99.88343
100803 | 100.54395 | 100803 | 100.017 | 100803 | 100.76995 | 100370.999 | 101.16688 | 100803 | 99.88343
100806 | 100.5444 | 100806 | 100.017 | 100806 | 100.92052 | 100373.999 | 101.16688 | 100806 | 99.88343
100809 | 100.5444 | 100809 | 100.017 | 100809 | 101.04259 | 100376.999 | 101.1674 | 100809 | 99.88292
100812 | 100.5444 | 100812 | 100.017 | 100812 | 101.12619 | 100379.999 | 101.1674 | 100812 | 99.88292
100815 | 100.5444 | 100815 | 100.017 | 100815 | 101.19981 | 100382.999 | 101.16791 | 100815 | 99.88292
100818 | 100.5444 | 100818 | 100.017 | 100818 | 101.26631 | 100385.999 | 101.16791 | 100818 | 99.88292
100821 | 100.5444 | 100821 | 100.017 | 100821 | 101.32568 | 100388.999 | 101.16791 | 100821 | 99.88343
100824 | 100.5444 | 100824 | 100.017 | 100824 | 101.37556 | 100391.999 | 101.16791 | 100824 | 99.88343
100827 | 100.5444 | 100827 | 100.017 | 100827 | 101.424 | 100394.999 | 101.16791 | 100827 | 99.88394
100830 | 100.54486 | 100830 | 100.017 | 100830 | 101.47245 | 100397.999 | 101.16843 | 100830 | 99.88394
100833 | 100.54486 | 100833 | 100.017 | 100833 | 101.519 | 100400.999 | 101.16843 | 100833 | 99.88394
100836 | 100.54486 | 100836 | 100.017 | 100836 | 101.557 | 100403.999 | 101.16895 | 100836 | 99.88394
100839 | 100.54531 | 100839 | 100.01746 | 100839 | 101.59595 | 100406.999 | 101.16895 | 100839 | 99.88446
100842 | 100.54531 | 100842 | 100.01746 | 100842 | 101.63442 | 100409.999 | 101.16947 | 100842 | 99.88446
100845 | 100.54531 | 100845 | 100.01792 | 100845 | 101.671 | 100412.999 | 101.16999 | 100845 | 99.88446
100848 | 100.54577 | 100848 | 100.01792 | 100848 | 101.70092 | 100415.999 | 101.16999 | 100848 | 99.88446
100851 | 100.54577 | 100851 | 100.01838 | 100851 | 101.73227 | 100418.999 | 101.17051 | 100851 | 99.88446
100854 | 100.54577 | 100854 | 100.01884 | 100854 | 101.76219 | 100421.999 | 101.17051 | 100854 | 99.88446
100857 | 100.54622 | 100857 | 100.01929 | 100857 | 101.79117 | 100424.999 | 101.17102 | 100857 | 99.88446
100860 | 100.54622 | 100860 | 100.01929 | 100860 | 101.81492 | 100427.999 | 101.17102 | 100860 | 99.88446
100863 | 100.54622 | 100863 | 100.01975 | 100863 | 101.83962 | 100430.999 | 101.17102 | 100863 | 99.88446
100866 | 100.54622 | 100866 | 100.01975 | 100866 | 101.86384 | 100433.999 | 101.17154 | 100866 | 99.88446
100869 | 100.54622 | 100869 | 100.02021 | 100869 | 101.88759 | 100436.999 | 101.17154 | 100869 | 99.88497
100872 | 100.54622 | 100872 | 100.02021 | 100872 | 101.90754 | 100439.999 | 101.17154 | 100872 | 99.88497
100875 | 100.54622 | 100875 | 100.02021 | 100875 | 101.92844 | 100442.999 | 101.17154 | 100875 | 99.88548
100878 | 100.54668 | 100878 | 100.02021 | 100878 | 101.94839 | 100445.999 | 101.17154 | 100878 | 99.88548
100881 | 100.54668 | 100881 | 100.02021 | 100881 | 101.96834 | 100448.999 | 101.17154 | 100881 | 99.88548
100884 | 100.54668 | 100884 | 100.02021 | 100884 | 101.98544 | 100451.999 | 101.17154 | 100884 | 99.88599
100887 | 100.54668 | 100887 | 100.02021 | 100887 | 102.00301 | 100454.999 | 101.17206 | 100887 | 99.8865
100890 | 100.54713 | 100890 | 100.02021 | 100890 | 102.02011 | 100457.999 | 101.17206 | 100890 | 99.88701
100893 | 100.54713 | 100893 | 100.02067 | 100893 | 102.03626 | 100460.999 | 101.17206 | 100893 | 99.88701
100896 | 100.54759 | 100896 | 100.02067 | 100896 | 102.05051 | 100463.999 | 101.17206 | 100896 | 99.88752
100899 | 100.54759 | 100899 | 100.02067 | 100899 | 102.06523 | 100466.999 | 101.17206 | 100899 | 99.88803
100902 | 100.54804 | 100902 | 100.02113 | 100902 | 102.07996 | 100469.999 | 101.17258 | 100902 | 99.88855
100905 | 100.54804 | 100905 | 100.02113 | 100905 | 102.09421 | 100472.999 | 101.17258 | 100905 | 99.88855
100908 | 100.54849 | 100908 | 100.02113 | 100908 | 102.10751 | 100475.999 | 101.17258 | 100908 | 99.88906
100911 | 100.54849 | 100911 | 100.02159 | 100911 | 102.12081 | 100478.999 | 101.1731 | 100911 | 99.88906
100914 | 100.54895 | 100914 | 100.02159 | 100914 | 102.13363 | 100481.999 | 101.17362 | 100914 | 99.88957
100917 | 100.54895 | 100917 | 100.02205 | 100917 | 102.14598 | 100484.999 | 101.17413 | 100917 | 99.88957
100920 | 100.5494 | 100920 | 100.02205 | 100920 | 102.15738 | 100487.999 | 101.17465 | 100920 | 99.89008
100923 | 100.5494 | 100923 | 100.02205 | 100923 | 102.16878 | 100490.999 | 101.17517 | 100923 | 99.89008
100926 | 100.54986 | 100926 | 100.02205 | 100926 | 102.17971 | 100493.999 | 101.17569 | 100926 | 99.89008
100929 | 100.54986 | 100929 | 100.02067 | 100929 | 102.19063 | 100496.999 | 101.17569 | 100929 | 99.89059
100932 | 100.55031 | 100932 | 100.01929 | 100932 | 102.19966 | 100499.999 | 101.17621 | 100932 | 99.89059
100935 | 100.55031 | 100935 | 100.01792 | 100935 | 102.20963 | 100502.999 | 101.17621 | 100935 | 99.8911
100938 | 100.55077 | 100938 | 100.01746 | 100938 | 102.21913 | 100505.999 | 101.17673 | 100938 | 99.8911
100941 | 100.55077 | 100941 | 100.01746 | 100941 | 102.22815 | 100508.999 | 101.17725 | 100941 | 99.89161
100944 | 100.55122 | 100944 | 100.01838 | 100944 | 102.23623 | 100511.999 | 101.17725 | 100944 | 99.89161
100947 | 100.55122 | 100947 | 100.01929 | 100947 | 102.24478 | 100514.999 | 101.17776 | 100947 | 99.89212
100950 | 100.55168 | 100950 | 100.02067 | 100950 | 102.25285 | 100517.999 | 101.17828 | 100950 | 99.89212
100953 | 100.55168 | 100953 | 100.02389 | 100953 | 102.26093 | 100520.999 | 101.1788 | 100953 | 99.89264
100956 | 100.55168 | 100956 | 100.02573 | 100956 | 102.26805 | 100523.999 | 101.17932 | 100956 | 99.89264
100959 | 100.55213 | 100959 | 100.0271 | 100959 | 102.27565 | 100526.999 | 101.17984 | 100959 | 99.89315
100962 | 100.55213 | 100962 | 100.02802 | 100962 | 102.28278 | 100529.999 | 101.17984 | 100962 | 99.89366
100965 | 100.55258 | 100965 | 100.0271 | 100965 | 102.2899 | 100532.999 | 101.18036 | 100965 | 99.89366
100968 | 100.55258 | 100968 | 100.0271 | 100968 | 102.29655 | 100535.999 | 101.18087 | 100968 | 99.89417
100971 | 100.55258 | 100971 | 100.0271 | 100971 | 102.30368 | 100538.999 | 101.18087 | 100971 | 99.89417
100974 | 100.55258 | 100974 | 100.02664 | 100974 | 102.31033 | 100541.999 | 101.18139 | 100974 | 99.89468
100977 | 100.55258 | 100977 | 100.02573 | 100977 | 102.31698 | 100544.999 | 101.18139 | 100977 | 99.89519
100980 | 100.55304 | 100980 | 100.02527 | 100980 | 102.32315 | 100547.999 | 101.18191 | 100980 | 99.89519
100983 | 100.55304 | 100983 | 100.02481 | 100983 | 102.32933 | 100550.999 | 101.18191 | 100983 | 99.89519
100986 | 100.55349 | 100986 | 100.02435 | 100986 | 102.33503 | 100553.999 | 101.18243 | 100986 | 99.89519
100989 | 100.55349 | 100989 | 100.02389 | 100989 | 102.3412 | 100556.999 | 101.18243 | 100989 | 99.89519
100992 | 100.55395 | 100992 | 100.02343 | 100992 | 102.34595 | 100559.999 | 101.18243 | 100992 | 99.89519
100995 | 100.55395 | 100995 | 100.02297 | 100995 | 102.35118 | 100562.999 | 101.18243 | 100995 | 99.89519
100998 | 100.55395 | 100998 | 100.02297 | 100998 | 102.3564 | 100565.999 | 101.18295 | 100998 | 99.89519
101001 | 100.55395 | 101001 | 100.02251 | 101001 | 102.36163 | 100568.999 | 101.18295 | 101001 | 99.89519
101004 | 100.55395 | 101004 | 100.02251 | 101004 | 102.3659 | 100571.999 | 101.18295 | 101004 | 99.8957
101007 | 100.55395 | 101007 | 100.02205 | 101007 | 102.37065 | 100574.999 | 101.18347 | 101007 | 99.8957
101010 | 100.5544 | 101010 | 100.02205 | 101010 | 102.37492 | 100577.999 | 101.18398 | 101010 | 99.89621
101013 | 100.5544 | 101013 | 100.02159 | 101013 | 102.37967 | 100580.999 | 101.18398 | 101013 | 99.89621
101016 | 100.5544 | 101016 | 100.02159 | 101016 | 102.38442 | 100583.999 | 101.1845 | 101016 | 99.89621
101019 | 100.5544 | 101019 | 100.02113 | 101019 | 102.3887 | 100586.999 | 101.18502 | 101019 | 99.89621
101022 | 100.5544 | 101022 | 100.02113 | 101022 | 102.39297 | 100589.999 | 101.18554 | 101022 | 99.89621
101025 | 100.55486 | 101025 | 100.02067 | 101025 | 102.39772 | 100592.999 | 101.18554 | 101025 | 99.89673
101028 | 100.55486 | 101028 | 100.02067 | 101028 | 102.402 | 100595.999 | 101.18606 | 101028 | 99.89673
101031 | 100.55486 | 101031 | 100.02021 | 101031 | 102.4058 | 100598.999 | 101.18606 | 101031 | 99.89673
101034 | 100.55531 | 101034 | 100.02021 | 101034 | 102.41007 | 100601.999 | 101.18658 | 101034 | 99.89673
101037 | 100.55531 | 101037 | 100.01975 | 101037 | 102.41387 | 100604.999 | 101.18658 | 101037 | 99.89724
101040 | 100.55531 | 101040 | 100.01975 | 101040 | 102.4172 | 100607.999 | 101.18709 | 101040 | 99.89724
101043 | 100.55577 | 101043 | 100.01975 | 101043 | 102.42052 | 100610.999 | 101.18709 | 101043 | 99.89775
101046 | 100.55577 | 101046 | 100.01929 | 101046 | 102.42432 | 100613.999 | 101.18709 | 101046 | 99.89775
101049 | 100.55577 | 101049 | 100.01884 | 101049 | 102.42765 | 100616.999 | 101.18709 | 101049 | 99.89826
101052 | 100.55577 | 101052 | 100.01884 | 101052 | 102.43097 | 100619.999 | 101.18709 | 101052 | 99.89826
101055 | 100.55577 | 101055 | 100.01838 | 101055 | 102.4343 | 100622.999 | 101.18761 | 101055 | 99.89877
101058 | 100.55577 | 101058 | 100.01838 | 101058 | 102.43762 | 100625.999 | 101.18761 | 101058 | 99.89877
101061 | 100.55577 | 101061 | 100.01792 | 101061 | 102.44142 | 100628.999 | 101.18761 | 101061 | 99.89877
101064 | 100.55577 | 101064 | 100.01792 | 101064 | 102.44475 | 100631.999 | 101.18761 | 101064 | 99.89877
101067 | 100.55577 | 101067 | 100.01792 | 101067 | 102.44807 | 100634.999 | 101.18813 | 101067 | 99.89928
101070 | 100.55531 | 101070 | 100.01792 | 101070 | 102.4514 | 100637.999 | 101.18813 | 101070 | 99.89928
101073 | 100.55531 | 101073 | 100.01792 | 101073 | 102.45425 | 100640.999 | 101.18813 | 101073 | 99.89979
101076 | 100.55531 | 101076 | 100.01792 | 101076 | 102.4571 | 100643.999 | 101.18813 | 101076 | 99.9003
101079 | 100.55531 | 101079 | 100.01746 | 101079 | 102.45947 | 100646.999 | 101.18813 | 101079 | 99.9003
101082 | 100.55531 | 101082 | 100.01746 | 101082 | 102.46232 | 100649.999 | 101.18813 | 101082 | 99.90082
101085 | 100.55531 | 101085 | 100.01746 | 101085 | 102.4647 | 100652.999 | 101.18813 | 101085 | 99.90082
101088 | 100.55531 | 101088 | 100.01746 | 101088 | 102.46707 | 100655.999 | 101.18813 | 101088 | 99.90133
101091 | 100.55531 | 101091 | 100.01746 | 101091 | 102.46992 | 100658.999 | 101.18813 | 101091 | 99.90133
101094 | 100.55531 | 101094 | 100.017 | 101094 | 102.4723 | 100661.999 | 101.18813 | 101094 | 99.90184
101097 | 100.55531 | 101097 | 100.017 | 101097 | 102.47467 | 100664.999 | 101.18813 | 101097 | 99.90133
101100 | 100.55577 | 101100 | 100.017 | 101100 | 102.47705 | 100667.999 | 101.18865 | 101100 | 99.90184
101103 | 100.55577 | 101103 | 100.017 | 101103 | 102.47942 | 100670.999 | 101.18865 | 101103 | 99.90235
101106 | 100.55577 | 101106 | 100.01746 | 101106 | 102.48227 | 100673.999 | 101.18865 | 101106 | 99.90235
101109 | 100.55577 | 101109 | 100.01792 | 101109 | 102.48465 | 100676.999 | 101.18865 | 101109 | 99.90235
101112 | 100.55577 | 101112 | 100.01746 | 101112 | 102.48702 | 100679.999 | 101.18917 | 101112 | 99.90286
101115 | 100.55577 | 101115 | 100.01608 | 101115 | 102.4894 | 100682.999 | 101.18917 | 101115 | 99.90286
101118 | 100.55577 | 101118 | 100.01516 | 101118 | 102.49177 | 100685.999 | 101.18917 | 101118 | 99.90337
101121 | 100.55577 | 101121 | 100.0147 | 101121 | 102.49415 | 100688.999 | 101.18917 | 101121 | 99.90337
101124 | 100.55622 | 101124 | 100.04089 | 101124 | 102.49652 | 100691.999 | 101.18969 | 101124 | 99.90337
101127 | 100.55622 | 101127 | 100 | 101127 | 102.4989 | 100694.999 | 101.18969 | 101127 | 99.90337
101130 | 100.55622 | 101130 | 100 | 101130 | 102.50127 | 100697.999 | 101.18969 | 101130 | 99.90337
101133 | 100.55667 | 101133 | 100.06294 | 101133 | 102.50365 | 100700.999 | 101.18969 | 101133 | 99.90337
101136 | 100.55667 | 101136 | 100.22648 | 101136 | 102.50602 | 100703.999 | 101.18969 | 101136 | 99.90337
101139 | 100.55713 | 101139 | 100.92568 | 101139 | 102.5084 | 100706.999 | 101.18969 | 101139 | 99.90337
101142 | 100.55713 | 101142 | 101.66899 | 101142 | 102.5103 | 100709.999 | 101.18969 | 101142 | 99.90388
101145 | 100.55758 | 101145 | 102.18167 | 101145 | 102.51267 | 100712.999 | 101.1902 | 101145 | 99.90388
101148 | 100.55758 | 101148 | 102.52622 | 101148 | 102.51457 | 100715.999 | 101.1902 | 101148 | 99.90388
101151 | 100.55758 | 101151 | 102.70309 | 101151 | 102.51647 | 100718.999 | 101.19072 | 101151 | 99.90388
101154 | 100.55804 | 101154 | 102.86388 | 101154 | 102.5179 | 100721.999 | 101.19124 | 101154 | 99.90388
101157 | 100.55804 | 101157 | 103.00307 | 101157 | 102.51979 | 100724.999 | 101.19176 | 101157 | 99.90439
101160 | 100.55849 | 101160 | 103.12803 | 101160 | 102.52122 | 100727.999 | 101.1928 | 101160 | 99.90439
101163 | 100.55849 | 101163 | 103.22037 | 101163 | 102.52264 | 100730.999 | 101.19331 | 101163 | 99.90439
101166 | 100.55895 | 101166 | 103.31225 | 101166 | 102.52454 | 100733.999 | 101.19331 | 101166 | 99.90491
101169 | 100.5594 | 101169 | 103.39356 | 101169 | 102.52644 | 100736.999 | 101.19383 | 101169 | 99.90491
101172 | 100.55985 | 101172 | 103.46614 | 101172 | 102.52787 | 100739.999 | 101.19383 | 101172 | 99.90542
101175 | 100.56031 | 101175 | 103.52908 | 101175 | 102.52977 | 100742.999 | 101.19383 | 101175 | 99.90542
101178 | 100.56031 | 101178 | 103.5911 | 101178 | 102.53167 | 100745.999 | 101.19383 | 101178 | 99.90593
101181 | 100.56076 | 101181 | 103.64898 | 101181 | 102.53357 | 100748.999 | 101.19383 | 101181 | 99.90593
101184 | 100.56076 | 101184 | 103.70411 | 101184 | 102.53594 | 100751.999 | 101.19331 | 101184 | 99.90644
101187 | 100.56122 | 101187 | 103.7473 | 101187 | 102.53784 | 100754.999 | 101.19331 | 101187 | 99.88803
101190 | 100.56122 | 101190 | 103.79002 | 101190 | 102.54022 | 100757.999 | 101.19331 | 101190 | 99.85582
101193 | 100.56122 | 101193 | 103.82815 | 101193 | 102.54259 | 100760.999 | 101.19331 | 101193 | 99.86963
101196 | 100.56122 | 101196 | 103.86674 | 101196 | 102.54497 | 100763.999 | 101.19331 | 101196 | 99.88906
101199 | 100.56167 | 101199 | 103.89706 | 101199 | 102.54687 | 100766.999 | 101.19331 | 101199 | 99.89519
101202 | 100.56167 | 101202 | 103.92876 | 101202 | 102.54877 | 100769.999 | 101.19331 | 101202 | 99.89928
101205 | 100.56167 | 101205 | 103.95862 | 101205 | 102.55019 | 100772.999 | 101.1928 | 101205 | 99.90491
101208 | 100.56167 | 101208 | 103.9871 | 101208 | 102.55114 | 100775.999 | 101.1928 | 101208 | 99.90542
101211 | 100.56167 | 101211 | 104.00823 | 101211 | 102.55209 | 100778.999 | 101.19228 | 101211 | 99.90746
101214 | 100.56167 | 101214 | 104.0312 | 101214 | 102.55304 | 100781.999 | 101.19176 | 101214 | 99.909
101217 | 100.56213 | 101217 | 104.05325 | 101217 | 102.55399 | 100784.999 | 101.19176 | 101217 | 99.91104
101220 | 100.56213 | 101220 | 104.07439 | 101220 | 102.55447 | 100787.999 | 101.19124 | 101220 | 99.91104
101223 | 100.56213 | 101223 | 104.09092 | 101223 | 102.55542 | 100790.999 | 101.19124 | 101223 | 99.91155
101226 | 100.56213 | 101226 | 104.10838 | 101226 | 102.55684 | 100793.999 | 101.19176 | 101226 | 99.91206
101229 | 100.56258 | 101229 | 104.12538 | 101229 | 102.55779 | 100796.999 | 101.19176 | 101229 | 99.91257
101232 | 100.56258 | 101232 | 104.14146 | 101232 | 102.55969 | 100799.999 | 101.1928 | 101232 | 99.91257
101235 | 100.56258 | 101235 | 104.15478 | 101235 | 102.56112 | 100802.999 | 101.19331 | 101235 | 99.91309
101238 | 100.56213 | 101238 | 104.16902 | 101238 | 102.56254 | 100805.999 | 101.19383 | 101238 | 99.91309
101241 | 100.56213 | 101241 | 104.1828 | 101241 | 102.56397 | 100808.999 | 101.19435 | 101241 | 99.9136
101244 | 100.56213 | 101244 | 104.19567 | 101244 | 102.56539 | 100811.999 | 101.19487 | 101244 | 99.9136
101247 | 100.56213 | 101247 | 104.20669 | 101247 | 102.56729 | 100814.999 | 101.19539 | 101247 | 99.91411
101250 | 100.56213 | 101250 | 104.21772 | 101250 | 102.56872 | 100817.999 | 101.19539 | 101250 | 99.91411
101253 | 100.56258 | 101253 | 104.22874 | 101253 | 102.57014 | 100820.999 | 101.19591 | 101253 | 99.91462
101256 | 100.56258 | 101256 | 104.23931 | 101256 | 102.57157 | 100823.999 | 101.19539 | 101256 | 99.91462
101259 | 100.56304 | 101259 | 104.24804 | 101259 | 102.57299 | 100826.999 | 101.19539 | 101259 | 99.91513
101262 | 100.56304 | 101262 | 104.25723 | 101262 | 102.57442 | 100829.999 | 101.19539 | 101262 | 99.91564
101265 | 100.56349 | 101265 | 104.26641 | 101265 | 102.57537 | 100832.999 | 101.19591 | 101265 | 99.91615
101268 | 100.56394 | 101268 | 104.27514 | 101268 | 102.57679 | 100835.999 | 101.19591 | 101268 | 99.91615
101271 | 100.56394 | 101271 | 104.28295 | 101271 | 102.57774 | 100838.999 | 101.19591 | 101271 | 99.91666
101274 | 100.56394 | 101274 | 104.29122 | 101274 | 102.57917 | 100841.999 | 101.19643 | 101274 | 99.91718
101277 | 100.5644 | 101277 | 104.29903 | 101277 | 102.58012 | 100844.999 | 101.19643 | 101277 | 99.91718
101280 | 100.5644 | 101280 | 104.3073 | 101280 | 102.58154 | 100847.999 | 101.19746 | 101280 | 99.91769
101283 | 100.5644 | 101283 | 104.31511 | 101283 | 102.58297 | 100850.999 | 101.19746 | 101283 | 99.9182
101286 | 100.56485 | 101286 | 104.32292 | 101286 | 102.58392 | 100853.999 | 101.19798 | 101286 | 99.9182
101289 | 100.56485 | 101289 | 104.33027 | 101289 | 102.58534 | 100856.999 | 101.19798 | 101289 | 99.91871
101292 | 100.56531 | 101292 | 104.33762 | 101292 | 102.58629 | 100859.999 | 101.19798 | 101292 | 99.91871
101295 | 100.56576 | 101295 | 104.34451 | 101295 | 102.58772 | 100862.999 | 101.19798 | 101295 | 99.91922
101298 | 100.56576 | 101298 | 104.35094 | 101298 | 102.58867 | 100865.999 | 101.19798 | 101298 | 99.91973
101301 | 100.56576 | 101301 | 104.35737 | 101301 | 102.59009 | 100868.999 | 101.19798 | 101301 | 99.92024
101304 | 100.56576 | 101304 | 104.36335 | 101304 | 102.59104 | 100871.999 | 101.19798 | 101304 | 99.92024
101307 | 100.56576 | 101307 | 104.36886 | 101307 | 102.59199 | 100874.999 | 101.1985 | 101307 | 99.92075
101310 | 100.56576 | 101310 | 104.37437 | 101310 | 102.59294 | 100877.999 | 101.1985 | 101310 | 99.92127
101313 | 100.56576 | 101313 | 104.37988 | 101313 | 102.59389 | 100880.999 | 101.19902 | 101313 | 99.92127
101316 | 100.56576 | 101316 | 104.38586 | 101316 | 102.59532 | 100883.999 | 101.19954 | 101316 | 99.92178
101319 | 100.56576 | 101319 | 104.39137 | 101319 | 102.59627 | 100886.999 | 101.20005 | 101319 | 99.92229
101322 | 100.56531 | 101322 | 104.39688 | 101322 | 102.59769 | 100889.999 | 101.20057 | 101322 | 99.92229
101325 | 100.56485 | 101325 | 104.35829 | 101325 | 102.59912 | 100892.999 | 101.20057 | 101325 | 99.92229
101328 | 100.56394 | 101328 | 104.23104 | 101328 | 102.60054 | 100895.999 | 101.20109 | 101328 | 99.92127
101331 | 100.56213 | 101331 | 104.34175 | 101331 | 102.60149 | 100898.999 | 101.20109 | 101331 | 99.91973
101334 | 100.56122 | 101334 | 104.38953 | 101334 | 102.60292 | 100901.999 | 101.20161 | 101334 | 99.91871
101337 | 100.56122 | 101337 | 104.40883 | 101337 | 102.60434 | 100904.999 | 101.20213 | 101337 | 99.91871
101340 | 100.56076 | 101340 | 104.42031 | 101340 | 102.60529 | 100907.999 | 101.20213 | 101340 | 99.91871
101343 | 100.56167 | 101343 | 104.4249 | 101343 | 102.60672 | 100910.999 | 101.20213 | 101343 | 99.91922
101346 | 100.56258 | 101346 | 104.43088 | 101346 | 102.60814 | 100913.999 | 101.20265 | 101346 | 99.92075
101349 | 100.56349 | 101349 | 104.43731 | 101349 | 102.60909 | 100916.999 | 101.20265 | 101349 | 99.92178
101352 | 100.56622 | 101352 | 104.44328 | 101352 | 102.61004 | 100919.999 | 101.20316 | 101352 | 99.92484
101355 | 100.56803 | 101355 | 104.44696 | 101355 | 102.61099 | 100922.999 | 101.20316 | 101355 | 99.92638
101358 | 100.56894 | 101358 | 104.45109 | 101358 | 102.61194 | 100925.999 | 101.20316 | 101358 | 99.9274
101361 | 100.56985 | 101361 | 104.45568 | 101361 | 102.61242 | 100928.999 | 101.20316 | 101361 | 99.92791
101364 | 100.5694 | 101364 | 104.45982 | 101364 | 102.61289 | 100931.999 | 101.20316 | 101364 | 99.92791
101367 | 100.5694 | 101367 | 104.46349 | 101367 | 102.61384 | 100934.999 | 101.20316 | 101367 | 99.92791
101370 | 100.5694 | 101370 | 104.46717 | 101370 | 102.61479 | 100937.999 | 101.20316 | 101370 | 99.92791
101373 | 100.5694 | 101373 | 104.47084 | 101373 | 102.61574 | 100940.999 | 101.20316 | 101373 | 99.92791
101376 | 100.56894 | 101376 | 104.47452 | 101376 | 102.61717 | 100943.999 | 101.20316 | 101376 | 99.92791
101379 | 100.56894 | 101379 | 104.47774 | 101379 | 102.61812 | 100946.999 | 101.20316 | 101379 | 99.9274
101382 | 100.56894 | 101382 | 104.48095 | 101382 | 102.61907 | 100949.999 | 101.20316 | 101382 | 99.9274
101385 | 100.56894 | 101385 | 104.48417 | 101385 | 102.62002 | 100952.999 | 101.20316 | 101385 | 99.9274
101388 | 100.56894 | 101388 | 104.48738 | 101388 | 102.62097 | 100955.999 | 101.20316 | 101388 | 99.92689
101391 | 100.56894 | 101391 | 104.49014 | 101391 | 102.62192 | 100958.999 | 101.20368 | 101391 | 99.92689
101394 | 100.56894 | 101394 | 104.4929 | 101394 | 102.62287 | 100961.999 | 101.20368 | 101394 | 99.92689
101397 | 100.56894 | 101397 | 104.49611 | 101397 | 102.62382 | 100964.999 | 101.2042 | 101397 | 99.92689
101400 | 100.56894 | 101400 | 104.49887 | 101400 | 102.62477 | 100967.999 | 101.2042 | 101400 | 99.92689
101403 | 100.56894 | 101403 | 104.50208 | 101403 | 102.62572 | 100970.999 | 101.20472 | 101403 | 99.92689
101406 | 100.56894 | 101406 | 104.5053 | 101406 | 102.62667 | 100973.999 | 101.20472 | 101406 | 99.92689
101409 | 100.56894 | 101409 | 104.50851 | 101409 | 102.62809 | 100976.999 | 101.20472 | 101409 | 99.92689
101412 | 100.5694 | 101412 | 104.51173 | 101412 | 102.62904 | 100979.999 | 101.2042 | 101412 | 99.92689
101415 | 100.5694 | 101415 | 104.51495 | 101415 | 102.63047 | 100982.999 | 101.2042 | 101415 | 99.9274
101418 | 100.5694 | 101418 | 104.5177 | 101418 | 102.63189 | 100985.999 | 101.2042 | 101418 | 99.9274
101421 | 100.56985 | 101421 | 104.52092 | 101421 | 102.63284 | 100988.999 | 101.20368 | 101421 | 99.9274
101424 | 100.56985 | 101424 | 104.52367 | 101424 | 102.63379 | 100991.999 | 101.20316 | 101424 | 99.92791
101427 | 100.57031 | 101427 | 104.52643 | 101427 | 102.63474 | 100994.999 | 101.20316 | 101427 | 99.92791
101430 | 100.57076 | 101430 | 104.52919 | 101430 | 102.63522 | 100997.999 | 101.20265 | 101430 | 99.92791
101433 | 100.57076 | 101433 | 104.5324 | 101433 | 102.63617 | 101000.999 | 101.20213 | 101433 | 99.92791
101436 | 100.57122 | 101436 | 104.53516 | 101436 | 102.63617 | 101003.999 | 101.20213 | 101436 | 99.92791
101439 | 100.57122 | 101439 | 104.53792 | 101439 | 102.63664 | 101006.999 | 101.20213 | 101439 | 99.92791
101442 | 100.57167 | 101442 | 104.54067 | 101442 | 102.63712 | 101009.999 | 101.20213 | 101442 | 99.92791
101445 | 100.57167 | 101445 | 104.54297 | 101445 | 102.63759 | 101012.999 | 101.20213 | 101445 | 99.92842
101448 | 100.57212 | 101448 | 104.54573 | 101448 | 102.63807 | 101015.999 | 101.20213 | 101448 | 99.92842
101451 | 100.57212 | 101451 | 104.54848 | 101451 | 102.63854 | 101018.999 | 101.20213 | 101451 | 99.92842
101454 | 100.57258 | 101454 | 104.55078 | 101454 | 102.63949 | 101021.999 | 101.20265 | 101454 | 99.92842
101457 | 100.57258 | 101457 | 104.55354 | 101457 | 102.63997 | 101024.999 | 101.20265 | 101457 | 99.92842
101460 | 100.57258 | 101460 | 104.55583 | 101460 | 102.64044 | 101027.999 | 101.20265 | 101460 | 99.92842
101463 | 100.57303 | 101463 | 104.55813 | 101463 | 102.64092 | 101030.999 | 101.20316 | 101463 | 99.92842
101466 | 100.57303 | 101466 | 104.56089 | 101466 | 102.64139 | 101033.999 | 101.20316 | 101466 | 99.92842
101469 | 100.57303 | 101469 | 104.56318 | 101469 | 102.64234 | 101036.999 | 101.20316 | 101469 | 99.92842
101472 | 100.57303 | 101472 | 104.56548 | 101472 | 102.64282 | 101039.999 | 101.20368 | 101472 | 99.92842
101475 | 100.57303 | 101475 | 104.56824 | 101475 | 102.64377 | 101042.999 | 101.20368 | 101475 | 99.92842
101478 | 100.57303 | 101478 | 104.57053 | 101478 | 102.64472 | 101045.999 | 101.2042 | 101478 | 99.92842
101481 | 100.57303 | 101481 | 104.57283 | 101481 | 102.64519 | 101048.999 | 101.2042 | 101481 | 99.92842
101484 | 100.57303 | 101484 | 104.57559 | 101484 | 102.64614 | 101051.999 | 101.2042 | 101484 | 99.92791
101487 | 100.57303 | 101487 | 104.57788 | 101487 | 102.64709 | 101054.999 | 101.2042 | 101487 | 99.92791
101490 | 100.57303 | 101490 | 104.58018 | 101490 | 102.64757 | 101057.999 | 101.2042 | 101490 | 99.92791
101493 | 100.57303 | 101493 | 104.58248 | 101493 | 102.64852 | 101060.999 | 101.2042 | 101493 | 99.9274
101496 | 100.57303 | 101496 | 104.58432 | 101496 | 102.64899 | 101063.999 | 101.20368 | 101496 | 99.9274
101499 | 100.57303 | 101499 | 104.58661 | 101499 | 102.64994 | 101066.999 | 101.20316 | 101499 | 99.9274
101502 | 100.57303 | 101502 | 104.58891 | 101502 | 102.65042 | 101069.999 | 101.20265 | 101502 | 99.9274
101505 | 100.57303 | 101505 | 104.59075 | 101505 | 102.65137 | 101072.999 | 101.20265 | 101505 | 99.9274
101508 | 100.57349 | 101508 | 104.59258 | 101508 | 102.65232 | 101075.999 | 101.20213 | 101508 | 99.92791
101511 | 100.57349 | 101511 | 104.59488 | 101511 | 102.65327 | 101078.999 | 101.20213 | 101511 | 99.92842
101514 | 100.57303 | 101514 | 104.59672 | 101514 | 102.65422 | 101081.999 | 101.20213 | 101514 | 99.92791
101517 | 100.57303 | 101517 | 104.59902 | 101517 | 102.65517 | 101084.999 | 101.20213 | 101517 | 99.9274
101520 | 100.57303 | 101520 | 104.60085 | 101520 | 102.65659 | 101087.999 | 101.20213 | 101520 | 99.92689
101523 | 100.57303 | 101523 | 104.60269 | 101523 | 102.65802 | 101090.999 | 101.20213 | 101523 | 99.92689
101526 | 100.57258 | 101526 | 104.60499 | 101526 | 102.65897 | 101093.999 | 101.20265 | 101526 | 99.92689
101529 | 100.57258 | 101529 | 104.60683 | 101529 | 102.65992 | 101096.999 | 101.20265 | 101529 | 99.9274
101532 | 100.57212 | 101532 | 104.60866 | 101532 | 102.66134 | 101099.999 | 101.20265 | 101532 | 99.92893
101535 | 100.57167 | 101535 | 104.61096 | 101535 | 102.66182 | 101102.999 | 101.20316 | 101535 | 99.93149
101538 | 100.57258 | 101538 | 104.6128 | 101538 | 102.66277 | 101105.999 | 101.20316 | 101538 | 99.93405
101541 | 100.57576 | 101541 | 104.61509 | 101541 | 102.66372 | 101108.999 | 101.20316 | 101541 | 99.9366
101544 | 100.57849 | 101544 | 104.61739 | 101544 | 102.66419 | 101111.999 | 101.20316 | 101544 | 99.94325
101547 | 100.58121 | 101547 | 104.61969 | 101547 | 102.66467 | 101114.999 | 101.20316 | 101547 | 99.94836
101550 | 100.58576 | 101550 | 104.62199 | 101550 | 102.66514 | 101117.999 | 101.20316 | 101550 | 99.95348
101553 | 100.5953 | 101553 | 104.62428 | 101553 | 102.66562 | 101120.999 | 101.20316 | 101553 | 99.9591
101556 | 100.61848 | 101556 | 104.62658 | 101556 | 102.66609 | 101123.999 | 101.20316 | 101556 | 99.99693
101559 | 100.75435 | 101559 | 104.62888 | 101559 | 102.66704 | 101126.999 | 101.20316 | 101559 | 100.12168
101562 | 101.21559 | 101562 | 104.63117 | 101562 | 102.66752 | 101129.999 | 101.20368 | 101562 | 100.37782
101565 | 102.00085 | 101565 | 104.63301 | 101565 | 102.66847 | 101132.999 | 101.20368 | 101565 | 100.72803
101568 | 103.60634 | 101568 | 104.63485 | 101568 | 102.66942 | 101135.999 | 101.20368 | 101568 | 101.16516
101571 | 105.599 | 101571 | 104.63669 | 101571 | 102.67037 | 101138.999 | 101.2042 | 101571 | 101.61456
101574 | 107.95112 | 101574 | 104.63806 | 101574 | 102.67084 | 101141.999 | 101.2042 | 101574 | 102.07265
101577 | 110.50092 | 101577 | 104.6399 | 101577 | 102.67132 | 101144.999 | 101.20472 | 101577 | 102.5333
101580 | 113.24611 | 101580 | 104.64128 | 101580 | 102.67179 | 101147.999 | 101.20472 | 101580 | 102.95457
101583 | 115.78091 | 101583 | 104.64266 | 101583 | 102.67179 | 101150.999 | 101.20472 | 101583 | 103.3462
101586 | 117.66542 | 101586 | 104.64404 | 101586 | 102.67227 | 101153.999 | 101.20472 | 101586 | 103.66676
101589 | 118.86966 | 101589 | 104.64541 | 101589 | 102.67274 | 101156.999 | 101.20472 | 101589 | 103.92904
101592 | 119.19684 | 101592 | 104.64679 | 101592 | 102.67322 | 101159.999 | 101.2042 | 101592 | 104.12485
101595 | 119.44996 | 101595 | 104.64863 | 101595 | 102.67417 | 101162.999 | 101.2042 | 101595 | 104.30072
101598 | 119.66672 | 101598 | 104.65001 | 101598 | 102.67464 | 101165.999 | 101.20368 | 101598 | 104.45206
101601 | 119.86304 | 101601 | 104.65185 | 101601 | 102.67559 | 101168.999 | 101.20368 | 101601 | 104.58652
101604 | 120.02345 | 101604 | 104.65368 | 101604 | 102.67702 | 101171.999 | 101.20316 | 101604 | 104.70462
101607 | 120.17296 | 101607 | 104.65598 | 101607 | 102.67796 | 101174.999 | 101.20316 | 101607 | 104.81914
101610 | 120.31519 | 101610 | 104.65782 | 101610 | 102.67891 | 101177.999 | 101.20316 | 101610 | 104.92497
101613 | 120.45061 | 101613 | 104.66012 | 101613 | 102.67986 | 101180.999 | 101.20265 | 101613 | 105.0216
101616 | 120.56876 | 101616 | 104.66195 | 101616 | 102.68034 | 101183.999 | 101.20316 | 101616 | 105.10954
101619 | 120.68419 | 101619 | 104.66379 | 101619 | 102.68129 | 101186.999 | 101.20316 | 101619 | 105.19696
101622 | 120.79143 | 101622 | 104.66563 | 101622 | 102.68224 | 101189.999 | 101.20368 | 101622 | 105.27876
101625 | 120.8905 | 101625 | 104.66747 | 101625 | 102.68319 | 101192.999 | 101.2042 | 101625 | 105.35494
101628 | 120.98138 | 101628 | 104.66884 | 101628 | 102.68414 | 101195.999 | 101.20472 | 101628 | 105.42447
101631 | 121.07136 | 101631 | 104.67022 | 101631 | 102.68509 | 101198.999 | 101.20524 | 101631 | 105.49503
101634 | 121.1577 | 101634 | 104.67114 | 101634 | 102.68556 | 101201.999 | 101.20576 | 101634 | 105.56303
101637 | 121.24131 | 101637 | 104.67252 | 101637 | 102.68651 | 101204.999 | 101.20576 | 101637 | 105.62898
101640 | 121.30902 | 101640 | 104.67344 | 101640 | 102.68746 | 101207.999 | 101.20576 | 101640 | 105.68522
101643 | 121.38128 | 101643 | 104.67436 | 101643 | 102.68794 | 101210.999 | 101.20576 | 101643 | 105.7435
101646 | 121.45126 | 101646 | 104.67574 | 101646 | 102.68841 | 101213.999 | 101.20576 | 101646 | 105.80025
101649 | 121.51942 | 101649 | 104.67665 | 101649 | 102.68936 | 101216.999 | 101.20576 | 101649 | 105.85547
101652 | 121.57714 | 101652 | 104.67711 | 101652 | 102.68936 | 101219.999 | 101.20524 | 101652 | 105.90301
101655 | 121.63667 | 101655 | 104.67849 | 101655 | 102.68984 | 101222.999 | 101.20472 | 101655 | 105.95158
101658 | 121.69438 | 101658 | 104.67987 | 101658 | 102.69079 | 101225.999 | 101.2042 | 101658 | 105.99913
101661 | 121.75027 | 101661 | 104.68125 | 101661 | 102.69126 | 101228.999 | 101.20368 | 101661 | 106.04566
101664 | 121.79753 | 101664 | 104.68309 | 101664 | 102.69269 | 101231.999 | 101.20316 | 101664 | 106.08605
101667 | 121.84661 | 101667 | 104.68584 | 101667 | 102.69364 | 101234.999 | 101.20316 | 101667 | 106.12695
101670 | 121.89478 | 101670 | 104.68814 | 101670 | 102.69459 | 101237.999 | 101.20265 | 101670 | 106.16734
101673 | 121.94159 | 101673 | 104.69044 | 101673 | 102.69554 | 101240.999 | 101.20265 | 101673 | 106.20619
101676 | 121.98249 | 101676 | 104.69273 | 101676 | 102.69649 | 101243.999 | 101.20316 | 101676 | 106.23993
101679 | 122.02475 | 101679 | 104.69457 | 101679 | 102.69696 | 101246.999 | 101.20368 | 101679 | 106.2747
101682 | 122.0661 | 101682 | 104.69641 | 101682 | 102.69791 | 101249.999 | 101.20368 | 101682 | 106.30895
101685 | 122.107 | 101685 | 104.69825 | 101685 | 102.69791 | 101252.999 | 101.2042 | 101685 | 106.34168
101688 | 122.14335 | 101688 | 104.69962 | 101688 | 102.69791 | 101255.999 | 101.20524 | 101688 | 106.37082
101691 | 122.18062 | 101691 | 104.70008 | 101691 | 102.69744 | 101258.999 | 101.20627 | 101691 | 106.40047
101694 | 122.21697 | 101694 | 104.70146 | 101694 | 102.69744 | 101261.999 | 101.20679 | 101694 | 106.42961
101697 | 122.25287 | 101697 | 104.70284 | 101697 | 102.69744 | 101264.999 | 101.20731 | 101697 | 106.45824
101700 | 122.28468 | 101700 | 104.70468 | 101700 | 102.69744 | 101267.999 | 101.20783 | 101700 | 106.48329
101703 | 122.31695 | 101703 | 104.70651 | 101703 | 102.69744 | 101270.999 | 101.20783 | 101703 | 106.50886
101706 | 122.34876 | 101706 | 104.70881 | 101706 | 102.69791 | 101273.999 | 101.20835 | 101706 | 106.53391
101709 | 122.38011 | 101709 | 104.71065 | 101709 | 102.69839 | 101276.999 | 101.20887 | 101709 | 106.55845
101712 | 122.40783 | 101712 | 104.71249 | 101712 | 102.69934 | 101279.999 | 101.20887 | 101712 | 106.58043
101715 | 122.43646 | 101715 | 104.71432 | 101715 | 102.69981 | 101282.999 | 101.20887 | 101715 | 106.60293
101718 | 122.46418 | 101718 | 104.71616 | 101718 | 102.69981 | 101285.999 | 101.20887 | 101718 | 106.62491
101721 | 122.4919 | 101721 | 104.718 | 101721 | 102.70029 | 101288.999 | 101.20887 | 101721 | 106.64639
101724 | 122.51689 | 101724 | 104.71938 | 101724 | 102.70029 | 101291.999 | 101.20938 | 101724 | 106.66581
101727 | 122.54234 | 101727 | 104.72076 | 101727 | 102.70029 | 101294.999 | 101.20938 | 101727 | 106.68524
101730 | 122.56779 | 101730 | 104.72167 | 101730 | 102.70076 | 101297.999 | 101.20938 | 101730 | 106.70467
101733 | 122.59278 | 101733 | 104.72305 | 101733 | 102.70124 | 101300.999 | 101.20938 | 101733 | 106.72308
101736 | 122.61596 | 101736 | 104.72397 | 101736 | 102.70171 | 101303.999 | 101.2099 | 101736 | 106.74046
101739 | 122.63959 | 101739 | 104.72489 | 101739 | 102.70266 | 101306.999 | 101.2099 | 101739 | 106.75784
101742 | 122.66276 | 101742 | 104.72581 | 101742 | 102.70361 | 101309.999 | 101.21042 | 101742 | 106.77471
101745 | 122.68594 | 101745 | 104.72673 | 101745 | 102.70456 | 101312.999 | 101.21042 | 101745 | 106.79107
101748 | 122.70775 | 101748 | 104.72765 | 101748 | 102.70599 | 101315.999 | 101.21094 | 101748 | 106.80641
101751 | 122.72957 | 101751 | 104.72948 | 101751 | 102.70694 | 101318.999 | 101.21094 | 101751 | 106.82175
101754 | 122.75092 | 101754 | 104.73086 | 101754 | 102.70789 | 101321.999 | 101.21146 | 101754 | 106.83709
101757 | 122.77228 | 101757 | 104.73224 | 101757 | 102.70836 | 101324.999 | 101.21146 | 101757 | 106.85191
101760 | 122.79182 | 101760 | 104.73362 | 101760 | 102.70931 | 101327.999 | 101.21146 | 101760 | 106.86521
101763 | 122.81136 | 101763 | 104.73546 | 101763 | 102.70979 | 101330.999 | 101.21146 | 101763 | 106.87901
101766 | 122.8309 | 101766 | 104.73729 | 101766 | 102.71026 | 101333.999 | 101.21146 | 101766 | 106.8923
101769 | 122.85044 | 101769 | 104.73867 | 101769 | 102.71074 | 101336.999 | 101.21146 | 101769 | 106.90508
101772 | 122.86862 | 101772 | 104.74005 | 101772 | 102.71121 | 101339.999 | 101.21146 | 101772 | 106.91684
101775 | 122.88725 | 101775 | 104.74189 | 101775 | 102.71169 | 101342.999 | 101.21094 | 101775 | 106.92911
101778 | 122.90588 | 101778 | 104.74327 | 101778 | 102.71216 | 101345.999 | 101.21146 | 101778 | 106.94087
101781 | 122.92406 | 101781 | 104.7451 | 101781 | 102.71216 | 101348.999 | 101.21146 | 101781 | 106.95263
101784 | 122.94178 | 101784 | 104.74648 | 101784 | 102.71264 | 101351.999 | 101.21198 | 101784 | 106.96286
101787 | 122.95905 | 101787 | 104.74832 | 101787 | 102.71311 | 101354.999 | 101.21198 | 101787 | 106.9741
101790 | 122.97632 | 101790 | 104.75016 | 101790 | 102.71311 | 101357.999 | 101.2125 | 101790 | 106.98433
101793 | 122.99313 | 101793 | 104.75199 | 101793 | 102.71359 | 101360.999 | 101.21301 | 101793 | 106.99456
101796 | 123.00904 | 101796 | 104.75383 | 101796 | 102.71406 | 101363.999 | 101.21353 | 101796 | 107.00427
101799 | 123.02494 | 101799 | 104.75567 | 101799 | 102.71501 | 101366.999 | 101.21353 | 101799 | 107.01398
101802 | 123.04039 | 101802 | 104.75751 | 101802 | 102.71596 | 101369.999 | 101.21405 | 101802 | 107.0237
101805 | 123.05539 | 101805 | 104.75935 | 101805 | 102.71691 | 101372.999 | 101.21457 | 101805 | 107.0329
101808 | 123.06948 | 101808 | 104.76118 | 101808 | 102.71834 | 101375.999 | 101.21457 | 101808 | 107.04159
101811 | 123.08402 | 101811 | 104.76302 | 101811 | 102.71976 | 101378.999 | 101.21509 | 101811 | 107.05028
101814 | 123.09811 | 101814 | 104.76486 | 101814 | 102.72071 | 101381.999 | 101.21509 | 101814 | 107.05897
101817 | 123.11219 | 101817 | 104.7667 | 101817 | 102.72166 | 101384.999 | 101.21509 | 101817 | 107.06767
101820 | 123.12628 | 101820 | 104.76807 | 101820 | 102.72214 | 101387.999 | 101.21509 | 101820 | 107.07482
101823 | 123.14037 | 101823 | 104.76945 | 101823 | 102.72261 | 101390.999 | 101.21509 | 101823 | 107.08249
101826 | 123.15491 | 101826 | 104.77037 | 101826 | 102.72309 | 101393.999 | 101.21509 | 101826 | 107.09016
101829 | 123.16945 | 101829 | 104.77175 | 101829 | 102.72356 | 101396.999 | 101.21561 | 101829 | 107.09732
101832 | 123.18445 | 101832 | 104.77267 | 101832 | 102.72404 | 101399.999 | 101.21561 | 101832 | 107.10396
101835 | 123.19944 | 101835 | 104.77313 | 101835 | 102.72451 | 101402.999 | 101.21561 | 101835 | 107.11061
101838 | 123.21353 | 101838 | 104.77405 | 101838 | 102.72499 | 101405.999 | 101.21561 | 101838 | 107.11726
101841 | 123.22807 | 101841 | 104.77542 | 101841 | 102.72594 | 101408.999 | 101.21561 | 101841 | 107.12442
101844 | 123.24171 | 101844 | 104.77634 | 101844 | 102.72689 | 101411.999 | 101.21612 | 101844 | 107.13055
101847 | 123.25488 | 101847 | 104.77772 | 101847 | 102.72784 | 101414.999 | 101.21612 | 101847 | 107.13669
101850 | 123.26761 | 101850 | 104.7791 | 101850 | 102.72879 | 101417.999 | 101.21612 | 101850 | 107.14282
101853 | 123.28079 | 101853 | 104.78094 | 101853 | 102.72974 | 101420.999 | 101.21664 | 101853 | 107.14896
101856 | 123.29215 | 101856 | 104.78232 | 101856 | 102.73021 | 101423.999 | 101.21664 | 101856 | 107.15458
101859 | 123.30442 | 101859 | 104.78415 | 101859 | 102.73069 | 101426.999 | 101.21664 | 101859 | 107.15969
101862 | 123.31623 | 101862 | 104.78599 | 101862 | 102.73116 | 101429.999 | 101.21664 | 101862 | 107.16532
101865 | 123.32896 | 101865 | 104.78737 | 101865 | 102.73164 | 101432.999 | 101.21664 | 101865 | 107.17043
101868 | 123.34123 | 101868 | 104.78921 | 101868 | 102.73211 | 101435.999 | 101.21716 | 101868 | 107.17554
101871 | 123.35349 | 101871 | 104.79058 | 101871 | 102.73259 | 101438.999 | 101.21716 | 101871 | 107.18014
101874 | 123.36622 | 101874 | 104.79196 | 101874 | 102.73306 | 101441.999 | 101.21768 | 101874 | 107.18526
101877 | 123.37894 | 101877 | 104.79334 | 101877 | 102.73401 | 101444.999 | 101.21768 | 101877 | 107.19037
101880 | 123.39167 | 101880 | 104.79426 | 101880 | 102.73496 | 101447.999 | 101.2182 | 101880 | 107.19548
101883 | 123.40394 | 101883 | 104.79564 | 101883 | 102.73591 | 101450.999 | 101.21872 | 101883 | 107.20008
101886 | 123.41621 | 101886 | 104.79702 | 101886 | 102.73686 | 101453.999 | 101.21923 | 101886 | 107.20417
101889 | 123.42848 | 101889 | 104.79839 | 101889 | 102.73734 | 101456.999 | 101.21975 | 101889 | 107.20928
101892 | 123.43984 | 101892 | 104.79977 | 101892 | 102.73781 | 101459.999 | 101.22027 | 101892 | 107.21337
101895 | 123.4512 | 101895 | 104.80115 | 101895 | 102.73829 | 101462.999 | 101.22079 | 101895 | 107.21746
101898 | 123.46256 | 101898 | 104.80253 | 101898 | 102.73829 | 101465.999 | 101.22079 | 101898 | 107.22207
101901 | 123.47392 | 101901 | 104.80345 | 101901 | 102.73829 | 101468.999 | 101.22131 | 101901 | 107.22667
101904 | 123.48482 | 101904 | 104.80437 | 101904 | 102.73781 | 101471.999 | 101.22183 | 101904 | 107.23025
101907 | 123.49573 | 101907 | 104.80528 | 101907 | 102.73829 | 101474.999 | 101.22234 | 101907 | 107.23382
101910 | 123.50664 | 101910 | 104.8062 | 101910 | 102.73829 | 101477.999 | 101.22234 | 101910 | 107.23792
101913 | 123.51754 | 101913 | 104.80666 | 101913 | 102.73876 | 101480.999 | 101.22286 | 101913 | 107.24149
101916 | 123.528 | 101916 | 104.80758 | 101916 | 102.73924 | 101483.999 | 101.22286 | 101916 | 107.24507
101919 | 123.53845 | 101919 | 104.8085 | 101919 | 102.73971 | 101486.999 | 101.22286 | 101919 | 107.24916
101922 | 123.5489 | 101922 | 104.80896 | 101922 | 102.74066 | 101489.999 | 101.22286 | 101922 | 107.25274
101925 | 123.55935 | 101925 | 104.81034 | 101925 | 102.74114 | 101492.999 | 101.22286 | 101925 | 107.25632
101928 | 123.5698 | 101928 | 104.81126 | 101928 | 102.74209 | 101495.999 | 101.22286 | 101928 | 107.2599
101931 | 123.58025 | 101931 | 104.81218 | 101931 | 102.74304 | 101498.999 | 101.22286 | 101931 | 107.26348
101934 | 123.59071 | 101934 | 104.81355 | 101934 | 102.74399 | 101501.999 | 101.22286 | 101934 | 107.26706
101937 | 123.6007 | 101937 | 104.81447 | 101937 | 102.74446 | 101504.999 | 101.22338 | 101937 | 107.27115
101940 | 123.61116 | 101940 | 104.81585 | 101940 | 102.74541 | 101507.999 | 101.22338 | 101940 | 107.27421
101943 | 123.62115 | 101943 | 104.81723 | 101943 | 102.74589 | 101510.999 | 101.2239 | 101943 | 107.27779
101946 | 123.63115 | 101946 | 104.81861 | 101946 | 102.74636 | 101513.999 | 101.22442 | 101946 | 107.28137
101949 | 123.64115 | 101949 | 104.81999 | 101949 | 102.74684 | 101516.999 | 101.22494 | 101949 | 107.28444
101952 | 123.65069 | 101952 | 104.82136 | 101952 | 102.74684 | 101519.999 | 101.22494 | 101952 | 107.28751
101955 | 123.66069 | 101955 | 104.8232 | 101955 | 102.74731 | 101522.999 | 101.22545 | 101955 | 107.29057
101958 | 123.67023 | 101958 | 104.82458 | 101958 | 102.74731 | 101525.999 | 101.22545 | 101958 | 107.29415
101961 | 123.68023 | 101961 | 104.82596 | 101961 | 102.74779 | 101528.999 | 101.22597 | 101961 | 107.29773
101964 | 123.68977 | 101964 | 104.82734 | 101964 | 102.74779 | 101531.999 | 101.22597 | 101964 | 107.3008
101967 | 123.69931 | 101967 | 104.82871 | 101967 | 102.74779 | 101534.999 | 101.22597 | 101967 | 107.30438
101970 | 123.70886 | 101970 | 104.83009 | 101970 | 102.74779 | 101537.999 | 101.22597 | 101970 | 107.30745
101973 | 123.71885 | 101973 | 104.83101 | 101973 | 102.74779 | 101540.999 | 101.22597 | 101973 | 107.31051
101976 | 123.7284 | 101976 | 104.83239 | 101976 | 102.74731 | 101543.999 | 101.22597 | 101976 | 107.31409
101979 | 123.73794 | 101979 | 104.83331 | 101979 | 102.74684 | 101546.999 | 101.22597 | 101979 | 107.31716
101982 | 123.74748 | 101982 | 104.83423 | 101982 | 102.74636 | 101549.999 | 101.22597 | 101982 | 107.32023
101985 | 123.75703 | 101985 | 104.83515 | 101985 | 102.74636 | 101552.999 | 101.22649 | 101985 | 107.3233
101988 | 123.76612 | 101988 | 104.83606 | 101988 | 102.74636 | 101555.999 | 101.22649 | 101988 | 107.32585
101991 | 123.77566 | 101991 | 104.83698 | 101991 | 102.74636 | 101558.999 | 101.22649 | 101991 | 107.32841
101994 | 123.78475 | 101994 | 104.83836 | 101994 | 102.74684 | 101561.999 | 101.22701 | 101994 | 107.33148
101997 | 123.79384 | 101997 | 104.83928 | 101997 | 102.74731 | 101564.999 | 101.22753 | 101997 | 107.33403
102000 | 123.80292 | 102000 | 104.8402 | 102000 | 102.74874 | 101567.999 | 101.22753 | 102000 | 107.33608
102003 | 123.81247 | 102003 | 104.84158 | 102003 | 102.75016 | 101570.999 | 101.22805 | 102003 | 107.33863
102006 | 123.82156 | 102006 | 104.8425 | 102006 | 102.75159 | 101573.999 | 101.22856 | 102006 | 107.34068
102009 | 123.83019 | 102009 | 104.84296 | 102009 | 102.75254 | 101576.999 | 101.22908 | 102009 | 107.34272
102012 | 123.83882 | 102012 | 104.84387 | 102012 | 102.75396 | 101579.999 | 101.22908 | 102012 | 107.34528
102015 | 123.84746 | 102015 | 104.84387 | 102015 | 102.75491 | 101582.999 | 101.22908 | 102015 | 107.34732
102018 | 123.85564 | 102018 | 104.84479 | 102018 | 102.75539 | 101585.999 | 101.22908 | 102018 | 107.34937
102021 | 123.86382 | 102021 | 104.84525 | 102021 | 102.75586 | 101588.999 | 101.22908 | 102021 | 107.35141
102024 | 123.87109 | 102024 | 104.84571 | 102024 | 102.75586 | 101591.999 | 101.22856 | 102024 | 107.35346
102027 | 123.87881 | 102027 | 104.84663 | 102027 | 102.75586 | 101594.999 | 101.22856 | 102027 | 107.3555
102030 | 123.88699 | 102030 | 104.84755 | 102030 | 102.75634 | 101597.999 | 101.22856 | 102030 | 107.35755
102033 | 123.89472 | 102033 | 104.84847 | 102033 | 102.75634 | 101600.999 | 101.22856 | 102033 | 107.3596
102036 | 123.9029 | 102036 | 104.84893 | 102036 | 102.75634 | 101603.999 | 101.22856 | 102036 | 107.36164
102039 | 123.91153 | 102039 | 104.85031 | 102039 | 102.75634 | 101606.999 | 101.22856 | 102039 | 107.36369
102042 | 123.92062 | 102042 | 104.85122 | 102042 | 102.75681 | 101609.999 | 101.22856 | 102042 | 107.36573
102045 | 123.93016 | 102045 | 104.85214 | 102045 | 102.75729 | 101612.999 | 101.22908 | 102045 | 107.36778
102048 | 123.94062 | 102048 | 104.85352 | 102048 | 102.75824 | 101615.999 | 101.2296 | 102048 | 107.36982
102051 | 123.95016 | 102051 | 104.8549 | 102051 | 102.75919 | 101618.999 | 101.23012 | 102051 | 107.37187
102054 | 123.9597 | 102054 | 104.85582 | 102054 | 102.75966 | 101621.999 | 101.23064 | 102054 | 107.37391
102057 | 123.96924 | 102057 | 104.8572 | 102057 | 102.76061 | 101624.999 | 101.23116 | 102057 | 107.37544
102060 | 123.97833 | 102060 | 104.85812 | 102060 | 102.76109 | 101627.999 | 101.23116 | 102060 | 107.37749
102063 | 123.98697 | 102063 | 104.85903 | 102063 | 102.76156 | 101630.999 | 101.23168 | 102063 | 107.37902
102066 | 123.99515 | 102066 | 104.85995 | 102066 | 102.76204 | 101633.999 | 101.23219 | 102066 | 107.38056
102069 | 124.00287 | 102069 | 104.86133 | 102069 | 102.76299 | 101636.999 | 101.23219 | 102069 | 107.3826
102072 | 124.00923 | 102072 | 104.86225 | 102072 | 102.76299 | 101639.999 | 101.23271 | 102072 | 107.38414
102075 | 124.0165 | 102075 | 104.86317 | 102075 | 102.76346 | 101642.999 | 101.23271 | 102075 | 107.38567
102078 | 124.02378 | 102078 | 104.86455 | 102078 | 102.76394 | 101645.999 | 101.23271 | 102078 | 107.3872
102081 | 124.03105 | 102081 | 104.86593 | 102081 | 102.76394 | 101648.999 | 101.23271 | 102081 | 107.38874
102084 | 124.03786 | 102084 | 104.8673 | 102084 | 102.76489 | 101651.999 | 101.23271 | 102084 | 107.39027
102087 | 124.04559 | 102087 | 104.86914 | 102087 | 102.76489 | 101654.999 | 101.23271 | 102087 | 107.3918
102090 | 124.05286 | 102090 | 104.87052 | 102090 | 102.76536 | 101657.999 | 101.23271 | 102090 | 107.39334
102093 | 124.06058 | 102093 | 104.87144 | 102093 | 102.76584 | 101660.999 | 101.23271 | 102093 | 107.39487
102096 | 124.06876 | 102096 | 104.87282 | 102096 | 102.76584 | 101663.999 | 101.23219 | 102096 | 107.39641
102099 | 124.07694 | 102099 | 104.87373 | 102099 | 102.76584 | 101666.999 | 101.23219 | 102099 | 107.39794
102102 | 124.08512 | 102102 | 104.87511 | 102102 | 102.76584 | 101669.999 | 101.23219 | 102102 | 107.39947
102105 | 124.0933 | 102105 | 104.87603 | 102105 | 102.76584 | 101672.999 | 101.23219 | 102105 | 107.40101
102108 | 124.10148 | 102108 | 104.87741 | 102108 | 102.76584 | 101675.999 | 101.23168 | 102108 | 107.40254
102111 | 124.11012 | 102111 | 104.87833 | 102111 | 102.76584 | 101678.999 | 101.23168 | 102111 | 107.40356
102114 | 124.11784 | 102114 | 104.87925 | 102114 | 102.76631 | 101681.999 | 101.23116 | 102114 | 107.4051
102117 | 124.12602 | 102117 | 104.88063 | 102117 | 102.76631 | 101684.999 | 101.23116 | 102117 | 107.40663
102120 | 124.13375 | 102120 | 104.88154 | 102120 | 102.76726 | 101687.999 | 101.23064 | 102120 | 107.40816
102123 | 124.14102 | 102123 | 104.88246 | 102123 | 102.76774 | 101690.999 | 101.23064 | 102123 | 107.40919
102126 | 124.14783 | 102126 | 104.88292 | 102126 | 102.76821 | 101693.999 | 101.23064 | 102126 | 107.41072
102129 | 124.15465 | 102129 | 104.88384 | 102129 | 102.76869 | 101696.999 | 101.23064 | 102129 | 107.41225
102132 | 124.16056 | 102132 | 104.88476 | 102132 | 102.76964 | 101699.999 | 101.23064 | 102132 | 107.41379
102135 | 124.16692 | 102135 | 104.88568 | 102135 | 102.77059 | 101702.999 | 101.23064 | 102135 | 107.41532
102138 | 124.17328 | 102138 | 104.88706 | 102138 | 102.77106 | 101705.999 | 101.23116 | 102138 | 107.41686
102141 | 124.17919 | 102141 | 104.88798 | 102141 | 102.77154 | 101708.999 | 101.23116 | 102141 | 107.41788
102144 | 124.18555 | 102144 | 104.88935 | 102144 | 102.77201 | 101711.999 | 101.23116 | 102144 | 107.41941
102147 | 124.19191 | 102147 | 104.89073 | 102147 | 102.77249 | 101714.999 | 101.23116 | 102147 | 107.42095
102150 | 124.19828 | 102150 | 104.89211 | 102150 | 102.77249 | 101717.999 | 101.23116 | 102150 | 107.42248
102153 | 124.20509 | 102153 | 104.89349 | 102153 | 102.77296 | 101720.999 | 101.23116 | 102153 | 107.42401
102156 | 124.21191 | 102156 | 104.89487 | 102156 | 102.77344 | 101723.999 | 101.23064 | 102156 | 107.42504
102159 | 124.21918 | 102159 | 104.89579 | 102159 | 102.77391 | 101726.999 | 101.23064 | 102159 | 107.42657
102162 | 124.226 | 102162 | 104.8967 | 102162 | 102.77486 | 101729.999 | 101.23012 | 102162 | 107.4281
102165 | 124.23327 | 102165 | 104.89762 | 102165 | 102.77534 | 101732.999 | 101.23012 | 102165 | 107.42964
102168 | 124.24099 | 102168 | 104.89854 | 102168 | 102.77629 | 101735.999 | 101.23012 | 102168 | 107.43117
102171 | 124.24826 | 102171 | 104.899 | 102171 | 102.77724 | 101738.999 | 101.2296 | 102171 | 107.43271
102174 | 124.25553 | 102174 | 104.90038 | 102174 | 102.77771 | 101741.999 | 101.2296 | 102174 | 107.43424
102177 | 124.26326 | 102177 | 104.9013 | 102177 | 102.77866 | 101744.999 | 101.22908 | 102177 | 107.43577
102180 | 124.27053 | 102180 | 104.90222 | 102180 | 102.77914 | 101747.999 | 101.22805 | 102180 | 107.43731
102183 | 124.27826 | 102183 | 104.90406 | 102183 | 102.78009 | 101750.999 | 101.22649 | 102183 | 107.43884
102186 | 124.28598 | 102186 | 104.90543 | 102186 | 102.78056 | 101753.999 | 101.22545 | 102186 | 107.44037
102189 | 124.29325 | 102189 | 104.90681 | 102189 | 102.78104 | 101756.999 | 101.22597 | 102189 | 107.44191
102192 | 124.30098 | 102192 | 104.90773 | 102192 | 102.78199 | 101759.999 | 101.22701 | 102192 | 107.44293
102195 | 124.3087 | 102195 | 104.90865 | 102195 | 102.78294 | 101762.999 | 101.22856 | 102195 | 107.44446
102198 | 124.31597 | 102198 | 104.91003 | 102198 | 102.78341 | 101765.999 | 101.23012 | 102198 | 107.44549
102201 | 124.32324 | 102201 | 104.91095 | 102201 | 102.78389 | 101768.999 | 101.23168 | 102201 | 107.44702
102204 | 124.32961 | 102204 | 104.91186 | 102204 | 102.78389 | 101771.999 | 101.23427 | 102204 | 107.44855
102207 | 124.33597 | 102207 | 104.91278 | 102207 | 102.78436 | 101774.999 | 101.23479 | 102207 | 107.45009
102210 | 124.34233 | 102210 | 104.91416 | 102210 | 102.78484 | 101777.999 | 101.23375 | 102210 | 107.45111
102213 | 124.34824 | 102213 | 104.91554 | 102213 | 102.78531 | 101780.999 | 101.23219 | 102213 | 107.45264
102216 | 124.35369 | 102216 | 104.91646 | 102216 | 102.78579 | 101783.999 | 101.22753 | 102216 | 107.45418
102219 | 124.3596 | 102219 | 104.91784 | 102219 | 102.78674 | 101786.999 | 101.22442 | 102219 | 107.45571
102222 | 124.36551 | 102222 | 104.91922 | 102222 | 102.78721 | 101789.999 | 101.22183 | 102222 | 107.45725
102225 | 124.37141 | 102225 | 104.92013 | 102225 | 102.78816 | 101792.999 | 101.21923 | 102225 | 107.45878
102228 | 124.37777 | 102228 | 104.92105 | 102228 | 102.78911 | 101795.999 | 101.21664 | 102228 | 107.4598
102231 | 124.38368 | 102231 | 104.92197 | 102231 | 102.78959 | 101798.999 | 101.21457 | 102231 | 107.46134
102234 | 124.39004 | 102234 | 104.92289 | 102234 | 102.79054 | 101801.999 | 101.21405 | 102234 | 107.46287
102237 | 124.39641 | 102237 | 104.92381 | 102237 | 102.79101 | 101804.999 | 101.21457 | 102237 | 107.4644
102240 | 124.40277 | 102240 | 104.92473 | 102240 | 102.79196 | 101807.999 | 101.2182 | 102240 | 107.46594
102243 | 124.40958 | 102243 | 104.92565 | 102243 | 102.79244 | 101810.999 | 101.22183 | 102243 | 107.46696
102246 | 124.41595 | 102246 | 104.92657 | 102246 | 102.79291 | 101813.999 | 101.22649 | 102246 | 107.46849
102249 | 124.42276 | 102249 | 104.92748 | 102249 | 102.79339 | 101816.999 | 101.23168 | 102249 | 107.46952
102252 | 124.42913 | 102252 | 104.9284 | 102252 | 102.79386 | 101819.999 | 101.23997 | 102252 | 107.47105
102255 | 124.43594 | 102255 | 104.92932 | 102255 | 102.79434 | 101822.999 | 101.24412 | 102255 | 107.47207
102258 | 124.4423 | 102258 | 104.93024 | 102258 | 102.79434 | 101825.999 | 101.24619 | 102258 | 107.47361
102261 | 124.44867 | 102261 | 104.93116 | 102261 | 102.79481 | 101828.999 | 101.24619 | 102261 | 107.47463
102264 | 124.45503 | 102264 | 104.93162 | 102264 | 102.79481 | 101831.999 | 101.24101 | 102264 | 107.47616
102267 | 124.46139 | 102267 | 104.93254 | 102267 | 102.79529 | 101834.999 | 101.2353 | 102267 | 107.47718
102270 | 124.46821 | 102270 | 104.933 | 102270 | 102.79529 | 101837.999 | 101.22908 | 102270 | 107.47872
102273 | 124.47457 | 102273 | 104.93392 | 102273 | 102.79529 | 101840.999 | 101.22183 | 102273 | 107.47974
102276 | 124.48138 | 102276 | 104.93483 | 102276 | 102.79529 | 101843.999 | 101.20938 | 102276 | 107.48076
102279 | 124.48775 | 102279 | 104.93529 | 102279 | 102.79529 | 101846.999 | 101.20005 | 102279 | 107.4823
102282 | 124.49456 | 102282 | 104.93621 | 102282 | 102.79576 | 101849.999 | 101.19176 | 102282 | 107.48332
102285 | 124.50092 | 102285 | 104.93667 | 102285 | 102.79576 | 101852.999 | 101.18295 | 102285 | 107.48434
102288 | 124.50729 | 102288 | 104.93759 | 102288 | 102.79671 | 101855.999 | 101.17621 | 102288 | 107.48588
102291 | 124.51365 | 102291 | 104.93851 | 102291 | 102.79719 | 101858.999 | 101.16895 | 102291 | 107.48741
102294 | 124.51956 | 102294 | 104.93897 | 102294 | 102.79766 | 101861.999 | 101.16221 | 102294 | 107.48843
102297 | 124.52592 | 102297 | 104.93989 | 102297 | 102.79814 | 101864.999 | 101.15599 | 102297 | 107.48997
102300 | 124.53137 | 102300 | 104.94035 | 102300 | 102.79814 | 101867.999 | 101.15184 | 102300 | 107.49099
102303 | 124.53728 | 102303 | 104.94081 | 102303 | 102.79861 | 101870.999 | 101.14718 | 102303 | 107.49201
102306 | 124.54319 | 102306 | 104.94173 | 102306 | 102.79909 | 101873.999 | 101.14251 | 102306 | 107.49303
102309 | 124.54955 | 102309 | 104.94218 | 102309 | 102.79956 | 101876.999 | 101.13837 | 102309 | 107.49457
102312 | 124.55546 | 102312 | 104.94264 | 102312 | 102.80004 | 101879.999 | 101.13629 | 102312 | 107.49559
102315 | 124.56182 | 102315 | 104.9431 | 102315 | 102.80004 | 101882.999 | 101.13318 | 102315 | 107.49661
102318 | 124.56863 | 102318 | 104.94356 | 102318 | 102.80051 | 101885.999 | 101.13007 | 102318 | 107.49764
102321 | 124.575 | 102321 | 104.94402 | 102321 | 102.80099 | 101888.999 | 101.12748 | 102321 | 107.49917
102324 | 124.58181 | 102324 | 104.94448 | 102324 | 102.80099 | 101891.999 | 101.12541 | 102324 | 107.50019
102327 | 124.58817 | 102327 | 104.9454 | 102327 | 102.80099 | 101894.999 | 101.1223 | 102327 | 107.50121
102330 | 124.59454 | 102330 | 104.94586 | 102330 | 102.80146 | 101897.999 | 101.11867 | 102330 | 107.50224
102333 | 124.60044 | 102333 | 104.94678 | 102333 | 102.80194 | 101900.999 | 101.11452 | 102333 | 107.50326
102336 | 124.60635 | 102336 | 104.9477 | 102336 | 102.80241 | 101903.999 | 101.10882 | 102336 | 107.50428
102339 | 124.61181 | 102339 | 104.94862 | 102339 | 102.80289 | 101906.999 | 101.10208 | 102339 | 107.5053
102342 | 124.61771 | 102342 | 104.94954 | 102342 | 102.80289 | 101909.999 | 101.0943 | 102342 | 107.50633
102345 | 124.62317 | 102345 | 104.95091 | 102345 | 102.80336 | 101912.999 | 101.08549 | 102345 | 107.50735
102348 | 124.62862 | 102348 | 104.95183 | 102348 | 102.80384 | 101915.999 | 101.0715 | 102348 | 107.50888
102351 | 124.63407 | 102351 | 104.95275 | 102351 | 102.80431 | 101918.999 | 101.05646 | 102351 | 107.50991
102354 | 124.63953 | 102354 | 104.95367 | 102354 | 102.80479 | 101921.999 | 101.03936 | 102354 | 107.51093
102357 | 124.64543 | 102357 | 104.95505 | 102357 | 102.80526 | 101924.999 | 101.02069 | 102357 | 107.51195
102360 | 124.65089 | 102360 | 104.95597 | 102360 | 102.80574 | 101927.999 | 100.99322 | 102360 | 107.51297
102363 | 124.65679 | 102363 | 104.95643 | 102363 | 102.80621 | 101930.999 | 100.96678 | 102363 | 107.514
102366 | 124.66225 | 102366 | 104.95735 | 102366 | 102.80669 | 101933.999 | 100.93775 | 102366 | 107.51553
102369 | 124.66815 | 102369 | 104.95826 | 102369 | 102.80669 | 101936.999 | 100.90717 | 102369 | 107.51604
102372 | 124.67361 | 102372 | 104.95872 | 102372 | 102.80716 | 101939.999 | 100.86777 | 102372 | 107.51706
102375 | 124.67951 | 102375 | 104.95964 | 102375 | 102.80716 | 101942.999 | 100.82993 | 102375 | 107.51809
102378 | 124.68497 | 102378 | 104.96056 | 102378 | 102.80764 | 101945.999 | 100.79053 | 102378 | 107.51962
102381 | 124.69042 | 102381 | 104.96102 | 102381 | 102.80764 | 101948.999 | 100.7501 | 102381 | 107.52013
102384 | 124.69542 | 102384 | 104.96194 | 102384 | 102.80811 | 101951.999 | 100.70293 | 102384 | 107.52115
102387 | 124.70087 | 102387 | 104.96286 | 102387 | 102.80811 | 101954.999 | 100.65783 | 102387 | 107.52218
102390 | 124.70633 | 102390 | 104.96424 | 102390 | 102.80859 | 101957.999 | 100.61169 | 102390 | 107.5232
102393 | 124.71132 | 102393 | 104.9647 | 102393 | 102.80906 | 101960.999 | 100.56555 | 102393 | 107.52269
102396 | 124.71678 | 102396 | 104.96561 | 102396 | 102.80954 | 101963.999 | 100.51631 | 102396 | 107.52115
102399 | 124.72223 | 102399 | 104.96653 | 102399 | 102.81049 | 101966.999 | 100.46862 | 102399 | 107.52166
102402 | 124.72814 | 102402 | 104.96745 | 102402 | 102.81144 | 101969.999 | 100.42144 | 102402 | 107.52218
102405 | 124.73359 | 102405 | 104.96791 | 102405 | 102.81191 | 101972.999 | 100.37427 | 102405 | 107.5232
102408 | 124.7395 | 102408 | 104.96883 | 102408 | 102.81286 | 101975.999 | 100.32917 | 102408 | 107.52422
102411 | 124.74586 | 102411 | 104.96975 | 102411 | 102.81381 | 101978.999 | 100.28459 | 102411 | 107.52524
102414 | 124.75177 | 102414 | 104.97067 | 102414 | 102.81429 | 101981.999 | 100.24208 | 102414 | 107.52678
102417 | 124.75768 | 102417 | 104.97113 | 102417 | 102.81476 | 101984.999 | 100.20061 | 102417 | 107.52831
102420 | 124.76358 | 102420 | 104.97205 | 102420 | 102.81476 | 101987.999 | 100.16588 | 102420 | 107.53036
102423 | 124.76949 | 102423 | 104.97296 | 102423 | 102.81476 | 101990.999 | 100.13011 | 102423 | 107.53189
102426 | 124.7754 | 102426 | 104.97388 | 102426 | 102.81476 | 101993.999 | 100.09538 | 102426 | 107.53342
102429 | 124.78085 | 102429 | 104.9748 | 102429 | 102.81476 | 101996.999 | 100.0648 | 102429 | 107.53445
102432 | 124.78585 | 102432 | 104.97526 | 102432 | 102.81429 | 101999.999 | 100.04665 | 102432 | 107.53547
102435 | 124.79085 | 102435 | 104.97618 | 102435 | 102.81429 | 102002.999 | 100.02851 | 102435 | 107.53598
102438 | 124.79585 | 102438 | 104.97664 | 102438 | 102.81429 | 102005.999 | 100.01503 | 102438 | 107.537
102441 | 124.80085 | 102441 | 104.9771 | 102441 | 102.81429 | 102008.999 | 100.0114 | 102441 | 107.53803
102444 | 124.80585 | 102444 | 104.97802 | 102444 | 102.81476 | 102011.999 | 100.0114 | 102444 | 107.53854
102447 | 124.81039 | 102447 | 104.97848 | 102447 | 102.81524 | 102014.999 | 100.02229 | 102447 | 107.53905
102450 | 124.81539 | 102450 | 104.9794 | 102450 | 102.81571 | 102017.999 | 100.02229 | 102450 | 107.54007
102453 | 124.82084 | 102453 | 104.97986 | 102453 | 102.81619 | 102020.999 | 100.02177 | 102453 | 107.54058
102456 | 124.82584 | 102456 | 104.98077 | 102456 | 102.81714 | 102023.999 | 100.02125 | 102456 | 107.5416
102459 | 124.83129 | 102459 | 104.98169 | 102459 | 102.81761 | 102026.999 | 100.02125 | 102459 | 107.54263
102462 | 124.83629 | 102462 | 104.98215 | 102462 | 102.81809 | 102029.999 | 100.02074 | 102462 | 107.54314
102465 | 124.84175 | 102465 | 104.98307 | 102465 | 102.81856 | 102032.999 | 100.02022 | 102465 | 107.54416
102468 | 124.84674 | 102468 | 104.98353 | 102468 | 102.81856 | 102035.999 | 100.02022 | 102468 | 107.54467
102471 | 124.8522 | 102471 | 104.98445 | 102471 | 102.81856 | 102038.999 | 100.0197 | 102471 | 107.54569
102474 | 124.8572 | 102474 | 104.98537 | 102474 | 102.81904 | 102041.999 | 100.0197 | 102474 | 107.54621
102477 | 124.86265 | 102477 | 104.98629 | 102477 | 102.81904 | 102044.999 | 100.0197 | 102477 | 107.54723
102480 | 124.86719 | 102480 | 104.98675 | 102480 | 102.81951 | 102047.999 | 100.01918 | 102480 | 107.54774
102483 | 124.87219 | 102483 | 104.98767 | 102483 | 102.81999 | 102050.999 | 100.01918 | 102483 | 107.54876
102486 | 124.87719 | 102486 | 104.98904 | 102486 | 102.82046 | 102053.999 | 100.01866 | 102486 | 107.54978
102489 | 124.88219 | 102489 | 104.98996 | 102489 | 102.82046 | 102056.999 | 100.01866 | 102489 | 107.55081
102492 | 124.88673 | 102492 | 104.99088 | 102492 | 102.82094 | 102059.999 | 100.01814 | 102492 | 107.55183
102495 | 124.89128 | 102495 | 104.9918 | 102495 | 102.82094 | 102062.999 | 100.01814 | 102495 | 107.55285
102498 | 124.89673 | 102498 | 104.99272 | 102498 | 102.82094 | 102065.999 | 100.01762 | 102498 | 107.55387
102501 | 124.90173 | 102501 | 104.99364 | 102501 | 102.82141 | 102068.999 | 100.01711 | 102501 | 107.5549
102504 | 124.90718 | 102504 | 104.99456 | 102504 | 102.82094 | 102071.999 | 100.01711 | 102504 | 107.55592
102507 | 124.91264 | 102507 | 104.99593 | 102507 | 102.82094 | 102074.999 | 100.01659 | 102507 | 107.55694
102510 | 124.91809 | 102510 | 104.99685 | 102510 | 102.82094 | 102077.999 | 100.01607 | 102510 | 107.55796
102513 | 124.92354 | 102513 | 104.99777 | 102513 | 102.82046 | 102080.999 | 100.01555 | 102513 | 107.55899
102516 | 124.92945 | 102516 | 104.99869 | 102516 | 102.82094 | 102083.999 | 100.01503 | 102516 | 107.56001
102519 | 124.9349 | 102519 | 105.00007 | 102519 | 102.82094 | 102086.999 | 100.01503 | 102519 | 107.56103
102522 | 124.94081 | 102522 | 105.00099 | 102522 | 102.82094 | 102089.999 | 100.01451 | 102522 | 107.56205
102525 | 124.94626 | 102525 | 105.00191 | 102525 | 102.82141 | 102092.999 | 100.014 | 102525 | 107.56257
102528 | 124.95217 | 102528 | 105.00283 | 102528 | 102.82189 | 102095.999 | 100.01348 | 102528 | 107.56359
102531 | 124.95762 | 102531 | 105.00374 | 102531 | 102.82236 | 102098.999 | 100.01348 | 102531 | 107.56461
102534 | 124.96308 | 102534 | 105.0042 | 102534 | 102.82284 | 102101.999 | 100.01296 | 102534 | 107.56563
102537 | 124.96899 | 102537 | 105.00512 | 102537 | 102.82331 | 102104.999 | 100.01296 | 102537 | 107.56666
102540 | 124.97444 | 102540 | 105.00604 | 102540 | 102.82379 | 102107.999 | 100.01296 | 102540 | 107.56768
102543 | 124.97944 | 102543 | 105.0065 | 102543 | 102.82426 | 102110.999 | 100.01244 | 102543 | 107.5687
102546 | 124.98444 | 102546 | 105.00696 | 102546 | 102.82474 | 102113.999 | 100.01244 | 102546 | 107.56972
102549 | 124.98943 | 102549 | 105.00742 | 102549 | 102.82521 | 102116.999 | 100.01244 | 102549 | 107.57023
102552 | 124.99352 | 102552 | 105.00788 | 102552 | 102.82664 | 102119.999 | 100.01244 | 102552 | 107.57126
102555 | 124.99761 | 102555 | 105.00834 | 102555 | 102.82759 | 102122.999 | 100.01244 | 102555 | 107.57228
102558 | 125.00216 | 102558 | 105.0088 | 102558 | 102.82901 | 102125.999 | 100.01244 | 102558 | 107.57279
102561 | 125.00625 | 102561 | 105.00926 | 102561 | 102.82996 | 102128.999 | 100.01244 | 102561 | 107.57381
102564 | 125.00988 | 102564 | 105.01018 | 102564 | 102.83186 | 102131.999 | 100.01244 | 102564 | 107.57432
102567 | 125.01352 | 102567 | 105.01109 | 102567 | 102.83329 | 102134.999 | 100.01296 | 102567 | 107.57535
102570 | 125.01806 | 102570 | 105.01247 | 102570 | 102.83471 | 102137.999 | 100.01296 | 102570 | 107.57586
102573 | 125.02215 | 102573 | 105.01339 | 102573 | 102.83566 | 102140.999 | 100.01296 | 102573 | 107.57688
102576 | 125.02715 | 102576 | 105.01431 | 102576 | 102.83661 | 102143.999 | 100.01296 | 102576 | 107.5779
102579 | 125.0317 | 102579 | 105.01569 | 102579 | 102.83756 | 102146.999 | 100.01244 | 102579 | 107.57841
102582 | 125.0367 | 102582 | 105.01661 | 102582 | 102.83851 | 102149.999 | 100.01244 | 102582 | 107.57944
102585 | 125.04169 | 102585 | 105.01753 | 102585 | 102.83946 | 102152.999 | 100.01244 | 102585 | 107.57995
102588 | 125.04715 | 102588 | 105.01844 | 102588 | 102.83993 | 102155.999 | 100.01244 | 102588 | 107.58097
102591 | 125.05215 | 102591 | 105.01936 | 102591 | 102.84041 | 102158.999 | 100.01192 | 102591 | 107.58148
102594 | 125.05669 | 102594 | 105.01982 | 102594 | 102.84041 | 102161.999 | 100.01192 | 102594 | 107.58199
102597 | 125.06169 | 102597 | 105.02074 | 102597 | 102.84041 | 102164.999 | 100.0114 | 102597 | 107.58302
102600 | 125.06578 | 102600 | 105.0212 | 102600 | 102.83946 | 102167.999 | 100.0114 | 102600 | 107.58353
102603 | 125.07078 | 102603 | 105.02212 | 102603 | 102.83898 | 102170.999 | 100.0114 | 102603 | 107.58404
102606 | 125.07532 | 102606 | 105.02304 | 102606 | 102.83851 | 102173.999 | 100.01089 | 102606 | 107.58455
102609 | 125.07987 | 102609 | 105.02396 | 102609 | 102.83803 | 102176.999 | 100.01089 | 102609 | 107.58506
102612 | 125.08486 | 102612 | 105.02442 | 102612 | 102.83756 | 102179.999 | 100.01037 | 102612 | 107.58557
102615 | 125.08986 | 102615 | 105.02534 | 102615 | 102.83756 | 102182.999 | 100.01037 | 102615 | 107.58608
102618 | 125.09486 | 102618 | 105.02625 | 102618 | 102.83803 | 102185.999 | 100.00985 | 102618 | 107.58659
102621 | 125.10031 | 102621 | 105.02717 | 102621 | 102.83803 | 102188.999 | 100.00985 | 102621 | 107.58762
102624 | 125.10531 | 102624 | 105.02809 | 102624 | 102.83946 | 102191.999 | 100.00985 | 102624 | 107.58813
102627 | 125.11077 | 102627 | 105.02855 | 102627 | 102.84041 | 102194.999 | 100.00985 | 102627 | 107.58915
102630 | 125.11622 | 102630 | 105.02947 | 102630 | 102.84088 | 102197.999 | 100.00933 | 102630 | 107.58966
102633 | 125.12122 | 102633 | 105.02993 | 102633 | 102.84183 | 102200.999 | 100.00933 | 102633 | 107.59068
102636 | 125.12667 | 102636 | 105.02993 | 102636 | 102.84278 | 102203.999 | 100.00933 | 102636 | 107.5912
102639 | 125.13167 | 102639 | 105.02947 | 102639 | 102.84326 | 102206.999 | 100.00933 | 102639 | 107.59222
102642 | 125.13667 | 102642 | 105.02947 | 102642 | 102.84373 | 102209.999 | 100.00933 | 102642 | 107.59273
102645 | 125.14212 | 102645 | 105.02947 | 102645 | 102.84468 | 102212.999 | 100.00933 | 102645 | 107.59324
102648 | 125.14712 | 102648 | 105.02947 | 102648 | 102.84516 | 102215.999 | 100.00933 | 102648 | 107.59375
102651 | 125.15212 | 102651 | 105.02993 | 102651 | 102.84563 | 102218.999 | 100.00933 | 102651 | 107.59477
102654 | 125.15712 | 102654 | 105.02993 | 102654 | 102.84611 | 102221.999 | 100.00933 | 102654 | 107.59529
102657 | 125.16212 | 102657 | 105.03039 | 102657 | 102.84611 | 102224.999 | 100.00933 | 102657 | 107.5958
102660 | 125.16621 | 102660 | 105.03085 | 102660 | 102.84611 | 102227.999 | 100.00881 | 102660 | 107.59631
102663 | 125.17075 | 102663 | 105.03223 | 102663 | 102.84611 | 102230.999 | 100.00881 | 102663 | 107.59682
102666 | 125.1753 | 102666 | 105.03315 | 102666 | 102.84563 | 102233.999 | 100.00881 | 102666 | 107.59784
102669 | 125.17939 | 102669 | 105.03406 | 102669 | 102.84563 | 102236.999 | 100.00881 | 102669 | 107.59835
102672 | 125.18348 | 102672 | 105.03544 | 102672 | 102.84468 | 102239.999 | 100.00829 | 102672 | 107.59887
102675 | 125.18711 | 102675 | 105.03728 | 102675 | 102.84421 | 102242.999 | 100.00829 | 102675 | 107.59989
102678 | 125.1912 | 102678 | 105.03958 | 102678 | 102.84373 | 102245.999 | 100.00829 | 102678 | 107.6004
102681 | 125.19529 | 102681 | 105.04187 | 102681 | 102.84326 | 102248.999 | 100.00778 | 102681 | 107.60142
102684 | 125.19983 | 102684 | 105.04371 | 102684 | 102.84326 | 102251.999 | 100.00778 | 102684 | 107.60193
102687 | 125.20392 | 102687 | 105.04693 | 102687 | 102.84326 | 102254.999 | 100.00778 | 102687 | 107.60296
102690 | 125.20847 | 102690 | 105.04922 | 102690 | 102.84373 | 102257.999 | 100.00778 | 102690 | 107.60398
102693 | 125.21301 | 102693 | 105.05152 | 102693 | 102.84421 | 102260.999 | 100.00726 | 102693 | 107.60449
102696 | 125.21756 | 102696 | 105.0529 | 102696 | 102.84516 | 102263.999 | 100.00726 | 102696 | 107.60551
102699 | 125.22165 | 102699 | 105.05382 | 102699 | 102.84563 | 102266.999 | 100.00726 | 102699 | 107.60602
102702 | 125.22619 | 102702 | 105.05474 | 102702 | 102.84658 | 102269.999 | 100.00674 | 102702 | 107.60653
102705 | 125.23074 | 102705 | 105.0552 | 102705 | 102.84753 | 102272.999 | 100.00674 | 102705 | 107.60705
102708 | 125.23528 | 102708 | 105.0552 | 102708 | 102.84848 | 102275.999 | 100.00622 | 102708 | 107.60756
102711 | 125.23982 | 102711 | 105.05428 | 102711 | 102.84943 | 102278.999 | 100.0057 | 102711 | 107.60858
102714 | 125.24437 | 102714 | 105.05382 | 102714 | 102.84991 | 102281.999 | 100.00518 | 102714 | 107.60909
102717 | 125.24937 | 102717 | 105.05336 | 102717 | 102.85086 | 102284.999 | 100.00467 | 102717 | 107.6096
102720 | 125.25437 | 102720 | 105.05244 | 102720 | 102.85133 | 102287.999 | 100.00415 | 102720 | 107.61011
102723 | 125.25936 | 102723 | 105.05198 | 102723 | 102.85228 | 102290.999 | 100.00363 | 102723 | 107.61062
102726 | 125.26391 | 102726 | 105.05152 | 102726 | 102.85276 | 102293.999 | 100.00311 | 102726 | 107.61114
102729 | 125.26891 | 102729 | 105.05152 | 102729 | 102.85323 | 102296.999 | 100.00311 | 102729 | 107.61165
102732 | 125.27345 | 102732 | 105.05106 | 102732 | 102.85371 | 102299.999 | 100.00259 | 102732 | 107.61216
102735 | 125.278 | 102735 | 105.05152 | 102735 | 102.85418 | 102302.999 | 100.00259 | 102735 | 107.61267
102738 | 125.28254 | 102738 | 105.05198 | 102738 | 102.85466 | 102305.999 | 100.00207 | 102738 | 107.61318
102741 | 125.28708 | 102741 | 105.05244 | 102741 | 102.85513 | 102308.999 | 100.00259 | 102741 | 107.61369
102744 | 125.29117 | 102744 | 105.0529 | 102744 | 102.85513 | 102311.999 | 100.00363 | 102744 | 107.6142
102747 | 125.29572 | 102747 | 105.05382 | 102747 | 102.85561 | 102314.999 | 100.00415 | 102747 | 107.6142
102750 | 125.30026 | 102750 | 105.05428 | 102750 | 102.85561 | 102317.999 | 100.00415 | 102750 | 107.61471
102753 | 125.30481 | 102753 | 105.0552 | 102753 | 102.85561 | 102320.999 | 100.00467 | 102753 | 107.61523
102756 | 125.31026 | 102756 | 105.05566 | 102756 | 102.85561 | 102323.999 | 100.00467 | 102756 | 107.61574
102759 | 125.31526 | 102759 | 105.05657 | 102759 | 102.85561 | 102326.999 | 100.00415 | 102759 | 107.61625
102762 | 125.32026 | 102762 | 105.05703 | 102762 | 102.85561 | 102329.999 | 100.00363 | 102762 | 107.61676
102765 | 125.32526 | 102765 | 105.05795 | 102765 | 102.85513 | 102332.999 | 100.00207 | 102765 | 107.61727
102768 | 125.33026 | 102768 | 105.05841 | 102768 | 102.85513 | 102335.999 | 100.00104 | 102768 | 107.61778
102771 | 125.33525 | 102771 | 105.05979 | 102771 | 102.85513 | 102338.999 | 100.00052 | 102771 | 107.61829
102774 | 125.3398 | 102774 | 105.06071 | 102774 | 102.85466 | 102341.999 | 100 | 102774 | 107.6188
102777 | 125.34389 | 102777 | 105.06163 | 102777 | 102.85466 | 102344.999 | 100 | 102777 | 107.61932
102780 | 125.34752 | 102780 | 105.06301 | 102780 | 102.85371 | 102347.999 | 100 | 102780 | 107.61932
102783 | 125.35116 | 102783 | 105.06392 | 102783 | 102.85371 | 102350.999 | 100 | 102783 | 107.61983
102786 | 125.35479 | 102786 | 105.06484 | 102786 | 102.85323 | 102353.999 | 100 | 102786 | 107.62085
102789 | 125.35888 | 102789 | 105.06576 | 102789 | 102.85323 | 102356.999 | 100.00052 | 102789 | 107.62136
102792 | 125.36252 | 102792 | 105.06622 | 102792 | 102.85371 | 102359.999 | 100.00104 | 102792 | 107.62187
102795 | 125.36661 | 102795 | 105.06668 | 102795 | 102.85371 | 102362.999 | 100.00104 | 102795 | 107.62238
102798 | 125.3707 | 102798 | 105.0676 | 102798 | 102.85418 | 102365.999 | 100.00104 | 102798 | 107.62341
102801 | 125.37479 | 102801 | 105.06806 | 102801 | 102.85466 | 102368.999 | 100.00156 | 102801 | 107.62392
102804 | 125.37933 | 102804 | 105.06898 | 102804 | 102.85561 | 102371.999 | 100.00156 | 102804 | 107.62443
102807 | 125.38388 | 102807 | 105.06944 | 102807 | 102.85656 | 102374.999 | 100.00156 | 102807 | 107.62545
102810 | 125.38842 | 102810 | 105.07036 | 102810 | 102.85751 | 102377.999 | 100.00156 | 102810 | 107.62596
102813 | 125.39297 | 102813 | 105.07082 | 102813 | 102.85846 | 102380.999 | 100.00156 | 102813 | 107.62698
102816 | 125.39751 | 102816 | 105.07173 | 102816 | 102.85988 | 102383.999 | 100.00156 | 102816 | 107.6275
102819 | 125.40251 | 102819 | 105.07265 | 102819 | 102.86036 | 102386.999 | 100.00207 | 102819 | 107.62801
102822 | 125.40751 | 102822 | 105.07311 | 102822 | 102.86131 | 102389.999 | 100.00207 | 102822 | 107.62903
102825 | 125.41251 | 102825 | 105.07403 | 102825 | 102.86178 | 102392.999 | 100.00207 | 102825 | 107.62954
102828 | 125.41796 | 102828 | 105.07449 | 102828 | 102.86226 | 102395.999 | 100.00259 | 102828 | 107.63005
102831 | 125.42341 | 102831 | 105.07449 | 102831 | 102.86273 | 102398.999 | 100.00259 | 102831 | 107.63107
102834 | 125.42841 | 102834 | 105.07495 | 102834 | 102.86273 | 102401.999 | 100.00259 | 102834 | 107.63159
102837 | 125.43341 | 102837 | 105.07495 | 102837 | 102.86321 | 102404.999 | 100.00259 | 102837 | 107.63261
102840 | 125.43795 | 102840 | 105.07541 | 102840 | 102.86368 | 102407.999 | 100.00311 | 102840 | 107.63312
102843 | 125.44204 | 102843 | 105.07541 | 102843 | 102.86368 | 102410.999 | 100.00311 | 102843 | 107.63414
102846 | 125.44659 | 102846 | 105.07541 | 102846 | 102.86416 | 102413.999 | 100.00311 | 102846 | 107.63465
102849 | 125.45068 | 102849 | 105.07587 | 102849 | 102.86463 | 102416.999 | 100.00311 | 102849 | 107.63516
102852 | 125.45386 | 102852 | 105.07633 | 102852 | 102.86463 | 102419.999 | 100.00311 | 102852 | 107.63619
102855 | 125.4575 | 102855 | 105.07725 | 102855 | 102.86511 | 102422.999 | 100.00311 | 102855 | 107.6367
102858 | 125.46113 | 102858 | 105.07863 | 102858 | 102.86511 | 102425.999 | 100.00363 | 102858 | 107.63772
102861 | 125.46522 | 102861 | 105.07954 | 102861 | 102.86558 | 102428.999 | 100.00311 | 102861 | 107.63823
102864 | 125.46931 | 102864 | 105.08046 | 102864 | 102.86558 | 102431.999 | 100.00311 | 102864 | 107.63925
102867 | 125.47295 | 102867 | 105.08184 | 102867 | 102.86558 | 102434.999 | 100.00363 | 102867 | 107.63977
102870 | 125.47704 | 102870 | 105.08276 | 102870 | 102.86558 | 102437.999 | 100.00363 | 102870 | 107.64028
102873 | 125.48113 | 102873 | 105.08368 | 102873 | 102.86606 | 102440.999 | 100.00363 | 102873 | 107.6413
102876 | 125.48476 | 102876 | 105.08414 | 102876 | 102.86606 | 102443.999 | 100.00363 | 102876 | 107.64181
102879 | 125.48885 | 102879 | 105.08414 | 102879 | 102.86606 | 102446.999 | 100.00363 | 102879 | 107.64232
102882 | 125.49249 | 102882 | 105.08414 | 102882 | 102.86653 | 102449.999 | 100.00415 | 102882 | 107.64283
102885 | 125.49658 | 102885 | 105.0846 | 102885 | 102.86653 | 102452.999 | 100.00415 | 102885 | 107.64386
102888 | 125.50021 | 102888 | 105.08506 | 102888 | 102.86701 | 102455.999 | 100.00467 | 102888 | 107.64437
102891 | 125.5043 | 102891 | 105.08598 | 102891 | 102.86748 | 102458.999 | 100.00467 | 102891 | 107.64488
102894 | 125.50839 | 102894 | 105.08644 | 102894 | 102.86748 | 102461.999 | 100.00467 | 102894 | 107.64539
102897 | 125.51248 | 102897 | 105.08781 | 102897 | 102.86796 | 102464.999 | 100.00518 | 102897 | 107.6459
102900 | 125.51748 | 102900 | 105.08873 | 102900 | 102.86843 | 102467.999 | 100.00518 | 102900 | 107.64692
102903 | 125.52202 | 102903 | 105.09057 | 102903 | 102.86891 | 102470.999 | 100.00518 | 102903 | 107.64743
102906 | 125.52657 | 102906 | 105.09195 | 102906 | 102.86891 | 102473.999 | 100.0057 | 102906 | 107.64846
102909 | 125.53157 | 102909 | 105.09333 | 102909 | 102.86891 | 102476.999 | 100.0057 | 102909 | 107.64897
102912 | 125.53702 | 102912 | 105.0947 | 102912 | 102.86891 | 102479.999 | 100.0057 | 102912 | 107.64948
102915 | 125.54156 | 102915 | 105.09562 | 102915 | 102.86891 | 102482.999 | 100.00622 | 102915 | 107.6505
102918 | 125.54656 | 102918 | 105.097 | 102918 | 102.86938 | 102485.999 | 100.00622 | 102918 | 107.65101
102921 | 125.55111 | 102921 | 105.09792 | 102921 | 102.86938 | 102488.999 | 100.00622 | 102921 | 107.65152
102924 | 125.5552 | 102924 | 105.09838 | 102924 | 102.86938 | 102491.999 | 100.00622 | 102924 | 107.65204
102927 | 125.55883 | 102927 | 105.09884 | 102927 | 102.86986 | 102494.999 | 100.0057 | 102927 | 107.65255
102930 | 125.56292 | 102930 | 105.0993 | 102930 | 102.86986 | 102497.999 | 100.0057 | 102930 | 107.65357
102933 | 125.56656 | 102933 | 105.09976 | 102933 | 102.87033 | 102500.999 | 100.0057 | 102933 | 107.65408
102936 | 125.57019 | 102936 | 105.10022 | 102936 | 102.87128 | 102503.999 | 100.0057 | 102936 | 107.65459
102939 | 125.57383 | 102939 | 105.10114 | 102939 | 102.87223 | 102506.999 | 100.0057 | 102939 | 107.65561
102942 | 125.57792 | 102942 | 105.10205 | 102942 | 102.87271 | 102509.999 | 100.00518 | 102942 | 107.65613
102945 | 125.58246 | 102945 | 105.10251 | 102945 | 102.87366 | 102512.999 | 100.00518 | 102945 | 107.65664
102948 | 125.58701 | 102948 | 105.10343 | 102948 | 102.87461 | 102515.999 | 100.00518 | 102948 | 107.65715
102951 | 125.59155 | 102951 | 105.10481 | 102951 | 102.87556 | 102518.999 | 100.00518 | 102951 | 107.65817
102954 | 125.5961 | 102954 | 105.10573 | 102954 | 102.87603 | 102521.999 | 100.00518 | 102954 | 107.65868
102957 | 125.60019 | 102957 | 105.10619 | 102957 | 102.87698 | 102524.999 | 100.00518 | 102957 | 107.65919
102960 | 125.60473 | 102960 | 105.10711 | 102960 | 102.87698 | 102527.999 | 100.00518 | 102960 | 107.65971
102963 | 125.60927 | 102963 | 105.10757 | 102963 | 102.87698 | 102530.999 | 100.00518 | 102963 | 107.66022
102966 | 125.61336 | 102966 | 105.10849 | 102966 | 102.87746 | 102533.999 | 100.00518 | 102966 | 107.66124
102969 | 125.61745 | 102969 | 105.10895 | 102969 | 102.87746 | 102536.999 | 100.00518 | 102969 | 107.66175
102972 | 125.62154 | 102972 | 105.10941 | 102972 | 102.87746 | 102539.999 | 100.00518 | 102972 | 107.66226
102975 | 125.62563 | 102975 | 105.11032 | 102975 | 102.87746 | 102542.999 | 100.00518 | 102975 | 107.66277
102978 | 125.62972 | 102978 | 105.11078 | 102978 | 102.87793 | 102545.999 | 100.00518 | 102978 | 107.6638
102981 | 125.63381 | 102981 | 105.1117 | 102981 | 102.87793 | 102548.999 | 100.00518 | 102981 | 107.66431
102984 | 125.6379 | 102984 | 105.11216 | 102984 | 102.87841 | 102551.999 | 100.0057 | 102984 | 107.66482
102987 | 125.64245 | 102987 | 105.11308 | 102987 | 102.87841 | 102554.999 | 100.0057 | 102987 | 107.66584
102990 | 125.64654 | 102990 | 105.11354 | 102990 | 102.87888 | 102557.999 | 100.0057 | 102990 | 107.66635
102993 | 125.65108 | 102993 | 105.114 | 102993 | 102.87888 | 102560.999 | 100.00622 | 102993 | 107.66686
102996 | 125.65517 | 102996 | 105.11446 | 102996 | 102.87888 | 102563.999 | 100.00622 | 102996 | 107.66737
102999 | 125.65926 | 102999 | 105.11492 | 102999 | 102.87936 | 102566.999 | 100.00622 | 102999 | 107.6684
103002 | 125.66335 | 103002 | 105.11538 | 103002 | 102.87936 | 102569.999 | 100.00622 | 103002 | 107.66891
103005 | 125.66744 | 103005 | 105.11584 | 103005 | 102.87936 | 102572.999 | 100.00622 | 103005 | 107.66942
103008 | 125.67108 | 103008 | 105.11584 | 103008 | 102.87983 | 102575.999 | 100.00622 | 103008 | 107.67044
103011 | 125.67517 | 103011 | 105.11584 | 103011 | 102.87983 | 102578.999 | 100.00622 | 103011 | 107.67095
103014 | 125.6788 | 103014 | 105.1163 | 103014 | 102.88031 | 102581.999 | 100.00622 | 103014 | 107.67198
103017 | 125.68289 | 103017 | 105.1163 | 103017 | 102.88078 | 102584.999 | 100.00622 | 103017 | 107.673
103020 | 125.68744 | 103020 | 105.1163 | 103020 | 102.88126 | 102587.999 | 100.00622 | 103020 | 107.67351
103023 | 125.69198 | 103023 | 105.11676 | 103023 | 102.88173 | 102590.999 | 100.0057 | 103023 | 107.67453
103026 | 125.69652 | 103026 | 105.11676 | 103026 | 102.88221 | 102593.999 | 100.0057 | 103026 | 107.67504
103029 | 125.70061 | 103029 | 105.11767 | 103029 | 102.88268 | 102596.999 | 100.0057 | 103029 | 107.67607
103032 | 125.70561 | 103032 | 105.11813 | 103032 | 102.88316 | 102599.999 | 100.0057 | 103032 | 107.67658
103035 | 125.7097 | 103035 | 105.11951 | 103035 | 102.88411 | 102602.999 | 100.0057 | 103035 | 107.67709
103038 | 125.71379 | 103038 | 105.12043 | 103038 | 102.88458 | 102605.999 | 100.0057 | 103038 | 107.6776
103041 | 125.71743 | 103041 | 105.12135 | 103041 | 102.88553 | 102608.999 | 100.0057 | 103041 | 107.67862
103044 | 125.72015 | 103044 | 105.12227 | 103044 | 102.88648 | 102611.999 | 100.0057 | 103044 | 107.67913
103047 | 125.72334 | 103047 | 105.12319 | 103047 | 102.88743 | 102614.999 | 100.0057 | 103047 | 107.67964
103050 | 125.72606 | 103050 | 105.12411 | 103050 | 102.88838 | 102617.999 | 100.0057 | 103050 | 107.68016
103053 | 125.72924 | 103053 | 105.12502 | 103053 | 102.88886 | 102620.999 | 100.0057 | 103053 | 107.68067
103056 | 125.73197 | 103056 | 105.12594 | 103056 | 102.88981 | 102623.999 | 100.0057 | 103056 | 107.68169
103059 | 125.73515 | 103059 | 105.12686 | 103059 | 102.89028 | 102626.999 | 100.0057 | 103059 | 107.6822
103062 | 125.73833 | 103062 | 105.12778 | 103062 | 102.89076 | 102629.999 | 100.0057 | 103062 | 107.68271
103065 | 125.74197 | 103065 | 105.1287 | 103065 | 102.89123 | 102632.999 | 100.0057 | 103065 | 107.68322
103068 | 125.74606 | 103068 | 105.12916 | 103068 | 102.89123 | 102635.999 | 100.0057 | 103068 | 107.68425
103071 | 125.75015 | 103071 | 105.12962 | 103071 | 102.89171 | 102638.999 | 100.00622 | 103071 | 107.68476
103074 | 125.75424 | 103074 | 105.13008 | 103074 | 102.89171 | 102641.999 | 100.00622 | 103074 | 107.68527
103077 | 125.75833 | 103077 | 105.13054 | 103077 | 102.89218 | 102644.999 | 100.00674 | 103077 | 107.68578
103080 | 125.76242 | 103080 | 105.131 | 103080 | 102.89218 | 102647.999 | 100.00674 | 103080 | 107.68629
103083 | 125.76651 | 103083 | 105.131 | 103083 | 102.89266 | 102650.999 | 100.00726 | 103083 | 107.6868
103086 | 125.7706 | 103086 | 105.13146 | 103086 | 102.89266 | 102653.999 | 100.00726 | 103086 | 107.68731
103089 | 125.77423 | 103089 | 105.13192 | 103089 | 102.89266 | 102656.999 | 100.00726 | 103089 | 107.68782
103092 | 125.77787 | 103092 | 105.13238 | 103092 | 102.89313 | 102659.999 | 100.00778 | 103092 | 107.68782
103095 | 125.7815 | 103095 | 105.13329 | 103095 | 102.89313 | 102662.999 | 100.00778 | 103095 | 107.68834
103098 | 125.78514 | 103098 | 105.13375 | 103098 | 102.89361 | 102665.999 | 100.00829 | 103098 | 107.68834
103101 | 125.78877 | 103101 | 105.13421 | 103101 | 102.89361 | 102668.999 | 100.00778 | 103101 | 107.68885
103104 | 125.79241 | 103104 | 105.13513 | 103104 | 102.89361 | 102671.999 | 100.00829 | 103104 | 107.68885
103107 | 125.79604 | 103107 | 105.13559 | 103107 | 102.89408 | 102674.999 | 100.00829 | 103107 | 107.68936
103110 | 125.79968 | 103110 | 105.13651 | 103110 | 102.89456 | 102677.999 | 100.00829 | 103110 | 107.68936
103113 | 125.80377 | 103113 | 105.13697 | 103113 | 102.89503 | 102680.999 | 100.00829 | 103113 | 107.68987
103116 | 125.80786 | 103116 | 105.13789 | 103116 | 102.89551 | 102683.999 | 100.00829 | 103116 | 107.69038
103119 | 125.81149 | 103119 | 105.13835 | 103119 | 102.89598 | 102686.999 | 100.00881 | 103119 | 107.69089
103122 | 125.81558 | 103122 | 105.13835 | 103122 | 102.89646 | 102689.999 | 100.00881 | 103122 | 107.69089
103125 | 125.81967 | 103125 | 105.13881 | 103125 | 102.89693 | 102692.999 | 100.00881 | 103125 | 107.6914
103128 | 125.82331 | 103128 | 105.13927 | 103128 | 102.89741 | 102695.999 | 100.00933 | 103128 | 107.69191
103131 | 125.8274 | 103131 | 105.13927 | 103131 | 102.89788 | 102698.999 | 100.00933 | 103131 | 107.69243
103134 | 125.83058 | 103134 | 105.13927 | 103134 | 102.89836 | 102701.999 | 100.00933 | 103134 | 107.69243
103137 | 125.83422 | 103137 | 105.13973 | 103137 | 102.89883 | 102704.999 | 100.00985 | 103137 | 107.69294
103140 | 125.83785 | 103140 | 105.14064 | 103140 | 102.89931 | 102707.999 | 100.00985 | 103140 | 107.69294
103143 | 125.84149 | 103143 | 105.14156 | 103143 | 102.89931 | 102710.999 | 100.00985 | 103143 | 107.69345
103146 | 125.84512 | 103146 | 105.14248 | 103146 | 102.89978 | 102713.999 | 100.01037 | 103146 | 107.69396
103149 | 125.84921 | 103149 | 105.1434 | 103149 | 102.89978 | 102716.999 | 100.01037 | 103149 | 107.69396
103152 | 125.85376 | 103152 | 105.14432 | 103152 | 102.89978 | 102719.999 | 100.01037 | 103152 | 107.69447
103155 | 125.85785 | 103155 | 105.1457 | 103155 | 102.90026 | 102722.999 | 100.01037 | 103155 | 107.69498
103158 | 125.86194 | 103158 | 105.14662 | 103158 | 102.90026 | 102725.999 | 100.01089 | 103158 | 107.69498
103161 | 125.86603 | 103161 | 105.14754 | 103161 | 102.90073 | 102728.999 | 100.01089 | 103161 | 107.69549
103164 | 125.87057 | 103164 | 105.14845 | 103164 | 102.90121 | 102731.999 | 100.01089 | 103164 | 107.696
103167 | 125.87466 | 103167 | 105.14891 | 103167 | 102.90216 | 102734.999 | 100.01089 | 103167 | 107.696
103170 | 125.87875 | 103170 | 105.14983 | 103170 | 102.90263 | 102737.999 | 100.01089 | 103170 | 107.69652
103173 | 125.88329 | 103173 | 105.15029 | 103173 | 102.90311 | 102740.999 | 100.01089 | 103173 | 107.69703
103176 | 125.88738 | 103176 | 105.15075 | 103176 | 102.90358 | 102743.999 | 100.01089 | 103176 | 107.69754
103179 | 125.89147 | 103179 | 105.15075 | 103179 | 102.90406 | 102746.999 | 100.0114 | 103179 | 107.69805
103182 | 125.89556 | 103182 | 105.15075 | 103182 | 102.90453 | 102749.999 | 100.0114 | 103182 | 107.69856
103185 | 125.8992 | 103185 | 105.15121 | 103185 | 102.90453 | 102752.999 | 100.0114 | 103185 | 107.69907
103188 | 125.90283 | 103188 | 105.15167 | 103188 | 102.90453 | 102755.999 | 100.0114 | 103188 | 107.69958
103191 | 125.90647 | 103191 | 105.15167 | 103191 | 102.90453 | 102758.999 | 100.0114 | 103191 | 107.70009
103194 | 125.91011 | 103194 | 105.15213 | 103194 | 102.90501 | 102761.999 | 100.01192 | 103194 | 107.70061
103197 | 125.91374 | 103197 | 105.15305 | 103197 | 102.90501 | 102764.999 | 100.01192 | 103197 | 107.70112
103200 | 125.91692 | 103200 | 105.15351 | 103200 | 102.90548 | 102767.999 | 100.01192 | 103200 | 107.70163
103203 | 125.9201 | 103203 | 105.15397 | 103203 | 102.90596 | 102770.999 | 100.01192 | 103203 | 107.70214
103206 | 125.92328 | 103206 | 105.15489 | 103206 | 102.90643 | 102773.999 | 100.01244 | 103206 | 107.70265
103209 | 125.92601 | 103209 | 105.15534 | 103209 | 102.90738 | 102776.999 | 100.01244 | 103209 | 107.70316
103212 | 125.92919 | 103212 | 105.15626 | 103212 | 102.90833 | 102779.999 | 100.01244 | 103212 | 107.70367
103215 | 125.93237 | 103215 | 105.15672 | 103215 | 102.90881 | 102782.999 | 100.01296 | 103215 | 107.70418
103218 | 125.93555 | 103218 | 105.15718 | 103218 | 102.90928 | 102785.999 | 100.01296 | 103218 | 107.7047
103221 | 125.93873 | 103221 | 105.1581 | 103221 | 102.90976 | 102788.999 | 100.01296 | 103221 | 107.70521
103224 | 125.94282 | 103224 | 105.15856 | 103224 | 102.90976 | 102791.999 | 100.01296 | 103224 | 107.70521
103227 | 125.94691 | 103227 | 105.15948 | 103227 | 102.90928 | 102794.999 | 100.01296 | 103227 | 107.70572
103230 | 125.951 | 103230 | 105.15994 | 103230 | 102.90928 | 102797.999 | 100.01296 | 103230 | 107.70623
103233 | 125.95509 | 103233 | 105.1604 | 103233 | 102.90928 | 102800.999 | 100.01296 | 103233 | 107.70674
103236 | 125.96009 | 103236 | 105.16086 | 103236 | 102.90881 | 102803.999 | 100.01296 | 103236 | 107.70725
103239 | 125.96464 | 103239 | 105.16132 | 103239 | 102.90881 | 102806.999 | 100.01296 | 103239 | 107.70776
103242 | 125.96873 | 103242 | 105.16178 | 103242 | 102.90881 | 102809.999 | 100.01244 | 103242 | 107.70827
103245 | 125.97282 | 103245 | 105.16224 | 103245 | 102.90928 | 102812.999 | 100.01244 | 103245 | 107.70827
103248 | 125.97691 | 103248 | 105.1627 | 103248 | 102.91023 | 102815.999 | 100.01244 | 103248 | 107.7093
103251 | 125.98054 | 103251 | 105.16315 | 103251 | 102.91118 | 102818.999 | 100.01244 | 103251 | 107.70981
103254 | 125.98463 | 103254 | 105.16361 | 103254 | 102.91166 | 102821.999 | 100.01244 | 103254 | 107.71032
103257 | 125.98781 | 103257 | 105.16407 | 103257 | 102.91213 | 102824.999 | 100.01244 | 103257 | 107.71083
103260 | 125.99099 | 103260 | 105.16453 | 103260 | 102.91261 | 102827.999 | 100.01192 | 103260 | 107.71134
103263 | 125.99372 | 103263 | 105.16499 | 103263 | 102.91308 | 102830.999 | 100.01192 | 103263 | 107.71185
103266 | 125.9969 | 103266 | 105.16591 | 103266 | 102.91356 | 102833.999 | 100.01192 | 103266 | 107.71236
103269 | 125.99963 | 103269 | 105.16683 | 103269 | 102.91403 | 102836.999 | 100.01192 | 103269 | 107.71288
103272 | 126.00235 | 103272 | 105.16729 | 103272 | 102.91451 | 102839.999 | 100.01192 | 103272 | 107.71339
103275 | 126.00508 | 103275 | 105.16821 | 103275 | 102.91451 | 102842.999 | 100.01192 | 103275 | 107.7139
103278 | 126.00826 | 103278 | 105.16913 | 103278 | 102.91498 | 102845.999 | 100.01192 | 103278 | 107.71441
103281 | 126.01144 | 103281 | 105.17005 | 103281 | 102.91498 | 102848.999 | 100.01192 | 103281 | 107.71492
103284 | 126.01462 | 103284 | 105.17142 | 103284 | 102.91498 | 102851.999 | 100.01192 | 103284 | 107.71543
103287 | 126.01826 | 103287 | 105.17234 | 103287 | 102.91498 | 102854.999 | 100.01192 | 103287 | 107.71594
103290 | 126.02144 | 103290 | 105.17372 | 103290 | 102.91546 | 102857.999 | 100.01192 | 103290 | 107.71645
103293 | 126.02508 | 103293 | 105.1751 | 103293 | 102.91546 | 102860.999 | 100.01192 | 103293 | 107.71697
103296 | 126.02917 | 103296 | 105.17602 | 103296 | 102.91593 | 102863.999 | 100.01192 | 103296 | 107.71748
103299 | 126.0328 | 103299 | 105.17694 | 103299 | 102.91688 | 102866.999 | 100.01192 | 103299 | 107.71799
103302 | 126.03644 | 103302 | 105.17786 | 103302 | 102.91736 | 102869.999 | 100.01244 | 103302 | 107.7185
103305 | 126.04007 | 103305 | 105.17831 | 103305 | 102.91831 | 102872.999 | 100.01244 | 103305 | 107.71901
103308 | 126.04325 | 103308 | 105.17877 | 103308 | 102.91926 | 102875.999 | 100.01244 | 103308 | 107.71952
103311 | 126.04689 | 103311 | 105.17831 | 103311 | 102.92021 | 102878.999 | 100.01192 | 103311 | 107.72003
103314 | 126.05007 | 103314 | 105.17831 | 103314 | 102.92068 | 102881.999 | 100.01192 | 103314 | 107.72055
103317 | 126.05325 | 103317 | 105.17831 | 103317 | 102.92163 | 102884.999 | 100.01192 | 103317 | 107.72106
103320 | 126.05598 | 103320 | 105.17831 | 103320 | 102.92163 | 102887.999 | 100.01192 | 103320 | 107.72157
103323 | 126.05916 | 103323 | 105.17877 | 103323 | 102.92211 | 102890.999 | 100.01192 | 103323 | 107.72208
103326 | 126.06234 | 103326 | 105.17923 | 103326 | 102.92211 | 102893.999 | 100.0114 | 103326 | 107.72259
103329 | 126.06597 | 103329 | 105.17923 | 103329 | 102.92211 | 102896.999 | 100.0114 | 103329 | 107.7231
103332 | 126.07006 | 103332 | 105.18015 | 103332 | 102.92211 | 102899.999 | 100.0114 | 103332 | 107.72361
103335 | 126.0737 | 103335 | 105.18061 | 103335 | 102.92211 | 102902.999 | 100.0114 | 103335 | 107.72412
103338 | 126.07779 | 103338 | 105.18107 | 103338 | 102.92258 | 102905.999 | 100.0114 | 103338 | 107.72464
103341 | 126.08233 | 103341 | 105.18153 | 103341 | 102.92258 | 102908.999 | 100.01244 | 103341 | 107.72464
103344 | 126.08688 | 103344 | 105.18199 | 103344 | 102.92306 | 102911.999 | 100.01296 | 103344 | 107.72515
103347 | 126.09142 | 103347 | 105.18245 | 103347 | 102.92306 | 102914.999 | 100.014 | 103347 | 107.72566
103350 | 126.09597 | 103350 | 105.18291 | 103350 | 102.92353 | 102917.999 | 100.014 | 103350 | 107.72617
103353 | 126.10051 | 103353 | 105.18383 | 103353 | 102.92401 | 102920.999 | 100.01503 | 103353 | 107.72617
103356 | 126.10415 | 103356 | 105.18475 | 103356 | 102.92401 | 102923.999 | 100.01451 | 103356 | 107.72668
103359 | 126.10824 | 103359 | 105.18658 | 103359 | 102.92448 | 102926.999 | 100.01451 | 103359 | 107.72719
103362 | 126.11187 | 103362 | 105.1875 | 103362 | 102.92496 | 102929.999 | 100.014 | 103362 | 107.72719
103365 | 126.11551 | 103365 | 105.18888 | 103365 | 102.92543 | 102932.999 | 100.01244 | 103365 | 107.7277
103368 | 126.11869 | 103368 | 105.1898 | 103368 | 102.92543 | 102935.999 | 100.01192 | 103368 | 107.72821
103371 | 126.12141 | 103371 | 105.19072 | 103371 | 102.92591 | 102938.999 | 100.0114 | 103371 | 107.72873
103374 | 126.12459 | 103374 | 105.19164 | 103374 | 102.92591 | 102941.999 | 100.01089 | 103374 | 107.72924
103377 | 126.12732 | 103377 | 105.19256 | 103377 | 102.92638 | 102944.999 | 100.0114 | 103377 | 107.72975
103380 | 126.12914 | 103380 | 105.19347 | 103380 | 102.92638 | 102947.999 | 100.0114 | 103380 | 107.73026
103383 | 126.13187 | 103383 | 105.19393 | 103383 | 102.92686 | 102950.999 | 100.0114 | 103383 | 107.73077
103386 | 126.13414 | 103386 | 105.19439 | 103386 | 102.92686 | 102953.999 | 100.0114 | 103386 | 107.73128
103389 | 126.13686 | 103389 | 105.19485 | 103389 | 102.92686 | 102956.999 | 100.01192 | 103389 | 107.73179
103392 | 126.14005 | 103392 | 105.19531 | 103392 | 102.92686 | 102959.999 | 100.01244 | 103392 | 107.7323
103395 | 126.14323 | 103395 | 105.19531 | 103395 | 102.92686 | 102962.999 | 100.01244 | 103395 | 107.73282
103398 | 126.14686 | 103398 | 105.19577 | 103398 | 102.92686 | 102965.999 | 100.01296 | 103398 | 107.73384
103401 | 126.15095 | 103401 | 105.19669 | 103401 | 102.92686 | 102968.999 | 100.01296 | 103401 | 107.73435
103404 | 126.1555 | 103404 | 105.19715 | 103404 | 102.92638 | 102971.999 | 100.01348 | 103404 | 107.73486
103407 | 126.16004 | 103407 | 105.19761 | 103407 | 102.92638 | 102974.999 | 100.01348 | 103407 | 107.73537
103410 | 126.16413 | 103410 | 105.19853 | 103410 | 102.92638 | 102977.999 | 100.014 | 103410 | 107.73588
103413 | 126.16867 | 103413 | 105.19899 | 103413 | 102.92686 | 102980.999 | 100.014 | 103413 | 107.73639
103416 | 126.17276 | 103416 | 105.19945 | 103416 | 102.92686 | 102983.999 | 100.01451 | 103416 | 107.73639
103419 | 126.1764 | 103419 | 105.20037 | 103419 | 102.92686 | 102986.999 | 100.01451 | 103419 | 107.73691
103422 | 126.18004 | 103422 | 105.20083 | 103422 | 102.92686 | 102989.999 | 100.01451 | 103422 | 107.73742
103425 | 126.18367 | 103425 | 105.20128 | 103425 | 102.92638 | 102992.999 | 100.01451 | 103425 | 107.73793
103428 | 126.1864 | 103428 | 105.20174 | 103428 | 102.92543 | 102995.999 | 100.01451 | 103428 | 107.73793
103431 | 126.18912 | 103431 | 105.2022 | 103431 | 102.92353 | 102998.999 | 100.01503 | 103431 | 107.73844
103434 | 126.19185 | 103434 | 105.20266 | 103434 | 102.92306 | 103001.999 | 100.01503 | 103434 | 107.73895
103437 | 126.19458 | 103437 | 105.20266 | 103437 | 102.92401 | 103004.999 | 100.01503 | 103437 | 107.73946
103440 | 126.19685 | 103440 | 105.20266 | 103440 | 102.92638 | 103007.999 | 100.01555 | 103440 | 107.73997
103443 | 126.20003 | 103443 | 105.20266 | 103443 | 102.92971 | 103010.999 | 100.01555 | 103443 | 107.74048
103446 | 126.20321 | 103446 | 105.20266 | 103446 | 102.93303 | 103013.999 | 100.01555 | 103446 | 107.741
103449 | 126.20639 | 103449 | 105.20312 | 103449 | 102.93588 | 103016.999 | 100.01607 | 103449 | 107.741
103452 | 126.21048 | 103452 | 105.20312 | 103452 | 102.94158 | 103019.999 | 100.01607 | 103452 | 107.74151
103455 | 126.21457 | 103455 | 105.20358 | 103455 | 102.94348 | 103022.999 | 100.01659 | 103455 | 107.74202
103458 | 126.21866 | 103458 | 105.20404 | 103458 | 102.94396 | 103025.999 | 100.01659 | 103458 | 107.74253
103461 | 126.22275 | 103461 | 105.20496 | 103461 | 102.94301 | 103028.999 | 100.01711 | 103461 | 107.74253
103464 | 126.2273 | 103464 | 105.20542 | 103464 | 102.93731 | 103031.999 | 100.01711 | 103464 | 107.74304
103467 | 126.23139 | 103467 | 105.20634 | 103467 | 102.93398 | 103034.999 | 100.01711 | 103467 | 107.74355
103470 | 126.23502 | 103470 | 105.20726 | 103470 | 102.93066 | 103037.999 | 100.01762 | 103470 | 107.74406
103473 | 126.23911 | 103473 | 105.20772 | 103473 | 102.92686 | 103040.999 | 100.01762 | 103473 | 107.74457
103476 | 126.24275 | 103476 | 105.20863 | 103476 | 102.92258 | 103043.999 | 100.01762 | 103476 | 107.74509
103479 | 126.24593 | 103479 | 105.20909 | 103479 | 102.91926 | 103046.999 | 100.01814 | 103479 | 107.7456
103482 | 126.24911 | 103482 | 105.20955 | 103482 | 102.91641 | 103049.999 | 100.01814 | 103482 | 107.74611
103485 | 126.25274 | 103485 | 105.21001 | 103485 | 102.91451 | 103052.999 | 100.01814 | 103485 | 107.74662
103488 | 126.25547 | 103488 | 105.21093 | 103488 | 102.91403 | 103055.999 | 100.01866 | 103488 | 107.74662
103491 | 126.25865 | 103491 | 105.21139 | 103491 | 102.91403 | 103058.999 | 100.01866 | 103491 | 107.74713
103494 | 126.26229 | 103494 | 105.21185 | 103494 | 102.91498 | 103061.999 | 100.01918 | 103494 | 107.74764
103497 | 126.26547 | 103497 | 105.21231 | 103497 | 102.91688 | 103064.999 | 100.01918 | 103497 | 107.74764
103500 | 126.2691 | 103500 | 105.21323 | 103500 | 102.92163 | 103067.999 | 100.0197 | 103500 | 107.74815
103503 | 126.27274 | 103503 | 105.21369 | 103503 | 102.92543 | 103070.999 | 100.02022 | 103503 | 107.74866
103506 | 126.27592 | 103506 | 105.21415 | 103506 | 102.92876 | 103073.999 | 100.02022 | 103506 | 107.74918
103509 | 126.27955 | 103509 | 105.21461 | 103509 | 102.93113 | 103076.999 | 100.02074 | 103509 | 107.74918
103512 | 126.28274 | 103512 | 105.21507 | 103512 | 102.93398 | 103079.999 | 100.02074 | 103512 | 107.74969
103515 | 126.28592 | 103515 | 105.21553 | 103515 | 102.93541 | 103082.999 | 100.02125 | 103515 | 107.7502
103518 | 126.2891 | 103518 | 105.21644 | 103518 | 102.93588 | 103085.999 | 100.02125 | 103518 | 107.75071
103521 | 126.29228 | 103521 | 105.2169 | 103521 | 102.93541 | 103088.999 | 100.02177 | 103521 | 107.75122
103524 | 126.29501 | 103524 | 105.21736 | 103524 | 102.93256 | 103091.999 | 100.02177 | 103524 | 107.75122
103527 | 126.29819 | 103527 | 105.21782 | 103527 | 102.93113 | 103094.999 | 100.02229 | 103527 | 107.75173
103530 | 126.30137 | 103530 | 105.21828 | 103530 | 102.92971 | 103097.999 | 100.02229 | 103530 | 107.75224
103533 | 126.30455 | 103533 | 105.21874 | 103533 | 102.92781 | 103100.999 | 100.02229 | 103533 | 107.75275
103536 | 126.30773 | 103536 | 105.2192 | 103536 | 102.92543 | 103103.999 | 100.02281 | 103536 | 107.75275
103539 | 126.31091 | 103539 | 105.21966 | 103539 | 102.92353 | 103106.999 | 100.02281 | 103539 | 107.75327
103542 | 126.31409 | 103542 | 105.22012 | 103542 | 102.92116 | 103109.999 | 100.02333 | 103542 | 107.75327
103545 | 126.31727 | 103545 | 105.22058 | 103545 | 102.91878 | 103112.999 | 100.02333 | 103545 | 107.75378
103548 | 126.32045 | 103548 | 105.22104 | 103548 | 102.91641 | 103115.999 | 100.02333 | 103548 | 107.75429
103551 | 126.32363 | 103551 | 105.2215 | 103551 | 102.91403 | 103118.999 | 100.02385 | 103551 | 107.75429
103554 | 126.32727 | 103554 | 105.22196 | 103554 | 102.91118 | 103121.999 | 100.02385 | 103554 | 107.7548
103557 | 126.33045 | 103557 | 105.22242 | 103557 | 102.90881 | 103124.999 | 100.02436 | 103557 | 107.75531
103560 | 126.33318 | 103560 | 105.22242 | 103560 | 102.90643 | 103127.999 | 100.02436 | 103560 | 107.75582
103563 | 126.33636 | 103563 | 105.22288 | 103563 | 102.90406 | 103130.999 | 100.02488 | 103563 | 107.75582
103566 | 126.33954 | 103566 | 105.22334 | 103566 | 102.90168 | 103133.999 | 100.02488 | 103566 | 107.75633
103569 | 126.34227 | 103569 | 105.22379 | 103569 | 102.89883 | 103136.999 | 100.02488 | 103569 | 107.75684
103572 | 126.34545 | 103572 | 105.22471 | 103572 | 102.89551 | 103139.999 | 100.0254 | 103572 | 107.75736
103575 | 126.34863 | 103575 | 105.22563 | 103575 | 102.89171 | 103142.999 | 100.0254 | 103575 | 107.75736
103578 | 126.35181 | 103578 | 105.22701 | 103578 | 102.88648 | 103145.999 | 100.0254 | 103578 | 107.75787
103581 | 126.35544 | 103581 | 105.22793 | 103581 | 102.88078 | 103148.999 | 100.02592 | 103581 | 107.75838
103584 | 126.35953 | 103584 | 105.22885 | 103584 | 102.87128 | 103151.999 | 100.02592 | 103584 | 107.75889
103587 | 126.36317 | 103587 | 105.22977 | 103587 | 102.86083 | 103154.999 | 100.02592 | 103587 | 107.7594
103590 | 126.3668 | 103590 | 105.23069 | 103590 | 102.84848 | 103157.999 | 100.02592 | 103590 | 107.75991
103593 | 126.37089 | 103593 | 105.2316 | 103593 | 102.83471 | 103160.999 | 100.02592 | 103593 | 107.76042
103596 | 126.37498 | 103596 | 105.23252 | 103596 | 102.81239 | 103163.999 | 100.02644 | 103596 | 107.76093
103599 | 126.37862 | 103599 | 105.23298 | 103599 | 102.79196 | 103166.999 | 100.02644 | 103599 | 107.76145
103602 | 126.38226 | 103602 | 105.2339 | 103602 | 102.77059 | 103169.999 | 100.02644 | 103602 | 107.76196
103605 | 126.38589 | 103605 | 105.23436 | 103605 | 102.74446 | 103172.999 | 100.02644 | 103605 | 107.76247
103608 | 126.38907 | 103608 | 105.23528 | 103608 | 102.70551 | 103175.999 | 100.02644 | 103608 | 107.76298
103611 | 126.39271 | 103611 | 105.23528 | 103611 | 102.66704 | 103178.999 | 100.02644 | 103611 | 107.76349
103614 | 126.39589 | 103614 | 105.23574 | 103614 | 102.62429 | 103181.999 | 100.02644 | 103614 | 107.764
103617 | 126.39952 | 103617 | 105.2362 | 103617 | 102.57822 | 103184.999 | 100.02696 | 103617 | 107.76451
103620 | 126.4027 | 103620 | 105.23666 | 103620 | 102.51932 | 103187.999 | 100.02696 | 103620 | 107.76502
103623 | 126.40634 | 103623 | 105.23666 | 103623 | 102.46137 | 103190.999 | 100.02696 | 103623 | 107.76554
103626 | 126.40998 | 103626 | 105.23712 | 103626 | 102.39867 | 103193.999 | 100.02696 | 103626 | 107.76605
103629 | 126.41316 | 103629 | 105.23758 | 103629 | 102.33075 | 103196.999 | 100.02696 | 103629 | 107.76656
103632 | 126.41679 | 103632 | 105.23804 | 103632 | 102.25665 | 103199.999 | 100.02696 | 103632 | 107.76707
103635 | 126.41997 | 103635 | 105.23895 | 103635 | 102.18351 | 103202.999 | 100.02696 | 103635 | 107.76758
103638 | 126.42315 | 103638 | 105.23987 | 103638 | 102.10846 | 103205.999 | 100.02747 | 103638 | 107.76809
103641 | 126.42633 | 103641 | 105.24033 | 103641 | 102.03151 | 103208.999 | 100.02747 | 103641 | 107.7686
103644 | 126.42906 | 103644 | 105.24125 | 103644 | 101.94601 | 103211.999 | 100.02799 | 103644 | 107.76911
103647 | 126.43179 | 103647 | 105.24171 | 103647 | 101.86242 | 103214.999 | 100.02799 | 103647 | 107.76963
103650 | 126.43451 | 103650 | 105.24171 | 103650 | 101.77739 | 103217.999 | 100.02799 | 103650 | 107.77014
103653 | 126.43724 | 103653 | 105.24217 | 103653 | 101.69142 | 103220.999 | 100.02851 | 103653 | 107.77065
103656 | 126.43997 | 103656 | 105.24217 | 103656 | 101.5988 | 103223.999 | 100.02851 | 103656 | 107.77167
103659 | 126.44269 | 103659 | 105.24263 | 103659 | 101.50808 | 103226.999 | 100.02851 | 103659 | 107.77218
103662 | 126.44542 | 103662 | 105.24309 | 103662 | 101.41641 | 103229.999 | 100.02903 | 103662 | 107.77269
103665 | 126.4486 | 103665 | 105.24355 | 103665 | 101.32426 | 103232.999 | 100.02903 | 103665 | 107.7732
103668 | 126.45269 | 103668 | 105.24447 | 103668 | 101.22831 | 103235.999 | 100.02955 | 103668 | 107.77372
103671 | 126.45633 | 103671 | 105.24539 | 103671 | 101.13379 | 103238.999 | 100.02955 | 103671 | 107.77474
103674 | 126.46042 | 103674 | 105.24631 | 103674 | 101.03927 | 103241.999 | 100.03007 | 103674 | 107.77525
103677 | 126.46405 | 103677 | 105.24722 | 103677 | 100.94522 | 103244.999 | 100.03058 | 103677 | 107.77576
103680 | 126.4686 | 103680 | 105.24768 | 103680 | 100.85117 | 103247.999 | 100.03058 | 103680 | 107.77627
103683 | 126.47223 | 103683 | 105.24814 | 103683 | 100.75808 | 103250.999 | 100.0311 | 103683 | 107.77627
103686 | 126.47632 | 103686 | 105.24906 | 103686 | 100.6664 | 103253.999 | 100.03162 | 103686 | 107.77678
103689 | 126.47996 | 103689 | 105.24906 | 103689 | 100.57616 | 103256.999 | 100.03214 | 103689 | 107.77729
103692 | 126.48314 | 103692 | 105.24952 | 103692 | 100.49113 | 103259.999 | 100.03214 | 103692 | 107.77781
103695 | 126.48632 | 103695 | 105.24952 | 103695 | 100.40564 | 103262.999 | 100.03266 | 103695 | 107.77781
103698 | 126.48995 | 103698 | 105.24998 | 103698 | 100.32156 | 103265.999 | 100.03318 | 103698 | 107.77832
103701 | 126.49314 | 103701 | 105.24998 | 103701 | 100.24224 | 103268.999 | 100.03318 | 103701 | 107.77883
103704 | 126.49677 | 103704 | 105.24998 | 103704 | 100.17004 | 103271.999 | 100.03369 | 103704 | 107.77883
103707 | 126.50041 | 103707 | 105.25044 | 103707 | 100.10165 | 103274.999 | 100.03369 | 103707 | 107.77934
103710 | 126.50404 | 103710 | 105.25044 | 103710 | 100.0494 | 103277.999 | 100.03421 | 103710 | 107.77985
103713 | 126.50722 | 103713 | 105.2509 | 103713 | 100.0076 | 103280.999 | 100.03421 | 103713 | 107.77985
103716 | 126.51086 | 103716 | 105.25136 | 103716 | 99.99763 | 103283.999 | 100.03473 | 103716 | 107.78036
103719 | 126.51449 | 103719 | 105.25182 | 103719 | 99.98765 | 103286.999 | 100.03473 | 103719 | 107.78087
103722 | 126.51767 | 103722 | 105.25228 | 103722 | 99.98338 | 103289.999 | 100.03473 | 103722 | 107.78087
103725 | 126.5204 | 103725 | 105.25274 | 103725 | 99.98148 | 103292.999 | 100.03525 | 103725 | 107.78139
103728 | 126.52313 | 103728 | 105.2532 | 103728 | 99.98053 | 103295.999 | 100.03525 | 103728 | 107.7819
103731 | 126.52585 | 103731 | 105.25366 | 103731 | 99.9791 | 103298.999 | 100.03577 | 103731 | 107.78241
103734 | 126.52858 | 103734 | 105.25412 | 103734 | 99.97768 | 103301.999 | 100.03577 | 103734 | 107.78241
103737 | 126.53176 | 103737 | 105.25412 | 103737 | 99.97673 | 103304.999 | 100.03629 | 103737 | 107.78292
103740 | 126.53449 | 103740 | 105.25457 | 103740 | 99.97673 | 103307.999 | 100.03629 | 103740 | 107.78343
103743 | 126.53767 | 103743 | 105.25457 | 103743 | 99.97578 | 103310.999 | 100.03629 | 103743 | 107.78394
103746 | 126.54085 | 103746 | 105.25457 | 103746 | 99.9753 | 103313.999 | 100.03681 | 103746 | 107.78394
103749 | 126.54358 | 103749 | 105.25503 | 103749 | 99.97483 | 103316.999 | 100.03681 | 103749 | 107.78445
103752 | 126.54676 | 103752 | 105.25549 | 103752 | 99.97483 | 103319.999 | 100.03681 | 103752 | 107.78496
103755 | 126.54994 | 103755 | 105.25549 | 103755 | 99.97435 | 103322.999 | 100.03732 | 103755 | 107.78548
103758 | 126.55267 | 103758 | 105.25595 | 103758 | 99.97388 | 103325.999 | 100.03732 | 103758 | 107.78599
103761 | 126.55539 | 103761 | 105.25641 | 103761 | 99.9734 | 103328.999 | 100.03784 | 103761 | 107.7865
103764 | 126.55857 | 103764 | 105.25687 | 103764 | 99.9715 | 103331.999 | 100.03836 | 103764 | 107.78701
103767 | 126.5613 | 103767 | 105.25641 | 103767 | 100 | 103334.999 | 100.03836 | 103767 | 107.78752
103770 | 126.56448 | 103770 | 105.25549 | 103770 | 100 | 103337.999 | 100.03888 | 103770 | 107.78803
103773 | 126.56766 | 103773 | 105.25549 | 103773 | 99.99953 | 103340.999 | 100.0394 | 103773 | 107.78905
103776 | 126.57084 | 103776 | 105.25641 | 103776 | 99.99905 | 103343.999 | 100.03992 | 103776 | 107.78957
103779 | 126.57402 | 103779 | 105.25825 | 103779 | 99.99858 | 103346.999 | 100.04043 | 103779 | 107.79008
103782 | 126.5772 | 103782 | 105.25963 | 103782 | 99.99858 | 103349.999 | 100.04043 | 103782 | 107.79059
103785 | 126.58084 | 103785 | 105.26147 | 103785 | 99.9981 | 103352.999 | 100.04095 | 103785 | 107.7911
103788 | 126.58402 | 103788 | 105.26284 | 103788 | 99.99763 | 103355.999 | 100.04147 | 103788 | 107.79161
103791 | 126.5872 | 103791 | 105.2656 | 103791 | 99.99763 | 103358.999 | 100.04199 | 103791 | 107.79212
103794 | 126.59038 | 103794 | 105.26606 | 103794 | 99.99715 | 103361.999 | 100.04251 | 103794 | 107.79263
103797 | 126.59356 | 103797 | 105.2656 | 103797 | 99.99668 | 103364.999 | 100.04303 | 103797 | 107.79314
103800 | 126.59675 | 103800 | 105.26468 | 103800 | 99.99668 | 103367.999 | 100.04303 | 103800 | 107.79417
103803 | 126.59993 | 103803 | 105.26147 | 103803 | 99.9962 | 103370.999 | 100.04303 | 103803 | 107.79468
103806 | 126.60311 | 103806 | 105.26009 | 103806 | 99.99573 | 103373.999 | 100.04354 | 103806 | 107.79519
103809 | 126.60674 | 103809 | 105.25871 | 103809 | 99.99573 | 103376.999 | 100.04354 | 103809 | 107.7957
103812 | 126.61038 | 103812 | 105.25733 | 103812 | 99.99525 | 103379.999 | 100.04406 | 103812 | 107.79621
103815 | 126.61401 | 103815 | 105.25687 | 103815 | 99.99478 | 103382.999 | 100.04406 | 103815 | 107.79672
103818 | 126.61719 | 103818 | 105.25641 | 103818 | 99.99478 | 103385.999 | 100.04458 | 103818 | 107.79723
103821 | 126.62083 | 103821 | 105.25687 | 103821 | 99.9943 | 103388.999 | 100.0451 | 103821 | 107.79775
103824 | 126.62447 | 103824 | 105.25825 | 103824 | 99.9943 | 103391.999 | 100.04562 | 103824 | 107.79826
103827 | 126.6281 | 103827 | 105.26192 | 103827 | 99.99383 | 103394.999 | 100.04562 | 103827 | 107.79877
103830 | 126.63174 | 103830 | 105.2656 | 103830 | 99.99335 | 103397.999 | 100.04614 | 103830 | 107.79928
103833 | 126.63492 | 103833 | 105.27019 | 103833 | 99.99335 | 103400.999 | 100.04665 | 103833 | 107.79979
103836 | 126.63855 | 103836 | 105.27525 | 103836 | 99.99288 | 103403.999 | 100.04665 | 103836 | 107.8003
103839 | 126.64173 | 103839 | 105.2826 | 103839 | 99.99288 | 103406.999 | 100.04717 | 103839 | 107.80081
103842 | 126.64491 | 103842 | 105.28673 | 103842 | 99.9924 | 103409.999 | 100.04769 | 103842 | 107.80081
103845 | 126.6481 | 103845 | 105.28903 | 103845 | 99.99193 | 103412.999 | 100.04769 | 103845 | 107.80132
103848 | 126.65082 | 103848 | 105.28995 | 103848 | 99.99193 | 103415.999 | 100.04821 | 103848 | 107.80184
103851 | 126.654 | 103851 | 105.28627 | 103851 | 99.99145 | 103418.999 | 100.04873 | 103851 | 107.80235
103854 | 126.65718 | 103854 | 105.2826 | 103854 | 99.99098 | 103421.999 | 100.04925 | 103854 | 107.80337
103857 | 126.66037 | 103857 | 105.278 | 103857 | 99.99098 | 103424.999 | 100.04925 | 103857 | 107.80388
103860 | 126.664 | 103860 | 105.27295 | 103860 | 99.9905 | 103427.999 | 100.04976 | 103860 | 107.80439
103863 | 126.66764 | 103863 | 105.2633 | 103863 | 99.9905 | 103430.999 | 100.05028 | 103863 | 107.8049
103866 | 126.67127 | 103866 | 105.25641 | 103866 | 99.99003 | 103433.999 | 100.05028 | 103866 | 107.80541
103869 | 126.67491 | 103869 | 105.24952 | 103869 | 99.99003 | 103436.999 | 100.0508 | 103869 | 107.80593
103872 | 126.67854 | 103872 | 105.24309 | 103872 | 99.98955 | 103439.999 | 100.05132 | 103872 | 107.80695
103875 | 126.68172 | 103875 | 105.23758 | 103875 | 99.98955 | 103442.999 | 100.05184 | 103875 | 107.80746
103878 | 126.68536 | 103878 | 105.23206 | 103878 | 99.98908 | 103445.999 | 100.05184 | 103878 | 107.80797
103881 | 126.68854 | 103881 | 105.22655 | 103881 | 99.98908 | 103448.999 | 100.05236 | 103881 | 107.80848
103884 | 126.69172 | 103884 | 105.22104 | 103884 | 99.9886 | 103451.999 | 100.05236 | 103884 | 107.80899
103887 | 126.6949 | 103887 | 105.2169 | 103887 | 99.9886 | 103454.999 | 100.05287 | 103887 | 107.8095
103890 | 126.69808 | 103890 | 105.21231 | 103890 | 99.98813 | 103457.999 | 100.05339 | 103890 | 107.81002
103893 | 126.70126 | 103893 | 105.20818 | 103893 | 99.98765 | 103460.999 | 100.05339 | 103893 | 107.81053
103896 | 126.70444 | 103896 | 105.20358 | 103896 | 99.98765 | 103463.999 | 100.05391 | 103896 | 107.81104
103899 | 126.70763 | 103899 | 105.19991 | 103899 | 99.98718 | 103466.999 | 100.05391 | 103899 | 107.81155
103902 | 126.71081 | 103902 | 105.19531 | 103902 | 99.9867 | 103469.999 | 100.05443 | 103902 | 107.81206
103905 | 126.71353 | 103905 | 105.19026 | 103905 | 99.9867 | 103472.999 | 100.05443 | 103905 | 107.81257
103908 | 126.71671 | 103908 | 105.18475 | 103908 | 99.98623 | 103475.999 | 100.05443 | 103908 | 107.81308
103911 | 126.71944 | 103911 | 105.17694 | 103911 | 99.98575 | 103478.999 | 100.05443 | 103911 | 107.81359
103914 | 126.72217 | 103914 | 105.16867 | 103914 | 99.98575 | 103481.999 | 100.05443 | 103914 | 107.81411
103917 | 126.72489 | 103917 | 105.15902 | 103917 | 99.98528 | 103484.999 | 100.05495 | 103917 | 107.81462
103920 | 126.72762 | 103920 | 105.14754 | 103920 | 99.98528 | 103487.999 | 100.05495 | 103920 | 107.81513
103923 | 126.7308 | 103923 | 105.13054 | 103923 | 99.9848 | 103490.999 | 100.05547 | 103923 | 107.81564
103926 | 126.73353 | 103926 | 105.11308 | 103926 | 99.9848 | 103493.999 | 100.05547 | 103926 | 107.81564
103929 | 126.73625 | 103929 | 105.09379 | 103929 | 99.98433 | 103496.999 | 100.0565 | 103929 | 107.81615
103932 | 126.73898 | 103932 | 105.07265 | 103932 | 99.98433 | 103499.999 | 100.0565 | 103932 | 107.81666
103935 | 126.74171 | 103935 | 105.04233 | 103935 | 99.98433 | 103502.999 | 100.0565 | 103935 | 107.81717
103938 | 126.74489 | 103938 | 105.01385 | 103938 | 99.98385 | 103505.999 | 100.0565 | 103938 | 107.81768
103941 | 126.74762 | 103941 | 104.98537 | 103941 | 99.98385 | 103508.999 | 100.05495 | 103941 | 107.8182
103944 | 126.7508 | 103944 | 104.95229 | 103944 | 99.98385 | 103511.999 | 100.05287 | 103944 | 107.81871
103947 | 126.75352 | 103947 | 104.90727 | 103947 | 99.98385 | 103514.999 | 100.05132 | 103947 | 107.81922
103950 | 126.7567 | 103950 | 104.86271 | 103950 | 99.98338 | 103517.999 | 100.05132 | 103950 | 107.81973
103953 | 126.75988 | 103953 | 104.81401 | 103953 | 99.98338 | 103520.999 | 100.0508 | 103953 | 107.82024
103956 | 126.76307 | 103956 | 104.76256 | 103956 | 99.9829 | 103523.999 | 100.05184 | 103956 | 107.82075
103959 | 126.76625 | 103959 | 104.6987 | 103959 | 99.9829 | 103526.999 | 100.05287 | 103959 | 107.82126
103962 | 126.76943 | 103962 | 104.63485 | 103962 | 99.98243 | 103529.999 | 100.05443 | 103962 | 107.82177
103965 | 126.77261 | 103965 | 104.56686 | 103965 | 99.98243 | 103532.999 | 100.05858 | 103965 | 107.82229
103968 | 126.77579 | 103968 | 104.49611 | 103968 | 99.98195 | 103535.999 | 100.06065 | 103968 | 107.8228
103971 | 126.77897 | 103971 | 104.4125 | 103971 | 99.98148 | 103538.999 | 100.06221 | 103971 | 107.82331
103974 | 126.78215 | 103974 | 104.32981 | 103974 | 99.98148 | 103541.999 | 100.06324 | 103974 | 107.82382
103977 | 126.78533 | 103977 | 104.24161 | 103977 | 99.981 | 103544.999 | 100.06272 | 103977 | 107.82433
103980 | 126.78851 | 103980 | 104.14789 | 103980 | 99.98053 | 103547.999 | 100.06324 | 103980 | 107.82484
103983 | 126.79215 | 103983 | 104.04774 | 103983 | 99.98005 | 103550.999 | 100.06324 | 103983 | 107.82535
103986 | 126.79533 | 103986 | 103.94989 | 103986 | 99.98005 | 103553.999 | 100.06324 | 103986 | 107.82586
103989 | 126.79851 | 103989 | 103.84928 | 103989 | 99.97958 | 103556.999 | 100.06272 | 103989 | 107.82638
103992 | 126.80124 | 103992 | 103.74224 | 103992 | 99.97958 | 103559.999 | 100.06221 | 103992 | 107.8274
103995 | 126.80396 | 103995 | 103.62831 | 103995 | 99.9791 | 103562.999 | 100.06221 | 103995 | 107.82791
103998 | 126.80669 | 103998 | 103.5153 | 103998 | 99.9791 | 103565.999 | 100.06221 | 103998 | 107.82842
104001 | 126.80896 | 104001 | 103.40091 | 104001 | 99.97863 | 103568.999 | 100.06169 | 104001 | 107.82944
104004 | 126.81078 | 104004 | 103.28422 | 104004 | 99.97863 | 103571.999 | 100.06169 | 104004 | 107.82995
104007 | 126.81305 | 104007 | 103.15881 | 104007 | 99.97815 | 103574.999 | 100.06169 | 104007 | 107.83047
104010 | 126.81533 | 104010 | 103.03523 | 104010 | 99.97815 | 103577.999 | 100.06169 | 104010 | 107.83098
104013 | 126.8176 | 104013 | 102.90982 | 104013 | 99.97768 | 103580.999 | 100.06169 | 104013 | 107.832
104016 | 126.81941 | 104016 | 102.78348 | 104016 | 99.97768 | 103583.999 | 100.06169 | 104016 | 107.83251
104019 | 126.82169 | 104019 | 102.65026 | 104019 | 99.97768 | 103586.999 | 100.06117 | 104019 | 107.83302
104022 | 126.82396 | 104022 | 102.51841 | 104022 | 99.9772 | 103589.999 | 100.06117 | 104022 | 107.83353
104025 | 126.82623 | 104025 | 102.38564 | 104025 | 99.9772 | 103592.999 | 100.06117 | 104025 | 107.83404
104028 | 126.82896 | 104028 | 102.25196 | 104028 | 99.97673 | 103595.999 | 100.06065 | 104028 | 107.83456
104031 | 126.83168 | 104031 | 102.11368 | 104031 | 99.97673 | 103598.999 | 100.06065 | 104031 | 107.83456
104034 | 126.83441 | 104034 | 101.97724 | 104034 | 99.97673 | 103601.999 | 100.06065 | 104034 | 107.83507
104037 | 126.83759 | 104037 | 101.84034 | 104037 | 99.97673 | 103604.999 | 100.06013 | 104037 | 107.83558
104040 | 126.84077 | 104040 | 101.70344 | 104040 | 99.97673 | 103607.999 | 100.06013 | 104040 | 107.83609
104043 | 126.84441 | 104043 | 101.56516 | 104043 | 99.9772 | 103610.999 | 100.06013 | 104043 | 107.8366
104046 | 126.84759 | 104046 | 101.42826 | 104046 | 99.97768 | 103613.999 | 100.06013 | 104046 | 107.83711
104049 | 126.85122 | 104049 | 101.29228 | 104049 | 99.97815 | 103616.999 | 100.06013 | 104049 | 107.83762
104052 | 126.85486 | 104052 | 101.15722 | 104052 | 99.97863 | 103619.999 | 100.06013 | 104052 | 107.83813
104055 | 126.8585 | 104055 | 101.02537 | 104055 | 99.9791 | 103622.999 | 100.06013 | 104055 | 107.83865
104058 | 126.86168 | 104058 | 100.89536 | 104058 | 99.97863 | 103625.999 | 100.06013 | 104058 | 107.83865
104061 | 126.86531 | 104061 | 100.76627 | 104061 | 99.97815 | 103628.999 | 100.06013 | 104061 | 107.83916
104064 | 126.86849 | 104064 | 100.6358 | 104064 | 99.97815 | 103631.999 | 100.06013 | 104064 | 107.83967
104067 | 126.87167 | 104067 | 100.51912 | 104067 | 99.97673 | 103634.999 | 100.06013 | 104067 | 107.84018
104070 | 126.87486 | 104070 | 100.40151 | 104070 | 99.97578 | 103637.999 | 100.05961 | 104070 | 107.84069
104073 | 126.87804 | 104073 | 100.29264 | 104073 | 99.9753 | 103640.999 | 100.05961 | 104073 | 107.8412
104076 | 126.88122 | 104076 | 100.18697 | 104076 | 99.9753 | 103643.999 | 100.05961 | 104076 | 107.8412
104079 | 126.8844 | 104079 | 100.11209 | 104079 | 99.9753 | 103646.999 | 100.05961 | 104079 | 107.84171
104082 | 126.88758 | 104082 | 100.05191 | 104082 | 99.97578 | 103649.999 | 100.05961 | 104082 | 107.84223
104085 | 126.89121 | 104085 | 100.0124 | 104085 | 99.97578 | 103652.999 | 100.05961 | 104085 | 107.84223
104088 | 126.8944 | 104088 | 99.98897 | 104088 | 99.97578 | 103655.999 | 100.05961 | 104088 | 107.84274
104091 | 126.89758 | 104091 | 100 | 104091 | 99.97625 | 103658.999 | 100.06013 | 104091 | 107.84274
104094 | 126.9003 | 104094 | 100.03583 | 104094 | 99.97673 | 103661.999 | 100.06013 | 104094 | 107.84325
104097 | 126.90348 | 104097 | 100.03537 | 104097 | 99.9772 | 103664.999 | 100.06065 | 104097 | 107.84376
104100 | 126.90576 | 104100 | 100.03491 | 104100 | 99.9772 | 103667.999 | 100.06065 | 104100 | 107.84376
104103 | 126.90803 | 104103 | 100.03445 | 104103 | 99.9772 | 103670.999 | 100.06065 | 104103 | 107.84427
104106 | 126.9103 | 104106 | 100.034 | 104106 | 99.97768 | 103673.999 | 100.06117 | 104106 | 107.84427
104109 | 126.91303 | 104109 | 100.03354 | 104109 | 99.97768 | 103676.999 | 100.06117 | 104109 | 107.84478
104112 | 126.91484 | 104112 | 100.03308 | 104112 | 99.97768 | 103679.999 | 100.06169 | 104112 | 107.84529
104115 | 126.91757 | 104115 | 100.03262 | 104115 | 99.97768 | 103682.999 | 100.06221 | 104115 | 107.84529
104118 | 126.91984 | 104118 | 100.03216 | 104118 | 99.97768 | 103685.999 | 100.06272 | 104118 | 107.8458
104121 | 126.92257 | 104121 | 100.0317 | 104121 | 99.97768 | 103688.999 | 100.06376 | 104121 | 107.84632
104124 | 126.92484 | 104124 | 100.03124 | 104124 | 99.97815 | 103691.999 | 100.06376 | 104124 | 107.84683
104127 | 126.92757 | 104127 | 100.03078 | 104127 | 99.97768 | 103694.999 | 100.06221 | 104127 | 107.84734
104130 | 126.92984 | 104130 | 100.03032 | 104130 | 99.97768 | 103697.999 | 100.06117 | 104130 | 107.84785
104133 | 126.93257 | 104133 | 100.02986 | 104133 | 99.97768 | 103700.999 | 100.03162 | 104133 | 107.84836
104136 | 126.93484 | 104136 | 100.0294 | 104136 | 99.97768 | 103703.999 | 100.02955 | 104136 | 107.84887
104139 | 126.93757 | 104139 | 100.02894 | 104139 | 99.97768 | 103706.999 | 100.02799 | 104139 | 107.84938
104142 | 126.94075 | 104142 | 100.02848 | 104142 | 99.97768 | 103709.999 | 100.0114 | 104142 | 107.84989
104145 | 126.94347 | 104145 | 100.02756 | 104145 | 99.97768 | 103712.999 | 100.0114 | 104145 | 107.85041
104148 | 126.94711 | 104148 | 100.0271 | 104148 | 99.97768 | 103715.999 | 100.0114 | 104148 | 107.85092
104151 | 126.95029 | 104151 | 100.02664 | 104151 | 99.97768 | 103718.999 | 100.01192 | 104151 | 107.85143
104154 | 126.95393 | 104154 | 100.02619 | 104154 | 99.97768 | 103721.999 | 100.01348 | 104154 | 107.85194
104157 | 126.95756 | 104157 | 100.02619 | 104157 | 99.97768 | 103724.999 | 100.01451 | 104157 | 107.85194
104160 | 126.96165 | 104160 | 100.02573 | 104160 | 99.97768 | 103727.999 | 100.01607 | 104160 | 107.85245
104163 | 126.96574 | 104163 | 100.02527 | 104163 | 99.97768 | 103730.999 | 100.01711 | 104163 | 107.85296
104166 | 126.96938 | 104166 | 100.02481 | 104166 | 99.97768 | 103733.999 | 100.0197 | 104166 | 107.85296
104169 | 126.97301 | 104169 | 100.02481 | 104169 | 99.97768 | 103736.999 | 100.02229 | 104169 | 107.85347
104172 | 126.97619 | 104172 | 100.02435 | 104172 | 99.97768 | 103739.999 | 100.05287 | 104172 | 107.85347
104175 | 126.97937 | 104175 | 100.02389 | 104175 | 99.97768 | 103742.999 | 100.13685 | 104175 | 107.85398
104178 | 126.9821 | 104178 | 100.02389 | 104178 | 99.97768 | 103745.999 | 100.24053 | 104178 | 107.85398
104181 | 126.98528 | 104181 | 100.02343 | 104181 | 99.9772 | 103748.999 | 100.30273 | 104181 | 107.8545
104184 | 126.98755 | 104184 | 100.02297 | 104184 | 99.9772 | 103751.999 | 100.34835 | 104184 | 107.8545
104187 | 126.99028 | 104187 | 100.02251 | 104187 | 99.9772 | 103754.999 | 100.38879 | 104187 | 107.85501
104190 | 126.99255 | 104190 | 100.02251 | 104190 | 99.9772 | 103757.999 | 100.42041 | 104190 | 107.85501
104193 | 126.99528 | 104193 | 100.02205 | 104193 | 99.9772 | 103760.999 | 100.45566 | 104193 | 107.85552
104196 | 126.99755 | 104196 | 100.02159 | 104196 | 99.9772 | 103763.999 | 100.48883 | 104196 | 107.85552
104199 | 126.99937 | 104199 | 100.02159 | 104199 | 99.9772 | 103766.999 | 100.51994 | 104199 | 107.85552
104202 | 127.00164 | 104202 | 100.02113 | 104202 | 99.9772 | 103769.999 | 100.54326 | 104202 | 107.85552
104205 | 127.003 | 104205 | 100.02067 | 104205 | 99.97768 | 103772.999 | 100.56815 | 104205 | 107.8545
104208 | 127.00437 | 104208 | 100.02067 | 104208 | 99.97768 | 103775.999 | 100.59199 | 104208 | 107.85245
104211 | 127.00573 | 104211 | 100.02021 | 104211 | 99.97768 | 103778.999 | 100.6148 | 104211 | 107.85092
104214 | 127.008 | 104214 | 100.02021 | 104214 | 99.97768 | 103781.999 | 100.63139 | 104214 | 107.84989
104217 | 127.01118 | 104217 | 100.01975 | 104217 | 99.97768 | 103784.999 | 100.64953 | 104217 | 107.84989
104220 | 127.01618 | 104220 | 100.01975 | 104220 | 99.97768 | 103787.999 | 100.66716 | 104220 | 107.85041
104223 | 127.02118 | 104223 | 100.01929 | 104223 | 99.97815 | 103790.999 | 100.68426 | 104223 | 107.85194
104226 | 127.02663 | 104226 | 100.01884 | 104226 | 99.97815 | 103793.999 | 100.69774 | 104226 | 107.85347
104229 | 127.03163 | 104229 | 100.01884 | 104229 | 99.97815 | 103796.999 | 100.71226 | 104229 | 107.85501
104232 | 127.03936 | 104232 | 100.01884 | 104232 | 99.97863 | 103799.999 | 100.72573 | 104232 | 107.8591
104235 | 127.04436 | 104235 | 100.01838 | 104235 | 99.9791 | 103802.999 | 100.73921 | 104235 | 107.86165
104238 | 127.04845 | 104238 | 100.01838 | 104238 | 99.97958 | 103805.999 | 100.7501 | 104238 | 107.86268
104241 | 127.05208 | 104241 | 100.01792 | 104241 | 99.97958 | 103808.999 | 100.76098 | 104241 | 107.86319
104244 | 127.05163 | 104244 | 100.01746 | 104244 | 99.98005 | 103811.999 | 100.77187 | 104244 | 107.86063
104247 | 127.05072 | 104247 | 100.017 | 104247 | 99.98053 | 103814.999 | 100.78224 | 104247 | 107.8591
104250 | 127.04981 | 104250 | 100.017 | 104250 | 99.981 | 103817.999 | 100.79001 | 104250 | 107.85756
104253 | 127.0489 | 104253 | 100.01654 | 104253 | 99.98148 | 103820.999 | 100.79831 | 104253 | 107.85705
104256 | 127.04617 | 104256 | 100.01608 | 104256 | 99.98148 | 103823.999 | 100.80608 | 104256 | 107.85552
104259 | 127.04663 | 104259 | 100.01562 | 104259 | 99.98195 | 103826.999 | 100.81386 | 104259 | 107.85552
104262 | 127.04845 | 104262 | 100.01516 | 104262 | 99.98243 | 103829.999 | 100.81956 | 104262 | 107.85603
104265 | 127.0489 | 104265 | 100.0147 | 104265 | 99.98243 | 103832.999 | 100.82578 | 104265 | 107.85756
104268 | 127.06026 | 104268 | 100.01424 | 104268 | 99.9829 | 103835.999 | 100.832 | 104268 | 107.86114
104271 | 127.06799 | 104271 | 100.01378 | 104271 | 99.9829 | 103838.999 | 100.83771 | 104271 | 107.86319
104274 | 127.0748 | 104274 | 100.01332 | 104274 | 99.9829 | 103841.999 | 100.84289 | 104274 | 107.86472
104277 | 127.08162 | 104277 | 100.01286 | 104277 | 99.98338 | 103844.999 | 100.84807 | 104277 | 107.86574
104280 | 127.09025 | 104280 | 100.0124 | 104280 | 99.98338 | 103847.999 | 100.85326 | 104280 | 107.86625
104283 | 127.09752 | 104283 | 100.0124 | 104283 | 99.98338 | 103850.999 | 100.85792 | 104283 | 107.86625
104286 | 127.10389 | 104286 | 100.01194 | 104286 | 99.98338 | 103853.999 | 100.86259 | 104286 | 107.86574
104289 | 127.10934 | 104289 | 100.01148 | 104289 | 99.98385 | 103856.999 | 100.86725 | 104289 | 107.86523
104292 | 127.11343 | 104292 | 100.01148 | 104292 | 99.98385 | 103859.999 | 100.87192 | 104292 | 107.86319
104295 | 127.11707 | 104295 | 100.01103 | 104295 | 99.98385 | 103862.999 | 100.87658 | 104295 | 107.86114
104298 | 127.11979 | 104298 | 100.01057 | 104298 | 99.98385 | 103865.999 | 100.88073 | 104298 | 107.85859
104301 | 127.12206 | 104301 | 100.01057 | 104301 | 99.98433 | 103868.999 | 100.88488 | 104301 | 107.85552
104304 | 127.12161 | 104304 | 100.01057 | 104304 | 99.98433 | 103871.999 | 100.88954 | 104304 | 107.84938
104307 | 127.12206 | 104307 | 100.01057 | 104307 | 99.98433 | 103874.999 | 100.89369 | 104307 | 107.84274
104310 | 127.12161 | 104310 | 100.01011 | 104310 | 99.98433 | 103877.999 | 100.89784 | 104310 | 107.83302
104313 | 127.12115 | 104313 | 100.01011 | 104313 | 99.98433 | 103880.999 | 100.90198 | 104313 | 107.82177
104316 | 127.11843 | 104316 | 100.01011 | 104316 | 99.98433 | 103883.999 | 100.90561 | 104316 | 107.80337
104319 | 127.11616 | 104319 | 100.01011 | 104319 | 99.98433 | 103886.999 | 100.90976 | 104319 | 107.7865
104322 | 127.11388 | 104322 | 100.01011 | 104322 | 99.9848 | 103889.999 | 100.91339 | 104322 | 107.76349
104325 | 127.11116 | 104325 | 100.01011 | 104325 | 99.9848 | 103892.999 | 100.91702 | 104325 | 107.73639
104328 | 127.10616 | 104328 | 100.01011 | 104328 | 99.98528 | 103895.999 | 100.92065 | 104328 | 107.69498
104331 | 127.10161 | 104331 | 100.01011 | 104331 | 99.98528 | 103898.999 | 100.92427 | 104331 | 107.65459
104334 | 127.09616 | 104334 | 100.01011 | 104334 | 99.98575 | 103901.999 | 100.92739 | 104334 | 107.60909
104337 | 127.0898 | 104337 | 100.01057 | 104337 | 99.98575 | 103904.999 | 100.9305 | 104337 | 107.55745
104340 | 127.0798 | 104340 | 100.01148 | 104340 | 99.98575 | 103907.999 | 100.93361 | 104340 | 107.49968
104343 | 127.06935 | 104343 | 100.01194 | 104343 | 99.98623 | 103910.999 | 100.93672 | 104343 | 107.44242
104346 | 127.05663 | 104346 | 100.0124 | 104346 | 99.98623 | 103913.999 | 100.93931 | 104346 | 107.38311
104349 | 127.04299 | 104349 | 100.0124 | 104349 | 99.98623 | 103916.999 | 100.9419 | 104349 | 107.32125
104352 | 127.02164 | 104352 | 100.0124 | 104352 | 99.98623 | 103919.999 | 100.94501 | 104352 | 107.24967
104355 | 127.00164 | 104355 | 100.01194 | 104355 | 99.9867 | 103922.999 | 100.9476 | 104355 | 107.18014
104358 | 126.98028 | 104358 | 100.01148 | 104358 | 99.9867 | 103925.999 | 100.94968 | 104358 | 107.10857
104361 | 126.95165 | 104361 | 100.01011 | 104361 | 99.9867 | 103928.999 | 100.95227 | 104361 | 107.03494
104364 | 126.91712 | 104364 | 100.00919 | 104364 | 99.98718 | 103931.999 | 100.95434 | 104364 | 106.95263
104367 | 126.88349 | 104367 | 100.00919 | 104367 | 99.98718 | 103934.999 | 100.95693 | 104367 | 106.87185
104370 | 126.84714 | 104370 | 100.00873 | 104370 | 99.98765 | 103937.999 | 100.95849 | 104370 | 106.78903
104373 | 126.80896 | 104373 | 100.00873 | 104373 | 99.98765 | 103940.999 | 100.96056 | 104373 | 106.70467
104376 | 126.76125 | 104376 | 100.00919 | 104376 | 99.98765 | 103943.999 | 100.96264 | 104376 | 106.61264
104379 | 126.71581 | 104379 | 100.00919 | 104379 | 99.98813 | 103946.999 | 100.96471 | 104379 | 106.52113
104382 | 126.66854 | 104382 | 100.00919 | 104382 | 99.98813 | 103949.999 | 100.96626 | 104382 | 106.42859
104385 | 126.61401 | 104385 | 100.00965 | 104385 | 99.98813 | 103952.999 | 100.96834 | 104385 | 106.33401
104388 | 126.55403 | 104388 | 100.01011 | 104388 | 99.9886 | 103955.999 | 100.96989 | 104388 | 106.23227
104391 | 126.49677 | 104391 | 100.01011 | 104391 | 99.9886 | 103958.999 | 100.97145 | 104391 | 106.13104
104394 | 126.43406 | 104394 | 100.01057 | 104394 | 99.9886 | 103961.999 | 100.97352 | 104394 | 106.02878
104397 | 126.36908 | 104397 | 100.01057 | 104397 | 99.9886 | 103964.999 | 100.97508 | 104397 | 105.925
104400 | 126.29228 | 104400 | 100.01057 | 104400 | 99.9886 | 103967.999 | 100.97715 | 104400 | 105.81354
104403 | 126.21548 | 104403 | 100.01057 | 104403 | 99.9886 | 103970.999 | 100.9787 | 104403 | 105.70362
104406 | 126.13596 | 104406 | 100.01103 | 104406 | 99.9886 | 103973.999 | 100.98078 | 104406 | 105.59166
104409 | 126.0528 | 104409 | 100.01057 | 104409 | 99.9886 | 103976.999 | 100.98233 | 104409 | 105.47867
104412 | 125.95873 | 104412 | 100.01057 | 104412 | 99.9886 | 103979.999 | 100.98389 | 104412 | 105.35852
104415 | 125.86466 | 104415 | 100.01057 | 104415 | 99.9886 | 103982.999 | 100.98596 | 104415 | 105.2394
104418 | 125.76741 | 104418 | 100.01057 | 104418 | 99.9886 | 103985.999 | 100.98752 | 104418 | 105.11874
104421 | 125.66699 | 104421 | 100.01057 | 104421 | 99.9886 | 103988.999 | 100.98959 | 104421 | 104.99706
104424 | 125.5552 | 104424 | 100.01057 | 104424 | 99.9886 | 103991.999 | 100.99115 | 104424 | 104.86822
104427 | 125.44386 | 104427 | 100.01057 | 104427 | 99.9886 | 103994.999 | 100.9927 | 104427 | 104.74092
104430 | 125.32889 | 104430 | 100.01057 | 104430 | 99.98908 | 103997.999 | 100.99426 | 104430 | 104.61157
104433 | 125.21074 | 104433 | 100.01057 | 104433 | 99.9886 | 104000.999 | 100.99633 | 104433 | 104.48171
104436 | 125.08214 | 104436 | 100.01011 | 104436 | 99.9886 | 104003.999 | 100.99789 | 104436 | 104.34469
104439 | 124.95308 | 104439 | 100.01011 | 104439 | 99.9886 | 104006.999 | 100.99944 | 104439 | 104.20921
104442 | 124.82039 | 104442 | 100.01011 | 104442 | 99.9886 | 104009.999 | 101.001 | 104442 | 104.07219
104445 | 124.68542 | 104445 | 100.01011 | 104445 | 99.9886 | 104012.999 | 101.00255 | 104445 | 103.93415
104448 | 124.53864 | 104448 | 100.01011 | 104448 | 99.9886 | 104015.999 | 101.00411 | 104448 | 103.78997
104451 | 124.39232 | 104451 | 100.00965 | 104451 | 99.98813 | 104018.999 | 101.00566 | 104451 | 103.64682
104454 | 124.2419 | 104454 | 100.00965 | 104454 | 99.98813 | 104021.999 | 101.0067 | 104454 | 103.50265
104457 | 124.08921 | 104457 | 100.00965 | 104457 | 99.98813 | 104024.999 | 101.00825 | 104457 | 103.35745
104460 | 123.92471 | 104460 | 100.00965 | 104460 | 99.98813 | 104027.999 | 101.00929 | 104460 | 103.20663
104463 | 123.76021 | 104463 | 100.00965 | 104463 | 99.98813 | 104030.999 | 101.01084 | 104463 | 103.05683
104466 | 123.59207 | 104466 | 100.00965 | 104466 | 99.98813 | 104033.999 | 101.01188 | 104466 | 102.90652
104469 | 123.4212 | 104469 | 100.00965 | 104469 | 99.98765 | 104036.999 | 101.01344 | 104469 | 102.75518
104472 | 123.23898 | 104472 | 100.00919 | 104472 | 99.98765 | 104039.999 | 101.01499 | 104472 | 102.59976
104475 | 123.05675 | 104475 | 100.00919 | 104475 | 99.98765 | 104042.999 | 101.01655 | 104475 | 102.44536
104478 | 122.87089 | 104478 | 100.00919 | 104478 | 99.98718 | 104045.999 | 101.0181 | 104478 | 102.29045
104481 | 122.68185 | 104481 | 100.00919 | 104481 | 99.98718 | 104048.999 | 101.01966 | 104481 | 102.13554
104484 | 122.48145 | 104484 | 100.00919 | 104484 | 99.9867 | 104051.999 | 101.02173 | 104484 | 101.97807
104487 | 122.28059 | 104487 | 100.00919 | 104487 | 99.9867 | 104054.999 | 101.02329 | 104487 | 101.82162
104490 | 122.0761 | 104490 | 100.00919 | 104490 | 99.9867 | 104057.999 | 101.02432 | 104490 | 101.6662
104493 | 121.86842 | 104493 | 100.00873 | 104493 | 99.98623 | 104060.999 | 101.02588 | 104493 | 101.51077
104496 | 121.64803 | 104496 | 100.00873 | 104496 | 99.98623 | 104063.999 | 101.02743 | 104496 | 101.35689
104499 | 121.42808 | 104499 | 100.00873 | 104499 | 99.98623 | 104066.999 | 101.02847 | 104499 | 101.20402
104502 | 121.20451 | 104502 | 100.00873 | 104502 | 99.98575 | 104069.999 | 101.02951 | 104502 | 101.05371
104505 | 120.97775 | 104505 | 100.00827 | 104505 | 99.98575 | 104072.999 | 101.03054 | 104505 | 100.90544
104508 | 120.73826 | 104508 | 100.00827 | 104508 | 99.98575 | 104075.999 | 101.0321 | 104508 | 100.76433
104511 | 120.49969 | 104511 | 100.00827 | 104511 | 99.98528 | 104078.999 | 101.03313 | 104511 | 100.61914
104514 | 120.25657 | 104514 | 100.00827 | 104514 | 99.98528 | 104081.999 | 101.03417 | 104514 | 100.47905
104517 | 120.01072 | 104517 | 100.00827 | 104517 | 99.9848 | 104084.999 | 101.03521 | 104517 | 100.34817
104520 | 119.75306 | 104520 | 100.00827 | 104520 | 99.9848 | 104087.999 | 101.03625 | 104520 | 100.23518
104523 | 119.49495 | 104523 | 100.00827 | 104523 | 99.9848 | 104090.999 | 101.03728 | 104523 | 100.1273
104526 | 119.2332 | 104526 | 100.00827 | 104526 | 99.98433 | 104093.999 | 101.03832 | 104526 | 100.04397
104529 | 118.96827 | 104529 | 100.00781 | 104529 | 99.98433 | 104096.999 | 101.03936 | 104529 | 99.97802
104532 | 118.69152 | 104532 | 100.00781 | 104532 | 99.98385 | 104099.999 | 101.04039 | 104532 | 99.95808
104535 | 118.41477 | 104535 | 100.00781 | 104535 | 99.98385 | 104102.999 | 101.04143 | 104535 | 99.94939
104538 | 118.13394 | 104538 | 100.00781 | 104538 | 99.98385 | 104105.999 | 101.04247 | 104538 | 99.9453
104541 | 117.85038 | 104541 | 100.00735 | 104541 | 99.98338 | 104108.999 | 101.0435 | 104541 | 99.94223
104544 | 117.555 | 104544 | 100.00735 | 104544 | 99.98338 | 104111.999 | 101.04402 | 104544 | 99.94121
104547 | 117.25962 | 104547 | 100.00735 | 104547 | 99.9829 | 104114.999 | 101.04506 | 104547 | 99.93916
104550 | 116.96015 | 104550 | 100.00735 | 104550 | 99.98243 | 104117.999 | 101.04609 | 104550 | 99.93763
104553 | 116.65796 | 104553 | 100.00735 | 104553 | 99.98243 | 104120.999 | 101.04661 | 104553 | 99.9366
104556 | 116.34349 | 104556 | 100.00689 | 104556 | 99.98195 | 104123.999 | 101.04765 | 104556 | 99.93609
104559 | 116.02903 | 104559 | 100.00689 | 104559 | 99.98195 | 104126.999 | 101.04817 | 104559 | 99.93558
104562 | 115.71138 | 104562 | 100.00689 | 104562 | 99.98148 | 104129.999 | 101.0492 | 104562 | 99.93507
104565 | 115.3901 | 104565 | 100.00643 | 104565 | 99.98148 | 104132.999 | 101.04972 | 104565 | 99.93456
104568 | 115.05746 | 104568 | 100.00643 | 104568 | 99.98148 | 104135.999 | 101.05076 | 104568 | 99.93405
104571 | 114.72437 | 104571 | 100.00597 | 104571 | 99.981 | 104138.999 | 101.0518 | 104571 | 99.93405
104574 | 114.38809 | 104574 | 100.00597 | 104574 | 99.981 | 104141.999 | 101.05283 | 104574 | 99.93354
104577 | 114.04909 | 104577 | 100.00597 | 104577 | 99.981 | 104144.999 | 101.05387 | 104577 | 99.93302
104580 | 113.69872 | 104580 | 100.00551 | 104580 | 99.981 | 104147.999 | 101.05491 | 104580 | 99.93302
104583 | 113.34791 | 104583 | 100.00551 | 104583 | 99.981 | 104150.999 | 101.05594 | 104583 | 99.93302
104586 | 112.99436 | 104586 | 100.00505 | 104586 | 99.981 | 104153.999 | 101.05698 | 104586 | 99.93302
104589 | 112.63763 | 104589 | 100.00505 | 104589 | 99.98053 | 104156.999 | 101.0575 | 104589 | 99.93251
104592 | 112.26955 | 104592 | 100.00459 | 104592 | 99.98053 | 104159.999 | 101.05854 | 104592 | 99.93251
104595 | 111.90237 | 104595 | 100.00459 | 104595 | 99.98053 | 104162.999 | 101.05905 | 104595 | 99.93251
104598 | 111.53019 | 104598 | 100.00413 | 104598 | 99.98053 | 104165.999 | 101.05905 | 104598 | 99.93251
104601 | 111.15302 | 104601 | 100.00413 | 104601 | 99.98053 | 104168.999 | 101.05957 | 104601 | 99.932
104604 | 110.76994 | 104604 | 100.00368 | 104604 | 99.98053 | 104171.999 | 101.06009 | 104604 | 99.932
104607 | 110.38776 | 104607 | 100.00368 | 104607 | 99.98053 | 104174.999 | 101.06009 | 104607 | 99.932
104610 | 110.00286 | 104610 | 100.00368 | 104610 | 99.98005 | 104177.999 | 101.06061 | 104610 | 99.93149
104613 | 109.61614 | 104613 | 100.00322 | 104613 | 99.98005 | 104180.999 | 101.06061 | 104613 | 99.93149
104616 | 109.22079 | 104616 | 100.00322 | 104616 | 99.98005 | 104183.999 | 101.06113 | 104616 | 99.93098
104619 | 108.8268 | 104619 | 100.00322 | 104619 | 99.98005 | 104186.999 | 101.06113 | 104619 | 99.93098
104622 | 108.43191 | 104622 | 100.00322 | 104622 | 99.98005 | 104189.999 | 101.06165 | 104622 | 99.93098
104625 | 108.03565 | 104625 | 100.00322 | 104625 | 99.98005 | 104192.999 | 101.06165 | 104625 | 99.93047
104628 | 107.63302 | 104628 | 100.00368 | 104628 | 99.98005 | 104195.999 | 101.06216 | 104628 | 99.93047
104631 | 107.23267 | 104631 | 100.00368 | 104631 | 99.98005 | 104198.999 | 101.06268 | 104631 | 99.92996
104634 | 106.83232 | 104634 | 100.00368 | 104634 | 99.98053 | 104201.999 | 101.0632 | 104634 | 99.92996
104637 | 106.43197 | 104637 | 100.00368 | 104637 | 99.98053 | 104204.999 | 101.06424 | 104637 | 99.92945
104640 | 106.03071 | 104640 | 100.00368 | 104640 | 99.981 | 104207.999 | 101.06476 | 104640 | 99.92893
104643 | 105.63172 | 104643 | 100.00413 | 104643 | 99.98148 | 104210.999 | 101.06527 | 104643 | 99.92893
104646 | 105.23501 | 104646 | 100.00413 | 104646 | 99.98243 | 104213.999 | 101.06631 | 104646 | 99.92842
104649 | 104.83966 | 104649 | 100.00413 | 104649 | 99.98338 | 104216.999 | 101.06683 | 104649 | 99.92791
104652 | 104.44794 | 104652 | 100.00459 | 104652 | 99.98385 | 104219.999 | 101.06787 | 104652 | 99.9274
104655 | 104.05804 | 104655 | 100.00459 | 104655 | 99.98433 | 104222.999 | 101.06838 | 104655 | 99.9274
104658 | 103.67087 | 104658 | 100.00459 | 104658 | 99.98433 | 104225.999 | 101.0689 | 104658 | 99.92689
104661 | 103.29142 | 104661 | 100.00459 | 104661 | 99.98433 | 104228.999 | 101.06942 | 104661 | 99.92638
104664 | 102.92833 | 104664 | 100.00505 | 104664 | 99.98385 | 104231.999 | 101.06994 | 104664 | 99.92587
104667 | 102.56797 | 104667 | 100.00505 | 104667 | 99.98243 | 104234.999 | 101.07046 | 104667 | 99.92587
104670 | 102.22624 | 104670 | 100.00505 | 104670 | 99.98148 | 104237.999 | 101.07098 | 104670 | 99.92536
104673 | 101.89633 | 104673 | 100.00505 | 104673 | 99.981 | 104240.999 | 101.0715 | 104673 | 99.92484
104676 | 101.60231 | 104676 | 100.00505 | 104676 | 99.981 | 104243.999 | 101.07253 | 104676 | 99.92484
104679 | 101.33102 | 104679 | 100.00505 | 104679 | 99.981 | 104246.999 | 101.07305 | 104679 | 99.92433
104682 | 101.09426 | 104682 | 100.00505 | 104682 | 99.981 | 104249.999 | 101.07409 | 104682 | 99.92433
104685 | 100.88432 | 104685 | 100.00505 | 104685 | 99.981 | 104252.999 | 101.07461 | 104685 | 99.92382
104688 | 100.74662 | 104688 | 100.00459 | 104688 | 99.981 | 104255.999 | 101.07512 | 104688 | 99.92331
104691 | 100.67801 | 104691 | 100.00459 | 104691 | 99.981 | 104258.999 | 101.07564 | 104691 | 99.92331
104694 | 100.64302 | 104694 | 100.00459 | 104694 | 99.98148 | 104261.999 | 101.07564 | 104694 | 99.9228
104697 | 100.62756 | 104697 | 100.00459 | 104697 | 99.98148 | 104264.999 | 101.07564 | 104697 | 99.9228
104700 | 100.62893 | 104700 | 100.00413 | 104700 | 99.98148 | 104267.999 | 101.07564 | 104700 | 99.9228
104703 | 100.62529 | 104703 | 100.00413 | 104703 | 99.98148 | 104270.999 | 101.07564 | 104703 | 99.92229
104706 | 100.61984 | 104706 | 100.00413 | 104706 | 99.98195 | 104273.999 | 101.07564 | 104706 | 99.92229
104709 | 100.61575 | 104709 | 100.00413 | 104709 | 99.98195 | 104276.999 | 101.07616 | 104709 | 99.92178
104712 | 100.6153 | 104712 | 100.00413 | 104712 | 99.98195 | 104279.999 | 101.07616 | 104712 | 99.92178
104715 | 100.61348 | 104715 | 100.00368 | 104715 | 99.98195 | 104282.999 | 101.07668 | 104715 | 99.92127
104718 | 100.61166 | 104718 | 100.00368 | 104718 | 99.98195 | 104285.999 | 101.07772 | 104718 | 99.92127
104721 | 100.6103 | 104721 | 100.00368 | 104721 | 99.98195 | 104288.999 | 101.07823 | 104721 | 99.92075
104724 | 100.60939 | 104724 | 100.00368 | 104724 | 99.98195 | 104291.999 | 101.07875 | 104724 | 99.92075
104727 | 100.60848 | 104727 | 100.00368 | 104727 | 99.98195 | 104294.999 | 101.07927 | 104727 | 99.92024
104730 | 100.60757 | 104730 | 100.00368 | 104730 | 99.98195 | 104297.999 | 101.08031 | 104730 | 99.92024
104733 | 100.60666 | 104733 | 100.00322 | 104733 | 99.98195 | 104300.999 | 101.08083 | 104733 | 99.91973
104736 | 100.60621 | 104736 | 100.00322 | 104736 | 99.98195 | 104303.999 | 101.08134 | 104736 | 99.91973
104739 | 100.60575 | 104739 | 100.00322 | 104739 | 99.98195 | 104306.999 | 101.08186 | 104739 | 99.91922
104742 | 100.60484 | 104742 | 100.00276 | 104742 | 99.98195 | 104309.999 | 101.08238 | 104742 | 99.91922
104745 | 100.60439 | 104745 | 100.00276 | 104745 | 99.98243 | 104312.999 | 101.0829 | 104745 | 99.91871
104748 | 100.60348 | 104748 | 100.00276 | 104748 | 99.98243 | 104315.999 | 101.08394 | 104748 | 99.91871
104751 | 100.60303 | 104751 | 100.0023 | 104751 | 99.9829 | 104318.999 | 101.08445 | 104751 | 99.9182
104754 | 100.60212 | 104754 | 100.0023 | 104754 | 99.9829 | 104321.999 | 101.08497 | 104754 | 99.91769
104757 | 100.60166 | 104757 | 100.0023 | 104757 | 99.98338 | 104324.999 | 101.08549 | 104757 | 99.91769
104760 | 100.60075 | 104760 | 100.0023 | 104760 | 99.98338 | 104327.999 | 101.08601 | 104760 | 99.91718
104763 | 100.6003 | 104763 | 100.0023 | 104763 | 99.98385 | 104330.999 | 101.08653 | 104763 | 99.91718
104766 | 100.59939 | 104766 | 100.0023 | 104766 | 99.98385 | 104333.999 | 101.08653 | 104766 | 99.91666
104769 | 100.59894 | 104769 | 100.0023 | 104769 | 99.98385 | 104336.999 | 101.08653 | 104769 | 99.91615
104772 | 100.59848 | 104772 | 100.0023 | 104772 | 99.98433 | 104339.999 | 101.08705 | 104772 | 99.91615
104775 | 100.59757 | 104775 | 100.0023 | 104775 | 99.98433 | 104342.999 | 101.08705 | 104775 | 99.91615
104778 | 100.59712 | 104778 | 100.0023 | 104778 | 99.98433 | 104345.999 | 101.08705 | 104778 | 99.91564
104781 | 100.59621 | 104781 | 100.0023 | 104781 | 99.9848 | 104348.999 | 101.08705 | 104781 | 99.91564
104784 | 100.5953 | 104784 | 100.0023 | 104784 | 99.9848 | 104351.999 | 101.08757 | 104784 | 99.91513
104787 | 100.59485 | 104787 | 100.0023 | 104787 | 99.9848 | 104354.999 | 101.08757 | 104787 | 99.91513
104790 | 100.59394 | 104790 | 100.00276 | 104790 | 99.98528 | 104357.999 | 101.08808 | 104790 | 99.91462
104793 | 100.59303 | 104793 | 100.00276 | 104793 | 99.98528 | 104360.999 | 101.0886 | 104793 | 99.91462
104796 | 100.59257 | 104796 | 100.00276 | 104796 | 99.98528 | 104363.999 | 101.08912 | 104796 | 99.91411
104799 | 100.59212 | 104799 | 100.00276 | 104799 | 99.98528 | 104366.999 | 101.08964 | 104799 | 99.91411
104802 | 100.59121 | 104802 | 100.00276 | 104802 | 99.98528 | 104369.999 | 101.09016 | 104802 | 99.9136
104805 | 100.59076 | 104805 | 100.00276 | 104805 | 99.98575 | 104372.999 | 101.09068 | 104805 | 99.9136
104808 | 100.59076 | 104808 | 100.00276 | 104808 | 99.98575 | 104375.999 | 101.09119 | 104808 | 99.9136
104811 | 100.59076 | 104811 | 100.00276 | 104811 | 99.98575 | 104378.999 | 101.09171 | 104811 | 99.91411
104814 | 100.59076 | 104814 | 100.00276 | 104814 | 99.98623 | 104381.999 | 101.09223 | 104814 | 99.91411
104817 | 100.5903 | 104817 | 100.00276 | 104817 | 99.98623 | 104384.999 | 101.09275 | 104817 | 99.91411
104820 | 100.5903 | 104820 | 100.00276 | 104820 | 99.98623 | 104387.999 | 101.09275 | 104820 | 99.91411
104823 | 100.58939 | 104823 | 100.00276 | 104823 | 99.9867 | 104390.999 | 101.09327 | 104823 | 99.91411
104826 | 100.58894 | 104826 | 100.00276 | 104826 | 99.9867 | 104393.999 | 101.09327 | 104826 | 99.9136
104829 | 100.58803 | 104829 | 100.0023 | 104829 | 99.9867 | 104396.999 | 101.09379 | 104829 | 99.91309
104832 | 100.58621 | 104832 | 100.0023 | 104832 | 99.9867 | 104399.999 | 101.09379 | 104832 | 99.91206
104835 | 100.5853 | 104835 | 100.0023 | 104835 | 99.9867 | 104402.999 | 101.0943 | 104835 | 99.91155
104838 | 100.58439 | 104838 | 100.00184 | 104838 | 99.98718 | 104405.999 | 101.09482 | 104838 | 99.91104
104841 | 100.58394 | 104841 | 100.00138 | 104841 | 99.98718 | 104408.999 | 101.09482 | 104841 | 99.91053
104844 | 100.58349 | 104844 | 100.00138 | 104844 | 99.98765 | 104411.999 | 101.09534 | 104844 | 99.91053
104847 | 100.58303 | 104847 | 100.00092 | 104847 | 99.98813 | 104414.999 | 101.09586 | 104847 | 99.91053
104850 | 100.58258 | 104850 | 100.00092 | 104850 | 99.98813 | 104417.999 | 101.09638 | 104850 | 99.91053
104853 | 100.58212 | 104853 | 100.00046 | 104853 | 99.9886 | 104420.999 | 101.09741 | 104853 | 99.91002
104856 | 100.58167 | 104856 | 100.00046 | 104856 | 99.9886 | 104423.999 | 101.09793 | 104856 | 99.91053
104859 | 100.58121 | 104859 | 100.00046 | 104859 | 99.98908 | 104426.999 | 101.09845 | 104859 | 99.91053
104862 | 100.58076 | 104862 | 100 | 104862 | 99.98908 | 104429.999 | 101.09949 | 104862 | 99.91053
104865 | 100.5803 | 104865 | 100 | 104865 | 99.98908 | 104432.999 | 101.10001 | 104865 | 99.91053
104868 | 100.57985 | 104868 | 100 | 104868 | 99.98908 | 104435.999 | 101.10104 | 104868 | 99.91053
104871 | 100.5794 | 104871 | 100 | 104871 | 99.98908 | 104438.999 | 101.10156 | 104871 | 99.91053
104874 | 100.5794 | 104874 | 100 | 104874 | 99.98908 | 104441.999 | 101.10208 | 104874 | 99.91053
104877 | 100.57894 | 104877 | 100.00046 | 104877 | 99.98908 | 104444.999 | 101.1026 | 104877 | 99.91053
104880 | 100.57894 | 104880 | 100.00046 | 104880 | 99.98908 | 104447.999 | 101.10312 | 104880 | 99.91053
104883 | 100.57849 | 104883 | 100.00046 | 104883 | 99.98908 | 104450.999 | 101.10312 | 104883 | 99.91053
104886 | 100.57849 | 104886 | 100.00046 | 104886 | 99.98955 | 104453.999 | 101.10312 | 104886 | 99.91053
104889 | 100.57803 | 104889 | 100.00092 | 104889 | 99.98955 | 104456.999 | 101.10312 | 104889 | 99.91053
104892 | 100.57758 | 104892 | 100.00092 | 104892 | 99.98955 | 104459.999 | 101.10312 | 104892 | 99.91053
104895 | 100.57758 | 104895 | 100.00092 | 104895 | 99.98955 | 104462.999 | 101.10312 | 104895 | 99.91053
104898 | 100.57712 | 104898 | 100.00138 | 104898 | 99.98955 | 104465.999 | 101.10312 | 104898 | 99.91053
104901 | 100.57667 | 104901 | 100.00138 | 104901 | 99.98955 | 104468.999 | 101.10312 | 104901 | 99.91104
104904 | 100.57667 | 104904 | 100.00138 | 104904 | 99.98955 | 104471.999 | 101.10312 | 104904 | 99.91053
104907 | 100.57621 | 104907 | 100.00184 | 104907 | 99.98955 | 104474.999 | 101.10312 | 104907 | 99.91053
104910 | 100.57576 | 104910 | 100.00184 | 104910 | 99.98908 | 104477.999 | 101.1026 | 104910 | 99.91053
104913 | 100.57576 | 104913 | 100.00184 | 104913 | 99.98908 | 104480.999 | 101.1026 | 104913 | 99.91053
104916 | 100.57531 | 104916 | 100.00184 | 104916 | 99.98908 | 104483.999 | 101.1026 | 104916 | 99.91053
104919 | 100.57485 | 104919 | 100.0023 | 104919 | 99.98908 | 104486.999 | 101.10208 | 104919 | 99.91002
104922 | 100.57485 | 104922 | 100.0023 | 104922 | 99.98908 | 104489.999 | 101.10208 | 104922 | 99.91002
104925 | 100.5744 | 104925 | 100.0023 | 104925 | 99.98908 | 104492.999 | 101.10208 | 104925 | 99.91002
104928 | 100.5744 | 104928 | 100.0023 | 104928 | 99.98955 | 104495.999 | 101.1026 | 104928 | 99.91002
104931 | 100.57394 | 104931 | 100.00276 | 104931 | 99.98955 | 104498.999 | 101.10312 | 104931 | 99.90951
104934 | 100.57394 | 104934 | 100.00276 | 104934 | 99.98955 | 104501.999 | 101.10415 | 104934 | 99.90951
104937 | 100.57349 | 104937 | 100.00368 | 104937 | 99.98955 | 104504.999 | 101.10519 | 104937 | 99.90951
104940 | 100.57349 | 104940 | 100.00459 | 104940 | 99.98955 | 104507.999 | 101.10571 | 104940 | 99.909
104943 | 100.57303 | 104943 | 100.00551 | 104943 | 99.98955 | 104510.999 | 101.10675 | 104943 | 99.909
104946 | 100.57303 | 104946 | 100.00597 | 104946 | 99.99003 | 104513.999 | 101.10726 | 104946 | 99.909
104949 | 100.57258 | 104949 | 100.00643 | 104949 | 99.99003 | 104516.999 | 101.1083 | 104949 | 99.90848
104952 | 100.57258 | 104952 | 100.00643 | 104952 | 99.99003 | 104519.999 | 101.10882 | 104952 | 99.90848
104955 | 100.57258 | 104955 | 100.00643 | 104955 | 99.99003 | 104522.999 | 101.10934 | 104955 | 99.90848
104958 | 100.57258 | 104958 | 100.00597 | 104958 | 99.9905 | 104525.999 | 101.10986 | 104958 | 99.90848
104961 | 100.57212 | 104961 | 100.00459 | 104961 | 99.9905 | 104528.999 | 101.11037 | 104961 | 99.90797
104964 | 100.57258 | 104964 | 100.00413 | 104964 | 99.9905 | 104531.999 | 101.11037 | 104964 | 99.90797
104967 | 100.57258 | 104967 | 100.00368 | 104967 | 99.9905 | 104534.999 | 101.11089 | 104967 | 99.90797
104970 | 100.57212 | 104970 | 100.00368 | 104970 | 99.99098 | 104537.999 | 101.11089 | 104970 | 99.90797
104973 | 100.57212 | 104973 | 100.00368 | 104973 | 99.99098 | 104540.999 | 101.11089 | 104973 | 99.90746
104976 | 100.57212 | 104976 | 100.00368 | 104976 | 99.99098 | 104543.999 | 101.11089 | 104976 | 99.90746
104979 | 100.57167 | 104979 | 100.00368 | 104979 | 99.99145 | 104546.999 | 101.11089 | 104979 | 99.90746
104982 | 100.57167 | 104982 | 100.00368 | 104982 | 99.99145 | 104549.999 | 101.11089 | 104982 | 99.90746
104985 | 100.57167 | 104985 | 100.00413 | 104985 | 99.99145 | 104552.999 | 101.11089 | 104985 | 99.90746
104988 | 100.57122 | 104988 | 100.00459 | 104988 | 99.99145 | 104555.999 | 101.11141 | 104988 | 99.90746
104991 | 100.57122 | 104991 | 100.00459 | 104991 | 99.99145 | 104558.999 | 101.11141 | 104991 | 99.90746
104994 | 100.57122 | 104994 | 100.00459 | 104994 | 99.99193 | 104561.999 | 101.11193 | 104994 | 99.90746
104997 | 100.57076 | 104997 | 100.00459 | 104997 | 99.99193 | 104564.999 | 101.11245 | 104997 | 99.90746
105000 | 100.57076 | 105000 | 100.00505 | 105000 | 99.99193 | 104567.999 | 101.11297 | 105000 | 99.90746
105003 | 100.57076 | 105003 | 100.00505 | 105003 | 99.99193 | 104570.999 | 101.11297 | 105003 | 99.90746
105006 | 100.57031 | 105006 | 100.00505 | 105006 | 99.9924 | 104573.999 | 101.11348 | 105006 | 99.90746
105009 | 100.57031 | 105009 | 100.00505 | 105009 | 99.9924 | 104576.999 | 101.114 | 105009 | 99.90746
105012 | 100.56985 | 105012 | 100.00505 | 105012 | 99.9924 | 104579.999 | 101.114 | 105012 | 99.90746
105015 | 100.56985 | 105015 | 100.00505 | 105015 | 99.9924 | 104582.999 | 101.11452 | 105015 | 99.90695
105018 | 100.56985 | 105018 | 100.00551 | 105018 | 99.9924 | 104585.999 | 101.11452 | 105018 | 99.90695
105021 | 100.5694 | 105021 | 100.00551 | 105021 | 99.9924 | 104588.999 | 101.11452 | 105021 | 99.90695
105024 | 100.5694 | 105024 | 100.00551 | 105024 | 99.9924 | 104591.999 | 101.11452 | 105024 | 99.90746
105027 | 100.56894 | 105027 | 100.00597 | 105027 | 99.9924 | 104594.999 | 101.11452 | 105027 | 99.90746
105030 | 100.56894 | 105030 | 100.00597 | 105030 | 99.9924 | 104597.999 | 101.114 | 105030 | 99.90746
105033 | 100.56894 | 105033 | 100.00643 | 105033 | 99.9924 | 104600.999 | 101.114 | 105033 | 99.90746
105036 | 100.56894 | 105036 | 100.00643 | 105036 | 99.9924 | 104603.999 | 101.114 | 105036 | 99.90797
105039 | 100.56849 | 105039 | 100.00689 | 105039 | 99.9924 | 104606.999 | 101.114 | 105039 | 99.90797
105042 | 100.56849 | 105042 | 100.00735 | 105042 | 99.99193 | 104609.999 | 101.11452 | 105042 | 99.90797
105045 | 100.56849 | 105045 | 100.00781 | 105045 | 99.99193 | 104612.999 | 101.11452 | 105045 | 99.90848
105048 | 100.56803 | 105048 | 100.00781 | 105048 | 99.99193 | 104615.999 | 101.11452 | 105048 | 99.90848
105051 | 100.56803 | 105051 | 100.00827 | 105051 | 99.99193 | 104618.999 | 101.11504 | 105051 | 99.90848
105054 | 100.56758 | 105054 | 100.00873 | 105054 | 99.99193 | 104621.999 | 101.11556 | 105054 | 99.90848
105057 | 100.56758 | 105057 | 100.00919 | 105057 | 99.99193 | 104624.999 | 101.11556 | 105057 | 99.90848
105060 | 100.56758 | 105060 | 100.00965 | 105060 | 99.99193 | 104627.999 | 101.11608 | 105060 | 99.90848
105063 | 100.56713 | 105063 | 100.00965 | 105063 | 99.9924 | 104630.999 | 101.11608 | 105063 | 99.909
105066 | 100.56713 | 105066 | 100.01011 | 105066 | 99.9924 | 104633.999 | 101.11608 | 105066 | 99.909
105069 | 100.56713 | 105069 | 100.01057 | 105069 | 99.99288 | 104636.999 | 101.11608 | 105069 | 99.909
105072 | 100.56713 | 105072 | 100.01103 | 105072 | 99.99288 | 104639.999 | 101.11608 | 105072 | 99.909
105075 | 100.56667 | 105075 | 100.01103 | 105075 | 99.99335 | 104642.999 | 101.11659 | 105075 | 99.909
105078 | 100.56667 | 105078 | 100.01148 | 105078 | 99.99383 | 104645.999 | 101.11659 | 105078 | 99.909
105081 | 100.56667 | 105081 | 100.01148 | 105081 | 99.99383 | 104648.999 | 101.11659 | 105081 | 99.909
105084 | 100.56622 | 105084 | 100.01194 | 105084 | 99.9943 | 104651.999 | 101.11659 | 105084 | 99.909
105087 | 100.56622 | 105087 | 100.01194 | 105087 | 99.9943 | 104654.999 | 101.11659 | 105087 | 99.909
105090 | 100.56622 | 105090 | 100.0124 | 105090 | 99.99478 | 104657.999 | 101.11659 | 105090 | 99.909
105093 | 100.56622 | 105093 | 100.0124 | 105093 | 99.99478 | 104660.999 | 101.11711 | 105093 | 99.909
105096 | 100.56622 | 105096 | 100.0124 | 105096 | 99.99525 | 104663.999 | 101.11711 | 105096 | 99.909
105099 | 100.56576 | 105099 | 100.0124 | 105099 | 99.99525 | 104666.999 | 101.11711 | 105099 | 99.909
105102 | 100.56576 | 105102 | 100.0124 | 105102 | 99.99525 | 104669.999 | 101.11711 | 105102 | 99.909
105105 | 100.56576 | 105105 | 100.0124 | 105105 | 99.99573 | 104672.999 | 101.11763 | 105105 | 99.90951
105108 | 100.56576 | 105108 | 100.0124 | 105108 | 99.99573 | 104675.999 | 101.11763 | 105108 | 99.90951
105111 | 100.56576 | 105111 | 100.0124 | 105111 | 99.99573 | 104678.999 | 101.11815 | 105111 | 99.90951
105114 | 100.56576 | 105114 | 100.0124 | 105114 | 99.9962 | 104681.999 | 101.11867 | 105114 | 99.90951
105117 | 100.56576 | 105117 | 100.0124 | 105117 | 99.9962 | 104684.999 | 101.11867 | 105117 | 99.90951
105120 | 100.56576 | 105120 | 100.0124 | 105120 | 99.9962 | 104687.999 | 101.11919 | 105120 | 99.90951
105123 | 100.56576 | 105123 | 100.0124 | 105123 | 99.9962 | 104690.999 | 101.1197 | 105123 | 99.90951
105126 | 100.56576 | 105126 | 100.01286 | 105126 | 99.9962 | 104693.999 | 101.12022 | 105126 | 99.90951
105129 | 100.56622 | 105129 | 100.01286 | 105129 | 99.9962 | 104696.999 | 101.12022 | 105129 | 99.90951
105132 | 100.56622 | 105132 | 100.01286 | 105132 | 99.9962 | 104699.999 | 101.12074 | 105132 | 99.90951
105135 | 100.56622 | 105135 | 100.01332 | 105135 | 99.9962 | 104702.999 | 101.12074 | 105135 | 99.90951
105138 | 100.56622 | 105138 | 100.01332 | 105138 | 99.9962 | 104705.999 | 101.12022 | 105138 | 99.90951
105141 | 100.56667 | 105141 | 100.01378 | 105141 | 99.9962 | 104708.999 | 101.12022 | 105141 | 99.90951
105144 | 100.56667 | 105144 | 100.01378 | 105144 | 99.9962 | 104711.999 | 101.12022 | 105144 | 99.90951
105147 | 100.56667 | 105147 | 100.01378 | 105147 | 99.9962 | 104714.999 | 101.12022 | 105147 | 99.90951
105150 | 100.56667 | 105150 | 100.01424 | 105150 | 99.9962 | 104717.999 | 101.12022 | 105150 | 99.90951
105153 | 100.56667 | 105153 | 100.01424 | 105153 | 99.9962 | 104720.999 | 101.12022 | 105153 | 99.90951
105156 | 100.56667 | 105156 | 100.01424 | 105156 | 99.99668 | 104723.999 | 101.12022 | 105156 | 99.90951
105159 | 100.56667 | 105159 | 100.01424 | 105159 | 99.99668 | 104726.999 | 101.12074 | 105159 | 99.90951
105162 | 100.56667 | 105162 | 100.01424 | 105162 | 99.99715 | 104729.999 | 101.12074 | 105162 | 99.90951
105165 | 100.56667 | 105165 | 100.01424 | 105165 | 99.99715 | 104732.999 | 101.12074 | 105165 | 99.91002
105168 | 100.56667 | 105168 | 100.01424 | 105168 | 99.99763 | 104735.999 | 101.12126 | 105168 | 99.91002
105171 | 100.56667 | 105171 | 100.01424 | 105171 | 99.9981 | 104738.999 | 101.12126 | 105171 | 99.91002
105174 | 100.56622 | 105174 | 100.01424 | 105174 | 99.9981 | 104741.999 | 101.12126 | 105174 | 99.91002
105177 | 100.56622 | 105177 | 100.0147 | 105177 | 99.99858 | 104744.999 | 101.12126 | 105177 | 99.91002
105180 | 100.56667 | 105180 | 100.0147 | 105180 | 99.99858 | 104747.999 | 101.12126 | 105180 | 99.91002
105183 | 100.56667 | 105183 | 100.0147 | 105183 | 99.99858 | 104750.999 | 101.12126 | 105183 | 99.91002
105186 | 100.56667 | 105186 | 100.0147 | 105186 | 99.99905 | 104753.999 | 101.12178 | 105186 | 99.91002
105189 | 100.56667 | 105189 | 100.0147 | 105189 | 99.99905 | 104756.999 | 101.12178 | 105189 | 99.91002
105192 | 100.56667 | 105192 | 100.0147 | 105192 | 99.99953 | 104759.999 | 101.12178 | 105192 | 99.90951
105195 | 100.56667 | 105195 | 100.0147 | 105195 | 99.99953 | 104762.999 | 101.1223 | 105195 | 99.90951
105198 | 100.56667 | 105198 | 100.0147 | 105198 | 99.99953 | 104765.999 | 101.1223 | 105198 | 99.909
105201 | 100.56667 | 105201 | 100.0147 | 105201 | 100 | 104768.999 | 101.12282 | 105201 | 99.90848
105204 | 100.56667 | 105204 | 100.0147 | 105204 | 100 | 104771.999 | 101.12282 | 105204 | 99.90848
105207 | 100.56622 | 105207 | 100.0147 | 105207 | 100 | 104774.999 | 101.12282 | 105207 | 99.90797
105210 | 100.56622 | 105210 | 100.0147 | 105210 | 100 | 104777.999 | 101.1223 | 105210 | 99.90797
105213 | 100.56622 | 105213 | 100.0147 | 105213 | 100.00047 | 104780.999 | 101.1223 | 105213 | 99.90746
105216 | 100.56576 | 105216 | 100.0147 | 105216 | 100.00047 | 104783.999 | 101.1223 | 105216 | 99.90746
105219 | 100.56576 | 105219 | 100.0147 | 105219 | 100.00047 | 104786.999 | 101.1223 | 105219 | 99.90695
105222 | 100.56531 | 105222 | 100.0147 | 105222 | 100.00047 | 104789.999 | 101.1223 | 105222 | 99.90695
105225 | 100.56531 | 105225 | 100.0147 | 105225 | 100.00095 | 104792.999 | 101.12282 | 105225 | 99.90644
105228 | 100.56531 | 105228 | 100.0147 | 105228 | 100.00095 | 104795.999 | 101.12333 | 105228 | 99.90644
105231 | 100.56531 | 105231 | 100.0147 | 105231 | 100.00095 | 104798.999 | 101.12333 | 105231 | 99.90593
105234 | 100.56531 | 105234 | 100.0147 | 105234 | 100.00142 | 104801.999 | 101.12437 | 105234 | 99.90593
105237 | 100.56485 | 105237 | 100.0147 | 105237 | 100.00095 | 104804.999 | 101.12489 | 105237 | 99.90542
105240 | 100.56485 | 105240 | 100.0147 | 105240 | 100.00095 | 104807.999 | 101.12541 | 105240 | 99.90542
105243 | 100.5644 | 105243 | 100.01516 | 105243 | 99.99953 | 104810.999 | 101.12593 | 105243 | 99.90491
105246 | 100.5644 | 105246 | 100.01516 | 105246 | 99.99763 | 104813.999 | 101.12644 | 105246 | 99.90491
105249 | 100.56394 | 105249 | 100.01516 | 105249 | 99.99668 | 104816.999 | 101.12696 | 105249 | 99.90491
105252 | 100.56394 | 105252 | 100.01516 | 105252 | 99.9962 | 104819.999 | 101.12748 | 105252 | 99.90439
105255 | 100.56349 | 105255 | 100.01562 | 105255 | 99.9962 | 104822.999 | 101.12748 | 105255 | 99.90439
105258 | 100.56349 | 105258 | 100.01562 | 105258 | 99.99668 | 104825.999 | 101.128 | 105258 | 99.90388
105261 | 100.56304 | 105261 | 100.01562 | 105261 | 99.9981 | 104828.999 | 101.12852 | 105261 | 99.90388
105264 | 100.56304 | 105264 | 100.01562 | 105264 | 99.99953 | 104831.999 | 101.12852 | 105264 | 99.90337
105267 | 100.56304 | 105267 | 100.01562 | 105267 | 100.00332 | 104834.999 | 101.12904 | 105267 | 99.90337
105270 | 100.56304 | 105270 | 100.01562 | 105270 | 100.00522 | 104837.999 | 101.12904 | 105270 | 99.90286
105273 | 100.56304 | 105273 | 100.01562 | 105273 | 100.00617 | 104840.999 | 101.12904 | 105273 | 99.90286
105276 | 100.56304 | 105276 | 100.01562 | 105276 | 100.00712 | 104843.999 | 101.12904 | 105276 | 99.90235
105279 | 100.56304 | 105279 | 100.01562 | 105279 | 100.00665 | 104846.999 | 101.12904 | 105279 | 99.90235
105282 | 100.56304 | 105282 | 100.01562 | 105282 | 100.00617 | 104849.999 | 101.12904 | 105282 | 99.90184
105285 | 100.56304 | 105285 | 100.01562 | 105285 | 100.00617 | 104852.999 | 101.12904 | 105285 | 99.90184
105288 | 100.56349 | 105288 | 100.01562 | 105288 | 100.0057 | 104855.999 | 101.12904 | 105288 | 99.90133
105291 | 100.56349 | 105291 | 100.01562 | 105291 | 100.00522 | 104858.999 | 101.12904 | 105291 | 99.90082
105294 | 100.56349 | 105294 | 100.01562 | 105294 | 100.00475 | 104861.999 | 101.12904 | 105294 | 99.90082
105297 | 100.56349 | 105297 | 100.01608 | 105297 | 100.00427 | 104864.999 | 101.12904 | 105297 | 99.9003
105300 | 100.56349 | 105300 | 100.01608 | 105300 | 100.0038 | 104867.999 | 101.12955 | 105300 | 99.9003
105303 | 100.56349 | 105303 | 100.01608 | 105303 | 100.0038 | 104870.999 | 101.12955 | 105303 | 99.89979
105306 | 100.56349 | 105306 | 100.01608 | 105306 | 100.00332 | 104873.999 | 101.12904 | 105306 | 99.89979
105309 | 100.56349 | 105309 | 100.01608 | 105309 | 100.00285 | 104876.999 | 101.12904 | 105309 | 99.89928
105312 | 100.56394 | 105312 | 100.01608 | 105312 | 100.00237 | 104879.999 | 101.12904 | 105312 | 99.89928
105315 | 100.56394 | 105315 | 100.01608 | 105315 | 100.00237 | 104882.999 | 101.12904 | 105315 | 99.89877
105318 | 100.56394 | 105318 | 100.01608 | 105318 | 100.0019 | 104885.999 | 101.12904 | 105318 | 99.89877
105321 | 100.56394 | 105321 | 100.01608 | 105321 | 100.0019 | 104888.999 | 101.12904 | 105321 | 99.89877
105324 | 100.56349 | 105324 | 100.01562 | 105324 | 100.0019 | 104891.999 | 101.12904 | 105324 | 99.89877
105327 | 100.56349 | 105327 | 100.01562 | 105327 | 100.00142 | 104894.999 | 101.12955 | 105327 | 99.89877
105330 | 100.56349 | 105330 | 100.01562 | 105330 | 100.00142 | 104897.999 | 101.13007 | 105330 | 99.89877
105333 | 100.56394 | 105333 | 100.01516 | 105333 | 100.00142 | 104900.999 | 101.13007 | 105333 | 99.89877
105336 | 100.56394 | 105336 | 100.01516 | 105336 | 100.00095 | 104903.999 | 101.13059 | 105336 | 99.89877
105339 | 100.56394 | 105339 | 100.01516 | 105339 | 100.00095 | 104906.999 | 101.13111 | 105339 | 99.89826
105342 | 100.56394 | 105342 | 100.0147 | 105342 | 100.00095 | 104909.999 | 101.13163 | 105342 | 99.89826
105345 | 100.56394 | 105345 | 100.0147 | 105345 | 100.00095 | 104912.999 | 101.13215 | 105345 | 99.89826
105348 | 100.56394 | 105348 | 100.0147 | 105348 | 100.00095 | 104915.999 | 101.13215 | 105348 | 99.89826
105351 | 100.56394 | 105351 | 100.0147 | 105351 | 100.00095 | 104918.999 | 101.13215 | 105351 | 99.89877
105354 | 100.56394 | 105354 | 100.0147 | 105354 | 100.00047 | 104921.999 | 101.13266 | 105354 | 99.89877
105357 | 100.56394 | 105357 | 100.0147 | 105357 | 100.00047 | 104924.999 | 101.13266 | 105357 | 99.89877
105360 | 100.56394 | 105360 | 100.01516 | 105360 | 100.00047 | 104927.999 | 101.13266 | 105360 | 99.89877
105363 | 100.56349 | 105363 | 100.01516 | 105363 | 100 | 104930.999 | 101.13266 | 105363 | 99.89877
105366 | 100.56349 | 105366 | 100.01516 | 105366 | 100 | 104933.999 | 101.13318 | 105366 | 99.89928
105369 | 100.56349 | 105369 | 100.01516 | 105369 | 100 | 104936.999 | 101.13318 | 105369 | 99.89928
105372 | 100.56394 | 105372 | 100.01562 | 105372 | 100 | 104939.999 | 101.13318 | 105372 | 99.89928
105375 | 100.56394 | 105375 | 100.01562 | 105375 | 100 | 104942.999 | 101.13318 | 105375 | 99.89979
105378 | 100.56394 | 105378 | 100.01608 | 105378 | 100 | 104945.999 | 101.1337 | 105378 | 99.89979
105381 | 100.56394 | 105381 | 100.01608 | 105381 | 100 | 104948.999 | 101.1337 | 105381 | 99.89979
105384 | 100.56394 | 105384 | 100.01654 | 105384 | 100 | 104951.999 | 101.1337 | 105384 | 99.89979
105387 | 100.5644 | 105387 | 100.01654 | 105387 | 100 | 104954.999 | 101.13422 | 105387 | 99.9003
105390 | 100.5644 | 105390 | 100.01654 | 105390 | 100 | 104957.999 | 101.13422 | 105390 | 99.9003
105393 | 100.56394 | 105393 | 100.017 | 105393 | 100 | 104960.999 | 101.13474 | 105393 | 99.9003
105396 | 100.56394 | 105396 | 100.017 | 105396 | 100 | 104963.999 | 101.13474 | 105396 | 99.9003
105399 | 100.56394 | 105399 | 100.017 | 105399 | 100 | 104966.999 | 101.13526 | 105399 | 99.9003
105402 | 100.56394 | 105402 | 100.017 | 105402 | 100 | 104969.999 | 101.13577 | 105402 | 99.90082
105405 | 100.5644 | 105405 | 100.017 | 105405 | 100 | 104972.999 | 101.13577 | 105405 | 99.90082
105408 | 100.5644 | 105408 | 100.017 | 105408 | 100 | 104975.999 | 101.13629 | 105408 | 99.90133
105411 | 100.56485 | 105411 | 100.017 | 105411 | 100 | 104978.999 | 101.13681 | 105411 | 99.90235
105414 | 100.56531 | 105414 | 100.017 | 105414 | 100.00047 | 104981.999 | 101.13681 | 105414 | 99.90286
105417 | 100.56531 | 105417 | 100.017 | 105417 | 100.00047 | 104984.999 | 101.13733 | 105417 | 99.90337
105420 | 100.56576 | 105420 | 100.017 | 105420 | 100.00095 | 104987.999 | 101.13785 | 105420 | 99.90388
105423 | 100.56576 | 105423 | 100.017 | 105423 | 100.00142 | 104990.999 | 101.13785 | 105423 | 99.90388
105426 | 100.56531 | 105426 | 100.017 | 105426 | 100.00142 | 104993.999 | 101.13837 | 105426 | 99.90388
105429 | 100.56485 | 105429 | 100.017 | 105429 | 100 | 104996.999 | 101.13837 | 105429 | 99.90337
105432 | 100.56394 | 105432 | 100.017 | 105432 | 99.99858 | 104999.999 | 101.13837 | 105432 | 99.90286
105435 | 100.56349 | 105435 | 100.017 | 105435 | 99.9981 | 105002.999 | 101.13837 | 105435 | 99.90235
105438 | 100.56304 | 105438 | 100.017 | 105438 | 99.9981 | 105005.999 | 101.13837 | 105438 | 99.90184
105441 | 100.56258 | 105441 | 100.017 | 105441 | 99.9981 | 105008.999 | 101.13888 | 105441 | 99.90184
105444 | 100.56258 | 105444 | 100.017 | 105444 | 99.9981 | 105011.999 | 101.13888 | 105444 | 99.90184
105447 | 100.56258 | 105447 | 100.01746 | 105447 | 99.99953 | 105014.999 | 101.13888 | 105447 | 99.90184
105450 | 100.56213 | 105450 | 100.01746 | 105450 | 100 | 105017.999 | 101.1394 | 105450 | 99.90184
105453 | 100.56213 | 105453 | 100.01792 | 105453 | 100.00047 | 105020.999 | 101.1394 | 105453 | 99.90184
105456 | 100.56213 | 105456 | 100.01792 | 105456 | 100.00095 | 105023.999 | 101.13992 | 105456 | 99.90235
105459 | 100.56213 | 105459 | 100.01838 | 105459 | 100 | 105026.999 | 101.13992 | 105459 | 99.90235
105462 | 100.56167 | 105462 | 100.01884 | 105462 | 100.00047 | 105029.999 | 101.13992 | 105462 | 99.90286
105465 | 100.56167 | 105465 | 100.01929 | 105465 | 100.00095 | 105032.999 | 101.13992 | 105465 | 99.90286
105468 | 100.56167 | 105468 | 100.01929 | 105468 | 100.00142 | 105035.999 | 101.13992 | 105468 | 99.90286
105471 | 100.56167 | 105471 | 100.01975 | 105471 | 100.00285 | 105038.999 | 101.13992 | 105471 | 99.90337
105474 | 100.56167 | 105474 | 100.01975 | 105474 | 100.00475 | 105041.999 | 101.1394 | 105474 | 99.90337
105477 | 100.56167 | 105477 | 100.02021 | 105477 | 100.00665 | 105044.999 | 101.13888 | 105477 | 99.90337
105480 | 100.56167 | 105480 | 100.02021 | 105480 | 100.00855 | 105047.999 | 101.13888 | 105480 | 99.90337
105483 | 100.56167 | 105483 | 100.02021 | 105483 | 100.01235 | 105050.999 | 101.13888 | 105483 | 99.90388
105486 | 100.56167 | 105486 | 100.02021 | 105486 | 100.01662 | 105053.999 | 101.13888 | 105486 | 99.90388
105489 | 100.56167 | 105489 | 100.02021 | 105489 | 100.0532 | 105056.999 | 101.13888 | 105489 | 99.90388
105492 | 100.56167 | 105492 | 100.02021 | 105492 | 100.152 | 105059.999 | 101.1394 | 105492 | 99.90439
105495 | 100.56167 | 105495 | 100.02021 | 105495 | 100.50301 | 105062.999 | 101.1394 | 105495 | 99.90439
105498 | 100.56167 | 105498 | 100.02021 | 105498 | 100.7462 | 105065.999 | 101.13992 | 105498 | 99.90439
105501 | 100.56167 | 105501 | 100.02067 | 105501 | 100.89345 | 105068.999 | 101.14044 | 105501 | 99.90439
105504 | 100.56167 | 105504 | 100.02067 | 105504 | 101.01172 | 105071.999 | 101.14096 | 105504 | 99.90439
105507 | 100.56167 | 105507 | 100.02067 | 105507 | 101.09057 | 105074.999 | 101.14096 | 105507 | 99.90439
105510 | 100.56167 | 105510 | 100.02113 | 105510 | 101.16229 | 105077.999 | 101.14148 | 105510 | 99.90439
105513 | 100.56167 | 105513 | 100.02113 | 105513 | 101.22736 | 105080.999 | 101.142 | 105513 | 99.90491
105516 | 100.56167 | 105516 | 100.02113 | 105516 | 101.28531 | 105083.999 | 101.14251 | 105516 | 99.90491
105519 | 100.56167 | 105519 | 100.02159 | 105519 | 101.33423 | 105086.999 | 101.14251 | 105519 | 99.90491
105522 | 100.56167 | 105522 | 100.02159 | 105522 | 101.38173 | 105089.999 | 101.14303 | 105522 | 99.90491
105525 | 100.56167 | 105525 | 100.02205 | 105525 | 101.42875 | 105092.999 | 101.14355 | 105525 | 99.90491
105528 | 100.56122 | 105528 | 100.02205 | 105528 | 101.47388 | 105095.999 | 101.14355 | 105528 | 99.90542
105531 | 100.56167 | 105531 | 100.02205 | 105531 | 101.50998 | 105098.999 | 101.14407 | 105531 | 99.90542
105534 | 100.56167 | 105534 | 100.02205 | 105534 | 101.5475 | 105101.999 | 101.14407 | 105534 | 99.90542
105537 | 100.56167 | 105537 | 100.02067 | 105537 | 101.58455 | 105104.999 | 101.14459 | 105537 | 99.90593
105540 | 100.56167 | 105540 | 100.01929 | 105540 | 101.6197 | 105107.999 | 101.14459 | 105540 | 99.90593
105543 | 100.56167 | 105543 | 100.01792 | 105543 | 101.6482 | 105110.999 | 101.14511 | 105543 | 99.90644
105546 | 100.56167 | 105546 | 100.01746 | 105546 | 101.67812 | 105113.999 | 101.14511 | 105546 | 99.90644
105549 | 100.56167 | 105549 | 100.01746 | 105549 | 101.70757 | 105116.999 | 101.14511 | 105549 | 99.90644
105552 | 100.56167 | 105552 | 100.01838 | 105552 | 101.73607 | 105119.999 | 101.14511 | 105552 | 99.90695
105555 | 100.56167 | 105555 | 100.01929 | 105555 | 101.75982 | 105122.999 | 101.14511 | 105555 | 99.90695
105558 | 100.56167 | 105558 | 100.02067 | 105558 | 101.78499 | 105125.999 | 101.14511 | 105558 | 99.90695
105561 | 100.56167 | 105561 | 100.02389 | 105561 | 101.80922 | 105128.999 | 101.14511 | 105561 | 99.90695
105564 | 100.56167 | 105564 | 100.02573 | 105564 | 101.83297 | 105131.999 | 101.14562 | 105564 | 99.90695
105567 | 100.56167 | 105567 | 100.0271 | 105567 | 101.85339 | 105134.999 | 101.14562 | 105567 | 99.90746
105570 | 100.56167 | 105570 | 100.02802 | 105570 | 101.87429 | 105137.999 | 101.14614 | 105570 | 99.90746
105573 | 100.56122 | 105573 | 100.0271 | 105573 | 101.89471 | 105140.999 | 101.14666 | 105573 | 99.90746
105576 | 100.56122 | 105576 | 100.0271 | 105576 | 101.91466 | 105143.999 | 101.14666 | 105576 | 99.90746
105579 | 100.56122 | 105579 | 100.0271 | 105579 | 101.93129 | 105146.999 | 101.14718 | 105579 | 99.90746
105582 | 100.56122 | 105582 | 100.02664 | 105582 | 101.94886 | 105149.999 | 101.1477 | 105582 | 99.90797
105585 | 100.56122 | 105585 | 100.02573 | 105585 | 101.96549 | 105152.999 | 101.14822 | 105585 | 99.90797
105588 | 100.56076 | 105588 | 100.02527 | 105588 | 101.98164 | 105155.999 | 101.14822 | 105588 | 99.90797
105591 | 100.56076 | 105591 | 100.02481 | 105591 | 101.99541 | 105158.999 | 101.14873 | 105591 | 99.90848
105594 | 100.56122 | 105594 | 100.02435 | 105594 | 102.01014 | 105161.999 | 101.14873 | 105594 | 99.90848
105597 | 100.56122 | 105597 | 100.02389 | 105597 | 102.02439 | 105164.999 | 101.14873 | 105597 | 99.90848
105600 | 100.56122 | 105600 | 100.02343 | 105600 | 102.03864 | 105167.999 | 101.14925 | 105600 | 99.909
105603 | 100.56122 | 105603 | 100.02297 | 105603 | 102.05146 | 105170.999 | 101.14977 | 105603 | 99.909
105606 | 100.56122 | 105606 | 100.02297 | 105606 | 102.06428 | 105173.999 | 101.15029 | 105606 | 99.909
105609 | 100.56167 | 105609 | 100.02251 | 105609 | 102.07711 | 105176.999 | 101.15029 | 105609 | 99.90951
105612 | 100.56167 | 105612 | 100.02251 | 105612 | 102.08993 | 105179.999 | 101.15081 | 105612 | 99.90951
105615 | 100.56167 | 105615 | 100.02205 | 105615 | 102.10133 | 105182.999 | 101.15081 | 105615 | 99.91002
105618 | 100.56167 | 105618 | 100.02205 | 105618 | 102.11321 | 105185.999 | 101.15081 | 105618 | 99.91002
105621 | 100.56167 | 105621 | 100.02159 | 105621 | 102.12413 | 105188.999 | 101.15081 | 105621 | 99.91053
105624 | 100.56167 | 105624 | 100.02159 | 105624 | 102.13553 | 105191.999 | 101.15081 | 105624 | 99.91053
105627 | 100.56167 | 105627 | 100.02113 | 105627 | 102.14503 | 105194.999 | 101.15081 | 105627 | 99.91104
105630 | 100.56167 | 105630 | 100.02113 | 105630 | 102.15501 | 105197.999 | 101.15081 | 105630 | 99.91104
105633 | 100.56167 | 105633 | 100.02067 | 105633 | 102.16498 | 105200.999 | 101.15081 | 105633 | 99.91155
105636 | 100.56167 | 105636 | 100.02067 | 105636 | 102.17448 | 105203.999 | 101.15081 | 105636 | 99.91155
105639 | 100.56167 | 105639 | 100.02021 | 105639 | 102.18351 | 105206.999 | 101.15081 | 105639 | 99.91206
105642 | 100.56167 | 105642 | 100.02021 | 105642 | 102.19301 | 105209.999 | 101.15081 | 105642 | 99.91206
105645 | 100.56167 | 105645 | 100.01975 | 105645 | 102.20203 | 105212.999 | 101.15133 | 105645 | 99.91257
105648 | 100.56213 | 105648 | 100.01975 | 105648 | 102.21058 | 105215.999 | 101.15133 | 105648 | 99.91309
105651 | 100.56213 | 105651 | 100.01975 | 105651 | 102.21865 | 105218.999 | 101.15081 | 105651 | 99.91309
105654 | 100.56213 | 105654 | 100.01929 | 105654 | 102.22673 | 105221.999 | 101.15081 | 105654 | 99.9136
105657 | 100.56213 | 105657 | 100.01884 | 105657 | 102.2348 | 105224.999 | 101.15029 | 105657 | 99.9136
105660 | 100.56213 | 105660 | 100.01884 | 105660 | 102.2424 | 105227.999 | 101.15029 | 105660 | 99.9136
105663 | 100.56258 | 105663 | 100.01838 | 105663 | 102.24858 | 105230.999 | 101.14977 | 105663 | 99.91411
105666 | 100.56258 | 105666 | 100.01838 | 105666 | 102.25523 | 105233.999 | 101.14977 | 105666 | 99.91411
105669 | 100.56258 | 105669 | 100.01792 | 105669 | 102.26188 | 105236.999 | 101.14977 | 105669 | 99.91411
105672 | 100.56258 | 105672 | 100.01792 | 105672 | 102.26805 | 105239.999 | 101.14977 | 105672 | 99.91411
105675 | 100.56304 | 105675 | 100.01792 | 105675 | 102.2728 | 105242.999 | 101.14977 | 105675 | 99.91462
105678 | 100.56304 | 105678 | 100.01792 | 105678 | 102.2785 | 105245.999 | 101.15029 | 105678 | 99.91462
105681 | 100.56349 | 105681 | 100.01792 | 105681 | 102.28373 | 105248.999 | 101.15029 | 105681 | 99.91513
105684 | 100.56349 | 105684 | 100.01792 | 105684 | 102.28895 | 105251.999 | 101.15081 | 105684 | 99.91513
105687 | 100.56349 | 105687 | 100.01746 | 105687 | 102.2937 | 105254.999 | 101.15081 | 105687 | 99.91513
105690 | 100.56349 | 105690 | 100.01746 | 105690 | 102.29845 | 105257.999 | 101.15081 | 105690 | 99.91564
105693 | 100.56394 | 105693 | 100.01746 | 105693 | 102.30368 | 105260.999 | 101.15081 | 105693 | 99.91564
105696 | 100.56394 | 105696 | 100.01746 | 105696 | 102.30843 | 105263.999 | 101.15081 | 105696 | 99.91615
105699 | 100.56394 | 105699 | 100.01746 | 105699 | 102.31365 | 105266.999 | 101.15081 | 105699 | 99.91615
105702 | 100.56394 | 105702 | 100.017 | 105702 | 102.3184 | 105269.999 | 101.15081 | 105702 | 99.91666
105705 | 100.5644 | 105705 | 100.017 | 105705 | 102.32363 | 105272.999 | 101.15081 | 105705 | 99.91666
105708 | 100.5644 | 105708 | 100.017 | 105708 | 102.32838 | 105275.999 | 101.15081 | 105708 | 99.91666
105711 | 100.5644 | 105711 | 100.017 | 105711 | 102.33313 | 105278.999 | 101.15081 | 105711 | 99.91718
105714 | 100.56485 | 105714 | 100.01746 | 105714 | 102.33835 | 105281.999 | 101.15029 | 105714 | 99.91718
105717 | 100.56485 | 105717 | 100.01792 | 105717 | 102.3431 | 105284.999 | 101.15081 | 105717 | 99.91718
105720 | 100.56485 | 105720 | 100.01746 | 105720 | 102.34785 | 105287.999 | 101.15081 | 105720 | 99.91769
105723 | 100.56485 | 105723 | 100.01608 | 105723 | 102.35213 | 105290.999 | 101.15081 | 105723 | 99.91769
105726 | 100.56531 | 105726 | 100.01516 | 105726 | 102.35688 | 105293.999 | 101.15184 | 105726 | 99.91769
105729 | 100.56531 | 105729 | 100.0147 | 105729 | 102.36115 | 105296.999 | 101.15236 | 105729 | 99.9182
105732 | 100.56531 | 105732 | 100.04089 | 105732 | 102.36542 | 105299.999 | 101.15288 | 105732 | 99.9182
105735 | 100.56576 | 105735 | 100 | 105735 | 102.3697 | 105302.999 | 101.1534 | 105735 | 99.91871
105738 | 100.56576 | 105738 | 100 | 105738 | 102.37397 | 105305.999 | 101.15444 | 105738 | 99.91871
105741 | 100.56622 | 105741 | 100.00413 | 105741 | 102.37777 | 105308.999 | 101.15495 | 105741 | 99.91922
105744 | 100.56622 | 105744 | 100.01057 | 105744 | 102.38157 | 105311.999 | 101.15547 | 105744 | 99.91922
105747 | 100.56667 | 105747 | 100.07534 | 105747 | 102.38442 | 105314.999 | 101.15599 | 105747 | 99.91973
105750 | 100.56667 | 105750 | 100.24578 | 105750 | 102.38775 | 105317.999 | 101.15651 | 105750 | 99.91973
105753 | 100.56667 | 105753 | 100.93671 | 105753 | 102.39107 | 105320.999 | 101.15651 | 105753 | 99.92024
105756 | 100.56713 | 105756 | 101.65658 | 105756 | 102.3944 | 105323.999 | 101.15703 | 105756 | 99.92024
105759 | 100.56758 | 105759 | 102.13803 | 105759 | 102.39725 | 105326.999 | 101.15703 | 105759 | 99.92075
105762 | 100.56758 | 105762 | 102.46007 | 105762 | 102.40057 | 105329.999 | 101.15703 | 105762 | 99.92075
105765 | 100.56803 | 105765 | 102.6305 | 105765 | 102.4039 | 105332.999 | 101.15703 | 105765 | 99.92127
105768 | 100.56849 | 105768 | 102.78624 | 105768 | 102.4077 | 105335.999 | 101.15703 | 105768 | 99.92127
105771 | 100.56849 | 105771 | 102.92268 | 105771 | 102.4115 | 105338.999 | 101.15703 | 105771 | 99.92127
105774 | 100.56894 | 105774 | 103.0458 | 105774 | 102.4153 | 105341.999 | 101.15703 | 105774 | 99.92127
105777 | 100.5694 | 105777 | 103.13676 | 105777 | 102.41862 | 105344.999 | 101.15703 | 105777 | 99.92127
105780 | 100.5694 | 105780 | 103.22726 | 105780 | 102.42195 | 105347.999 | 101.15651 | 105780 | 99.92178
105783 | 100.5694 | 105783 | 103.30719 | 105783 | 102.4248 | 105350.999 | 101.15703 | 105783 | 99.92178
105786 | 100.56985 | 105786 | 103.3784 | 105786 | 102.42717 | 105353.999 | 101.15703 | 105786 | 99.92178
105789 | 100.56985 | 105789 | 103.43996 | 105789 | 102.42955 | 105356.999 | 101.15703 | 105789 | 99.92229
105792 | 100.56985 | 105792 | 103.50106 | 105792 | 102.43192 | 105359.999 | 101.15755 | 105792 | 99.92229
105795 | 100.57031 | 105795 | 103.55848 | 105795 | 102.43287 | 105362.999 | 101.15755 | 105795 | 99.92229
105798 | 100.57031 | 105798 | 103.61269 | 105798 | 102.43525 | 105365.999 | 101.15806 | 105798 | 99.9228
105801 | 100.57031 | 105801 | 103.65496 | 105801 | 102.43715 | 105368.999 | 101.15858 | 105801 | 99.9228
105804 | 100.57031 | 105804 | 103.6963 | 105804 | 102.43952 | 105371.999 | 101.1591 | 105804 | 99.9228
105807 | 100.57031 | 105807 | 103.73397 | 105807 | 102.44237 | 105374.999 | 101.1591 | 105807 | 99.92331
105810 | 100.57031 | 105810 | 103.77164 | 105810 | 102.44522 | 105377.999 | 101.15962 | 105810 | 99.92331
105813 | 100.57031 | 105813 | 103.8015 | 105813 | 102.4476 | 105380.999 | 101.15962 | 105813 | 99.92331
105816 | 100.57031 | 105816 | 103.83182 | 105816 | 102.45045 | 105383.999 | 101.16014 | 105816 | 99.92382
105819 | 100.57031 | 105819 | 103.86168 | 105819 | 102.45282 | 105386.999 | 101.16066 | 105819 | 99.92382
105822 | 100.57031 | 105822 | 103.88971 | 105822 | 102.45567 | 105389.999 | 101.16066 | 105822 | 99.92433
105825 | 100.57031 | 105825 | 103.91084 | 105825 | 102.45805 | 105392.999 | 101.16066 | 105825 | 99.92433
105828 | 100.57076 | 105828 | 103.93381 | 105828 | 102.4609 | 105395.999 | 101.16118 | 105828 | 99.92484
105831 | 100.57076 | 105831 | 103.95586 | 105831 | 102.4628 | 105398.999 | 101.16118 | 105831 | 99.92484
105834 | 100.57076 | 105834 | 103.97699 | 105834 | 102.46517 | 105401.999 | 101.16118 | 105834 | 99.92536
105837 | 100.57122 | 105837 | 103.99353 | 105837 | 102.46707 | 105404.999 | 101.16118 | 105837 | 99.92536
105840 | 100.57122 | 105840 | 104.01099 | 105840 | 102.46945 | 105407.999 | 101.16118 | 105840 | 99.92587
105843 | 100.57167 | 105843 | 104.02753 | 105843 | 102.47135 | 105410.999 | 101.16118 | 105843 | 99.92587
105846 | 100.57167 | 105846 | 104.04407 | 105846 | 102.47325 | 105413.999 | 101.16066 | 105846 | 99.92638
105849 | 100.57212 | 105849 | 104.05739 | 105849 | 102.47562 | 105416.999 | 101.16066 | 105849 | 99.92689
105852 | 100.57212 | 105852 | 104.07117 | 105852 | 102.478 | 105419.999 | 101.16066 | 105852 | 99.9274
105855 | 100.57212 | 105855 | 104.08449 | 105855 | 102.4799 | 105422.999 | 101.16066 | 105855 | 99.9274
105858 | 100.57258 | 105858 | 104.09781 | 105858 | 102.48227 | 105425.999 | 101.16066 | 105858 | 99.92791
105861 | 100.57258 | 105861 | 104.10838 | 105861 | 102.4837 | 105428.999 | 101.16066 | 105861 | 99.92842
105864 | 100.57258 | 105864 | 104.11987 | 105864 | 102.4856 | 105431.999 | 101.16118 | 105864 | 99.92842
105867 | 100.57303 | 105867 | 104.13135 | 105867 | 102.48702 | 105434.999 | 101.16118 | 105867 | 99.92893
105870 | 100.57303 | 105870 | 104.14238 | 105870 | 102.48892 | 105437.999 | 101.16118 | 105870 | 99.92945
105873 | 100.57303 | 105873 | 104.15202 | 105873 | 102.49082 | 105440.999 | 101.16118 | 105873 | 99.92945
105876 | 100.57349 | 105876 | 104.16213 | 105876 | 102.49272 | 105443.999 | 101.16118 | 105876 | 99.92996
105879 | 100.57349 | 105879 | 104.17224 | 105879 | 102.49462 | 105446.999 | 101.16118 | 105879 | 99.92996
105882 | 100.57394 | 105882 | 104.18188 | 105882 | 102.49652 | 105449.999 | 101.16118 | 105882 | 99.93047
105885 | 100.57394 | 105885 | 104.19107 | 105885 | 102.49795 | 105452.999 | 101.16118 | 105885 | 99.93098
105888 | 100.5744 | 105888 | 104.1998 | 105888 | 102.49937 | 105455.999 | 101.16118 | 105888 | 99.93098
105891 | 100.5744 | 105891 | 104.20853 | 105891 | 102.5008 | 105458.999 | 101.16118 | 105891 | 99.93149
105894 | 100.57485 | 105894 | 104.2168 | 105894 | 102.50222 | 105461.999 | 101.16118 | 105894 | 99.93149
105897 | 100.57485 | 105897 | 104.22415 | 105897 | 102.50317 | 105464.999 | 101.16118 | 105897 | 99.932
105900 | 100.57531 | 105900 | 104.23196 | 105900 | 102.5046 | 105467.999 | 101.16169 | 105900 | 99.932
105903 | 100.57576 | 105903 | 104.23885 | 105903 | 102.50555 | 105470.999 | 101.16169 | 105903 | 99.932
105906 | 100.57576 | 105906 | 104.2462 | 105906 | 102.50745 | 105473.999 | 101.16221 | 105906 | 99.93251
105909 | 100.57621 | 105909 | 104.25171 | 105909 | 102.50887 | 105476.999 | 101.16273 | 105909 | 99.93251
105912 | 100.57621 | 105912 | 104.25814 | 105912 | 102.51077 | 105479.999 | 101.16325 | 105912 | 99.93302
105915 | 100.57621 | 105915 | 104.26412 | 105915 | 102.51267 | 105482.999 | 101.16377 | 105915 | 99.93302
105918 | 100.57667 | 105918 | 104.27055 | 105918 | 102.5141 | 105485.999 | 101.16377 | 105918 | 99.93354
105921 | 100.57667 | 105921 | 104.2756 | 105921 | 102.51552 | 105488.999 | 101.16377 | 105921 | 99.93354
105924 | 100.57667 | 105924 | 104.28157 | 105924 | 102.51695 | 105491.999 | 101.16429 | 105924 | 99.93405
105927 | 100.57667 | 105927 | 104.28709 | 105927 | 102.51837 | 105494.999 | 101.16429 | 105927 | 99.93405
105930 | 100.57667 | 105930 | 104.2926 | 105930 | 102.51932 | 105497.999 | 101.16429 | 105930 | 99.93456
105933 | 100.57667 | 105933 | 104.29811 | 105933 | 102.52074 | 105500.999 | 101.16429 | 105933 | 99.93456
105936 | 100.57712 | 105936 | 104.30316 | 105936 | 102.52217 | 105503.999 | 101.16429 | 105936 | 99.93507
105939 | 100.57712 | 105939 | 104.30822 | 105939 | 102.52359 | 105506.999 | 101.16429 | 105939 | 99.93558
105942 | 100.57712 | 105942 | 104.31327 | 105942 | 102.52454 | 105509.999 | 101.16429 | 105942 | 99.93609
105945 | 100.57712 | 105945 | 104.31787 | 105945 | 102.52597 | 105512.999 | 101.16429 | 105945 | 99.93609
105948 | 100.57758 | 105948 | 104.322 | 105948 | 102.52739 | 105515.999 | 101.16429 | 105948 | 99.9366
105951 | 100.57758 | 105951 | 104.32659 | 105951 | 102.52929 | 105518.999 | 101.16429 | 105951 | 99.93711
105954 | 100.57803 | 105954 | 104.33073 | 105954 | 102.53072 | 105521.999 | 101.16429 | 105954 | 99.93711
105957 | 100.57803 | 105957 | 104.3344 | 105957 | 102.53262 | 105524.999 | 101.16377 | 105957 | 99.93763
105960 | 100.57803 | 105960 | 104.33854 | 105960 | 102.53404 | 105527.999 | 101.16377 | 105960 | 99.93814
105963 | 100.57849 | 105963 | 104.34267 | 105963 | 102.53547 | 105530.999 | 101.16377 | 105963 | 99.93814
105966 | 100.57849 | 105966 | 104.34681 | 105966 | 102.53642 | 105533.999 | 101.16429 | 105966 | 99.93865
105969 | 100.57894 | 105969 | 104.35094 | 105969 | 102.53784 | 105536.999 | 101.16429 | 105969 | 99.93865
105972 | 100.57894 | 105972 | 104.35462 | 105972 | 102.53879 | 105539.999 | 101.1648 | 105972 | 99.93916
105975 | 100.5794 | 105975 | 104.35875 | 105975 | 102.53974 | 105542.999 | 101.16532 | 105975 | 99.93916
105978 | 100.5794 | 105978 | 104.36289 | 105978 | 102.54069 | 105545.999 | 101.16584 | 105978 | 99.93967
105981 | 100.5794 | 105981 | 104.36702 | 105981 | 102.54164 | 105548.999 | 101.16636 | 105981 | 99.94018
105984 | 100.5794 | 105984 | 104.3707 | 105984 | 102.54259 | 105551.999 | 101.16636 | 105984 | 99.94069
105987 | 100.5794 | 105987 | 104.37483 | 105987 | 102.54354 | 105554.999 | 101.16688 | 105987 | 99.94069
105990 | 100.5794 | 105990 | 104.37805 | 105990 | 102.54497 | 105557.999 | 101.16688 | 105990 | 99.94121
105993 | 100.5794 | 105993 | 104.38172 | 105993 | 102.54639 | 105560.999 | 101.16688 | 105993 | 99.94172
105996 | 100.5794 | 105996 | 104.38494 | 105996 | 102.54782 | 105563.999 | 101.16688 | 105996 | 99.94223
105999 | 100.5794 | 105999 | 104.38861 | 105999 | 102.54972 | 105566.999 | 101.16688 | 105999 | 99.94274
106002 | 100.57894 | 106002 | 104.39183 | 106002 | 102.55162 | 105569.999 | 101.16688 | 106002 | 99.94274
106005 | 100.57894 | 106005 | 104.39504 | 106005 | 102.55304 | 105572.999 | 101.16636 | 106005 | 99.94274
106008 | 100.57758 | 106008 | 104.39826 | 106008 | 102.55494 | 105575.999 | 101.16636 | 106008 | 99.94172
106011 | 100.57621 | 106011 | 104.40193 | 106011 | 102.55684 | 105578.999 | 101.16584 | 106011 | 99.94018
106014 | 100.57531 | 106014 | 104.40515 | 106014 | 102.55779 | 105581.999 | 101.16584 | 106014 | 99.93967
106017 | 100.57485 | 106017 | 104.40837 | 106017 | 102.55922 | 105584.999 | 101.16584 | 106017 | 99.93916
106020 | 100.57485 | 106020 | 104.41158 | 106020 | 102.56017 | 105587.999 | 101.16584 | 106020 | 99.93916
106023 | 100.57531 | 106023 | 104.4148 | 106023 | 102.56017 | 105590.999 | 101.16584 | 106023 | 99.93967
106026 | 100.57621 | 106026 | 104.41801 | 106026 | 102.56112 | 105593.999 | 101.16636 | 106026 | 99.94069
106029 | 100.57712 | 106029 | 104.42077 | 106029 | 102.56159 | 105596.999 | 101.16636 | 106029 | 99.94223
106032 | 100.5803 | 106032 | 104.42399 | 106032 | 102.56207 | 105599.999 | 101.16688 | 106032 | 99.94478
106035 | 100.58167 | 106035 | 104.4272 | 106035 | 102.56302 | 105602.999 | 101.1674 | 106035 | 99.94683
106038 | 100.58258 | 106038 | 104.42996 | 106038 | 102.56349 | 105605.999 | 101.1674 | 106038 | 99.94785
106041 | 100.58349 | 106041 | 104.43317 | 106041 | 102.56444 | 105608.999 | 101.16791 | 106041 | 99.94836
106044 | 100.58303 | 106044 | 104.43593 | 106044 | 102.56539 | 105611.999 | 101.16843 | 106044 | 99.94836
106047 | 100.58303 | 106047 | 104.43869 | 106047 | 102.56634 | 105614.999 | 101.16843 | 106047 | 99.94836
106050 | 100.58303 | 106050 | 104.4419 | 106050 | 102.56729 | 105617.999 | 101.16895 | 106050 | 99.94836
106053 | 100.58303 | 106053 | 104.4442 | 106053 | 102.56872 | 105620.999 | 101.16895 | 106053 | 99.94785
106056 | 100.58303 | 106056 | 104.44696 | 106056 | 102.56967 | 105623.999 | 101.16947 | 106056 | 99.94734
106059 | 100.58258 | 106059 | 104.44971 | 106059 | 102.57109 | 105626.999 | 101.16947 | 106059 | 99.94734
106062 | 100.58258 | 106062 | 104.45247 | 106062 | 102.57204 | 105629.999 | 101.16999 | 106062 | 99.94683
106065 | 100.58258 | 106065 | 104.45477 | 106065 | 102.57347 | 105632.999 | 101.16999 | 106065 | 99.94683
106068 | 100.58258 | 106068 | 104.45752 | 106068 | 102.57489 | 105635.999 | 101.16947 | 106068 | 99.94683
106071 | 100.58258 | 106071 | 104.45982 | 106071 | 102.57584 | 105638.999 | 101.16947 | 106071 | 99.94632
106074 | 100.58258 | 106074 | 104.46212 | 106074 | 102.57679 | 105641.999 | 101.16947 | 106074 | 99.94632
106077 | 100.58258 | 106077 | 104.46441 | 106077 | 102.57774 | 105644.999 | 101.16947 | 106077 | 99.94632
106080 | 100.58258 | 106080 | 104.46671 | 106080 | 102.57869 | 105647.999 | 101.16947 | 106080 | 99.94632
106083 | 100.58258 | 106083 | 104.46901 | 106083 | 102.57964 | 105650.999 | 101.16947 | 106083 | 99.94632
106086 | 100.58258 | 106086 | 104.4713 | 106086 | 102.58059 | 105653.999 | 101.16999 | 106086 | 99.94683
106089 | 100.58258 | 106089 | 104.47314 | 106089 | 102.58107 | 105656.999 | 101.17051 | 106089 | 99.94683
106092 | 100.58303 | 106092 | 104.47544 | 106092 | 102.58202 | 105659.999 | 101.17051 | 106092 | 99.94683
106095 | 100.58303 | 106095 | 104.47774 | 106095 | 102.58249 | 105662.999 | 101.17102 | 106095 | 99.94683
106098 | 100.58303 | 106098 | 104.48003 | 106098 | 102.58344 | 105665.999 | 101.17102 | 106098 | 99.94734
106101 | 100.58303 | 106101 | 104.48233 | 106101 | 102.58439 | 105668.999 | 101.17154 | 106101 | 99.94734
106104 | 100.58303 | 106104 | 104.48463 | 106104 | 102.58534 | 105671.999 | 101.17154 | 106104 | 99.94734
106107 | 100.58303 | 106107 | 104.48738 | 106107 | 102.58677 | 105674.999 | 101.17154 | 106107 | 99.94734
106110 | 100.58303 | 106110 | 104.48968 | 106110 | 102.58819 | 105677.999 | 101.17154 | 106110 | 99.94734
106113 | 100.58303 | 106113 | 104.49244 | 106113 | 102.58962 | 105680.999 | 101.17154 | 106113 | 99.94785
106116 | 100.58258 | 106116 | 104.49473 | 106116 | 102.59104 | 105683.999 | 101.17154 | 106116 | 99.94785
106119 | 100.58258 | 106119 | 104.49749 | 106119 | 102.59199 | 105686.999 | 101.17206 | 106119 | 99.94785
106122 | 100.58258 | 106122 | 104.49979 | 106122 | 102.59342 | 105689.999 | 101.17206 | 106122 | 99.94785
106125 | 100.58258 | 106125 | 104.50208 | 106125 | 102.59389 | 105692.999 | 101.17206 | 106125 | 99.94785
106128 | 100.58258 | 106128 | 104.50392 | 106128 | 102.59484 | 105695.999 | 101.17258 | 106128 | 99.94785
106131 | 100.58258 | 106131 | 104.50622 | 106131 | 102.59484 | 105698.999 | 101.17258 | 106131 | 99.94785
106134 | 100.58258 | 106134 | 104.50897 | 106134 | 102.59484 | 105701.999 | 101.17258 | 106134 | 99.94785
106137 | 100.58258 | 106137 | 104.51081 | 106137 | 102.59532 | 105704.999 | 101.1731 | 106137 | 99.94785
106140 | 100.58258 | 106140 | 104.51311 | 106140 | 102.59579 | 105707.999 | 101.1731 | 106140 | 99.94785
106143 | 100.58258 | 106143 | 104.51495 | 106143 | 102.59627 | 105710.999 | 101.17362 | 106143 | 99.94785
106146 | 100.58303 | 106146 | 104.51724 | 106146 | 102.59674 | 105713.999 | 101.17362 | 106146 | 99.94785
106149 | 100.58303 | 106149 | 104.51954 | 106149 | 102.59769 | 105716.999 | 101.17362 | 106149 | 99.94785
106152 | 100.58303 | 106152 | 104.52138 | 106152 | 102.59864 | 105719.999 | 101.17362 | 106152 | 99.94785
106155 | 100.58349 | 106155 | 104.52322 | 106155 | 102.60054 | 105722.999 | 101.17413 | 106155 | 99.94836
106158 | 100.58349 | 106158 | 104.52551 | 106158 | 102.60197 | 105725.999 | 101.17413 | 106158 | 99.94836
106161 | 100.58349 | 106161 | 104.52735 | 106161 | 102.60292 | 105728.999 | 101.17413 | 106161 | 99.94836
106164 | 100.58349 | 106164 | 104.52919 | 106164 | 102.60387 | 105731.999 | 101.17465 | 106164 | 99.94785
106167 | 100.58349 | 106167 | 104.53103 | 106167 | 102.60482 | 105734.999 | 101.17465 | 106167 | 99.94785
106170 | 100.58349 | 106170 | 104.53286 | 106170 | 102.60577 | 105737.999 | 101.17465 | 106170 | 99.94785
106173 | 100.58349 | 106173 | 104.53424 | 106173 | 102.60672 | 105740.999 | 101.17465 | 106173 | 99.94785
106176 | 100.58349 | 106176 | 104.53562 | 106176 | 102.60767 | 105743.999 | 101.17465 | 106176 | 99.94785
106179 | 100.58349 | 106179 | 104.537 | 106179 | 102.60814 | 105746.999 | 101.17465 | 106179 | 99.94785
106182 | 100.58394 | 106182 | 104.53838 | 106182 | 102.60862 | 105749.999 | 101.17465 | 106182 | 99.94785
106185 | 100.58394 | 106185 | 104.53975 | 106185 | 102.60957 | 105752.999 | 101.17465 | 106185 | 99.94836
106188 | 100.58439 | 106188 | 104.54159 | 106188 | 102.61052 | 105755.999 | 101.17465 | 106188 | 99.94887
106191 | 100.58439 | 106191 | 104.54343 | 106191 | 102.61147 | 105758.999 | 101.17465 | 106191 | 99.94887
106194 | 100.58439 | 106194 | 104.54527 | 106194 | 102.61242 | 105761.999 | 101.17517 | 106194 | 99.94887
106197 | 100.58394 | 106197 | 104.54756 | 106197 | 102.61337 | 105764.999 | 101.17517 | 106197 | 99.94836
106200 | 100.58349 | 106200 | 104.54986 | 106200 | 102.61384 | 105767.999 | 101.17517 | 106200 | 99.94785
106203 | 100.58349 | 106203 | 104.55216 | 106203 | 102.61479 | 105770.999 | 101.17517 | 106203 | 99.94785
106206 | 100.58394 | 106206 | 104.554 | 106206 | 102.61527 | 105773.999 | 101.17517 | 106206 | 99.94785
106209 | 100.58394 | 106209 | 104.55583 | 106209 | 102.61622 | 105776.999 | 101.17517 | 106209 | 99.94785
106212 | 100.58485 | 106212 | 104.55767 | 106212 | 102.61669 | 105779.999 | 101.17517 | 106212 | 99.9499
106215 | 100.5853 | 106215 | 104.55951 | 106215 | 102.61717 | 105782.999 | 101.17517 | 106215 | 99.95194
106218 | 100.58621 | 106218 | 104.56135 | 106218 | 102.61812 | 105785.999 | 101.17517 | 106218 | 99.95399
106221 | 100.58803 | 106221 | 104.56318 | 106221 | 102.61859 | 105788.999 | 101.17517 | 106221 | 99.95654
106224 | 100.59166 | 106224 | 104.56502 | 106224 | 102.61954 | 105791.999 | 101.17517 | 106224 | 99.96319
106227 | 100.59439 | 106227 | 104.56686 | 106227 | 102.62002 | 105794.999 | 101.17517 | 106227 | 99.96779
106230 | 100.59803 | 106230 | 104.5687 | 106230 | 102.62097 | 105797.999 | 101.17569 | 106230 | 99.9729
106233 | 100.60303 | 106233 | 104.57053 | 106233 | 102.62144 | 105800.999 | 101.17569 | 106233 | 99.97802
106236 | 100.6312 | 106236 | 104.57237 | 106236 | 102.62239 | 105803.999 | 101.17569 | 106236 | 100.01687
106239 | 100.76935 | 106239 | 104.57421 | 106239 | 102.62334 | 105806.999 | 101.17569 | 106239 | 100.14571
106242 | 101.23014 | 106242 | 104.57605 | 106242 | 102.62429 | 105809.999 | 101.17569 | 106242 | 100.40594
106245 | 102.01039 | 106245 | 104.57788 | 106245 | 102.62477 | 105812.999 | 101.17517 | 106245 | 100.75871
106248 | 103.62542 | 106248 | 104.57972 | 106248 | 102.62572 | 105815.999 | 101.17517 | 106248 | 101.19737
106251 | 105.60809 | 106251 | 104.58156 | 106251 | 102.62619 | 105818.999 | 101.17517 | 106251 | 101.64779
106254 | 107.94567 | 106254 | 104.5834 | 106254 | 102.62667 | 105821.999 | 101.17517 | 106254 | 102.09872
106257 | 110.48501 | 106257 | 104.58477 | 106257 | 102.62762 | 105824.999 | 101.17517 | 106257 | 102.55477
106260 | 113.17886 | 106260 | 104.58661 | 106260 | 102.62857 | 105827.999 | 101.17517 | 106260 | 102.97042
106263 | 115.63868 | 106263 | 104.58799 | 106263 | 102.62904 | 105830.999 | 101.17569 | 106263 | 103.35387
106266 | 117.41458 | 106266 | 104.58937 | 106266 | 102.62999 | 105833.999 | 101.17621 | 106266 | 103.66267
106269 | 118.51929 | 106269 | 104.59075 | 106269 | 102.63094 | 105836.999 | 101.17673 | 106269 | 103.91574
106272 | 118.8333 | 106272 | 104.59213 | 106272 | 102.63189 | 105839.999 | 101.17673 | 106272 | 104.10491
106275 | 119.08142 | 106275 | 104.5935 | 106275 | 102.63284 | 105842.999 | 101.17725 | 106275 | 104.2726
106278 | 119.29727 | 106278 | 104.59488 | 106278 | 102.63427 | 105845.999 | 101.17776 | 106278 | 104.41627
106281 | 119.49495 | 106281 | 104.59626 | 106281 | 102.63522 | 105848.999 | 101.17828 | 106281 | 104.55329
106284 | 119.65718 | 106284 | 104.59764 | 106284 | 102.63617 | 105851.999 | 101.17828 | 106284 | 104.66832
106287 | 119.8085 | 106287 | 104.59902 | 106287 | 102.63712 | 105854.999 | 101.1788 | 106287 | 104.77926
106290 | 119.95256 | 106290 | 104.59993 | 106290 | 102.63807 | 105857.999 | 101.17932 | 106290 | 104.88049
106293 | 120.08934 | 106293 | 104.60131 | 106293 | 102.63854 | 105860.999 | 101.17932 | 106293 | 104.98019
106296 | 120.20885 | 106296 | 104.60315 | 106296 | 102.63949 | 105863.999 | 101.17932 | 106296 | 105.06608
106299 | 120.3261 | 106299 | 104.60453 | 106299 | 102.63997 | 105866.999 | 101.17932 | 106299 | 105.15197
106302 | 120.43471 | 106302 | 104.60637 | 106302 | 102.64044 | 105869.999 | 101.17932 | 106302 | 105.23326
106305 | 120.53513 | 106305 | 104.6082 | 106305 | 102.64092 | 105872.999 | 101.17932 | 106305 | 105.30791
106308 | 120.62738 | 106308 | 104.61004 | 106308 | 102.64139 | 105875.999 | 101.17984 | 106308 | 105.37642
106311 | 120.71918 | 106311 | 104.61188 | 106311 | 102.64187 | 105878.999 | 101.17984 | 106311 | 105.44595
106314 | 120.80688 | 106314 | 104.61372 | 106314 | 102.64234 | 105881.999 | 101.17984 | 106314 | 105.51292
106317 | 120.89141 | 106317 | 104.61555 | 106317 | 102.64234 | 105884.999 | 101.18036 | 106317 | 105.57836
106320 | 120.96502 | 106320 | 104.61693 | 106320 | 102.64282 | 105887.999 | 101.18036 | 106320 | 105.63409
106323 | 121.03773 | 106323 | 104.61877 | 106323 | 102.64282 | 105890.999 | 101.18036 | 106323 | 105.69135
106326 | 121.1059 | 106326 | 104.62015 | 106326 | 102.64329 | 105893.999 | 101.18087 | 106326 | 105.74708
106329 | 121.17406 | 106329 | 104.62153 | 106329 | 102.64329 | 105896.999 | 101.18087 | 106329 | 105.80127
106332 | 121.23359 | 106332 | 104.6229 | 106332 | 102.64377 | 105899.999 | 101.18087 | 106332 | 105.84831
106335 | 121.29448 | 106335 | 104.62428 | 106335 | 102.64424 | 105902.999 | 101.18139 | 106335 | 105.89586
106338 | 121.35356 | 106338 | 104.62566 | 106338 | 102.64472 | 105905.999 | 101.18191 | 106338 | 105.94289
106341 | 121.41082 | 106341 | 104.62658 | 106341 | 102.64519 | 105908.999 | 101.18191 | 106341 | 105.98839
106344 | 121.45989 | 106344 | 104.62796 | 106344 | 102.64614 | 105911.999 | 101.18243 | 106344 | 106.02776
106347 | 121.51079 | 106347 | 104.62888 | 106347 | 102.64662 | 105914.999 | 101.18295 | 106347 | 106.06815
106350 | 121.56032 | 106350 | 104.63025 | 106350 | 102.64757 | 105917.999 | 101.18398 | 106350 | 106.10803
106353 | 121.60849 | 106353 | 104.63117 | 106353 | 102.64852 | 105920.999 | 101.18398 | 106353 | 106.14637
106356 | 121.6503 | 106356 | 104.63255 | 106356 | 102.64899 | 105923.999 | 101.1845 | 106356 | 106.18012
106359 | 121.69347 | 106359 | 104.63347 | 106359 | 102.64994 | 105926.999 | 101.1845 | 106359 | 106.21488
106362 | 121.73573 | 106362 | 104.63485 | 106362 | 102.65042 | 105929.999 | 101.1845 | 106362 | 106.24863
106365 | 121.77709 | 106365 | 104.63577 | 106365 | 102.65089 | 105932.999 | 101.1845 | 106365 | 106.28186
106368 | 121.81389 | 106368 | 104.63669 | 106368 | 102.65137 | 105935.999 | 101.18398 | 106368 | 106.311
106371 | 121.85116 | 106371 | 104.63761 | 106371 | 102.65137 | 105938.999 | 101.18398 | 106371 | 106.34065
106374 | 121.88797 | 106374 | 104.63898 | 106374 | 102.65137 | 105941.999 | 101.18398 | 106374 | 106.36979
106377 | 121.92387 | 106377 | 104.6399 | 106377 | 102.65184 | 105944.999 | 101.18347 | 106377 | 106.39843
106380 | 121.95568 | 106380 | 104.64082 | 106380 | 102.65232 | 105947.999 | 101.18347 | 106380 | 106.42399
106383 | 121.98839 | 106383 | 104.64174 | 106383 | 102.65279 | 105950.999 | 101.18347 | 106383 | 106.45006
106386 | 122.01975 | 106386 | 104.64312 | 106386 | 102.65374 | 105953.999 | 101.18347 | 106386 | 106.47511
106389 | 122.0511 | 106389 | 104.6445 | 106389 | 102.65422 | 105956.999 | 101.18347 | 106389 | 106.50017
106392 | 122.07883 | 106392 | 104.64541 | 106392 | 102.65517 | 105959.999 | 101.18347 | 106392 | 106.52215
106395 | 122.10745 | 106395 | 104.64679 | 106395 | 102.65659 | 105962.999 | 101.18347 | 106395 | 106.54465
106398 | 122.13563 | 106398 | 104.64771 | 106398 | 102.65754 | 105965.999 | 101.18347 | 106398 | 106.56663
106401 | 122.16335 | 106401 | 104.64909 | 106401 | 102.65802 | 105968.999 | 101.18347 | 106401 | 106.5881
106404 | 122.1888 | 106404 | 104.65047 | 106404 | 102.65897 | 105971.999 | 101.18347 | 106404 | 106.60753
106407 | 122.21515 | 106407 | 104.65185 | 106407 | 102.65944 | 105974.999 | 101.18347 | 106407 | 106.62747
106410 | 122.24106 | 106410 | 104.65322 | 106410 | 102.65992 | 105977.999 | 101.18347 | 106410 | 106.6469
106413 | 122.26696 | 106413 | 104.6546 | 106413 | 102.66039 | 105980.999 | 101.18347 | 106413 | 106.66581
106416 | 122.29104 | 106416 | 104.65644 | 106416 | 102.66134 | 105983.999 | 101.18398 | 106416 | 106.6832
106419 | 122.31513 | 106419 | 104.65782 | 106419 | 102.66134 | 105986.999 | 101.18398 | 106419 | 106.70058
106422 | 122.33921 | 106422 | 104.65966 | 106422 | 102.66182 | 105989.999 | 101.18398 | 106422 | 106.71745
106425 | 122.36239 | 106425 | 104.66103 | 106425 | 102.66277 | 105992.999 | 101.18398 | 106425 | 106.73432
106428 | 122.3842 | 106428 | 104.66241 | 106428 | 102.66324 | 105995.999 | 101.18398 | 106428 | 106.74966
106431 | 122.40601 | 106431 | 104.66425 | 106431 | 102.66372 | 105998.999 | 101.1845 | 106431 | 106.765
106434 | 122.42783 | 106434 | 104.66563 | 106434 | 102.66419 | 106001.999 | 101.1845 | 106434 | 106.78034
106437 | 122.44918 | 106437 | 104.66747 | 106437 | 102.66467 | 106004.999 | 101.1845 | 106437 | 106.79516
106440 | 122.46918 | 106440 | 104.6693 | 106440 | 102.66514 | 106007.999 | 101.1845 | 106440 | 106.80846
106443 | 122.48917 | 106443 | 104.67068 | 106443 | 102.66562 | 106010.999 | 101.1845 | 106443 | 106.82175
106446 | 122.50871 | 106446 | 104.67252 | 106446 | 102.66562 | 106013.999 | 101.1845 | 106446 | 106.83504
106449 | 122.52825 | 106449 | 104.67436 | 106449 | 102.66609 | 106016.999 | 101.1845 | 106449 | 106.84833
106452 | 122.54598 | 106452 | 104.67574 | 106452 | 102.66609 | 106019.999 | 101.1845 | 106452 | 106.86009
106455 | 122.56415 | 106455 | 104.67711 | 106455 | 102.66657 | 106022.999 | 101.1845 | 106455 | 106.87236
106458 | 122.58188 | 106458 | 104.67849 | 106458 | 102.66657 | 106025.999 | 101.18502 | 106458 | 106.88412
106461 | 122.5996 | 106461 | 104.67941 | 106461 | 102.66657 | 106028.999 | 101.18554 | 106461 | 106.89588
106464 | 122.61596 | 106464 | 104.68079 | 106464 | 102.66704 | 106031.999 | 101.18554 | 106464 | 106.90662
106467 | 122.63277 | 106467 | 104.68171 | 106467 | 102.66704 | 106034.999 | 101.18554 | 106467 | 106.91735
106470 | 122.65004 | 106470 | 104.68309 | 106470 | 102.66704 | 106037.999 | 101.18606 | 106470 | 106.92809
106473 | 122.66685 | 106473 | 104.684 | 106473 | 102.66752 | 106040.999 | 101.18606 | 106473 | 106.93832
106476 | 122.68412 | 106476 | 104.68538 | 106476 | 102.66799 | 106043.999 | 101.18658 | 106476 | 106.94803
106479 | 122.70094 | 106479 | 104.6863 | 106479 | 102.66847 | 106046.999 | 101.18658 | 106479 | 106.95774
106482 | 122.71775 | 106482 | 104.68768 | 106482 | 102.66942 | 106049.999 | 101.18658 | 106482 | 106.96695
106485 | 122.73411 | 106485 | 104.6886 | 106485 | 102.66989 | 106052.999 | 101.18658 | 106485 | 106.97666
106488 | 122.75047 | 106488 | 104.68998 | 106488 | 102.67037 | 106055.999 | 101.18709 | 106488 | 106.98484
106491 | 122.76683 | 106491 | 104.6909 | 106491 | 102.67132 | 106058.999 | 101.18709 | 106491 | 106.99353
106494 | 122.78273 | 106494 | 104.69181 | 106494 | 102.67179 | 106061.999 | 101.18761 | 106494 | 107.00171
106497 | 122.79909 | 106497 | 104.69227 | 106497 | 102.67274 | 106064.999 | 101.18813 | 106497 | 107.00989
106500 | 122.81363 | 106500 | 104.69319 | 106500 | 102.67322 | 106067.999 | 101.18813 | 106500 | 107.01756
106503 | 122.82863 | 106503 | 104.69411 | 106503 | 102.67369 | 106070.999 | 101.18865 | 106503 | 107.02523
106506 | 122.84317 | 106506 | 104.69503 | 106506 | 102.67417 | 106073.999 | 101.18917 | 106506 | 107.0329
106509 | 122.85726 | 106509 | 104.69595 | 106509 | 102.67464 | 106076.999 | 101.18917 | 106509 | 107.04057
106512 | 122.86998 | 106512 | 104.69687 | 106512 | 102.67512 | 106079.999 | 101.18969 | 106512 | 107.04721
106515 | 122.88316 | 106515 | 104.69825 | 106515 | 102.67559 | 106082.999 | 101.18969 | 106515 | 107.05437
106518 | 122.89679 | 106518 | 104.69962 | 106518 | 102.67607 | 106085.999 | 101.18969 | 106518 | 107.06102
106521 | 122.91043 | 106521 | 104.701 | 106521 | 102.67702 | 106088.999 | 101.1902 | 106521 | 107.06818
106524 | 122.92406 | 106524 | 104.70238 | 106524 | 102.67749 | 106091.999 | 101.1902 | 106524 | 107.07431
106527 | 122.93769 | 106527 | 104.70376 | 106527 | 102.67796 | 106094.999 | 101.1902 | 106527 | 107.08045
106530 | 122.95133 | 106530 | 104.70468 | 106530 | 102.67891 | 106097.999 | 101.1902 | 106530 | 107.08709
106533 | 122.96496 | 106533 | 104.70651 | 106533 | 102.67939 | 106100.999 | 101.1902 | 106533 | 107.09323
106536 | 122.97859 | 106536 | 104.70789 | 106536 | 102.68034 | 106103.999 | 101.19072 | 106536 | 107.09885
106539 | 122.99177 | 106539 | 104.70927 | 106539 | 102.68081 | 106106.999 | 101.19072 | 106539 | 107.10448
106542 | 123.00449 | 106542 | 104.71065 | 106542 | 102.68129 | 106109.999 | 101.19072 | 106542 | 107.1101
106545 | 123.01767 | 106545 | 104.71203 | 106545 | 102.68224 | 106112.999 | 101.19124 | 106545 | 107.11572
106548 | 123.02994 | 106548 | 104.71295 | 106548 | 102.68271 | 106115.999 | 101.19124 | 106548 | 107.12084
106551 | 123.04221 | 106551 | 104.71432 | 106551 | 102.68271 | 106118.999 | 101.19072 | 106551 | 107.12595
106554 | 123.05494 | 106554 | 104.71524 | 106554 | 102.68271 | 106121.999 | 101.19072 | 106554 | 107.13106
106557 | 123.06721 | 106557 | 104.71616 | 106557 | 102.68319 | 106124.999 | 101.1902 | 106557 | 107.13617
106560 | 123.07902 | 106560 | 104.71708 | 106560 | 102.68319 | 106127.999 | 101.1902 | 106560 | 107.14078
106563 | 123.09129 | 106563 | 104.718 | 106563 | 102.68366 | 106130.999 | 101.1902 | 106563 | 107.14538
106566 | 123.10311 | 106566 | 104.71892 | 106566 | 102.68414 | 106133.999 | 101.18969 | 106566 | 107.15049
106569 | 123.11492 | 106569 | 104.71984 | 106569 | 102.68461 | 106136.999 | 101.1902 | 106569 | 107.15509
106572 | 123.12583 | 106572 | 104.72076 | 106572 | 102.68509 | 106139.999 | 101.1902 | 106572 | 107.15969
106575 | 123.13719 | 106575 | 104.72167 | 106575 | 102.68651 | 106142.999 | 101.1902 | 106575 | 107.16378
106578 | 123.14809 | 106578 | 104.72305 | 106578 | 102.68746 | 106145.999 | 101.19124 | 106578 | 107.16838
106581 | 123.159 | 106581 | 104.72397 | 106581 | 102.68841 | 106148.999 | 101.19176 | 106581 | 107.17298
106584 | 123.16991 | 106584 | 104.72489 | 106584 | 102.68936 | 106151.999 | 101.19228 | 106584 | 107.17708
106587 | 123.18036 | 106587 | 104.72581 | 106587 | 102.69031 | 106154.999 | 101.1928 | 106587 | 107.18117
106590 | 123.19126 | 106590 | 104.72673 | 106590 | 102.69126 | 106157.999 | 101.19331 | 106590 | 107.18526
106593 | 123.20172 | 106593 | 104.72719 | 106593 | 102.69174 | 106160.999 | 101.19435 | 106593 | 107.18883
106596 | 123.21217 | 106596 | 104.72765 | 106596 | 102.69221 | 106163.999 | 101.19487 | 106596 | 107.19241
106599 | 123.22307 | 106599 | 104.72857 | 106599 | 102.69221 | 106166.999 | 101.19539 | 106599 | 107.1965
106602 | 123.23353 | 106602 | 104.72903 | 106602 | 102.69221 | 106169.999 | 101.19591 | 106602 | 107.20008
106605 | 123.24443 | 106605 | 104.72994 | 106605 | 102.69221 | 106172.999 | 101.19643 | 106605 | 107.20366
106608 | 123.25534 | 106608 | 104.73132 | 106608 | 102.69269 | 106175.999 | 101.19694 | 106608 | 107.20673
106611 | 123.26624 | 106611 | 104.7327 | 106611 | 102.69316 | 106178.999 | 101.19694 | 106611 | 107.21031
106614 | 123.27715 | 106614 | 104.73408 | 106614 | 102.69316 | 106181.999 | 101.19746 | 106614 | 107.21337
106617 | 123.2876 | 106617 | 104.73592 | 106617 | 102.69364 | 106184.999 | 101.19746 | 106617 | 107.21695
106620 | 123.29805 | 106620 | 104.73729 | 106620 | 102.69411 | 106187.999 | 101.19746 | 106620 | 107.21951
106623 | 123.30851 | 106623 | 104.73913 | 106623 | 102.69411 | 106190.999 | 101.19746 | 106623 | 107.22258
106626 | 123.3185 | 106626 | 104.74051 | 106626 | 102.69459 | 106193.999 | 101.19746 | 106626 | 107.22564
106629 | 123.3285 | 106629 | 104.74235 | 106629 | 102.69459 | 106196.999 | 101.19746 | 106629 | 107.22871
106632 | 123.33804 | 106632 | 104.74373 | 106632 | 102.69506 | 106199.999 | 101.19798 | 106632 | 107.23178
106635 | 123.34759 | 106635 | 104.7451 | 106635 | 102.69554 | 106202.999 | 101.19798 | 106635 | 107.23485
106638 | 123.35758 | 106638 | 104.74602 | 106638 | 102.69554 | 106205.999 | 101.1985 | 106638 | 107.2374
106641 | 123.36713 | 106641 | 104.74694 | 106641 | 102.69601 | 106208.999 | 101.1985 | 106641 | 107.24047
106644 | 123.37667 | 106644 | 104.74786 | 106644 | 102.69649 | 106211.999 | 101.19902 | 106644 | 107.24354
106647 | 123.38621 | 106647 | 104.74878 | 106647 | 102.69744 | 106214.999 | 101.19902 | 106647 | 107.2461
106650 | 123.3953 | 106650 | 104.7497 | 106650 | 102.69791 | 106217.999 | 101.19954 | 106650 | 107.24916
106653 | 123.40485 | 106653 | 104.75016 | 106653 | 102.69839 | 106220.999 | 101.19954 | 106653 | 107.25172
106656 | 123.41393 | 106656 | 104.75108 | 106656 | 102.69886 | 106223.999 | 101.20005 | 106656 | 107.25479
106659 | 123.42348 | 106659 | 104.75199 | 106659 | 102.69981 | 106226.999 | 101.20005 | 106659 | 107.25734
106662 | 123.43257 | 106662 | 104.75245 | 106662 | 102.70029 | 106229.999 | 101.19954 | 106662 | 107.26041
106665 | 123.44165 | 106665 | 104.75337 | 106665 | 102.70076 | 106232.999 | 101.19954 | 106665 | 107.26297
106668 | 123.45074 | 106668 | 104.75383 | 106668 | 102.70124 | 106235.999 | 101.19954 | 106668 | 107.26552
106671 | 123.45983 | 106671 | 104.75475 | 106671 | 102.70171 | 106238.999 | 101.19902 | 106671 | 107.26808
106674 | 123.46892 | 106674 | 104.75567 | 106674 | 102.70171 | 106241.999 | 101.1985 | 106674 | 107.27064
106677 | 123.47801 | 106677 | 104.75659 | 106677 | 102.70219 | 106244.999 | 101.1985 | 106677 | 107.27319
106680 | 123.4871 | 106680 | 104.75751 | 106680 | 102.70219 | 106247.999 | 101.19798 | 106680 | 107.27575
106683 | 123.49573 | 106683 | 104.75843 | 106683 | 102.70219 | 106250.999 | 101.19798 | 106683 | 107.2783
106686 | 123.50482 | 106686 | 104.75935 | 106686 | 102.70219 | 106253.999 | 101.19798 | 106686 | 107.28035
106689 | 123.51391 | 106689 | 104.76072 | 106689 | 102.70266 | 106256.999 | 101.19798 | 106689 | 107.28291
106692 | 123.52254 | 106692 | 104.76164 | 106692 | 102.70219 | 106259.999 | 101.1985 | 106692 | 107.28546
106695 | 123.53163 | 106695 | 104.76256 | 106695 | 102.70266 | 106262.999 | 101.1985 | 106695 | 107.28802
106698 | 123.54026 | 106698 | 104.76348 | 106698 | 102.70266 | 106265.999 | 101.19902 | 106698 | 107.29057
106701 | 123.5489 | 106701 | 104.7644 | 106701 | 102.70266 | 106268.999 | 101.19954 | 106701 | 107.29313
106704 | 123.55753 | 106704 | 104.76532 | 106704 | 102.70314 | 106271.999 | 101.20005 | 106704 | 107.29569
106707 | 123.56617 | 106707 | 104.76624 | 106707 | 102.70409 | 106274.999 | 101.20005 | 106707 | 107.29824
106710 | 123.57435 | 106710 | 104.76716 | 106710 | 102.70456 | 106277.999 | 101.20005 | 106710 | 107.30029
106713 | 123.58298 | 106713 | 104.76807 | 106713 | 102.70504 | 106280.999 | 101.20057 | 106713 | 107.30285
106716 | 123.59116 | 106716 | 104.76899 | 106716 | 102.70599 | 106283.999 | 101.20057 | 106716 | 107.30489
106719 | 123.59934 | 106719 | 104.76991 | 106719 | 102.70646 | 106286.999 | 101.20057 | 106719 | 107.30694
106722 | 123.60752 | 106722 | 104.77129 | 106722 | 102.70741 | 106289.999 | 101.20005 | 106722 | 107.30949
106725 | 123.61615 | 106725 | 104.77221 | 106725 | 102.70789 | 106292.999 | 101.20005 | 106725 | 107.31154
106728 | 123.62433 | 106728 | 104.77267 | 106728 | 102.70836 | 106295.999 | 101.20005 | 106728 | 107.31358
106731 | 123.63251 | 106731 | 104.77359 | 106731 | 102.70884 | 106298.999 | 101.20005 | 106731 | 107.31563
106734 | 123.64069 | 106734 | 104.77451 | 106734 | 102.70931 | 106301.999 | 101.20005 | 106734 | 107.31767
106737 | 123.64887 | 106737 | 104.77496 | 106737 | 102.70979 | 106304.999 | 101.20005 | 106737 | 107.31972
106740 | 123.65705 | 106740 | 104.77588 | 106740 | 102.71026 | 106307.999 | 101.20005 | 106740 | 107.32125
106743 | 123.66523 | 106743 | 104.77634 | 106743 | 102.71074 | 106310.999 | 101.20005 | 106743 | 107.3233
106746 | 123.67341 | 106746 | 104.77726 | 106746 | 102.71121 | 106313.999 | 101.20005 | 106746 | 107.32534
106749 | 123.68159 | 106749 | 104.77818 | 106749 | 102.71169 | 106316.999 | 101.20005 | 106749 | 107.32739
106752 | 123.68977 | 106752 | 104.7791 | 106752 | 102.71216 | 106319.999 | 101.20005 | 106752 | 107.32892
106755 | 123.6975 | 106755 | 104.78002 | 106755 | 102.71264 | 106322.999 | 101.20005 | 106755 | 107.33096
106758 | 123.70568 | 106758 | 104.78094 | 106758 | 102.71311 | 106325.999 | 101.20057 | 106758 | 107.3325
106761 | 123.71386 | 106761 | 104.78186 | 106761 | 102.71406 | 106328.999 | 101.20057 | 106761 | 107.33454
106764 | 123.72158 | 106764 | 104.78232 | 106764 | 102.71454 | 106331.999 | 101.20057 | 106764 | 107.33608
106767 | 123.72976 | 106767 | 104.78323 | 106767 | 102.71549 | 106334.999 | 101.20109 | 106767 | 107.33761
106770 | 123.73794 | 106770 | 104.78415 | 106770 | 102.71644 | 106337.999 | 101.20109 | 106770 | 107.33966
106773 | 123.74612 | 106773 | 104.78461 | 106773 | 102.71691 | 106340.999 | 101.20161 | 106773 | 107.34119
106776 | 123.75475 | 106776 | 104.78507 | 106776 | 102.71739 | 106343.999 | 101.20161 | 106776 | 107.34272
106779 | 123.76293 | 106779 | 104.78645 | 106779 | 102.71739 | 106346.999 | 101.20161 | 106779 | 107.34477
106782 | 123.77111 | 106782 | 104.78737 | 106782 | 102.71786 | 106349.999 | 101.20161 | 106782 | 107.3463
106785 | 123.77929 | 106785 | 104.78829 | 106785 | 102.71834 | 106352.999 | 101.20161 | 106785 | 107.34835
106788 | 123.78702 | 106788 | 104.78967 | 106788 | 102.71834 | 106355.999 | 101.20161 | 106788 | 107.34988
106791 | 123.7952 | 106791 | 104.79058 | 106791 | 102.71881 | 106358.999 | 101.20161 | 106791 | 107.35193
106794 | 123.80292 | 106794 | 104.7915 | 106794 | 102.71881 | 106361.999 | 101.20109 | 106794 | 107.35346
106797 | 123.81065 | 106797 | 104.79242 | 106797 | 102.71929 | 106364.999 | 101.20057 | 106797 | 107.3555
106800 | 123.81792 | 106800 | 104.79334 | 106800 | 102.71976 | 106367.999 | 101.20005 | 106800 | 107.35704
106803 | 123.82519 | 106803 | 104.79426 | 106803 | 102.72024 | 106370.999 | 101.19902 | 106803 | 107.35857
106806 | 123.83201 | 106806 | 104.79518 | 106806 | 102.72024 | 106373.999 | 101.19746 | 106806 | 107.36062
106809 | 123.83928 | 106809 | 104.7961 | 106809 | 102.72071 | 106376.999 | 101.19539 | 106809 | 107.36215
106812 | 123.84609 | 106812 | 104.79702 | 106812 | 102.72119 | 106379.999 | 101.19435 | 106812 | 107.36369
106815 | 123.85246 | 106815 | 104.79793 | 106815 | 102.72166 | 106382.999 | 101.19487 | 106815 | 107.36522
106818 | 123.85927 | 106818 | 104.79885 | 106818 | 102.72261 | 106385.999 | 101.19694 | 106818 | 107.36675
106821 | 123.86609 | 106821 | 104.79977 | 106821 | 102.72309 | 106388.999 | 101.19902 | 106821 | 107.36829
106824 | 123.87291 | 106824 | 104.80115 | 106824 | 102.72404 | 106391.999 | 101.20057 | 106824 | 107.36982
106827 | 123.87972 | 106827 | 104.80207 | 106827 | 102.72499 | 106394.999 | 101.20213 | 106827 | 107.37135
106830 | 123.88699 | 106830 | 104.80299 | 106830 | 102.72594 | 106397.999 | 101.20576 | 106830 | 107.37289
106833 | 123.89381 | 106833 | 104.80437 | 106833 | 102.72689 | 106400.999 | 101.20679 | 106833 | 107.37442
106836 | 123.90153 | 106836 | 104.80528 | 106836 | 102.72784 | 106403.999 | 101.20627 | 106836 | 107.37596
106839 | 123.90926 | 106839 | 104.8062 | 106839 | 102.72879 | 106406.999 | 101.20524 | 106839 | 107.37749
106842 | 123.91653 | 106842 | 104.80712 | 106842 | 102.72974 | 106409.999 | 101.20109 | 106842 | 107.37902
106845 | 123.92471 | 106845 | 104.80804 | 106845 | 102.73069 | 106412.999 | 101.19902 | 106845 | 107.38056
106848 | 123.93244 | 106848 | 104.8085 | 106848 | 102.73164 | 106415.999 | 101.19694 | 106848 | 107.38158
106851 | 123.94016 | 106851 | 104.80896 | 106851 | 102.73211 | 106418.999 | 101.19435 | 106851 | 107.38311
106854 | 123.94789 | 106854 | 104.80942 | 106854 | 102.73259 | 106421.999 | 101.1928 | 106854 | 107.38465
106857 | 123.95561 | 106857 | 104.80988 | 106857 | 102.73306 | 106424.999 | 101.19124 | 106857 | 107.38618
106860 | 123.96288 | 106860 | 104.81034 | 106860 | 102.73306 | 106427.999 | 101.1902 | 106860 | 107.38771
106863 | 123.97015 | 106863 | 104.8108 | 106863 | 102.73306 | 106430.999 | 101.1902 | 106863 | 107.38925
106866 | 123.97697 | 106866 | 104.81126 | 106866 | 102.73306 | 106433.999 | 101.19228 | 106866 | 107.39027
106869 | 123.98424 | 106869 | 104.81218 | 106869 | 102.73306 | 106436.999 | 101.19383 | 106869 | 107.3918
106872 | 123.99106 | 106872 | 104.81264 | 106872 | 102.73306 | 106439.999 | 101.19694 | 106872 | 107.39334
106875 | 123.99833 | 106875 | 104.81355 | 106875 | 102.73306 | 106442.999 | 101.20057 | 106875 | 107.39487
106878 | 124.00514 | 106878 | 104.81493 | 106878 | 102.73354 | 106445.999 | 101.20627 | 106878 | 107.39589
106881 | 124.01196 | 106881 | 104.81585 | 106881 | 102.73354 | 106448.999 | 101.20938 | 106881 | 107.39743
106884 | 124.01923 | 106884 | 104.81677 | 106884 | 102.73401 | 106451.999 | 101.2099 | 106884 | 107.39896
106887 | 124.02605 | 106887 | 104.81769 | 106887 | 102.73449 | 106454.999 | 101.20938 | 106887 | 107.39998
106890 | 124.03286 | 106890 | 104.81861 | 106890 | 102.73496 | 106457.999 | 101.20524 | 106890 | 107.40152
106893 | 124.03968 | 106893 | 104.81953 | 106893 | 102.73496 | 106460.999 | 101.20057 | 106893 | 107.40305
106896 | 124.0465 | 106896 | 104.81999 | 106896 | 102.73544 | 106463.999 | 101.19487 | 106896 | 107.40407
106899 | 124.05286 | 106899 | 104.82044 | 106899 | 102.73591 | 106466.999 | 101.18865 | 106899 | 107.40561
106902 | 124.05968 | 106902 | 104.82136 | 106902 | 102.73639 | 106469.999 | 101.17828 | 106902 | 107.40663
106905 | 124.06649 | 106905 | 104.82182 | 106905 | 102.73686 | 106472.999 | 101.17102 | 106905 | 107.40816
106908 | 124.07285 | 106908 | 104.82228 | 106908 | 102.73734 | 106475.999 | 101.16377 | 106908 | 107.40919
106911 | 124.07922 | 106911 | 104.8232 | 106911 | 102.73829 | 106478.999 | 101.15651 | 106911 | 107.41072
106914 | 124.08512 | 106914 | 104.82412 | 106914 | 102.73876 | 106481.999 | 101.15081 | 106914 | 107.41174
106917 | 124.09149 | 106917 | 104.82458 | 106917 | 102.73924 | 106484.999 | 101.14511 | 106917 | 107.41277
106920 | 124.09694 | 106920 | 104.8255 | 106920 | 102.73971 | 106487.999 | 101.1394 | 106920 | 107.4143
106923 | 124.10239 | 106923 | 104.82642 | 106923 | 102.74019 | 106490.999 | 101.13422 | 106923 | 107.41532
106926 | 124.1083 | 106926 | 104.82734 | 106926 | 102.74066 | 106493.999 | 101.13007 | 106926 | 107.41686
106929 | 124.11421 | 106929 | 104.8278 | 106929 | 102.74066 | 106496.999 | 101.12593 | 106929 | 107.41788
106932 | 124.11966 | 106932 | 104.82871 | 106932 | 102.74114 | 106499.999 | 101.1223 | 106932 | 107.4189
106935 | 124.12557 | 106935 | 104.82963 | 106935 | 102.74161 | 106502.999 | 101.11867 | 106935 | 107.42044
106938 | 124.13193 | 106938 | 104.83055 | 106938 | 102.74209 | 106505.999 | 101.11608 | 106938 | 107.42197
106941 | 124.13784 | 106941 | 104.83193 | 106941 | 102.74256 | 106508.999 | 101.11348 | 106941 | 107.42299
106944 | 124.14511 | 106944 | 104.83285 | 106944 | 102.74256 | 106511.999 | 101.11089 | 106944 | 107.42453
106947 | 124.15147 | 106947 | 104.83377 | 106947 | 102.74304 | 106514.999 | 101.1083 | 106947 | 107.42555
106950 | 124.15829 | 106950 | 104.83469 | 106950 | 102.74304 | 106517.999 | 101.10623 | 106950 | 107.42708
106953 | 124.16556 | 106953 | 104.83561 | 106953 | 102.74351 | 106520.999 | 101.10363 | 106953 | 107.4281
106956 | 124.17283 | 106956 | 104.83652 | 106956 | 102.74351 | 106523.999 | 101.10052 | 106956 | 107.42964
106959 | 124.17964 | 106959 | 104.83744 | 106959 | 102.74351 | 106526.999 | 101.0969 | 106959 | 107.43066
106962 | 124.18601 | 106962 | 104.8379 | 106962 | 102.74351 | 106529.999 | 101.09171 | 106962 | 107.43219
106965 | 124.19282 | 106965 | 104.83836 | 106965 | 102.74351 | 106532.999 | 101.08601 | 106965 | 107.43322
106968 | 124.19873 | 106968 | 104.83928 | 106968 | 102.74399 | 106535.999 | 101.07875 | 106968 | 107.43424
106971 | 124.20509 | 106971 | 104.8402 | 106971 | 102.74399 | 106538.999 | 101.07098 | 106971 | 107.43577
106974 | 124.21145 | 106974 | 104.84158 | 106974 | 102.74399 | 106541.999 | 101.0575 | 106974 | 107.4368
106977 | 124.21736 | 106977 | 104.8425 | 106977 | 102.74446 | 106544.999 | 101.04402 | 106977 | 107.43782
106980 | 124.22327 | 106980 | 104.84387 | 106980 | 102.74494 | 106547.999 | 101.02847 | 106980 | 107.43884
106983 | 124.22963 | 106983 | 104.84479 | 106983 | 102.74541 | 106550.999 | 101.01084 | 106983 | 107.43986
106986 | 124.23599 | 106986 | 104.84525 | 106986 | 102.74589 | 106553.999 | 100.98493 | 106986 | 107.44037
106989 | 124.24236 | 106989 | 104.84617 | 106989 | 102.74636 | 106556.999 | 100.95952 | 106989 | 107.4414
106992 | 124.24872 | 106992 | 104.84663 | 106992 | 102.74684 | 106559.999 | 100.93205 | 106992 | 107.44242
106995 | 124.25462 | 106995 | 104.84709 | 106995 | 102.74731 | 106562.999 | 100.90302 | 106995 | 107.44344
106998 | 124.26053 | 106998 | 104.84801 | 106998 | 102.74779 | 106565.999 | 100.86414 | 106998 | 107.44395
107001 | 124.26689 | 107001 | 104.84801 | 107001 | 102.74826 | 106568.999 | 100.82734 | 107001 | 107.44498
107004 | 124.27235 | 107004 | 104.84847 | 107004 | 102.74874 | 106571.999 | 100.7895 | 107004 | 107.446
107007 | 124.2778 | 107007 | 104.84939 | 107007 | 102.74921 | 106574.999 | 100.7501 | 107007 | 107.44702
107010 | 124.28371 | 107010 | 104.84985 | 107010 | 102.74969 | 106577.999 | 100.70396 | 107010 | 107.44804
107013 | 124.28916 | 107013 | 104.85031 | 107013 | 102.75016 | 106580.999 | 100.65938 | 107013 | 107.44907
107016 | 124.29461 | 107016 | 104.85077 | 107016 | 102.75064 | 106583.999 | 100.61428 | 107016 | 107.45009
107019 | 124.30007 | 107019 | 104.85122 | 107019 | 102.75111 | 106586.999 | 100.56866 | 107019 | 107.45111
107022 | 124.30507 | 107022 | 104.85122 | 107022 | 102.75111 | 106589.999 | 100.51994 | 107022 | 107.45213
107025 | 124.31052 | 107025 | 104.85168 | 107025 | 102.75159 | 106592.999 | 100.47276 | 107025 | 107.45316
107028 | 124.31597 | 107028 | 104.85214 | 107028 | 102.75159 | 106595.999 | 100.42611 | 107028 | 107.45418
107031 | 124.32097 | 107031 | 104.85306 | 107031 | 102.75206 | 106598.999 | 100.37946 | 107031 | 107.4552
107034 | 124.32597 | 107034 | 104.85398 | 107034 | 102.75206 | 106601.999 | 100.33384 | 107034 | 107.45622
107037 | 124.33142 | 107037 | 104.85536 | 107037 | 102.75206 | 106604.999 | 100.28926 | 107037 | 107.45725
107040 | 124.33597 | 107040 | 104.85628 | 107040 | 102.75254 | 106607.999 | 100.24675 | 107040 | 107.45776
107043 | 124.34097 | 107043 | 104.85766 | 107043 | 102.75301 | 106610.999 | 100.20528 | 107043 | 107.45878
107046 | 124.34596 | 107046 | 104.85857 | 107046 | 102.75301 | 106613.999 | 100.17055 | 107046 | 107.45929
107049 | 124.35096 | 107049 | 104.85995 | 107049 | 102.75349 | 106616.999 | 100.13478 | 107049 | 107.46031
107052 | 124.35551 | 107052 | 104.86087 | 107052 | 102.75396 | 106619.999 | 100.09953 | 107052 | 107.46134
107055 | 124.36096 | 107055 | 104.86179 | 107055 | 102.75444 | 106622.999 | 100.06843 | 107055 | 107.46185
107058 | 124.36596 | 107058 | 104.86271 | 107058 | 102.75491 | 106625.999 | 100.04976 | 107058 | 107.46287
107061 | 124.37141 | 107061 | 104.86271 | 107061 | 102.75539 | 106628.999 | 100.0114 | 107061 | 107.46389
107064 | 124.37777 | 107064 | 104.86317 | 107064 | 102.75586 | 106631.999 | 100.0114 | 107064 | 107.4644
107067 | 124.38414 | 107067 | 104.86363 | 107067 | 102.75586 | 106634.999 | 100.02229 | 107067 | 107.46543
107070 | 124.39095 | 107070 | 104.86409 | 107070 | 102.75634 | 106637.999 | 100.02229 | 107070 | 107.46645
107073 | 124.39777 | 107073 | 104.86501 | 107073 | 102.75681 | 106640.999 | 100.02177 | 107073 | 107.46747
107076 | 124.40549 | 107076 | 104.86593 | 107076 | 102.75729 | 106643.999 | 100.02125 | 107076 | 107.46798
107079 | 124.41231 | 107079 | 104.86638 | 107079 | 102.75824 | 106646.999 | 100.02125 | 107079 | 107.469
107082 | 124.41913 | 107082 | 104.8673 | 107082 | 102.75871 | 106649.999 | 100.02074 | 107082 | 107.47003
107085 | 124.42594 | 107085 | 104.86914 | 107085 | 102.75919 | 106652.999 | 100.02022 | 107085 | 107.47105
107088 | 124.43185 | 107088 | 104.87006 | 107088 | 102.75966 | 106655.999 | 100.02022 | 107088 | 107.47207
107091 | 124.43821 | 107091 | 104.87144 | 107091 | 102.76014 | 106658.999 | 100.0197 | 107091 | 107.47309
107094 | 124.44412 | 107094 | 104.87282 | 107094 | 102.76061 | 106661.999 | 100.0197 | 107094 | 107.47412
107097 | 124.45048 | 107097 | 104.87419 | 107097 | 102.76061 | 106664.999 | 100.0197 | 107097 | 107.47514
107100 | 124.45548 | 107100 | 104.87511 | 107100 | 102.76109 | 106667.999 | 100.01918 | 107100 | 107.47616
107103 | 124.46094 | 107103 | 104.87603 | 107103 | 102.76061 | 106670.999 | 100.01918 | 107103 | 107.47718
107106 | 124.46639 | 107106 | 104.87695 | 107106 | 102.76061 | 106673.999 | 100.01866 | 107106 | 107.47821
107109 | 124.47139 | 107109 | 104.87741 | 107109 | 102.76061 | 106676.999 | 100.01866 | 107109 | 107.47923
107112 | 124.47639 | 107112 | 104.87787 | 107112 | 102.76061 | 106679.999 | 100.01814 | 107112 | 107.48025
107115 | 124.48138 | 107115 | 104.87833 | 107115 | 102.76109 | 106682.999 | 100.01814 | 107115 | 107.48128
107118 | 124.48593 | 107118 | 104.87879 | 107118 | 102.76109 | 106685.999 | 100.01762 | 107118 | 107.4823
107121 | 124.49093 | 107121 | 104.87879 | 107121 | 102.76156 | 106688.999 | 100.01711 | 107121 | 107.48332
107124 | 124.49593 | 107124 | 104.87925 | 107124 | 102.76251 | 106691.999 | 100.01711 | 107124 | 107.48434
107127 | 124.50092 | 107127 | 104.87925 | 107127 | 102.76346 | 106694.999 | 100.01659 | 107127 | 107.48537
107130 | 124.50638 | 107130 | 104.88017 | 107130 | 102.76394 | 106697.999 | 100.01607 | 107130 | 107.48639
107133 | 124.51138 | 107133 | 104.88063 | 107133 | 102.76489 | 106700.999 | 100.01555 | 107133 | 107.48741
107136 | 124.51728 | 107136 | 104.88154 | 107136 | 102.76584 | 106703.999 | 100.01503 | 107136 | 107.48843
107139 | 124.52274 | 107139 | 104.88246 | 107139 | 102.76679 | 106706.999 | 100.01503 | 107139 | 107.48997
107142 | 124.52819 | 107142 | 104.88338 | 107142 | 102.76774 | 106709.999 | 100.01451 | 107142 | 107.49099
107145 | 124.53364 | 107145 | 104.8843 | 107145 | 102.76821 | 106712.999 | 100.014 | 107145 | 107.49201
107148 | 124.53864 | 107148 | 104.88522 | 107148 | 102.76869 | 106715.999 | 100.01348 | 107148 | 107.49303
107151 | 124.5441 | 107151 | 104.88614 | 107151 | 102.76916 | 106718.999 | 100.01348 | 107151 | 107.49457
107154 | 124.54955 | 107154 | 104.8866 | 107154 | 102.76916 | 106721.999 | 100.01296 | 107154 | 107.49559
107157 | 124.55455 | 107157 | 104.88752 | 107157 | 102.76916 | 106724.999 | 100.01296 | 107157 | 107.49661
107160 | 124.55955 | 107160 | 104.88798 | 107160 | 102.76869 | 106727.999 | 100.01296 | 107160 | 107.49764
107163 | 124.565 | 107163 | 104.8889 | 107163 | 102.76821 | 106730.999 | 100.01244 | 107163 | 107.49917
107166 | 124.57 | 107166 | 104.88981 | 107166 | 102.76774 | 106733.999 | 100.01244 | 107166 | 107.50019
107169 | 124.575 | 107169 | 104.89073 | 107169 | 102.76726 | 106736.999 | 100.01244 | 107169 | 107.50121
107172 | 124.58 | 107172 | 104.89165 | 107172 | 102.76679 | 106739.999 | 100.01244 | 107172 | 107.50224
107175 | 124.58499 | 107175 | 104.89257 | 107175 | 102.76679 | 106742.999 | 100.01244 | 107175 | 107.50326
107178 | 124.58999 | 107178 | 104.89349 | 107178 | 102.76679 | 106745.999 | 100.01244 | 107178 | 107.50428
107181 | 124.59454 | 107181 | 104.89441 | 107181 | 102.76726 | 106748.999 | 100.01244 | 107181 | 107.5053
107184 | 124.59954 | 107184 | 104.89533 | 107184 | 102.76774 | 106751.999 | 100.01244 | 107184 | 107.50582
107187 | 124.60453 | 107187 | 104.89579 | 107187 | 102.76821 | 106754.999 | 100.01296 | 107187 | 107.50684
107190 | 124.60908 | 107190 | 104.8967 | 107190 | 102.76869 | 106757.999 | 100.01296 | 107190 | 107.50786
107193 | 124.61408 | 107193 | 104.89762 | 107193 | 102.76916 | 106760.999 | 100.01296 | 107193 | 107.50837
107196 | 124.61908 | 107196 | 104.89808 | 107196 | 102.76916 | 106763.999 | 100.01296 | 107196 | 107.50939
107199 | 124.62407 | 107199 | 104.899 | 107199 | 102.76916 | 106766.999 | 100.01244 | 107199 | 107.51042
107202 | 124.62907 | 107202 | 104.89992 | 107202 | 102.76964 | 106769.999 | 100.01244 | 107202 | 107.51144
107205 | 124.63407 | 107205 | 104.90084 | 107205 | 102.76964 | 106772.999 | 100.01244 | 107205 | 107.51195
107208 | 124.63907 | 107208 | 104.90176 | 107208 | 102.77011 | 106775.999 | 100.01244 | 107208 | 107.51297
107211 | 124.64407 | 107211 | 104.90268 | 107211 | 102.77059 | 106778.999 | 100.01192 | 107211 | 107.514
107214 | 124.64861 | 107214 | 104.90406 | 107214 | 102.77106 | 106781.999 | 100.01192 | 107214 | 107.51451
107217 | 124.65361 | 107217 | 104.90497 | 107217 | 102.77201 | 106784.999 | 100.0114 | 107217 | 107.51553
107220 | 124.65816 | 107220 | 104.90589 | 107220 | 102.77249 | 106787.999 | 100.0114 | 107220 | 107.51655
107223 | 124.6627 | 107223 | 104.90681 | 107223 | 102.77344 | 106790.999 | 100.0114 | 107223 | 107.51706
107226 | 124.6677 | 107226 | 104.90819 | 107226 | 102.77391 | 106793.999 | 100.01089 | 107226 | 107.51757
107229 | 124.6727 | 107229 | 104.90911 | 107229 | 102.77486 | 106796.999 | 100.01089 | 107229 | 107.5186
107232 | 124.6777 | 107232 | 104.91003 | 107232 | 102.77534 | 106799.999 | 100.01037 | 107232 | 107.51911
107235 | 124.68224 | 107235 | 104.91095 | 107235 | 102.77581 | 106802.999 | 100.01037 | 107235 | 107.52013
107238 | 124.68724 | 107238 | 104.91186 | 107238 | 102.77676 | 106805.999 | 100.00985 | 107238 | 107.52064
107241 | 124.69178 | 107241 | 104.91278 | 107241 | 102.77724 | 106808.999 | 100.00985 | 107241 | 107.52115
107244 | 124.69633 | 107244 | 104.9137 | 107244 | 102.77771 | 106811.999 | 100.00985 | 107244 | 107.52218
107247 | 124.70133 | 107247 | 104.91416 | 107247 | 102.77771 | 106814.999 | 100.00985 | 107247 | 107.52269
107250 | 124.70633 | 107250 | 104.91462 | 107250 | 102.77819 | 106817.999 | 100.00933 | 107250 | 107.52371
107253 | 124.71087 | 107253 | 104.91508 | 107253 | 102.77819 | 106820.999 | 100.00933 | 107253 | 107.52422
107256 | 124.71587 | 107256 | 104.916 | 107256 | 102.77819 | 106823.999 | 100.00933 | 107256 | 107.52524
107259 | 124.72041 | 107259 | 104.91646 | 107259 | 102.77819 | 106826.999 | 100.00933 | 107259 | 107.52627
107262 | 124.72496 | 107262 | 104.91692 | 107262 | 102.77819 | 106829.999 | 100.00933 | 107262 | 107.52678
107265 | 124.7295 | 107265 | 104.91784 | 107265 | 102.77866 | 106832.999 | 100.00933 | 107265 | 107.5278
107268 | 124.73405 | 107268 | 104.9183 | 107268 | 102.77866 | 106835.999 | 100.00933 | 107268 | 107.52831
107271 | 124.73859 | 107271 | 104.91922 | 107271 | 102.77914 | 106838.999 | 100.00933 | 107271 | 107.52933
107274 | 124.74359 | 107274 | 104.92013 | 107274 | 102.77961 | 106841.999 | 100.00933 | 107274 | 107.52984
107277 | 124.74813 | 107277 | 104.92059 | 107277 | 102.78009 | 106844.999 | 100.00933 | 107277 | 107.53087
107280 | 124.75313 | 107280 | 104.92151 | 107280 | 102.78009 | 106847.999 | 100.00881 | 107280 | 107.53138
107283 | 124.75768 | 107283 | 104.92197 | 107283 | 102.78056 | 106850.999 | 100.00881 | 107283 | 107.5324
107286 | 124.76268 | 107286 | 104.92289 | 107286 | 102.78104 | 106853.999 | 100.00881 | 107286 | 107.53291
107289 | 124.76813 | 107289 | 104.92335 | 107289 | 102.78151 | 106856.999 | 100.00881 | 107289 | 107.53393
107292 | 124.77358 | 107292 | 104.92427 | 107292 | 102.78199 | 106859.999 | 100.00829 | 107292 | 107.53445
107295 | 124.77858 | 107295 | 104.92473 | 107295 | 102.78294 | 106862.999 | 100.00829 | 107295 | 107.53547
107298 | 124.78403 | 107298 | 104.92519 | 107298 | 102.78341 | 106865.999 | 100.00829 | 107298 | 107.53598
107301 | 124.78903 | 107301 | 104.92611 | 107301 | 102.78436 | 106868.999 | 100.00778 | 107301 | 107.537
107304 | 124.79403 | 107304 | 104.92702 | 107304 | 102.78484 | 106871.999 | 100.00778 | 107304 | 107.53751
107307 | 124.79903 | 107307 | 104.92748 | 107307 | 102.78531 | 106874.999 | 100.00778 | 107307 | 107.53854
107310 | 124.80357 | 107310 | 104.9284 | 107310 | 102.78579 | 106877.999 | 100.00778 | 107310 | 107.53905
107313 | 124.80812 | 107313 | 104.92932 | 107313 | 102.78579 | 106880.999 | 100.00726 | 107313 | 107.54007
107316 | 124.81175 | 107316 | 104.92978 | 107316 | 102.78579 | 106883.999 | 100.00726 | 107316 | 107.54058
107319 | 124.81584 | 107319 | 104.9307 | 107319 | 102.78531 | 106886.999 | 100.00726 | 107319 | 107.5416
107322 | 124.81993 | 107322 | 104.93162 | 107322 | 102.78484 | 106889.999 | 100.00674 | 107322 | 107.54212
107325 | 124.82402 | 107325 | 104.93254 | 107325 | 102.78484 | 106892.999 | 100.00674 | 107325 | 107.54314
107328 | 124.82857 | 107328 | 104.933 | 107328 | 102.78484 | 106895.999 | 100.00622 | 107328 | 107.54365
107331 | 124.83266 | 107331 | 104.93392 | 107331 | 102.78531 | 106898.999 | 100.0057 | 107331 | 107.54467
107334 | 124.8372 | 107334 | 104.93438 | 107334 | 102.78579 | 106901.999 | 100.00518 | 107334 | 107.54518
107337 | 124.84175 | 107337 | 104.93483 | 107337 | 102.78626 | 106904.999 | 100.00467 | 107337 | 107.54621
107340 | 124.84674 | 107340 | 104.93575 | 107340 | 102.78674 | 106907.999 | 100.00415 | 107340 | 107.54672
107343 | 124.85174 | 107343 | 104.93621 | 107343 | 102.78769 | 106910.999 | 100.00363 | 107343 | 107.54774
107346 | 124.85674 | 107346 | 104.93667 | 107346 | 102.78816 | 106913.999 | 100.00311 | 107346 | 107.54825
107349 | 124.86174 | 107349 | 104.93713 | 107349 | 102.78816 | 106916.999 | 100.00311 | 107349 | 107.54927
107352 | 124.86719 | 107352 | 104.93805 | 107352 | 102.78864 | 106919.999 | 100.00259 | 107352 | 107.54978
107355 | 124.87219 | 107355 | 104.93851 | 107355 | 102.78864 | 106922.999 | 100.00259 | 107355 | 107.5503
107358 | 124.87674 | 107358 | 104.93897 | 107358 | 102.78864 | 106925.999 | 100.00207 | 107358 | 107.55132
107361 | 124.88174 | 107361 | 104.93943 | 107361 | 102.78864 | 106928.999 | 100.00259 | 107361 | 107.55183
107364 | 124.88628 | 107364 | 104.94035 | 107364 | 102.78911 | 106931.999 | 100.00363 | 107364 | 107.55234
107367 | 124.89037 | 107367 | 104.94081 | 107367 | 102.78959 | 106934.999 | 100.00415 | 107367 | 107.55285
107370 | 124.89491 | 107370 | 104.94127 | 107370 | 102.79006 | 106937.999 | 100.00415 | 107370 | 107.55336
107373 | 124.89946 | 107373 | 104.94127 | 107373 | 102.79054 | 106940.999 | 100.00467 | 107373 | 107.55439
107376 | 124.90355 | 107376 | 104.94218 | 107376 | 102.79101 | 106943.999 | 100.00467 | 107376 | 107.5549
107379 | 124.90764 | 107379 | 104.94264 | 107379 | 102.79149 | 106946.999 | 100.00415 | 107379 | 107.55592
107382 | 124.91173 | 107382 | 104.94356 | 107382 | 102.79244 | 106949.999 | 100.00363 | 107382 | 107.55643
107385 | 124.91627 | 107385 | 104.94448 | 107385 | 102.79291 | 106952.999 | 100.00207 | 107385 | 107.55694
107388 | 124.92082 | 107388 | 104.94586 | 107388 | 102.79386 | 106955.999 | 100.00104 | 107388 | 107.55796
107391 | 124.92536 | 107391 | 104.94678 | 107391 | 102.79481 | 106958.999 | 100.00052 | 107391 | 107.55848
107394 | 124.9299 | 107394 | 104.9477 | 107394 | 102.79529 | 106961.999 | 100 | 107394 | 107.5595
107397 | 124.93445 | 107397 | 104.94862 | 107397 | 102.79624 | 106964.999 | 100 | 107397 | 107.56001
107400 | 124.93945 | 107400 | 104.94954 | 107400 | 102.79671 | 106967.999 | 100 | 107400 | 107.56103
107403 | 124.94399 | 107403 | 104.95045 | 107403 | 102.79671 | 106970.999 | 100 | 107403 | 107.56154
107406 | 124.94854 | 107406 | 104.95091 | 107406 | 102.79671 | 106973.999 | 100 | 107406 | 107.56257
107409 | 124.95308 | 107409 | 104.95091 | 107409 | 102.79671 | 106976.999 | 100.00052 | 107409 | 107.56308
107412 | 124.95672 | 107412 | 104.95137 | 107412 | 102.79671 | 106979.999 | 100.00104 | 107412 | 107.5641
107415 | 124.96081 | 107415 | 104.95137 | 107415 | 102.79624 | 106982.999 | 100.00104 | 107415 | 107.56461
107418 | 124.9649 | 107418 | 104.95137 | 107418 | 102.79624 | 106985.999 | 100.00104 | 107418 | 107.56512
107421 | 124.96899 | 107421 | 104.95137 | 107421 | 102.79624 | 106988.999 | 100.00156 | 107421 | 107.56563
107424 | 124.97262 | 107424 | 104.95137 | 107424 | 102.79671 | 106991.999 | 100.00156 | 107424 | 107.56614
107427 | 124.97671 | 107427 | 104.95137 | 107427 | 102.79719 | 106994.999 | 100.00156 | 107427 | 107.56717
107430 | 124.98125 | 107430 | 104.95183 | 107430 | 102.79766 | 106997.999 | 100.00156 | 107430 | 107.56768
107433 | 124.98534 | 107433 | 104.95275 | 107433 | 102.79814 | 107000.999 | 100.00156 | 107433 | 107.56819
107436 | 124.99034 | 107436 | 104.95367 | 107436 | 102.79861 | 107003.999 | 100.00156 | 107436 | 107.56921
107439 | 124.99489 | 107439 | 104.95459 | 107439 | 102.79909 | 107006.999 | 100.00207 | 107439 | 107.56972
107442 | 124.99943 | 107442 | 104.95551 | 107442 | 102.79956 | 107009.999 | 100.00207 | 107442 | 107.57075
107445 | 125.00352 | 107445 | 104.95643 | 107445 | 102.80004 | 107012.999 | 100.00207 | 107445 | 107.57126
107448 | 125.00761 | 107448 | 104.95735 | 107448 | 102.80051 | 107015.999 | 100.00259 | 107448 | 107.57177
107451 | 125.01216 | 107451 | 104.9578 | 107451 | 102.80099 | 107018.999 | 100.00259 | 107451 | 107.57228
107454 | 125.01579 | 107454 | 104.95872 | 107454 | 102.80146 | 107021.999 | 100.00259 | 107454 | 107.5733
107457 | 125.01988 | 107457 | 104.95918 | 107457 | 102.80146 | 107024.999 | 100.00259 | 107457 | 107.57381
107460 | 125.02352 | 107460 | 104.95964 | 107460 | 102.80146 | 107027.999 | 100.00311 | 107460 | 107.57484
107463 | 125.02761 | 107463 | 104.96056 | 107463 | 102.80146 | 107030.999 | 100.00311 | 107463 | 107.57535
107466 | 125.0317 | 107466 | 104.96102 | 107466 | 102.80146 | 107033.999 | 100.00311 | 107466 | 107.57586
107469 | 125.03579 | 107469 | 104.96148 | 107469 | 102.80146 | 107036.999 | 100.00311 | 107469 | 107.57688
107472 | 125.04033 | 107472 | 104.96194 | 107472 | 102.80146 | 107039.999 | 100.00311 | 107472 | 107.57739
107475 | 125.04487 | 107475 | 104.9624 | 107475 | 102.80146 | 107042.999 | 100.00311 | 107475 | 107.5779
107478 | 125.04942 | 107478 | 104.9624 | 107478 | 102.80146 | 107045.999 | 100.00363 | 107478 | 107.57841
107481 | 125.05396 | 107481 | 104.96286 | 107481 | 102.80146 | 107048.999 | 100.00311 | 107481 | 107.57893
107484 | 125.05851 | 107484 | 104.96332 | 107484 | 102.80146 | 107051.999 | 100.00311 | 107484 | 107.57995
107487 | 125.06305 | 107487 | 104.96378 | 107487 | 102.80194 | 107054.999 | 100.00363 | 107487 | 107.58046
107490 | 125.06714 | 107490 | 104.9647 | 107490 | 102.80194 | 107057.999 | 100.00363 | 107490 | 107.58148
107493 | 125.07169 | 107493 | 104.96561 | 107493 | 102.80194 | 107060.999 | 100.00363 | 107493 | 107.58199
107496 | 125.07532 | 107496 | 104.96653 | 107496 | 102.80241 | 107063.999 | 100.00363 | 107496 | 107.58302
107499 | 125.07941 | 107499 | 104.96745 | 107499 | 102.80241 | 107066.999 | 100.00363 | 107499 | 107.58404
107502 | 125.0835 | 107502 | 104.96837 | 107502 | 102.80289 | 107069.999 | 100.00415 | 107502 | 107.58506
107505 | 125.08714 | 107505 | 104.96929 | 107505 | 102.80336 | 107072.999 | 100.00415 | 107505 | 107.58557
107508 | 125.09077 | 107508 | 104.96975 | 107508 | 102.80384 | 107075.999 | 100.00467 | 107508 | 107.58659
107511 | 125.09486 | 107511 | 104.97021 | 107511 | 102.80431 | 107078.999 | 100.00467 | 107511 | 107.58711
107514 | 125.0985 | 107514 | 104.97067 | 107514 | 102.80479 | 107081.999 | 100.00467 | 107514 | 107.58813
107517 | 125.10213 | 107517 | 104.97021 | 107517 | 102.80526 | 107084.999 | 100.00518 | 107517 | 107.58864
107520 | 125.10622 | 107520 | 104.97021 | 107520 | 102.80574 | 107087.999 | 100.00518 | 107520 | 107.58966
107523 | 125.11031 | 107523 | 104.97067 | 107523 | 102.80621 | 107090.999 | 100.00518 | 107523 | 107.59017
107526 | 125.1144 | 107526 | 104.97067 | 107526 | 102.80621 | 107093.999 | 100.0057 | 107526 | 107.5912
107529 | 125.11849 | 107529 | 104.97067 | 107529 | 102.80669 | 107096.999 | 100.0057 | 107529 | 107.59171
107532 | 125.12258 | 107532 | 104.97113 | 107532 | 102.80669 | 107099.999 | 100.0057 | 107532 | 107.59273
107535 | 125.12667 | 107535 | 104.97113 | 107535 | 102.80669 | 107102.999 | 100.00622 | 107535 | 107.59324
107538 | 125.13076 | 107538 | 104.97159 | 107538 | 102.80716 | 107105.999 | 100.00622 | 107538 | 107.59426
107541 | 125.13485 | 107541 | 104.97251 | 107541 | 102.80764 | 107108.999 | 100.00622 | 107541 | 107.59477
107544 | 125.1394 | 107544 | 104.97342 | 107544 | 102.80811 | 107111.999 | 100.00622 | 107544 | 107.5958
107547 | 125.14394 | 107547 | 104.97388 | 107547 | 102.80906 | 107114.999 | 100.0057 | 107547 | 107.59682
107550 | 125.14803 | 107550 | 104.9748 | 107550 | 102.81001 | 107117.999 | 100.0057 | 107550 | 107.59784
107553 | 125.15257 | 107553 | 104.97572 | 107553 | 102.81096 | 107120.999 | 100.0057 | 107553 | 107.59835
107556 | 125.15712 | 107556 | 104.97664 | 107556 | 102.81191 | 107123.999 | 100.0057 | 107556 | 107.59938
107559 | 125.16166 | 107559 | 104.9771 | 107559 | 102.81286 | 107126.999 | 100.0057 | 107559 | 107.6004
107562 | 125.16621 | 107562 | 104.97756 | 107562 | 102.81334 | 107129.999 | 100.00518 | 107562 | 107.60142
107565 | 125.17075 | 107565 | 104.97802 | 107565 | 102.81381 | 107132.999 | 100.00518 | 107565 | 107.60244
107568 | 125.17484 | 107568 | 104.97802 | 107568 | 102.81381 | 107135.999 | 100.00518 | 107568 | 107.60347
107571 | 125.17893 | 107571 | 104.97848 | 107571 | 102.81334 | 107138.999 | 100.00518 | 107571 | 107.60449
107574 | 125.18302 | 107574 | 104.97848 | 107574 | 102.81334 | 107141.999 | 100.00518 | 107574 | 107.60551
107577 | 125.18711 | 107577 | 104.97894 | 107577 | 102.81334 | 107144.999 | 100.00518 | 107577 | 107.60602
107580 | 125.19075 | 107580 | 104.97894 | 107580 | 102.81286 | 107147.999 | 100.00518 | 107580 | 107.60705
107583 | 125.19438 | 107583 | 104.97894 | 107583 | 102.81239 | 107150.999 | 100.00518 | 107583 | 107.60756
107586 | 125.19847 | 107586 | 104.9794 | 107586 | 102.81239 | 107153.999 | 100.00518 | 107586 | 107.60807
107589 | 125.20211 | 107589 | 104.97986 | 107589 | 102.81239 | 107156.999 | 100.00518 | 107589 | 107.60858
107592 | 125.20574 | 107592 | 104.98077 | 107592 | 102.81191 | 107159.999 | 100.00518 | 107592 | 107.6096
107595 | 125.20938 | 107595 | 104.98123 | 107595 | 102.81191 | 107162.999 | 100.00518 | 107595 | 107.61011
107598 | 125.21347 | 107598 | 104.98169 | 107598 | 102.81239 | 107165.999 | 100.00518 | 107598 | 107.61062
107601 | 125.21756 | 107601 | 104.98307 | 107601 | 102.81239 | 107168.999 | 100.00518 | 107601 | 107.61165
107604 | 125.22165 | 107604 | 104.98353 | 107604 | 102.81286 | 107171.999 | 100.0057 | 107604 | 107.61216
107607 | 125.22619 | 107607 | 104.98445 | 107607 | 102.81334 | 107174.999 | 100.0057 | 107607 | 107.61267
107610 | 125.23074 | 107610 | 104.98491 | 107610 | 102.81381 | 107177.999 | 100.0057 | 107610 | 107.61369
107613 | 125.23528 | 107613 | 104.98537 | 107613 | 102.81429 | 107180.999 | 100.00622 | 107613 | 107.6142
107616 | 125.24028 | 107616 | 104.98583 | 107616 | 102.81524 | 107183.999 | 100.00622 | 107616 | 107.61523
107619 | 125.24528 | 107619 | 104.98629 | 107619 | 102.81571 | 107186.999 | 100.00622 | 107619 | 107.61574
107622 | 125.24982 | 107622 | 104.98675 | 107622 | 102.81666 | 107189.999 | 100.00622 | 107622 | 107.61625
107625 | 125.25437 | 107625 | 104.98721 | 107625 | 102.81714 | 107192.999 | 100.00622 | 107625 | 107.61727
107628 | 125.25891 | 107628 | 104.98767 | 107628 | 102.81761 | 107195.999 | 100.00622 | 107628 | 107.61778
107631 | 125.26345 | 107631 | 104.98812 | 107631 | 102.81809 | 107198.999 | 100.00622 | 107631 | 107.61829
107634 | 125.26754 | 107634 | 104.98858 | 107634 | 102.81856 | 107201.999 | 100.00622 | 107634 | 107.61932
107637 | 125.27163 | 107637 | 104.98904 | 107637 | 102.81856 | 107204.999 | 100.00622 | 107637 | 107.61983
107640 | 125.27572 | 107640 | 104.98996 | 107640 | 102.81904 | 107207.999 | 100.00622 | 107640 | 107.62034
107643 | 125.27936 | 107643 | 104.99042 | 107643 | 102.81951 | 107210.999 | 100.0057 | 107643 | 107.62136
107646 | 125.28345 | 107646 | 104.99088 | 107646 | 102.81951 | 107213.999 | 100.0057 | 107646 | 107.62187
107649 | 125.28708 | 107649 | 104.99134 | 107649 | 102.81999 | 107216.999 | 100.0057 | 107649 | 107.62238
107652 | 125.29072 | 107652 | 104.9918 | 107652 | 102.81999 | 107219.999 | 100.0057 | 107652 | 107.62289
107655 | 125.29436 | 107655 | 104.99226 | 107655 | 102.82046 | 107222.999 | 100.0057 | 107655 | 107.62341
107658 | 125.29799 | 107658 | 104.99272 | 107658 | 102.82046 | 107225.999 | 100.0057 | 107658 | 107.62392
107661 | 125.30163 | 107661 | 104.99318 | 107661 | 102.82046 | 107228.999 | 100.0057 | 107661 | 107.62443
107664 | 125.30481 | 107664 | 104.99364 | 107664 | 102.82046 | 107231.999 | 100.0057 | 107664 | 107.62494
107667 | 125.30844 | 107667 | 104.99456 | 107667 | 102.82046 | 107234.999 | 100.0057 | 107667 | 107.62545
107670 | 125.31253 | 107670 | 104.99547 | 107670 | 102.82046 | 107237.999 | 100.0057 | 107670 | 107.62596
107673 | 125.31617 | 107673 | 104.99639 | 107673 | 102.82094 | 107240.999 | 100.0057 | 107673 | 107.62647
107676 | 125.3198 | 107676 | 104.99731 | 107676 | 102.82094 | 107243.999 | 100.0057 | 107676 | 107.6275
107679 | 125.32389 | 107679 | 104.99823 | 107679 | 102.82141 | 107246.999 | 100.0057 | 107679 | 107.62801
107682 | 125.32753 | 107682 | 104.99869 | 107682 | 102.82236 | 107249.999 | 100.0057 | 107682 | 107.62852
107685 | 125.33116 | 107685 | 104.99961 | 107685 | 102.82284 | 107252.999 | 100.0057 | 107685 | 107.62903
107688 | 125.33525 | 107688 | 105.00007 | 107688 | 102.82379 | 107255.999 | 100.0057 | 107688 | 107.62954
107691 | 125.33889 | 107691 | 105.00053 | 107691 | 102.82474 | 107258.999 | 100.00622 | 107691 | 107.63056
107694 | 125.34298 | 107694 | 105.00145 | 107694 | 102.82521 | 107261.999 | 100.00622 | 107694 | 107.63107
107697 | 125.34707 | 107697 | 105.00191 | 107697 | 102.82569 | 107264.999 | 100.00674 | 107697 | 107.63159
107700 | 125.35116 | 107700 | 105.00237 | 107700 | 102.82616 | 107267.999 | 100.00674 | 107700 | 107.6321
107703 | 125.35525 | 107703 | 105.00283 | 107703 | 102.82569 | 107270.999 | 100.00726 | 107703 | 107.63261
107706 | 125.35934 | 107706 | 105.00328 | 107706 | 102.82569 | 107273.999 | 100.00726 | 107706 | 107.63312
107709 | 125.36343 | 107709 | 105.00374 | 107709 | 102.82569 | 107276.999 | 100.00726 | 107709 | 107.63363
107712 | 125.36752 | 107712 | 105.0042 | 107712 | 102.82521 | 107279.999 | 100.00778 | 107712 | 107.63414
107715 | 125.37161 | 107715 | 105.0042 | 107715 | 102.82474 | 107282.999 | 100.00778 | 107715 | 107.63516
107718 | 125.3757 | 107718 | 105.0042 | 107718 | 102.82474 | 107285.999 | 100.00829 | 107718 | 107.63568
107721 | 125.37979 | 107721 | 105.0042 | 107721 | 102.82426 | 107288.999 | 100.00778 | 107721 | 107.63619
107724 | 125.38342 | 107724 | 105.0042 | 107724 | 102.82426 | 107291.999 | 100.00829 | 107724 | 107.63721
107727 | 125.38706 | 107727 | 105.0042 | 107727 | 102.82379 | 107294.999 | 100.00829 | 107727 | 107.63823
107730 | 125.39115 | 107730 | 105.00466 | 107730 | 102.82379 | 107297.999 | 100.00829 | 107730 | 107.63925
107733 | 125.39478 | 107733 | 105.00512 | 107733 | 102.82426 | 107300.999 | 100.00829 | 107733 | 107.63977
107736 | 125.39842 | 107736 | 105.00558 | 107736 | 102.82426 | 107303.999 | 100.00829 | 107736 | 107.64079
107739 | 125.40205 | 107739 | 105.0065 | 107739 | 102.82474 | 107306.999 | 100.00881 | 107739 | 107.6413
107742 | 125.40614 | 107742 | 105.00742 | 107742 | 102.82521 | 107309.999 | 100.00881 | 107742 | 107.64181
107745 | 125.40978 | 107745 | 105.00834 | 107745 | 102.82521 | 107312.999 | 100.00881 | 107745 | 107.64232
107748 | 125.41342 | 107748 | 105.0088 | 107748 | 102.82569 | 107315.999 | 100.00933 | 107748 | 107.64283
107751 | 125.41751 | 107751 | 105.00972 | 107751 | 102.82616 | 107318.999 | 100.00933 | 107751 | 107.64334
107754 | 125.4216 | 107754 | 105.01018 | 107754 | 102.82616 | 107321.999 | 100.00933 | 107754 | 107.64437
107757 | 125.42569 | 107757 | 105.01109 | 107757 | 102.82664 | 107324.999 | 100.00985 | 107757 | 107.64488
107760 | 125.43023 | 107760 | 105.01155 | 107760 | 102.82664 | 107327.999 | 100.00985 | 107760 | 107.64539
107763 | 125.43432 | 107763 | 105.01201 | 107763 | 102.82711 | 107330.999 | 100.00985 | 107763 | 107.6459
107766 | 125.43886 | 107766 | 105.01247 | 107766 | 102.82759 | 107333.999 | 100.01037 | 107766 | 107.64641
107769 | 125.44295 | 107769 | 105.01293 | 107769 | 102.82806 | 107336.999 | 100.01037 | 107769 | 107.64743
107772 | 125.4475 | 107772 | 105.01339 | 107772 | 102.82854 | 107339.999 | 100.01037 | 107772 | 107.64795
107775 | 125.45204 | 107775 | 105.01385 | 107775 | 102.82949 | 107342.999 | 100.01037 | 107775 | 107.64846
107778 | 125.45613 | 107778 | 105.01431 | 107778 | 102.83044 | 107345.999 | 100.01089 | 107778 | 107.64897
107781 | 125.46022 | 107781 | 105.01477 | 107781 | 102.83091 | 107348.999 | 100.01089 | 107781 | 107.64948
107784 | 125.46431 | 107784 | 105.01523 | 107784 | 102.83091 | 107351.999 | 100.01089 | 107784 | 107.64999
107787 | 125.46795 | 107787 | 105.01569 | 107787 | 102.83091 | 107354.999 | 100.01089 | 107787 | 107.6505
107790 | 125.47204 | 107790 | 105.01615 | 107790 | 102.83044 | 107357.999 | 100.01089 | 107790 | 107.65101
107793 | 125.47567 | 107793 | 105.01661 | 107793 | 102.82996 | 107360.999 | 100.01089 | 107793 | 107.65101
107796 | 125.47931 | 107796 | 105.01707 | 107796 | 102.82996 | 107363.999 | 100.01089 | 107796 | 107.65152
107799 | 125.48249 | 107799 | 105.01753 | 107799 | 102.82949 | 107366.999 | 100.0114 | 107799 | 107.65204
107802 | 125.48612 | 107802 | 105.01799 | 107802 | 102.82901 | 107369.999 | 100.0114 | 107802 | 107.65255
107805 | 125.48931 | 107805 | 105.0189 | 107805 | 102.82901 | 107372.999 | 100.0114 | 107805 | 107.65306
107808 | 125.49249 | 107808 | 105.01982 | 107808 | 102.82949 | 107375.999 | 100.0114 | 107808 | 107.65357
107811 | 125.49567 | 107811 | 105.02074 | 107811 | 102.83044 | 107378.999 | 100.0114 | 107811 | 107.65408
107814 | 125.49885 | 107814 | 105.02166 | 107814 | 102.83091 | 107381.999 | 100.01192 | 107814 | 107.65459
107817 | 125.50203 | 107817 | 105.02304 | 107817 | 102.83186 | 107384.999 | 100.01192 | 107817 | 107.6551
107820 | 125.50566 | 107820 | 105.02396 | 107820 | 102.83234 | 107387.999 | 100.01192 | 107820 | 107.65561
107823 | 125.5093 | 107823 | 105.02488 | 107823 | 102.83329 | 107390.999 | 100.01192 | 107823 | 107.65613
107826 | 125.51294 | 107826 | 105.0258 | 107826 | 102.83424 | 107393.999 | 100.01244 | 107826 | 107.65664
107829 | 125.51657 | 107829 | 105.02671 | 107829 | 102.83471 | 107396.999 | 100.01244 | 107829 | 107.65715
107832 | 125.52066 | 107832 | 105.02717 | 107832 | 102.83518 | 107399.999 | 100.01244 | 107832 | 107.65766
107835 | 125.52475 | 107835 | 105.02763 | 107835 | 102.83566 | 107402.999 | 100.01296 | 107835 | 107.65817
107838 | 125.52884 | 107838 | 105.02809 | 107838 | 102.83613 | 107405.999 | 100.01296 | 107838 | 107.65868
107841 | 125.53248 | 107841 | 105.02809 | 107841 | 102.83661 | 107408.999 | 100.01296 | 107841 | 107.65919
107844 | 125.53702 | 107844 | 105.02855 | 107844 | 102.83708 | 107411.999 | 100.01296 | 107844 | 107.65971
107847 | 125.54111 | 107847 | 105.02901 | 107847 | 102.83756 | 107414.999 | 100.01296 | 107847 | 107.66022
107850 | 125.5452 | 107850 | 105.02947 | 107850 | 102.83803 | 107417.999 | 100.01296 | 107850 | 107.66073
107853 | 125.54929 | 107853 | 105.02993 | 107853 | 102.83803 | 107420.999 | 100.01296 | 107853 | 107.66124
107856 | 125.55292 | 107856 | 105.03039 | 107856 | 102.83803 | 107423.999 | 100.01296 | 107856 | 107.66175
107859 | 125.55701 | 107859 | 105.03085 | 107859 | 102.83803 | 107426.999 | 100.01296 | 107859 | 107.66226
107862 | 125.56065 | 107862 | 105.03131 | 107862 | 102.83803 | 107429.999 | 100.01244 | 107862 | 107.66277
107865 | 125.56429 | 107865 | 105.03131 | 107865 | 102.83803 | 107432.999 | 100.01244 | 107865 | 107.66328
107868 | 125.56792 | 107868 | 105.03177 | 107868 | 102.83803 | 107435.999 | 100.01244 | 107868 | 107.6638
107871 | 125.5711 | 107871 | 105.03223 | 107871 | 102.83803 | 107438.999 | 100.01244 | 107871 | 107.66431
107874 | 125.57474 | 107874 | 105.03269 | 107874 | 102.83803 | 107441.999 | 100.01244 | 107874 | 107.66533
107877 | 125.57792 | 107877 | 105.03315 | 107877 | 102.83803 | 107444.999 | 100.01244 | 107877 | 107.66584
107880 | 125.58155 | 107880 | 105.0336 | 107880 | 102.83803 | 107447.999 | 100.01192 | 107880 | 107.66635
107883 | 125.58473 | 107883 | 105.03406 | 107883 | 102.83803 | 107450.999 | 100.01192 | 107883 | 107.66686
107886 | 125.58837 | 107886 | 105.03452 | 107886 | 102.83851 | 107453.999 | 100.01192 | 107886 | 107.66737
107889 | 125.59201 | 107889 | 105.03498 | 107889 | 102.83851 | 107456.999 | 100.01192 | 107889 | 107.66737
107892 | 125.5961 | 107892 | 105.03544 | 107892 | 102.83898 | 107459.999 | 100.01192 | 107892 | 107.66789
107895 | 125.59973 | 107895 | 105.0359 | 107895 | 102.83946 | 107462.999 | 100.01192 | 107895 | 107.6684
107898 | 125.60337 | 107898 | 105.03636 | 107898 | 102.83993 | 107465.999 | 100.01192 | 107898 | 107.66891
107901 | 125.607 | 107901 | 105.03682 | 107901 | 102.84041 | 107468.999 | 100.01192 | 107901 | 107.66942
107904 | 125.61064 | 107904 | 105.03728 | 107904 | 102.84088 | 107471.999 | 100.01192 | 107904 | 107.66993
107907 | 125.61382 | 107907 | 105.03774 | 107907 | 102.84136 | 107474.999 | 100.01192 | 107907 | 107.67044
107910 | 125.61745 | 107910 | 105.0382 | 107910 | 102.84231 | 107477.999 | 100.01192 | 107910 | 107.67095
107913 | 125.62063 | 107913 | 105.03866 | 107913 | 102.84278 | 107480.999 | 100.01192 | 107913 | 107.67146
107916 | 125.62427 | 107916 | 105.03866 | 107916 | 102.84326 | 107483.999 | 100.01192 | 107916 | 107.67198
107919 | 125.62745 | 107919 | 105.03958 | 107919 | 102.84421 | 107486.999 | 100.01192 | 107919 | 107.67249
107922 | 125.63063 | 107922 | 105.04004 | 107922 | 102.84468 | 107489.999 | 100.01244 | 107922 | 107.673
107925 | 125.63427 | 107925 | 105.0405 | 107925 | 102.84516 | 107492.999 | 100.01244 | 107925 | 107.67402
107928 | 125.63745 | 107928 | 105.04141 | 107928 | 102.84563 | 107495.999 | 100.01244 | 107928 | 107.67453
107931 | 125.64063 | 107931 | 105.04233 | 107931 | 102.84563 | 107498.999 | 100.01192 | 107931 | 107.67504
107934 | 125.64426 | 107934 | 105.04279 | 107934 | 102.84563 | 107501.999 | 100.01192 | 107934 | 107.67555
107937 | 125.64745 | 107937 | 105.04371 | 107937 | 102.84563 | 107504.999 | 100.01192 | 107937 | 107.67607
107940 | 125.65154 | 107940 | 105.04463 | 107940 | 102.84563 | 107507.999 | 100.01192 | 107940 | 107.67658
107943 | 125.65517 | 107943 | 105.04555 | 107943 | 102.84563 | 107510.999 | 100.01192 | 107943 | 107.67709
107946 | 125.65881 | 107946 | 105.04601 | 107946 | 102.84516 | 107513.999 | 100.0114 | 107946 | 107.6776
107949 | 125.66244 | 107949 | 105.04647 | 107949 | 102.84516 | 107516.999 | 100.0114 | 107949 | 107.6776
107952 | 125.66653 | 107952 | 105.04693 | 107952 | 102.84516 | 107519.999 | 100.0114 | 107952 | 107.67811
107955 | 125.67017 | 107955 | 105.04785 | 107955 | 102.84516 | 107522.999 | 100.0114 | 107955 | 107.67862
107958 | 125.6738 | 107958 | 105.04831 | 107958 | 102.84563 | 107525.999 | 100.0114 | 107958 | 107.67913
107961 | 125.67789 | 107961 | 105.04876 | 107961 | 102.84611 | 107528.999 | 100.01244 | 107961 | 107.67964
107964 | 125.68153 | 107964 | 105.04922 | 107964 | 102.84658 | 107531.999 | 100.01296 | 107964 | 107.68016
107967 | 125.68516 | 107967 | 105.04968 | 107967 | 102.84753 | 107534.999 | 100.014 | 107967 | 107.68067
107970 | 125.68925 | 107970 | 105.05014 | 107970 | 102.84801 | 107537.999 | 100.014 | 107970 | 107.68118
107973 | 125.69289 | 107973 | 105.0506 | 107973 | 102.84848 | 107540.999 | 100.01503 | 107973 | 107.68169
107976 | 125.69698 | 107976 | 105.0506 | 107976 | 102.84943 | 107543.999 | 100.01451 | 107976 | 107.6822
107979 | 125.70152 | 107979 | 105.05106 | 107979 | 102.84943 | 107546.999 | 100.01451 | 107979 | 107.6822
107982 | 125.70561 | 107982 | 105.05152 | 107982 | 102.84991 | 107549.999 | 100.014 | 107982 | 107.68271
107985 | 125.7097 | 107985 | 105.05198 | 107985 | 102.84991 | 107552.999 | 100.01244 | 107985 | 107.68322
107988 | 125.71379 | 107988 | 105.05244 | 107988 | 102.84991 | 107555.999 | 100.01192 | 107988 | 107.68373
107991 | 125.71788 | 107991 | 105.05336 | 107991 | 102.84991 | 107558.999 | 100.0114 | 107991 | 107.68373
107994 | 125.72152 | 107994 | 105.05382 | 107994 | 102.85038 | 107561.999 | 100.01089 | 107994 | 107.68425
107997 | 125.72515 | 107997 | 105.05474 | 107997 | 102.85038 | 107564.999 | 100.0114 | 107997 | 107.68476
108000 | 125.72879 | 108000 | 105.05566 | 108000 | 102.85038 | 107567.999 | 100.0114 | 108000 | 107.68527
108003 | 125.73197 | 108003 | 105.05657 | 108003 | 102.85086 | 107570.999 | 100.0114 | 108003 | 107.68578
108006 | 125.7356 | 108006 | 105.05749 | 108006 | 102.85133 | 107573.999 | 100.0114 | 108006 | 107.68629
108009 | 125.73879 | 108009 | 105.05887 | 108009 | 102.85181 | 107576.999 | 100.01192 | 108009 | 107.6868
108012 | 125.74197 | 108012 | 105.05979 | 108012 | 102.85228 | 107579.999 | 100.01244 | 108012 | 107.68731
108015 | 125.74515 | 108015 | 105.06071 | 108015 | 102.85276 | 107582.999 | 100.01244 | 108015 | 107.68782
108018 | 125.74878 | 108018 | 105.06163 | 108018 | 102.85323 | 107585.999 | 100.01296 | 108018 | 107.68834
108021 | 125.75196 | 108021 | 105.06255 | 108021 | 102.85371 | 107588.999 | 100.01296 | 108021 | 107.68885
108024 | 125.75515 | 108024 | 105.06347 | 108024 | 102.85371 | 107591.999 | 100.01348 | 108024 | 107.68885
108027 | 125.75833 | 108027 | 105.06438 | 108027 | 102.85418 | 107594.999 | 100.01348 | 108027 | 107.68936
108030 | 125.76151 | 108030 | 105.06484 | 108030 | 102.85418 | 107597.999 | 100.014 | 108030 | 107.68987
108033 | 125.76469 | 108033 | 105.06576 | 108033 | 102.85418 | 107600.999 | 100.014 | 108033 | 107.69038
108036 | 125.76787 | 108036 | 105.06714 | 108036 | 102.85466 | 107603.999 | 100.01451 | 108036 | 107.69038
108039 | 125.77105 | 108039 | 105.06806 | 108039 | 102.85466 | 107606.999 | 100.01451 | 108039 | 107.69089
108042 | 125.77423 | 108042 | 105.06852 | 108042 | 102.85466 | 107609.999 | 100.01451 | 108042 | 107.69191
108045 | 125.77787 | 108045 | 105.0699 | 108045 | 102.85513 | 107612.999 | 100.01451 | 108045 | 107.69243
108048 | 125.78105 | 108048 | 105.07082 | 108048 | 102.85513 | 107615.999 | 100.01451 | 108048 | 107.69294
108051 | 125.78468 | 108051 | 105.07128 | 108051 | 102.85561 | 107618.999 | 100.01503 | 108051 | 107.69396
108054 | 125.78786 | 108054 | 105.07219 | 108054 | 102.85561 | 107621.999 | 100.01503 | 108054 | 107.69447
108057 | 125.79105 | 108057 | 105.07265 | 108057 | 102.85561 | 107624.999 | 100.01503 | 108057 | 107.69498
108060 | 125.79423 | 108060 | 105.07357 | 108060 | 102.85561 | 107627.999 | 100.01555 | 108060 | 107.69549
108063 | 125.79786 | 108063 | 105.07403 | 108063 | 102.85513 | 107630.999 | 100.01555 | 108063 | 107.696
108066 | 125.80104 | 108066 | 105.07495 | 108066 | 102.85561 | 107633.999 | 100.01555 | 108066 | 107.69652
108069 | 125.80468 | 108069 | 105.07495 | 108069 | 102.85561 | 107636.999 | 100.01607 | 108069 | 107.69703
108072 | 125.80831 | 108072 | 105.07541 | 108072 | 102.85561 | 107639.999 | 100.01607 | 108072 | 107.69754
108075 | 125.81195 | 108075 | 105.07633 | 108075 | 102.85656 | 107642.999 | 100.01659 | 108075 | 107.69805
108078 | 125.81558 | 108078 | 105.07679 | 108078 | 102.85703 | 107645.999 | 100.01659 | 108078 | 107.69856
108081 | 125.81922 | 108081 | 105.07725 | 108081 | 102.85798 | 107648.999 | 100.01711 | 108081 | 107.69907
108084 | 125.8224 | 108084 | 105.07771 | 108084 | 102.85846 | 107651.999 | 100.01711 | 108084 | 107.69958
108087 | 125.82604 | 108087 | 105.07863 | 108087 | 102.85893 | 107654.999 | 100.01711 | 108087 | 107.70009
108090 | 125.82922 | 108090 | 105.07909 | 108090 | 102.85941 | 107657.999 | 100.01762 | 108090 | 107.70061
108093 | 125.83285 | 108093 | 105.08 | 108093 | 102.85941 | 107660.999 | 100.01762 | 108093 | 107.70112
108096 | 125.83603 | 108096 | 105.08092 | 108096 | 102.85941 | 107663.999 | 100.01762 | 108096 | 107.70163
108099 | 125.83921 | 108099 | 105.08184 | 108099 | 102.85941 | 107666.999 | 100.01814 | 108099 | 107.70214
108102 | 125.8424 | 108102 | 105.0823 | 108102 | 102.85941 | 107669.999 | 100.01814 | 108102 | 107.70214
108105 | 125.84603 | 108105 | 105.08322 | 108105 | 102.85941 | 107672.999 | 100.01814 | 108105 | 107.70265
108108 | 125.84921 | 108108 | 105.08414 | 108108 | 102.85941 | 107675.999 | 100.01866 | 108108 | 107.70265
108111 | 125.85285 | 108111 | 105.08506 | 108111 | 102.85988 | 107678.999 | 100.01866 | 108111 | 107.70316
108114 | 125.85648 | 108114 | 105.08552 | 108114 | 102.85988 | 107681.999 | 100.01918 | 108114 | 107.70316
108117 | 125.86012 | 108117 | 105.08598 | 108117 | 102.85941 | 107684.999 | 100.01918 | 108117 | 107.70367
108120 | 125.86375 | 108120 | 105.08644 | 108120 | 102.85893 | 107687.999 | 100.0197 | 108120 | 107.70367
108123 | 125.86739 | 108123 | 105.08689 | 108123 | 102.85751 | 107690.999 | 100.02022 | 108123 | 107.70418
108126 | 125.87102 | 108126 | 105.08735 | 108126 | 102.85561 | 107693.999 | 100.02022 | 108126 | 107.7047
108129 | 125.87511 | 108129 | 105.08827 | 108129 | 102.85561 | 107696.999 | 100.02074 | 108129 | 107.70521
108132 | 125.87875 | 108132 | 105.08873 | 108132 | 102.85656 | 107699.999 | 100.02074 | 108132 | 107.70572
108135 | 125.88284 | 108135 | 105.08873 | 108135 | 102.85941 | 107702.999 | 100.02125 | 108135 | 107.70623
108138 | 125.88693 | 108138 | 105.08919 | 108138 | 102.86273 | 107705.999 | 100.02125 | 108138 | 107.70674
108141 | 125.89056 | 108141 | 105.09011 | 108141 | 102.86606 | 107708.999 | 100.02177 | 108141 | 107.70674
108144 | 125.89465 | 108144 | 105.09057 | 108144 | 102.86891 | 107711.999 | 100.02177 | 108144 | 107.70776
108147 | 125.89874 | 108147 | 105.09103 | 108147 | 102.87413 | 107714.999 | 100.02229 | 108147 | 107.70827
108150 | 125.90238 | 108150 | 105.09195 | 108150 | 102.87603 | 107717.999 | 100.02229 | 108150 | 107.70879
108153 | 125.90647 | 108153 | 105.09287 | 108153 | 102.87603 | 107720.999 | 100.02229 | 108153 | 107.7093
108156 | 125.90965 | 108156 | 105.09333 | 108156 | 102.87556 | 107723.999 | 100.02281 | 108156 | 107.70981
108159 | 125.91329 | 108159 | 105.09425 | 108159 | 102.86938 | 107726.999 | 100.02281 | 108159 | 107.70981
108162 | 125.91692 | 108162 | 105.09516 | 108162 | 102.86606 | 107729.999 | 100.02333 | 108162 | 107.71032
108165 | 125.9201 | 108165 | 105.09608 | 108165 | 102.86226 | 107732.999 | 100.02333 | 108165 | 107.71083
108168 | 125.92328 | 108168 | 105.097 | 108168 | 102.85846 | 107735.999 | 100.02333 | 108168 | 107.71134
108171 | 125.92646 | 108171 | 105.09792 | 108171 | 102.85466 | 107738.999 | 100.02385 | 108171 | 107.71185
108174 | 125.92965 | 108174 | 105.09884 | 108174 | 102.85133 | 107741.999 | 100.02385 | 108174 | 107.71236
108177 | 125.93283 | 108177 | 105.0993 | 108177 | 102.84848 | 107744.999 | 100.02436 | 108177 | 107.71288
108180 | 125.93601 | 108180 | 105.10022 | 108180 | 102.84611 | 107747.999 | 100.02436 | 108180 | 107.71339
108183 | 125.93919 | 108183 | 105.10022 | 108183 | 102.84468 | 107750.999 | 100.02488 | 108183 | 107.7139
108186 | 125.94237 | 108186 | 105.10068 | 108186 | 102.84326 | 107753.999 | 100.02488 | 108186 | 107.71441
108189 | 125.94555 | 108189 | 105.10114 | 108189 | 102.84278 | 107756.999 | 100.02488 | 108189 | 107.71492
108192 | 125.94919 | 108192 | 105.10114 | 108192 | 102.84373 | 107759.999 | 100.0254 | 108192 | 107.71543
108195 | 125.95237 | 108195 | 105.1016 | 108195 | 102.84658 | 107762.999 | 100.0254 | 108195 | 107.71645
108198 | 125.956 | 108198 | 105.1016 | 108198 | 102.84943 | 107765.999 | 100.0254 | 108198 | 107.71697
108201 | 125.95918 | 108201 | 105.1016 | 108201 | 102.85181 | 107768.999 | 100.02592 | 108201 | 107.71748
108204 | 125.96282 | 108204 | 105.10205 | 108204 | 102.85418 | 107771.999 | 100.02592 | 108204 | 107.71799
108207 | 125.96645 | 108207 | 105.10251 | 108207 | 102.85798 | 107774.999 | 100.02592 | 108207 | 107.71901
108210 | 125.96964 | 108210 | 105.10297 | 108210 | 102.85988 | 107777.999 | 100.02592 | 108210 | 107.71952
108213 | 125.97282 | 108213 | 105.10389 | 108213 | 102.86131 | 107780.999 | 100.02592 | 108213 | 107.72003
108216 | 125.97645 | 108216 | 105.10435 | 108216 | 102.86178 | 107783.999 | 100.02644 | 108216 | 107.72055
108219 | 125.97963 | 108219 | 105.10481 | 108219 | 102.86083 | 107786.999 | 100.02644 | 108219 | 107.72106
108222 | 125.98327 | 108222 | 105.10573 | 108222 | 102.86036 | 107789.999 | 100.02644 | 108222 | 107.72208
108225 | 125.98645 | 108225 | 105.10665 | 108225 | 102.85988 | 107792.999 | 100.02644 | 108225 | 107.72259
108228 | 125.99008 | 108228 | 105.10711 | 108228 | 102.85893 | 107795.999 | 100.02644 | 108228 | 107.7231
108231 | 125.99327 | 108231 | 105.10757 | 108231 | 102.85798 | 107798.999 | 100.02644 | 108231 | 107.72412
108234 | 125.9969 | 108234 | 105.10803 | 108234 | 102.85703 | 107801.999 | 100.02644 | 108234 | 107.72464
108237 | 126.00008 | 108237 | 105.10803 | 108237 | 102.85561 | 107804.999 | 100.02696 | 108237 | 107.72515
108240 | 126.00281 | 108240 | 105.10849 | 108240 | 102.85418 | 107807.999 | 100.02696 | 108240 | 107.72566
108243 | 126.00599 | 108243 | 105.10849 | 108243 | 102.85228 | 107810.999 | 100.02696 | 108243 | 107.72617
108246 | 126.00872 | 108246 | 105.10849 | 108246 | 102.85038 | 107813.999 | 100.02696 | 108246 | 107.72668
108249 | 126.0119 | 108249 | 105.10849 | 108249 | 102.84896 | 107816.999 | 100.02696 | 108249 | 107.72719
108252 | 126.01417 | 108252 | 105.10895 | 108252 | 102.84706 | 107819.999 | 100.02696 | 108252 | 107.7277
108255 | 126.0169 | 108255 | 105.10941 | 108255 | 102.84516 | 107822.999 | 100.02696 | 108255 | 107.72821
108258 | 126.01962 | 108258 | 105.10986 | 108258 | 102.84326 | 107825.999 | 100.02747 | 108258 | 107.72873
108261 | 126.0228 | 108261 | 105.11078 | 108261 | 102.84136 | 107828.999 | 100.02747 | 108261 | 107.72924
108264 | 126.02553 | 108264 | 105.1117 | 108264 | 102.83898 | 107831.999 | 100.02799 | 108264 | 107.72975
108267 | 126.02871 | 108267 | 105.11262 | 108267 | 102.83566 | 107834.999 | 100.02799 | 108267 | 107.73026
108270 | 126.03189 | 108270 | 105.114 | 108270 | 102.83234 | 107837.999 | 100.02799 | 108270 | 107.73077
108273 | 126.03507 | 108273 | 105.11492 | 108273 | 102.82759 | 107840.999 | 100.02851 | 108273 | 107.73128
108276 | 126.03871 | 108276 | 105.11538 | 108276 | 102.82189 | 107843.999 | 100.02851 | 108276 | 107.73179
108279 | 126.04234 | 108279 | 105.1163 | 108279 | 102.81239 | 107846.999 | 100.02851 | 108279 | 107.7323
108282 | 126.04598 | 108282 | 105.11676 | 108282 | 102.80289 | 107849.999 | 100.02903 | 108282 | 107.73333
108285 | 126.04961 | 108285 | 105.11721 | 108285 | 102.79101 | 107852.999 | 100.02903 | 108285 | 107.73384
108288 | 126.05325 | 108288 | 105.11767 | 108288 | 102.77771 | 107855.999 | 100.02955 | 108288 | 107.73435
108291 | 126.05689 | 108291 | 105.11767 | 108291 | 102.75634 | 107858.999 | 100.02955 | 108291 | 107.73435
108294 | 126.06007 | 108294 | 105.11813 | 108294 | 102.73639 | 107861.999 | 100.03007 | 108294 | 107.73486
108297 | 126.0637 | 108297 | 105.11859 | 108297 | 102.71644 | 107864.999 | 100.03058 | 108297 | 107.73537
108300 | 126.06688 | 108300 | 105.11905 | 108300 | 102.69174 | 107867.999 | 100.03058 | 108300 | 107.73588
108303 | 126.06961 | 108303 | 105.11951 | 108303 | 102.65469 | 107870.999 | 100.0311 | 108303 | 107.73639
108306 | 126.07279 | 108306 | 105.11997 | 108306 | 102.61764 | 107873.999 | 100.03162 | 108306 | 107.73691
108309 | 126.07597 | 108309 | 105.11997 | 108309 | 102.57679 | 107876.999 | 100.03214 | 108309 | 107.73742
108312 | 126.0787 | 108312 | 105.12043 | 108312 | 102.53262 | 107879.999 | 100.03214 | 108312 | 107.73793
108315 | 126.08188 | 108315 | 105.12089 | 108315 | 102.4761 | 107882.999 | 100.03266 | 108315 | 107.73844
108318 | 126.08506 | 108318 | 105.12089 | 108318 | 102.42005 | 107885.999 | 100.03318 | 108318 | 107.73946
108321 | 126.08824 | 108321 | 105.12135 | 108321 | 102.35925 | 107888.999 | 100.03318 | 108321 | 107.73997
108324 | 126.09142 | 108324 | 105.12135 | 108324 | 102.29275 | 107891.999 | 100.03369 | 108324 | 107.74048
108327 | 126.0946 | 108327 | 105.12181 | 108327 | 102.22008 | 107894.999 | 100.03369 | 108327 | 107.741
108330 | 126.09778 | 108330 | 105.12227 | 108330 | 102.14883 | 107897.999 | 100.03421 | 108330 | 107.74151
108333 | 126.10051 | 108333 | 105.12273 | 108333 | 102.07521 | 107900.999 | 100.03421 | 108333 | 107.74202
108336 | 126.10369 | 108336 | 105.12319 | 108336 | 101.99969 | 107903.999 | 100.03473 | 108336 | 107.74304
108339 | 126.10642 | 108339 | 105.12365 | 108339 | 101.91561 | 107906.999 | 100.03473 | 108339 | 107.74355
108342 | 126.1096 | 108342 | 105.12411 | 108342 | 101.83297 | 107909.999 | 100.03473 | 108342 | 107.74406
108345 | 126.11233 | 108345 | 105.12502 | 108345 | 101.74937 | 107912.999 | 100.03525 | 108345 | 107.74457
108348 | 126.11505 | 108348 | 105.12548 | 108348 | 101.66435 | 107915.999 | 100.03525 | 108348 | 107.74509
108351 | 126.11823 | 108351 | 105.12594 | 108351 | 101.57268 | 107918.999 | 100.03577 | 108351 | 107.7456
108354 | 126.12141 | 108354 | 105.12686 | 108354 | 101.4829 | 107921.999 | 100.03577 | 108354 | 107.74611
108357 | 126.12459 | 108357 | 105.12732 | 108357 | 101.39218 | 107924.999 | 100.03629 | 108357 | 107.74662
108360 | 126.12823 | 108360 | 105.12778 | 108360 | 101.30098 | 107927.999 | 100.03629 | 108360 | 107.74662
108363 | 126.13232 | 108363 | 105.12824 | 108363 | 101.20646 | 107930.999 | 100.03629 | 108363 | 107.74713
108366 | 126.13596 | 108366 | 105.1287 | 108366 | 101.11336 | 107933.999 | 100.03681 | 108366 | 107.74764
108369 | 126.13959 | 108369 | 105.1287 | 108369 | 101.01979 | 107936.999 | 100.03681 | 108369 | 107.74815
108372 | 126.14368 | 108372 | 105.1287 | 108372 | 100.9267 | 107939.999 | 100.03681 | 108372 | 107.74866
108375 | 126.14732 | 108375 | 105.1287 | 108375 | 100.83407 | 107942.999 | 100.03732 | 108375 | 107.74866
108378 | 126.15095 | 108378 | 105.12824 | 108378 | 100.74193 | 107945.999 | 100.03732 | 108378 | 107.74918
108381 | 126.15459 | 108381 | 105.12732 | 108381 | 100.65168 | 107948.999 | 100.03784 | 108381 | 107.74969
108384 | 126.15731 | 108384 | 105.1264 | 108384 | 100.56238 | 107951.999 | 100.03836 | 108384 | 107.74969
108387 | 126.16049 | 108387 | 105.12594 | 108387 | 100.47831 | 107954.999 | 100.03836 | 108387 | 107.7502
108390 | 126.16368 | 108390 | 105.12732 | 108390 | 100.39376 | 107957.999 | 100.03888 | 108390 | 107.7502
108393 | 126.16686 | 108393 | 105.12962 | 108393 | 100.31064 | 107960.999 | 100.0394 | 108393 | 107.75071
108396 | 126.16958 | 108396 | 105.13192 | 108396 | 100.23179 | 107963.999 | 100.03992 | 108396 | 107.75122
108399 | 126.17276 | 108399 | 105.13421 | 108399 | 100.15959 | 107966.999 | 100.04043 | 108399 | 107.75173
108402 | 126.17549 | 108402 | 105.13651 | 108402 | 100.09167 | 107969.999 | 100.04043 | 108402 | 107.75224
108405 | 126.17867 | 108405 | 105.13973 | 108405 | 100.03942 | 107972.999 | 100.04095 | 108405 | 107.75275
108408 | 126.1814 | 108408 | 105.1411 | 108408 | 99.99715 | 107975.999 | 100.04147 | 108408 | 107.75327
108411 | 126.18458 | 108411 | 105.1411 | 108411 | 99.98718 | 107978.999 | 100.04199 | 108411 | 107.75378
108414 | 126.18776 | 108414 | 105.14064 | 108414 | 99.97673 | 107981.999 | 100.04251 | 108414 | 107.75429
108417 | 126.19049 | 108417 | 105.13697 | 108417 | 99.97245 | 107984.999 | 100.04303 | 108417 | 107.7548
108420 | 126.19367 | 108420 | 105.13513 | 108420 | 99.97008 | 107987.999 | 100.04303 | 108420 | 107.75531
108423 | 126.19685 | 108423 | 105.13375 | 108423 | 99.96913 | 107990.999 | 100.04303 | 108423 | 107.75582
108426 | 126.20003 | 108426 | 105.13192 | 108426 | 99.96723 | 107993.999 | 100.04354 | 108426 | 107.75582
108429 | 126.20321 | 108429 | 105.131 | 108429 | 99.9658 | 107996.999 | 100.04354 | 108429 | 107.75633
108432 | 126.20685 | 108432 | 105.13008 | 108432 | 99.96438 | 107999.999 | 100.04406 | 108432 | 107.75684
108435 | 126.21003 | 108435 | 105.12962 | 108435 | 99.9639 | 108002.999 | 100.04406 | 108435 | 107.75684
108438 | 126.21321 | 108438 | 105.13008 | 108438 | 99.96343 | 108005.999 | 100.04458 | 108438 | 107.75736
108441 | 126.21593 | 108441 | 105.13192 | 108441 | 99.96248 | 108008.999 | 100.0451 | 108441 | 107.75787
108444 | 126.21866 | 108444 | 105.13375 | 108444 | 99.96153 | 108011.999 | 100.04562 | 108444 | 107.75838
108447 | 126.22139 | 108447 | 105.13605 | 108447 | 99.96105 | 108014.999 | 100.04562 | 108447 | 107.75838
108450 | 126.22457 | 108450 | 105.13927 | 108450 | 99.96058 | 108017.999 | 100.04614 | 108450 | 107.75889
108453 | 126.2273 | 108453 | 105.1434 | 108453 | 99.9601 | 108020.999 | 100.04665 | 108453 | 107.7594
108456 | 126.23048 | 108456 | 105.1457 | 108456 | 99.95963 | 108023.999 | 100.04665 | 108456 | 107.7594
108459 | 126.23366 | 108459 | 105.14662 | 108459 | 99.95915 | 108026.999 | 100.04717 | 108459 | 107.75991
108462 | 126.23684 | 108462 | 105.14616 | 108462 | 99.95868 | 108029.999 | 100.04769 | 108462 | 107.75991
108465 | 126.24002 | 108465 | 105.14248 | 108465 | 99.9582 | 108032.999 | 100.04769 | 108465 | 107.76042
108468 | 126.24411 | 108468 | 105.13881 | 108468 | 99.95773 | 108035.999 | 100.04821 | 108468 | 107.76093
108471 | 126.24729 | 108471 | 105.13421 | 108471 | 99.95725 | 108038.999 | 100.04873 | 108471 | 107.76145
108474 | 126.25093 | 108474 | 105.12916 | 108474 | 99.95678 | 108041.999 | 100.04925 | 108474 | 107.76145
108477 | 126.25456 | 108477 | 105.12089 | 108477 | 99.95678 | 108044.999 | 100.04925 | 108477 | 107.76196
108480 | 126.2582 | 108480 | 105.11446 | 108480 | 99.9563 | 108047.999 | 100.04976 | 108480 | 107.76247
108483 | 126.26183 | 108483 | 105.10849 | 108483 | 99.95583 | 108050.999 | 100.05028 | 108483 | 107.76247
108486 | 126.26547 | 108486 | 105.10251 | 108486 | 99.95583 | 108053.999 | 100.05028 | 108486 | 107.76298
108489 | 126.26865 | 108489 | 105.09792 | 108489 | 99.95535 | 108056.999 | 100.0508 | 108489 | 107.76298
108492 | 126.27183 | 108492 | 105.09287 | 108492 | 99.95535 | 108059.999 | 100.05132 | 108492 | 107.76349
108495 | 126.27501 | 108495 | 105.08781 | 108495 | 99.95488 | 108062.999 | 100.05184 | 108495 | 107.76349
108498 | 126.27819 | 108498 | 105.08276 | 108498 | 99.95488 | 108065.999 | 100.05184 | 108498 | 107.764
108501 | 126.28183 | 108501 | 105.07909 | 108501 | 99.9544 | 108068.999 | 100.05236 | 108501 | 107.764
108504 | 126.28455 | 108504 | 105.07495 | 108504 | 99.9544 | 108071.999 | 100.05236 | 108504 | 107.76451
108507 | 126.28773 | 108507 | 105.07036 | 108507 | 99.9544 | 108074.999 | 100.05287 | 108507 | 107.76451
108510 | 126.29092 | 108510 | 105.06622 | 108510 | 99.95393 | 108077.999 | 100.05339 | 108510 | 107.76502
108513 | 126.29364 | 108513 | 105.06255 | 108513 | 99.95393 | 108080.999 | 100.05339 | 108513 | 107.76502
108516 | 126.29682 | 108516 | 105.05795 | 108516 | 99.95345 | 108083.999 | 100.05391 | 108516 | 107.76554
108519 | 126.29955 | 108519 | 105.0529 | 108519 | 99.95345 | 108086.999 | 100.05391 | 108519 | 107.76554
108522 | 126.30273 | 108522 | 105.04739 | 108522 | 99.95345 | 108089.999 | 100.05443 | 108522 | 107.76605
108525 | 126.30591 | 108525 | 105.04004 | 108525 | 99.95298 | 108092.999 | 100.05443 | 108525 | 107.76656
108528 | 126.30909 | 108528 | 105.03177 | 108528 | 99.95298 | 108095.999 | 100.05443 | 108528 | 107.76707
108531 | 126.31227 | 108531 | 105.02166 | 108531 | 99.9525 | 108098.999 | 100.05443 | 108531 | 107.76758
108534 | 126.315 | 108534 | 105.01018 | 108534 | 99.95203 | 108101.999 | 100.05443 | 108534 | 107.76809
108537 | 126.31818 | 108537 | 104.99272 | 108537 | 99.95203 | 108104.999 | 100.05495 | 108537 | 107.7686
108540 | 126.32136 | 108540 | 104.9748 | 108540 | 99.95155 | 108107.999 | 100.05495 | 108540 | 107.76911
108543 | 126.32454 | 108543 | 104.95505 | 108543 | 99.95155 | 108110.999 | 100.05547 | 108543 | 107.76963
108546 | 126.32772 | 108546 | 104.93346 | 108546 | 99.95108 | 108113.999 | 100.05547 | 108546 | 107.77014
108549 | 126.33045 | 108549 | 104.90222 | 108549 | 99.95108 | 108116.999 | 100.0565 | 108549 | 107.77065
108552 | 126.33318 | 108552 | 104.87373 | 108552 | 99.95108 | 108119.999 | 100.0565 | 108552 | 107.77065
108555 | 126.33545 | 108555 | 104.84433 | 108555 | 99.9506 | 108122.999 | 100.0565 | 108555 | 107.77116
108558 | 126.33818 | 108558 | 104.81126 | 108558 | 99.9506 | 108125.999 | 100.0565 | 108558 | 107.77167
108561 | 126.34045 | 108561 | 104.76578 | 108561 | 99.95013 | 108128.999 | 100.05495 | 108561 | 107.77218
108564 | 126.34272 | 108564 | 104.72076 | 108564 | 99.94965 | 108131.999 | 100.05287 | 108564 | 107.77269
108567 | 126.34499 | 108567 | 104.67206 | 108567 | 99.94965 | 108134.999 | 100.05132 | 108567 | 107.7732
108570 | 126.34772 | 108570 | 104.62015 | 108570 | 99.94918 | 108137.999 | 100.05132 | 108570 | 107.77372
108573 | 126.35045 | 108573 | 104.55583 | 108573 | 99.9487 | 108140.999 | 100.0508 | 108573 | 107.77423
108576 | 126.35363 | 108576 | 104.49152 | 108576 | 99.9487 | 108143.999 | 100.05184 | 108576 | 107.77474
108579 | 126.35681 | 108579 | 104.42353 | 108579 | 99.94823 | 108146.999 | 100.05287 | 108579 | 107.77474
108582 | 126.35999 | 108582 | 104.35186 | 108582 | 99.94775 | 108149.999 | 100.05443 | 108582 | 107.77525
108585 | 126.36272 | 108585 | 104.26871 | 108585 | 99.94728 | 108152.999 | 100.05858 | 108585 | 107.77576
108588 | 126.36635 | 108588 | 104.18556 | 108588 | 99.9468 | 108155.999 | 100.06065 | 108588 | 107.77576
108591 | 126.36953 | 108591 | 104.09736 | 108591 | 99.94633 | 108158.999 | 100.06221 | 108591 | 107.77627
108594 | 126.37317 | 108594 | 104.00364 | 108594 | 99.94585 | 108161.999 | 100.06324 | 108594 | 107.77678
108597 | 126.3768 | 108597 | 103.90349 | 108597 | 99.94585 | 108164.999 | 100.06272 | 108597 | 107.77729
108600 | 126.38044 | 108600 | 103.80564 | 108600 | 99.94538 | 108167.999 | 100.06324 | 108600 | 107.77729
108603 | 126.38407 | 108603 | 103.70549 | 108603 | 99.9449 | 108170.999 | 100.06324 | 108603 | 107.77781
108606 | 126.38725 | 108606 | 103.59799 | 108606 | 99.9449 | 108173.999 | 100.06324 | 108606 | 107.77781
108609 | 126.39089 | 108609 | 103.48452 | 108609 | 99.9449 | 108176.999 | 100.06272 | 108609 | 107.77832
108612 | 126.39362 | 108612 | 103.37197 | 108612 | 99.94443 | 108179.999 | 100.06221 | 108612 | 107.77832
108615 | 126.39634 | 108615 | 103.25758 | 108615 | 99.94443 | 108182.999 | 100.06221 | 108615 | 107.77883
108618 | 126.39907 | 108618 | 103.14135 | 108618 | 99.94395 | 108185.999 | 100.06221 | 108618 | 107.77883
108621 | 126.4018 | 108621 | 103.01686 | 108621 | 99.94395 | 108188.999 | 100.06169 | 108621 | 107.77934
108624 | 126.40407 | 108624 | 102.89374 | 108624 | 99.94348 | 108191.999 | 100.06169 | 108624 | 107.77985
108627 | 126.40725 | 108627 | 102.76924 | 108627 | 99.94348 | 108194.999 | 100.06169 | 108627 | 107.78036
108630 | 126.41043 | 108630 | 102.64383 | 108630 | 100 | 108197.999 | 100.06169 | 108630 | 107.78036
108633 | 126.41361 | 108633 | 102.51106 | 108633 | 100 | 108200.999 | 100.06169 | 108633 | 107.78087
108636 | 126.4177 | 108636 | 102.38059 | 108636 | 99.99953 | 108203.999 | 100.06169 | 108636 | 107.78139
108639 | 126.42134 | 108639 | 102.2492 | 108639 | 99.99905 | 108206.999 | 100.06117 | 108639 | 107.7819
108642 | 126.42497 | 108642 | 102.1169 | 108642 | 99.99858 | 108209.999 | 100.06117 | 108642 | 107.78241
108645 | 126.42861 | 108645 | 101.98046 | 108645 | 99.99858 | 108212.999 | 100.06117 | 108645 | 107.78241
108648 | 126.43179 | 108648 | 101.84585 | 108648 | 99.9981 | 108215.999 | 100.06065 | 108648 | 107.78292
108651 | 126.43451 | 108651 | 101.71079 | 108651 | 99.99763 | 108218.999 | 100.06065 | 108651 | 107.78343
108654 | 126.43724 | 108654 | 101.57573 | 108654 | 99.99763 | 108221.999 | 100.06065 | 108654 | 107.78343
108657 | 126.43997 | 108657 | 101.44021 | 108657 | 99.99715 | 108224.999 | 100.06013 | 108657 | 107.78394
108660 | 126.44224 | 108660 | 101.30606 | 108660 | 99.99668 | 108227.999 | 100.06013 | 108660 | 107.78394
108663 | 126.44451 | 108663 | 101.17284 | 108663 | 99.99668 | 108230.999 | 100.06013 | 108663 | 107.78445
108666 | 126.44724 | 108666 | 101.04053 | 108666 | 99.9962 | 108233.999 | 100.06013 | 108666 | 107.78496
108669 | 126.44997 | 108669 | 100.91282 | 108669 | 99.99573 | 108236.999 | 100.06013 | 108669 | 107.78496
108672 | 126.45315 | 108672 | 100.78465 | 108672 | 99.99573 | 108239.999 | 100.06013 | 108672 | 107.78548
108675 | 126.45678 | 108675 | 100.65786 | 108675 | 99.99525 | 108242.999 | 100.06013 | 108675 | 107.78599
108678 | 126.45996 | 108678 | 100.5352 | 108678 | 99.99478 | 108245.999 | 100.06013 | 108678 | 107.7865
108681 | 126.4636 | 108681 | 100.42035 | 108681 | 99.99478 | 108248.999 | 100.06013 | 108681 | 107.78701
108684 | 126.46769 | 108684 | 100.31147 | 108684 | 99.9943 | 108251.999 | 100.06013 | 108684 | 107.78752
108687 | 126.47087 | 108687 | 100.21086 | 108687 | 99.9943 | 108254.999 | 100.06013 | 108687 | 107.78803
108690 | 126.47405 | 108690 | 100.11393 | 108690 | 99.99383 | 108257.999 | 100.05961 | 108690 | 107.78854
108693 | 126.47723 | 108693 | 100.05053 | 108693 | 99.99335 | 108260.999 | 100.05961 | 108693 | 107.78905
108696 | 126.47996 | 108696 | 100.00459 | 108696 | 99.99335 | 108263.999 | 100.05961 | 108696 | 107.78957
108699 | 126.48314 | 108699 | 99.97749 | 108699 | 99.99288 | 108266.999 | 100.05961 | 108699 | 107.78957
108702 | 126.48587 | 108702 | 99.9559 | 108702 | 99.99288 | 108269.999 | 100.05961 | 108702 | 107.79008
108705 | 126.48905 | 108705 | 99.95452 | 108705 | 99.9924 | 108272.999 | 100.05961 | 108705 | 107.79059
108708 | 126.49177 | 108708 | 99.94993 | 108708 | 99.99193 | 108275.999 | 100.05961 | 108708 | 107.7911
108711 | 126.4945 | 108711 | 99.94349 | 108711 | 99.99193 | 108278.999 | 100.06013 | 108711 | 107.79161
108714 | 126.49677 | 108714 | 99.93752 | 108714 | 99.99145 | 108281.999 | 100.06013 | 108714 | 107.79212
108717 | 126.4995 | 108717 | 99.93798 | 108717 | 99.99098 | 108284.999 | 100.06065 | 108717 | 107.79263
108720 | 126.50132 | 108720 | 99.93614 | 108720 | 99.99098 | 108287.999 | 100.06065 | 108720 | 107.79314
108723 | 126.50359 | 108723 | 99.93431 | 108723 | 99.9905 | 108290.999 | 100.06065 | 108723 | 107.79417
108726 | 126.50586 | 108726 | 99.93247 | 108726 | 99.9905 | 108293.999 | 100.06117 | 108726 | 107.79468
108729 | 126.50813 | 108729 | 99.93247 | 108729 | 99.99003 | 108296.999 | 100.06117 | 108729 | 107.79519
108732 | 126.51086 | 108732 | 99.93155 | 108732 | 99.99003 | 108299.999 | 100.06169 | 108732 | 107.79621
108735 | 126.51359 | 108735 | 99.93109 | 108735 | 99.98955 | 108302.999 | 100.06221 | 108735 | 107.79672
108738 | 126.51631 | 108738 | 99.93017 | 108738 | 99.98955 | 108305.999 | 100.06272 | 108738 | 107.79723
108741 | 126.51904 | 108741 | 99.92971 | 108741 | 99.98908 | 108308.999 | 100.06376 | 108741 | 107.79826
108744 | 126.52222 | 108744 | 99.92925 | 108744 | 99.98908 | 108311.999 | 100.06376 | 108744 | 107.79877
108747 | 126.52495 | 108747 | 99.92879 | 108747 | 99.9886 | 108314.999 | 100.06221 | 108747 | 107.79928
108750 | 126.52767 | 108750 | 99.92833 | 108750 | 99.9886 | 108317.999 | 100.06117 | 108750 | 107.8003
108753 | 126.5304 | 108753 | 99.92787 | 108753 | 99.98813 | 108320.999 | 100.03162 | 108753 | 107.80081
108756 | 126.53313 | 108756 | 99.92742 | 108756 | 99.98765 | 108323.999 | 100.02955 | 108756 | 107.80132
108759 | 126.53631 | 108759 | 99.92696 | 108759 | 99.98765 | 108326.999 | 100.02799 | 108759 | 107.80184
108762 | 126.53949 | 108762 | 99.9265 | 108762 | 99.98718 | 108329.999 | 100.0114 | 108762 | 107.80235
108765 | 126.54267 | 108765 | 99.92604 | 108765 | 99.9867 | 108332.999 | 100.0114 | 108765 | 107.80286
108768 | 126.5463 | 108768 | 99.92558 | 108768 | 99.9867 | 108335.999 | 100.0114 | 108768 | 107.80337
108771 | 126.54994 | 108771 | 99.92512 | 108771 | 99.98623 | 108338.999 | 100.01296 | 108771 | 107.80388
108774 | 126.55357 | 108774 | 99.92466 | 108774 | 99.98575 | 108341.999 | 100.014 | 108774 | 107.8049
108777 | 126.55721 | 108777 | 99.9242 | 108777 | 99.98575 | 108344.999 | 100.01503 | 108777 | 107.80541
108780 | 126.56039 | 108780 | 99.92374 | 108780 | 99.98528 | 108347.999 | 100.01607 | 108780 | 107.80593
108783 | 126.56403 | 108783 | 99.92374 | 108783 | 99.98528 | 108350.999 | 100.01814 | 108783 | 107.80644
108786 | 126.56721 | 108786 | 99.92328 | 108786 | 99.9848 | 108353.999 | 100.02074 | 108786 | 107.80695
108789 | 126.56993 | 108789 | 100 | 108789 | 99.9848 | 108356.999 | 100.05132 | 108789 | 107.80746
108792 | 126.57221 | 108792 | 100.03583 | 108792 | 99.98433 | 108359.999 | 100.13582 | 108792 | 107.80797
108795 | 126.57448 | 108795 | 100.03537 | 108795 | 99.98433 | 108362.999 | 100.23742 | 108795 | 107.80848
108798 | 126.57675 | 108798 | 100.03491 | 108798 | 99.98433 | 108365.999 | 100.29755 | 108798 | 107.80899
108801 | 126.57902 | 108801 | 100.03445 | 108801 | 99.98385 | 108368.999 | 100.34317 | 108801 | 107.8095
108804 | 126.58084 | 108804 | 100.034 | 108804 | 99.98385 | 108371.999 | 100.38412 | 108804 | 107.8095
108807 | 126.58266 | 108807 | 100.03354 | 108807 | 99.98385 | 108374.999 | 100.41574 | 108807 | 107.81002
108810 | 126.58493 | 108810 | 100.03308 | 108810 | 99.98385 | 108377.999 | 100.45047 | 108810 | 107.81053
108813 | 126.5872 | 108813 | 100.03262 | 108813 | 99.98338 | 108380.999 | 100.48261 | 108813 | 107.81104
108816 | 126.58993 | 108816 | 100.03216 | 108816 | 99.98338 | 108383.999 | 100.5132 | 108816 | 107.81155
108819 | 126.5922 | 108819 | 100.0317 | 108819 | 99.9829 | 108386.999 | 100.53549 | 108819 | 107.81206
108822 | 126.59493 | 108822 | 100.03124 | 108822 | 99.9829 | 108389.999 | 100.55933 | 108822 | 107.81257
108825 | 126.59765 | 108825 | 100.03078 | 108825 | 99.98243 | 108392.999 | 100.58266 | 108825 | 107.81308
108828 | 126.60038 | 108828 | 100.03032 | 108828 | 99.98243 | 108395.999 | 100.60495 | 108828 | 107.81359
108831 | 126.60356 | 108831 | 100.02986 | 108831 | 99.98195 | 108398.999 | 100.62154 | 108831 | 107.81411
108834 | 126.6072 | 108834 | 100.0294 | 108834 | 99.98148 | 108401.999 | 100.63968 | 108834 | 107.81462
108837 | 126.61038 | 108837 | 100.02894 | 108837 | 99.98148 | 108404.999 | 100.65731 | 108837 | 107.81564
108840 | 126.61492 | 108840 | 100.02848 | 108840 | 99.981 | 108407.999 | 100.67441 | 108840 | 107.81615
108843 | 126.61856 | 108843 | 100.02756 | 108843 | 99.98053 | 108410.999 | 100.68841 | 108843 | 107.81666
108846 | 126.62219 | 108846 | 100.0271 | 108846 | 99.98005 | 108413.999 | 100.70241 | 108846 | 107.81717
108849 | 126.62583 | 108849 | 100.02664 | 108849 | 99.98005 | 108416.999 | 100.71589 | 108849 | 107.8182
108852 | 126.62901 | 108852 | 100.02619 | 108852 | 99.97958 | 108419.999 | 100.72884 | 108852 | 107.81871
108855 | 126.63174 | 108855 | 100.02619 | 108855 | 99.97958 | 108422.999 | 100.73921 | 108855 | 107.81922
108858 | 126.63492 | 108858 | 100.02573 | 108858 | 99.9791 | 108425.999 | 100.74958 | 108858 | 107.81973
108861 | 126.63764 | 108861 | 100.02527 | 108861 | 99.9791 | 108428.999 | 100.75995 | 108861 | 107.82024
108864 | 126.63992 | 108864 | 100.02481 | 108864 | 99.97863 | 108431.999 | 100.7698 | 108864 | 107.82075
108867 | 126.64219 | 108867 | 100.02481 | 108867 | 99.97863 | 108434.999 | 100.77705 | 108867 | 107.82126
108870 | 126.64491 | 108870 | 100.02435 | 108870 | 99.97815 | 108437.999 | 100.78535 | 108870 | 107.82177
108873 | 126.64764 | 108873 | 100.02389 | 108873 | 99.97815 | 108440.999 | 100.79312 | 108873 | 107.82229
108876 | 126.65037 | 108876 | 100.02389 | 108876 | 99.97768 | 108443.999 | 100.8009 | 108876 | 107.8228
108879 | 126.65309 | 108879 | 100.02343 | 108879 | 99.97768 | 108446.999 | 100.80712 | 108879 | 107.8228
108882 | 126.65491 | 108882 | 100.02297 | 108882 | 99.97768 | 108449.999 | 100.81386 | 108882 | 107.8228
108885 | 126.65718 | 108885 | 100.02251 | 108885 | 99.9772 | 108452.999 | 100.82008 | 108885 | 107.82229
108888 | 126.65855 | 108888 | 100.02251 | 108888 | 99.9772 | 108455.999 | 100.8263 | 108888 | 107.82024
108891 | 126.66037 | 108891 | 100.02205 | 108891 | 99.97673 | 108458.999 | 100.83148 | 108891 | 107.81871
108894 | 126.66264 | 108894 | 100.02159 | 108894 | 99.97673 | 108461.999 | 100.83667 | 108894 | 107.8182
108897 | 126.66627 | 108897 | 100.02159 | 108897 | 99.97673 | 108464.999 | 100.84237 | 108897 | 107.8182
108900 | 126.67127 | 108900 | 100.02113 | 108900 | 99.97673 | 108467.999 | 100.84704 | 108900 | 107.81871
108903 | 126.67672 | 108903 | 100.02067 | 108903 | 99.97673 | 108470.999 | 100.8517 | 108903 | 107.82024
108906 | 126.68218 | 108906 | 100.02067 | 108906 | 99.9772 | 108473.999 | 100.85637 | 108906 | 107.82177
108909 | 126.68718 | 108909 | 100.02021 | 108909 | 99.97768 | 108476.999 | 100.86155 | 108909 | 107.82382
108912 | 126.69445 | 108912 | 100.02021 | 108912 | 99.97815 | 108479.999 | 100.86622 | 108912 | 107.82791
108915 | 126.69945 | 108915 | 100.01975 | 108915 | 99.97863 | 108482.999 | 100.87088 | 108915 | 107.82995
108918 | 126.70354 | 108918 | 100.01975 | 108918 | 99.9791 | 108485.999 | 100.87503 | 108918 | 107.83098
108921 | 126.70672 | 108921 | 100.01929 | 108921 | 99.97863 | 108488.999 | 100.87918 | 108921 | 107.83149
108924 | 126.70581 | 108924 | 100.01884 | 108924 | 99.97815 | 108491.999 | 100.88332 | 108924 | 107.82893
108927 | 126.70444 | 108927 | 100.01884 | 108927 | 99.97815 | 108494.999 | 100.88747 | 108927 | 107.82689
108930 | 126.70308 | 108930 | 100.01884 | 108930 | 99.97673 | 108497.999 | 100.8911 | 108930 | 107.82586
108933 | 126.70172 | 108933 | 100.01838 | 108933 | 99.97578 | 108500.999 | 100.89421 | 108933 | 107.82484
108936 | 126.69854 | 108936 | 100.01838 | 108936 | 99.9753 | 108503.999 | 100.89784 | 108936 | 107.82331
108939 | 126.69854 | 108939 | 100.01792 | 108939 | 99.9753 | 108506.999 | 100.90043 | 108939 | 107.82382
108942 | 126.70081 | 108942 | 100.01746 | 108942 | 99.9753 | 108509.999 | 100.90302 | 108942 | 107.82484
108945 | 126.70354 | 108945 | 100.017 | 108945 | 99.97578 | 108512.999 | 100.90613 | 108945 | 107.82586
108948 | 126.71126 | 108948 | 100.017 | 108948 | 99.97578 | 108515.999 | 100.90872 | 108948 | 107.82944
108951 | 126.71717 | 108951 | 100.01654 | 108951 | 99.97578 | 108518.999 | 100.91183 | 108951 | 107.83149
108954 | 126.72353 | 108954 | 100.01608 | 108954 | 99.97625 | 108521.999 | 100.91443 | 108954 | 107.83302
108957 | 126.72989 | 108957 | 100.01562 | 108957 | 99.97673 | 108524.999 | 100.91754 | 108957 | 107.83404
108960 | 126.73762 | 108960 | 100.01516 | 108960 | 99.9772 | 108527.999 | 100.92065 | 108960 | 107.83404
108963 | 126.74443 | 108963 | 100.0147 | 108963 | 99.9772 | 108530.999 | 100.92427 | 108963 | 107.83404
108966 | 126.75034 | 108966 | 100.01424 | 108966 | 99.9772 | 108533.999 | 100.92739 | 108966 | 107.83353
108969 | 126.75625 | 108969 | 100.01378 | 108969 | 99.97768 | 108536.999 | 100.93101 | 108969 | 107.83251
108972 | 126.76034 | 108972 | 100.01332 | 108972 | 99.97768 | 108539.999 | 100.93361 | 108972 | 107.82995
108975 | 126.76397 | 108975 | 100.01286 | 108975 | 99.97768 | 108542.999 | 100.93672 | 108975 | 107.8274
108978 | 126.76716 | 108978 | 100.0124 | 108978 | 99.97768 | 108545.999 | 100.93931 | 108978 | 107.82433
108981 | 126.76988 | 108981 | 100.0124 | 108981 | 99.97768 | 108548.999 | 100.94242 | 108981 | 107.82126
108984 | 126.76988 | 108984 | 100.01194 | 108984 | 99.97768 | 108551.999 | 100.94501 | 108984 | 107.81513
108987 | 126.77034 | 108987 | 100.01148 | 108987 | 99.97815 | 108554.999 | 100.94708 | 108987 | 107.80746
108990 | 126.77034 | 108990 | 100.01148 | 108990 | 99.97768 | 108557.999 | 100.94968 | 108990 | 107.79775
108993 | 126.76988 | 108993 | 100.01103 | 108993 | 99.97768 | 108560.999 | 100.95175 | 108993 | 107.78599
108996 | 126.76761 | 108996 | 100.01057 | 108996 | 99.97768 | 108563.999 | 100.95382 | 108996 | 107.76707
108999 | 126.76579 | 108999 | 100.01057 | 108999 | 99.97768 | 108566.999 | 100.9559 | 108999 | 107.74969
109002 | 126.76352 | 109002 | 100.01057 | 109002 | 99.97768 | 108569.999 | 100.95797 | 109002 | 107.72617
109005 | 126.76079 | 109005 | 100.01057 | 109005 | 99.97768 | 108572.999 | 100.96004 | 109005 | 107.69856
109008 | 126.75625 | 109008 | 100.01011 | 109008 | 99.97768 | 108575.999 | 100.96212 | 109008 | 107.65664
109011 | 126.75216 | 109011 | 100.01011 | 109011 | 99.97768 | 108578.999 | 100.96419 | 109011 | 107.61574
109014 | 126.74671 | 109014 | 100.01011 | 109014 | 99.97768 | 108581.999 | 100.96575 | 109014 | 107.56921
109017 | 126.7408 | 109017 | 100.01011 | 109017 | 99.97768 | 108584.999 | 100.96782 | 109017 | 107.51706
109020 | 126.7308 | 109020 | 100.01011 | 109020 | 99.97768 | 108587.999 | 100.96989 | 109020 | 107.45878
109023 | 126.7208 | 109023 | 100.01011 | 109023 | 99.97768 | 108590.999 | 100.97197 | 109023 | 107.40101
109026 | 126.70899 | 109026 | 100.01011 | 109026 | 99.97768 | 108593.999 | 100.97352 | 109026 | 107.34068
109029 | 126.69536 | 109029 | 100.01011 | 109029 | 99.97768 | 108596.999 | 100.97559 | 109029 | 107.2783
109032 | 126.67445 | 109032 | 100.01011 | 109032 | 99.97768 | 108599.999 | 100.97767 | 109032 | 107.20673
109035 | 126.65491 | 109035 | 100.01057 | 109035 | 99.97768 | 108602.999 | 100.97974 | 109035 | 107.13617
109038 | 126.63355 | 109038 | 100.01148 | 109038 | 99.97768 | 108605.999 | 100.98182 | 109038 | 107.06409
109041 | 126.60583 | 109041 | 100.01194 | 109041 | 99.97768 | 108608.999 | 100.98389 | 109041 | 106.98995
109044 | 126.57175 | 109044 | 100.0124 | 109044 | 99.9772 | 108611.999 | 100.98544 | 109044 | 106.90713
109047 | 126.53858 | 109047 | 100.0124 | 109047 | 99.9772 | 108614.999 | 100.98752 | 109047 | 106.82533
109050 | 126.50268 | 109050 | 100.0124 | 109050 | 99.9772 | 108617.999 | 100.98959 | 109050 | 106.7425
109053 | 126.46496 | 109053 | 100.01194 | 109053 | 99.9772 | 108620.999 | 100.99166 | 109053 | 106.65763
109056 | 126.4177 | 109056 | 100.01148 | 109056 | 99.9772 | 108623.999 | 100.99322 | 109056 | 106.56458
109059 | 126.37271 | 109059 | 100.01011 | 109059 | 99.9772 | 108626.999 | 100.99529 | 109059 | 106.47307
109062 | 126.32591 | 109062 | 100.00919 | 109062 | 99.9772 | 108629.999 | 100.99685 | 109062 | 106.38002
109065 | 126.27183 | 109065 | 100.00919 | 109065 | 99.9772 | 108632.999 | 100.9984 | 109065 | 106.28493
109068 | 126.21185 | 109068 | 100.00873 | 109068 | 99.97768 | 108635.999 | 100.99996 | 109068 | 106.18267
109071 | 126.15504 | 109071 | 100.00873 | 109071 | 99.97768 | 108638.999 | 101.001 | 109071 | 106.08093
109074 | 126.09279 | 109074 | 100.00919 | 109074 | 99.97768 | 108641.999 | 101.00203 | 109074 | 105.97817
109077 | 126.02735 | 109077 | 100.00919 | 109077 | 99.97768 | 108644.999 | 101.00255 | 109077 | 105.87387
109080 | 125.95055 | 109080 | 100.00919 | 109080 | 99.97768 | 108647.999 | 101.00359 | 109080 | 105.76191
109083 | 125.87421 | 109083 | 100.00965 | 109083 | 99.97768 | 108650.999 | 101.00411 | 109083 | 105.65147
109086 | 125.79377 | 109086 | 100.01011 | 109086 | 99.97815 | 108653.999 | 101.00514 | 109086 | 105.539
109089 | 125.71061 | 109089 | 100.01011 | 109089 | 99.97815 | 108656.999 | 101.00566 | 109089 | 105.4255
109092 | 125.61609 | 109092 | 100.01057 | 109092 | 99.97815 | 108659.999 | 101.00722 | 109092 | 105.30535
109095 | 125.52157 | 109095 | 100.01057 | 109095 | 99.97863 | 108662.999 | 101.00825 | 109095 | 105.18572
109098 | 125.42387 | 109098 | 100.01057 | 109098 | 99.9791 | 108665.999 | 101.00929 | 109098 | 105.06506
109101 | 125.32298 | 109101 | 100.01057 | 109101 | 99.97958 | 108668.999 | 101.01033 | 109101 | 104.94287
109104 | 125.2112 | 109104 | 100.01103 | 109104 | 99.97958 | 108671.999 | 101.01136 | 109104 | 104.81454
109107 | 125.09895 | 109107 | 100.01057 | 109107 | 99.98005 | 108674.999 | 101.01292 | 109107 | 104.68673
109110 | 124.98398 | 109110 | 100.01057 | 109110 | 99.98053 | 108677.999 | 101.01395 | 109110 | 104.55738
109113 | 124.86583 | 109113 | 100.01057 | 109113 | 99.981 | 108680.999 | 101.01499 | 109113 | 104.42752
109116 | 124.73677 | 109116 | 100.01057 | 109116 | 99.98148 | 108683.999 | 101.01655 | 109116 | 104.2905
109119 | 124.60772 | 109119 | 100.01057 | 109119 | 99.98148 | 108686.999 | 101.0181 | 109119 | 104.15501
109122 | 124.47457 | 109122 | 100.01057 | 109122 | 99.98195 | 108689.999 | 101.01914 | 109122 | 104.018
109125 | 124.33915 | 109125 | 100.01057 | 109125 | 99.98243 | 108692.999 | 101.02018 | 109125 | 103.87996
109128 | 124.19191 | 109128 | 100.01057 | 109128 | 99.98243 | 108695.999 | 101.02121 | 109128 | 103.73629
109131 | 124.04468 | 109131 | 100.01057 | 109131 | 99.9829 | 108698.999 | 101.02225 | 109131 | 103.59314
109134 | 123.89426 | 109134 | 100.01011 | 109134 | 99.9829 | 108701.999 | 101.02277 | 109134 | 103.44896
109137 | 123.74067 | 109137 | 100.01011 | 109137 | 99.9829 | 108704.999 | 101.0238 | 109137 | 103.30377
109140 | 123.57616 | 109140 | 100.01011 | 109140 | 99.98338 | 108707.999 | 101.02484 | 109140 | 103.15345
109143 | 123.41212 | 109143 | 100.01011 | 109143 | 99.98338 | 108710.999 | 101.02536 | 109143 | 103.00468
109146 | 123.24398 | 109146 | 100.01011 | 109146 | 99.98338 | 108713.999 | 101.0264 | 109146 | 102.85437
109149 | 123.07357 | 109149 | 100.00965 | 109149 | 99.98338 | 108716.999 | 101.02691 | 109149 | 102.70355
109152 | 122.89134 | 109152 | 100.00965 | 109152 | 99.98385 | 108719.999 | 101.02795 | 109152 | 102.54914
109155 | 122.70912 | 109155 | 100.00965 | 109155 | 99.98385 | 108722.999 | 101.02795 | 109155 | 102.39526
109158 | 122.5228 | 109158 | 100.00965 | 109158 | 99.98385 | 108725.999 | 101.02899 | 109158 | 102.24085
109161 | 122.33376 | 109161 | 100.00965 | 109161 | 99.98385 | 108728.999 | 101.02951 | 109161 | 102.08645
109164 | 122.13245 | 109164 | 100.00965 | 109164 | 99.98433 | 108731.999 | 101.03002 | 109164 | 101.9295
109167 | 121.93114 | 109167 | 100.00965 | 109167 | 99.98433 | 108734.999 | 101.03002 | 109167 | 101.77407
109170 | 121.72619 | 109170 | 100.00919 | 109170 | 99.98433 | 108737.999 | 101.03106 | 109170 | 101.61916
109173 | 121.51806 | 109173 | 100.00919 | 109173 | 99.98433 | 108740.999 | 101.0321 | 109173 | 101.46476
109176 | 121.29766 | 109176 | 100.00919 | 109176 | 99.98433 | 108743.999 | 101.03262 | 109176 | 101.31241
109179 | 121.07681 | 109179 | 100.00919 | 109179 | 99.98433 | 108746.999 | 101.03417 | 109179 | 101.16158
109182 | 120.85278 | 109182 | 100.00919 | 109182 | 99.98433 | 108749.999 | 101.03573 | 109182 | 101.01332
109185 | 120.62557 | 109185 | 100.00919 | 109185 | 99.9848 | 108752.999 | 101.03676 | 109185 | 100.86659
109188 | 120.38608 | 109188 | 100.00919 | 109188 | 99.9848 | 108755.999 | 101.03728 | 109188 | 100.72292
109191 | 120.1466 | 109191 | 100.00873 | 109191 | 99.98528 | 108758.999 | 101.03832 | 109191 | 100.58079
109194 | 119.90393 | 109194 | 100.00873 | 109194 | 99.98528 | 108761.999 | 101.03884 | 109194 | 100.44735
109197 | 119.65763 | 109197 | 100.00873 | 109197 | 99.98575 | 108764.999 | 101.03936 | 109197 | 100.32158
109200 | 119.39952 | 109200 | 100.00873 | 109200 | 99.98575 | 108767.999 | 101.03987 | 109200 | 100.20859
109203 | 119.1414 | 109203 | 100.00827 | 109203 | 99.98575 | 108770.999 | 101.04039 | 109203 | 100.11145
109206 | 118.87965 | 109206 | 100.00827 | 109206 | 99.98623 | 108773.999 | 101.04091 | 109206 | 100.03783
109209 | 118.61472 | 109209 | 100.00827 | 109209 | 99.98623 | 108776.999 | 101.04195 | 109209 | 99.98262
109212 | 118.33798 | 109212 | 100.00827 | 109212 | 99.98623 | 108779.999 | 101.04247 | 109212 | 99.96932
109215 | 118.06123 | 109215 | 100.00827 | 109215 | 99.98623 | 108782.999 | 101.0435 | 109215 | 99.9637
109218 | 117.78085 | 109218 | 100.00827 | 109218 | 99.9867 | 108785.999 | 101.04454 | 109218 | 99.96063
109221 | 117.49774 | 109221 | 100.00827 | 109221 | 99.9867 | 108788.999 | 101.04558 | 109221 | 99.9591
109224 | 117.20236 | 109224 | 100.00827 | 109224 | 99.9867 | 108791.999 | 101.04661 | 109224 | 99.95808
109227 | 116.90653 | 109227 | 100.00781 | 109227 | 99.98718 | 108794.999 | 101.04765 | 109227 | 99.95705
109230 | 116.60752 | 109230 | 100.00781 | 109230 | 99.98718 | 108797.999 | 101.04869 | 109230 | 99.95603
109233 | 116.30532 | 109233 | 100.00781 | 109233 | 99.98765 | 108800.999 | 101.04972 | 109233 | 99.95501
109236 | 115.99131 | 109236 | 100.00781 | 109236 | 99.98765 | 108803.999 | 101.05076 | 109236 | 99.9545
109239 | 115.6773 | 109239 | 100.00735 | 109239 | 99.98765 | 108806.999 | 101.05128 | 109239 | 99.95399
109242 | 115.35966 | 109242 | 100.00735 | 109242 | 99.98813 | 108809.999 | 101.0518 | 109242 | 99.95348
109245 | 115.03929 | 109245 | 100.00735 | 109245 | 99.98813 | 108812.999 | 101.05232 | 109245 | 99.95296
109248 | 114.7071 | 109248 | 100.00735 | 109248 | 99.98813 | 108815.999 | 101.05283 | 109248 | 99.95245
109251 | 114.37491 | 109251 | 100.00735 | 109251 | 99.9886 | 108818.999 | 101.05335 | 109251 | 99.95194
109254 | 114.03909 | 109254 | 100.00689 | 109254 | 99.9886 | 108821.999 | 101.05387 | 109254 | 99.95143
109257 | 113.70054 | 109257 | 100.00689 | 109257 | 99.9886 | 108824.999 | 101.05387 | 109257 | 99.95143
109260 | 113.34972 | 109260 | 100.00689 | 109260 | 99.9886 | 108827.999 | 101.05439 | 109260 | 99.95092
109263 | 112.99981 | 109263 | 100.00643 | 109263 | 99.9886 | 108830.999 | 101.05439 | 109263 | 99.95041
109266 | 112.64491 | 109266 | 100.00643 | 109266 | 99.9886 | 108833.999 | 101.05439 | 109266 | 99.95041
109269 | 112.28454 | 109269 | 100.00597 | 109269 | 99.9886 | 108836.999 | 101.05491 | 109269 | 99.9499
109272 | 111.91918 | 109272 | 100.00597 | 109272 | 99.9886 | 108839.999 | 101.05491 | 109272 | 99.9499
109275 | 111.5561 | 109275 | 100.00597 | 109275 | 99.9886 | 108842.999 | 101.05491 | 109275 | 99.94939
109278 | 111.18619 | 109278 | 100.00551 | 109278 | 99.9886 | 108845.999 | 101.05491 | 109278 | 99.94939
109281 | 110.81084 | 109281 | 100.00551 | 109281 | 99.9886 | 108848.999 | 101.05491 | 109281 | 99.94887
109284 | 110.43002 | 109284 | 100.00505 | 109284 | 99.9886 | 108851.999 | 101.05543 | 109284 | 99.94836
109287 | 110.05012 | 109287 | 100.00505 | 109287 | 99.9886 | 108854.999 | 101.05543 | 109287 | 99.94785
109290 | 109.6675 | 109290 | 100.00459 | 109290 | 99.9886 | 108857.999 | 101.05594 | 109290 | 99.94734
109293 | 109.28305 | 109293 | 100.00459 | 109293 | 99.98908 | 108860.999 | 101.05594 | 109293 | 99.94734
109296 | 108.89042 | 109296 | 100.00413 | 109296 | 99.9886 | 108863.999 | 101.05646 | 109296 | 99.94683
109299 | 108.49916 | 109299 | 100.00413 | 109299 | 99.9886 | 108866.999 | 101.05646 | 109299 | 99.94632
109302 | 108.10699 | 109302 | 100.00368 | 109302 | 99.9886 | 108869.999 | 101.05698 | 109302 | 99.94581
109305 | 107.71391 | 109305 | 100.00368 | 109305 | 99.9886 | 108872.999 | 101.0575 | 109305 | 99.94581
109308 | 107.31538 | 109308 | 100.00368 | 109308 | 99.9886 | 108875.999 | 101.05802 | 109308 | 99.9453
109311 | 106.91912 | 109311 | 100.00322 | 109311 | 99.9886 | 108878.999 | 101.05905 | 109311 | 99.94478
109314 | 106.52286 | 109314 | 100.00322 | 109314 | 99.98813 | 108881.999 | 101.05957 | 109314 | 99.94427
109317 | 106.12705 | 109317 | 100.00322 | 109317 | 99.98813 | 108884.999 | 101.06061 | 109317 | 99.94376
109320 | 105.7317 | 109320 | 100.00322 | 109320 | 99.98813 | 108887.999 | 101.06165 | 109320 | 99.94325
109323 | 105.33816 | 109323 | 100.00322 | 109323 | 99.98813 | 108890.999 | 101.06268 | 109323 | 99.94274
109326 | 104.94599 | 109326 | 100.00368 | 109326 | 99.98813 | 108893.999 | 101.06372 | 109326 | 99.94223
109329 | 104.55291 | 109329 | 100.00368 | 109329 | 99.98813 | 108896.999 | 101.06424 | 109329 | 99.94172
109332 | 104.17028 | 109332 | 100.00368 | 109332 | 99.98765 | 108899.999 | 101.06527 | 109332 | 99.94121
109335 | 103.78675 | 109335 | 100.00368 | 109335 | 99.98765 | 108902.999 | 101.06527 | 109335 | 99.94069
109338 | 103.4123 | 109338 | 100.00368 | 109338 | 99.98765 | 108905.999 | 101.06579 | 109338 | 99.94018
109341 | 103.04376 | 109341 | 100.00413 | 109341 | 99.98718 | 108908.999 | 101.06631 | 109341 | 99.93967
109344 | 102.69248 | 109344 | 100.00413 | 109344 | 99.98718 | 108911.999 | 101.06683 | 109344 | 99.93916
109347 | 102.34485 | 109347 | 100.00413 | 109347 | 99.9867 | 108914.999 | 101.06683 | 109347 | 99.93865
109350 | 102.01766 | 109350 | 100.00459 | 109350 | 99.9867 | 108917.999 | 101.06735 | 109350 | 99.93814
109353 | 101.7041 | 109353 | 100.00459 | 109353 | 99.9867 | 108920.999 | 101.06787 | 109353 | 99.93814
109356 | 101.43281 | 109356 | 100.00459 | 109356 | 99.98623 | 108923.999 | 101.06838 | 109356 | 99.93763
109359 | 101.18606 | 109359 | 100.00459 | 109359 | 99.98623 | 108926.999 | 101.06942 | 109359 | 99.93711
109362 | 100.97293 | 109362 | 100.00505 | 109362 | 99.98623 | 108929.999 | 101.06994 | 109362 | 99.9366
109365 | 100.7798 | 109365 | 100.00505 | 109365 | 99.98575 | 108932.999 | 101.06994 | 109365 | 99.9366
109368 | 100.69982 | 109368 | 100.00505 | 109368 | 99.98575 | 108935.999 | 101.07098 | 109368 | 99.93609
109371 | 100.66619 | 109371 | 100.00505 | 109371 | 99.98575 | 108938.999 | 101.06942 | 109371 | 99.93558
109374 | 100.65256 | 109374 | 100.00505 | 109374 | 99.98528 | 108941.999 | 101.06631 | 109374 | 99.93558
109377 | 100.64529 | 109377 | 100.00505 | 109377 | 99.98528 | 108944.999 | 101.06527 | 109377 | 99.93507
109380 | 100.64529 | 109380 | 100.00505 | 109380 | 99.9848 | 108947.999 | 101.06476 | 109380 | 99.93456
109383 | 100.64029 | 109383 | 100.00505 | 109383 | 99.9848 | 108950.999 | 101.0632 | 109383 | 99.93405
109386 | 100.6362 | 109386 | 100.00459 | 109386 | 99.9848 | 108953.999 | 101.0632 | 109386 | 99.93354
109389 | 100.63302 | 109389 | 100.00459 | 109389 | 99.98433 | 108956.999 | 101.06372 | 109389 | 99.93354
109392 | 100.63256 | 109392 | 100.00459 | 109392 | 99.98433 | 108959.999 | 101.06476 | 109392 | 99.93302
109395 | 100.6312 | 109395 | 100.00459 | 109395 | 99.98385 | 108962.999 | 101.06838 | 109395 | 99.93251
109398 | 100.62984 | 109398 | 100.00413 | 109398 | 99.98385 | 108965.999 | 101.07046 | 109398 | 99.932
109401 | 100.62847 | 109401 | 100.00413 | 109401 | 99.98385 | 108968.999 | 101.07201 | 109401 | 99.932
109404 | 100.62802 | 109404 | 100.00413 | 109404 | 99.98338 | 108971.999 | 101.07357 | 109404 | 99.93149
109407 | 100.62711 | 109407 | 100.00413 | 109407 | 99.98338 | 108974.999 | 101.07461 | 109407 | 99.93098
109410 | 100.62666 | 109410 | 100.00413 | 109410 | 99.9829 | 108977.999 | 101.07564 | 109410 | 99.93098
109413 | 100.62575 | 109413 | 100.00368 | 109413 | 99.98243 | 108980.999 | 101.07668 | 109413 | 99.93047
109416 | 100.62529 | 109416 | 100.00368 | 109416 | 99.98243 | 108983.999 | 101.07772 | 109416 | 99.93047
109419 | 100.62484 | 109419 | 100.00368 | 109419 | 99.98195 | 108986.999 | 101.07772 | 109419 | 99.92996
109422 | 100.62438 | 109422 | 100.00368 | 109422 | 99.98195 | 108989.999 | 101.07823 | 109422 | 99.92945
109425 | 100.62347 | 109425 | 100.00368 | 109425 | 99.98148 | 108992.999 | 101.07875 | 109425 | 99.92945
109428 | 100.62302 | 109428 | 100.00368 | 109428 | 99.98148 | 108995.999 | 101.07927 | 109428 | 99.92893
109431 | 100.62257 | 109431 | 100.00322 | 109431 | 99.98148 | 108998.999 | 101.07875 | 109431 | 99.92842
109434 | 100.62166 | 109434 | 100.00322 | 109434 | 99.981 | 109001.999 | 101.07927 | 109434 | 99.92791
109437 | 100.6212 | 109437 | 100.00322 | 109437 | 99.981 | 109004.999 | 101.07927 | 109437 | 99.9274
109440 | 100.62029 | 109440 | 100.00276 | 109440 | 99.981 | 109007.999 | 101.07927 | 109440 | 99.92689
109443 | 100.61984 | 109443 | 100.00276 | 109443 | 99.981 | 109010.999 | 101.07927 | 109443 | 99.92689
109446 | 100.61938 | 109446 | 100.00276 | 109446 | 99.981 | 109013.999 | 101.07979 | 109446 | 99.92638
109449 | 100.61893 | 109449 | 100.0023 | 109449 | 99.981 | 109016.999 | 101.08031 | 109449 | 99.92587
109452 | 100.61848 | 109452 | 100.0023 | 109452 | 99.98053 | 109019.999 | 101.08083 | 109452 | 99.92587
109455 | 100.61802 | 109455 | 100.0023 | 109455 | 99.98053 | 109022.999 | 101.08186 | 109455 | 99.92587
109458 | 100.61711 | 109458 | 100.0023 | 109458 | 99.98053 | 109025.999 | 101.0829 | 109458 | 99.92536
109461 | 100.61666 | 109461 | 100.0023 | 109461 | 99.98053 | 109028.999 | 101.08342 | 109461 | 99.92536
109464 | 100.6162 | 109464 | 100.0023 | 109464 | 99.98053 | 109031.999 | 101.08445 | 109464 | 99.92536
109467 | 100.61575 | 109467 | 100.0023 | 109467 | 99.98053 | 109034.999 | 101.08549 | 109467 | 99.92484
109470 | 100.6153 | 109470 | 100.0023 | 109470 | 99.98053 | 109037.999 | 101.08601 | 109470 | 99.92484
109473 | 100.61439 | 109473 | 100.0023 | 109473 | 99.98005 | 109040.999 | 101.08653 | 109473 | 99.92484
109476 | 100.61393 | 109476 | 100.0023 | 109476 | 99.98005 | 109043.999 | 101.08705 | 109476 | 99.92433
109479 | 100.61348 | 109479 | 100.0023 | 109479 | 99.98005 | 109046.999 | 101.08705 | 109479 | 99.92433
109482 | 100.61302 | 109482 | 100.0023 | 109482 | 99.98005 | 109049.999 | 101.08705 | 109482 | 99.92433
109485 | 100.61257 | 109485 | 100.0023 | 109485 | 99.98005 | 109052.999 | 101.08705 | 109485 | 99.92382
109488 | 100.61211 | 109488 | 100.00276 | 109488 | 99.98005 | 109055.999 | 101.08705 | 109488 | 99.92433
109491 | 100.61211 | 109491 | 100.00276 | 109491 | 99.98005 | 109058.999 | 101.08705 | 109491 | 99.92484
109494 | 100.61211 | 109494 | 100.00276 | 109494 | 99.98005 | 109061.999 | 101.08705 | 109494 | 99.92484
109497 | 100.61211 | 109497 | 100.00276 | 109497 | 99.98053 | 109064.999 | 101.08705 | 109497 | 99.92484
109500 | 100.61211 | 109500 | 100.00276 | 109500 | 99.98053 | 109067.999 | 101.08757 | 109500 | 99.92484
109503 | 100.61166 | 109503 | 100.00276 | 109503 | 99.981 | 109070.999 | 101.08757 | 109503 | 99.92484
109506 | 100.61121 | 109506 | 100.00276 | 109506 | 99.98148 | 109073.999 | 101.08757 | 109506 | 99.92433
109509 | 100.6103 | 109509 | 100.00276 | 109509 | 99.98243 | 109076.999 | 101.08757 | 109509 | 99.92331
109512 | 100.60893 | 109512 | 100.00276 | 109512 | 99.98338 | 109079.999 | 101.08808 | 109512 | 99.92229
109515 | 100.60848 | 109515 | 100.00276 | 109515 | 99.98385 | 109082.999 | 101.08808 | 109515 | 99.92127
109518 | 100.60757 | 109518 | 100.00276 | 109518 | 99.98433 | 109085.999 | 101.0886 | 109518 | 99.92075
109521 | 100.60666 | 109521 | 100.00276 | 109521 | 99.98433 | 109088.999 | 101.08912 | 109521 | 99.92024
109524 | 100.60666 | 109524 | 100.00276 | 109524 | 99.98433 | 109091.999 | 101.08964 | 109524 | 99.91973
109527 | 100.60621 | 109527 | 100.0023 | 109527 | 99.98385 | 109094.999 | 101.09016 | 109527 | 99.91973
109530 | 100.60575 | 109530 | 100.0023 | 109530 | 99.98243 | 109097.999 | 101.09068 | 109530 | 99.91922
109533 | 100.60575 | 109533 | 100.0023 | 109533 | 99.98148 | 109100.999 | 101.09068 | 109533 | 99.91922
109536 | 100.6053 | 109536 | 100.00184 | 109536 | 99.981 | 109103.999 | 101.09119 | 109536 | 99.91922
109539 | 100.6053 | 109539 | 100.00138 | 109539 | 99.981 | 109106.999 | 101.09119 | 109539 | 99.91871
109542 | 100.60484 | 109542 | 100.00138 | 109542 | 99.981 | 109109.999 | 101.09119 | 109542 | 99.91871
109545 | 100.60484 | 109545 | 100.00092 | 109545 | 99.981 | 109112.999 | 101.09119 | 109545 | 99.91871
109548 | 100.60439 | 109548 | 100.00092 | 109548 | 99.981 | 109115.999 | 101.09119 | 109548 | 99.91871
109551 | 100.60439 | 109551 | 100.00046 | 109551 | 99.981 | 109118.999 | 101.09119 | 109551 | 99.9182
109554 | 100.60393 | 109554 | 100.00046 | 109554 | 99.981 | 109121.999 | 101.09119 | 109554 | 99.9182
109557 | 100.60393 | 109557 | 100.00046 | 109557 | 99.98148 | 109124.999 | 101.09119 | 109557 | 99.9182
109560 | 100.60348 | 109560 | 100 | 109560 | 99.98148 | 109127.999 | 101.09171 | 109560 | 99.9182
109563 | 100.60348 | 109563 | 100 | 109563 | 99.98148 | 109130.999 | 101.09223 | 109563 | 99.9182
109566 | 100.60303 | 109566 | 100 | 109566 | 99.98148 | 109133.999 | 101.09275 | 109566 | 99.9182
109569 | 100.60303 | 109569 | 100 | 109569 | 99.98195 | 109136.999 | 101.09275 | 109569 | 99.91769
109572 | 100.60257 | 109572 | 100 | 109572 | 99.98195 | 109139.999 | 101.09327 | 109572 | 99.91769
109575 | 100.60212 | 109575 | 100.00046 | 109575 | 99.98195 | 109142.999 | 101.09379 | 109575 | 99.91769
109578 | 100.60166 | 109578 | 100.00046 | 109578 | 99.98195 | 109145.999 | 101.0943 | 109578 | 99.91769
109581 | 100.60121 | 109581 | 100.00046 | 109581 | 99.98195 | 109148.999 | 101.09482 | 109581 | 99.91769
109584 | 100.60121 | 109584 | 100.00046 | 109584 | 99.98195 | 109151.999 | 101.09534 | 109584 | 99.91769
109587 | 100.60075 | 109587 | 100.00092 | 109587 | 99.98195 | 109154.999 | 101.09586 | 109587 | 99.91718
109590 | 100.60075 | 109590 | 100.00092 | 109590 | 99.98195 | 109157.999 | 101.09586 | 109590 | 99.91718
109593 | 100.6003 | 109593 | 100.00092 | 109593 | 99.98195 | 109160.999 | 101.09638 | 109593 | 99.91666
109596 | 100.6003 | 109596 | 100.00138 | 109596 | 99.98195 | 109163.999 | 101.0969 | 109596 | 99.91666
109599 | 100.6003 | 109599 | 100.00138 | 109599 | 99.98195 | 109166.999 | 101.0969 | 109599 | 99.91666
109602 | 100.59984 | 109602 | 100.00138 | 109602 | 99.98195 | 109169.999 | 101.09741 | 109602 | 99.91666
109605 | 100.59984 | 109605 | 100.00184 | 109605 | 99.98195 | 109172.999 | 101.09793 | 109605 | 99.91615
109608 | 100.59984 | 109608 | 100.00184 | 109608 | 99.98243 | 109175.999 | 101.09793 | 109608 | 99.91615
109611 | 100.59984 | 109611 | 100.00184 | 109611 | 99.98243 | 109178.999 | 101.09845 | 109611 | 99.91615
109614 | 100.59984 | 109614 | 100.00184 | 109614 | 99.9829 | 109181.999 | 101.09845 | 109614 | 99.91615
109617 | 100.59939 | 109617 | 100.0023 | 109617 | 99.9829 | 109184.999 | 101.09897 | 109617 | 99.91615
109620 | 100.59984 | 109620 | 100.0023 | 109620 | 99.98338 | 109187.999 | 101.09897 | 109620 | 99.91564
109623 | 100.59984 | 109623 | 100.0023 | 109623 | 99.98338 | 109190.999 | 101.09949 | 109623 | 99.91564
109626 | 100.59984 | 109626 | 100.0023 | 109626 | 99.98385 | 109193.999 | 101.10001 | 109626 | 99.91564
109629 | 100.59984 | 109629 | 100.00276 | 109629 | 99.98385 | 109196.999 | 101.10052 | 109629 | 99.91513
109632 | 100.59939 | 109632 | 100.00276 | 109632 | 99.98385 | 109199.999 | 101.10104 | 109632 | 99.91513
109635 | 100.59939 | 109635 | 100.00368 | 109635 | 99.98433 | 109202.999 | 101.10156 | 109635 | 99.91513
109638 | 100.59894 | 109638 | 100.00459 | 109638 | 99.98433 | 109205.999 | 101.10156 | 109638 | 99.91462
109641 | 100.59848 | 109641 | 100.00551 | 109641 | 99.98433 | 109208.999 | 101.10208 | 109641 | 99.91462
109644 | 100.59803 | 109644 | 100.00597 | 109644 | 99.9848 | 109211.999 | 101.10208 | 109644 | 99.91462
109647 | 100.59803 | 109647 | 100.00643 | 109647 | 99.9848 | 109214.999 | 101.10208 | 109647 | 99.91462
109650 | 100.59757 | 109650 | 100.00643 | 109650 | 99.9848 | 109217.999 | 101.10156 | 109650 | 99.91411
109653 | 100.59757 | 109653 | 100.00643 | 109653 | 99.98528 | 109220.999 | 101.10156 | 109653 | 99.91411
109656 | 100.59712 | 109656 | 100.00597 | 109656 | 99.98528 | 109223.999 | 101.10156 | 109656 | 99.91411
109659 | 100.59712 | 109659 | 100.00459 | 109659 | 99.98528 | 109226.999 | 101.10104 | 109659 | 99.91411
109662 | 100.59666 | 109662 | 100.00413 | 109662 | 99.98528 | 109229.999 | 101.10104 | 109662 | 99.91411
109665 | 100.59666 | 109665 | 100.00368 | 109665 | 99.98528 | 109232.999 | 101.10104 | 109665 | 99.91411
109668 | 100.59621 | 109668 | 100.00368 | 109668 | 99.98575 | 109235.999 | 101.10104 | 109668 | 99.91411
109671 | 100.59621 | 109671 | 100.00368 | 109671 | 99.98575 | 109238.999 | 101.10104 | 109671 | 99.9136
109674 | 100.59621 | 109674 | 100.00368 | 109674 | 99.98575 | 109241.999 | 101.10104 | 109674 | 99.9136
109677 | 100.59621 | 109677 | 100.00368 | 109677 | 99.98623 | 109244.999 | 101.10104 | 109677 | 99.9136
109680 | 100.59621 | 109680 | 100.00368 | 109680 | 99.98623 | 109247.999 | 101.10104 | 109680 | 99.9136
109683 | 100.59575 | 109683 | 100.00413 | 109683 | 99.98623 | 109250.999 | 101.10104 | 109683 | 99.9136
109686 | 100.59575 | 109686 | 100.00459 | 109686 | 99.9867 | 109253.999 | 101.10156 | 109686 | 99.9136
109689 | 100.5953 | 109689 | 100.00459 | 109689 | 99.9867 | 109256.999 | 101.10208 | 109689 | 99.9136
109692 | 100.5953 | 109692 | 100.00459 | 109692 | 99.9867 | 109259.999 | 101.10208 | 109692 | 99.91309
109695 | 100.5953 | 109695 | 100.00459 | 109695 | 99.9867 | 109262.999 | 101.1026 | 109695 | 99.91309
109698 | 100.5953 | 109698 | 100.00505 | 109698 | 99.9867 | 109265.999 | 101.10312 | 109698 | 99.91309
109701 | 100.59485 | 109701 | 100.00505 | 109701 | 99.98718 | 109268.999 | 101.10363 | 109701 | 99.91257
109704 | 100.59485 | 109704 | 100.00505 | 109704 | 99.98718 | 109271.999 | 101.10415 | 109704 | 99.91257
109707 | 100.59485 | 109707 | 100.00505 | 109707 | 99.98765 | 109274.999 | 101.10519 | 109707 | 99.91257
109710 | 100.59485 | 109710 | 100.00505 | 109710 | 99.98813 | 109277.999 | 101.10571 | 109710 | 99.91206
109713 | 100.59485 | 109713 | 100.00505 | 109713 | 99.98813 | 109280.999 | 101.10623 | 109713 | 99.91206
109716 | 100.59485 | 109716 | 100.00551 | 109716 | 99.9886 | 109283.999 | 101.10675 | 109716 | 99.91155
109719 | 100.59439 | 109719 | 100.00551 | 109719 | 99.9886 | 109286.999 | 101.10675 | 109719 | 99.91155
109722 | 100.59439 | 109722 | 100.00551 | 109722 | 99.98908 | 109289.999 | 101.10726 | 109722 | 99.91104
109725 | 100.59439 | 109725 | 100.00597 | 109725 | 99.98908 | 109292.999 | 101.10778 | 109725 | 99.91104
109728 | 100.59439 | 109728 | 100.00597 | 109728 | 99.98908 | 109295.999 | 101.1083 | 109728 | 99.91104
109731 | 100.59439 | 109731 | 100.00643 | 109731 | 99.98908 | 109298.999 | 101.1083 | 109731 | 99.91104
109734 | 100.59439 | 109734 | 100.00643 | 109734 | 99.98908 | 109301.999 | 101.10882 | 109734 | 99.91053
109737 | 100.59439 | 109737 | 100.00689 | 109737 | 99.98908 | 109304.999 | 101.10934 | 109737 | 99.91053
109740 | 100.59439 | 109740 | 100.00735 | 109740 | 99.98908 | 109307.999 | 101.10934 | 109740 | 99.91053
109743 | 100.59394 | 109743 | 100.00781 | 109743 | 99.98908 | 109310.999 | 101.10986 | 109743 | 99.91053
109746 | 100.59394 | 109746 | 100.00781 | 109746 | 99.98908 | 109313.999 | 101.10986 | 109746 | 99.91053
109749 | 100.59394 | 109749 | 100.00827 | 109749 | 99.98955 | 109316.999 | 101.10986 | 109749 | 99.91053
109752 | 100.59394 | 109752 | 100.00873 | 109752 | 99.98955 | 109319.999 | 101.11037 | 109752 | 99.91104
109755 | 100.59394 | 109755 | 100.00919 | 109755 | 99.98955 | 109322.999 | 101.11037 | 109755 | 99.91104
109758 | 100.59394 | 109758 | 100.00965 | 109758 | 99.98955 | 109325.999 | 101.11089 | 109758 | 99.91104
109761 | 100.59394 | 109761 | 100.00965 | 109761 | 99.98955 | 109328.999 | 101.11089 | 109761 | 99.91104
109764 | 100.59394 | 109764 | 100.01011 | 109764 | 99.98955 | 109331.999 | 101.11141 | 109764 | 99.91155
109767 | 100.59394 | 109767 | 100.01057 | 109767 | 99.98955 | 109334.999 | 101.11193 | 109767 | 99.91155
109770 | 100.59394 | 109770 | 100.01103 | 109770 | 99.98955 | 109337.999 | 101.11193 | 109770 | 99.91155
109773 | 100.59394 | 109773 | 100.01103 | 109773 | 99.98908 | 109340.999 | 101.11245 | 109773 | 99.91155
109776 | 100.59394 | 109776 | 100.01148 | 109776 | 99.98908 | 109343.999 | 101.11245 | 109776 | 99.91155
109779 | 100.59394 | 109779 | 100.01148 | 109779 | 99.98908 | 109346.999 | 101.11245 | 109779 | 99.91206
109782 | 100.59394 | 109782 | 100.01194 | 109782 | 99.98908 | 109349.999 | 101.11297 | 109782 | 99.91206
109785 | 100.59394 | 109785 | 100.01194 | 109785 | 99.98908 | 109352.999 | 101.11297 | 109785 | 99.91206
109788 | 100.59394 | 109788 | 100.0124 | 109788 | 99.98908 | 109355.999 | 101.11348 | 109788 | 99.91206
109791 | 100.59394 | 109791 | 100.0124 | 109791 | 99.98955 | 109358.999 | 101.11348 | 109791 | 99.91257
109794 | 100.59394 | 109794 | 100.0124 | 109794 | 99.98955 | 109361.999 | 101.114 | 109794 | 99.91257
109797 | 100.59394 | 109797 | 100.0124 | 109797 | 99.98955 | 109364.999 | 101.114 | 109797 | 99.91257
109800 | 100.59394 | 109800 | 100.0124 | 109800 | 99.98955 | 109367.999 | 101.114 | 109800 | 99.91257
109803 | 100.59439 | 109803 | 100.0124 | 109803 | 99.98955 | 109370.999 | 101.114 | 109803 | 99.91257
109806 | 100.59439 | 109806 | 100.0124 | 109806 | 99.98955 | 109373.999 | 101.114 | 109806 | 99.91257
109809 | 100.59439 | 109809 | 100.0124 | 109809 | 99.99003 | 109376.999 | 101.114 | 109809 | 99.91257
109812 | 100.59439 | 109812 | 100.0124 | 109812 | 99.99003 | 109379.999 | 101.114 | 109812 | 99.91257
109815 | 100.59439 | 109815 | 100.0124 | 109815 | 99.99003 | 109382.999 | 101.114 | 109815 | 99.91257
109818 | 100.59394 | 109818 | 100.0124 | 109818 | 99.99003 | 109385.999 | 101.114 | 109818 | 99.91257
109821 | 100.59394 | 109821 | 100.0124 | 109821 | 99.9905 | 109388.999 | 101.114 | 109821 | 99.91257
109824 | 100.59348 | 109824 | 100.01286 | 109824 | 99.9905 | 109391.999 | 101.114 | 109824 | 99.91257
109827 | 100.59394 | 109827 | 100.01286 | 109827 | 99.9905 | 109394.999 | 101.114 | 109827 | 99.91257
109830 | 100.59394 | 109830 | 100.01286 | 109830 | 99.9905 | 109397.999 | 101.114 | 109830 | 99.91257
109833 | 100.59394 | 109833 | 100.01332 | 109833 | 99.99098 | 109400.999 | 101.114 | 109833 | 99.91257
109836 | 100.59394 | 109836 | 100.01332 | 109836 | 99.99098 | 109403.999 | 101.11452 | 109836 | 99.91257
109839 | 100.59394 | 109839 | 100.01378 | 109839 | 99.99098 | 109406.999 | 101.11504 | 109839 | 99.91257
109842 | 100.59394 | 109842 | 100.01378 | 109842 | 99.99145 | 109409.999 | 101.11556 | 109842 | 99.91257
109845 | 100.59394 | 109845 | 100.01378 | 109845 | 99.99145 | 109412.999 | 101.11556 | 109845 | 99.91257
109848 | 100.59394 | 109848 | 100.01424 | 109848 | 99.99145 | 109415.999 | 101.11608 | 109848 | 99.91257
109851 | 100.59394 | 109851 | 100.01424 | 109851 | 99.99145 | 109418.999 | 101.11659 | 109851 | 99.91206
109854 | 100.59394 | 109854 | 100.01424 | 109854 | 99.99145 | 109421.999 | 101.11659 | 109854 | 99.91206
109857 | 100.59348 | 109857 | 100.01424 | 109857 | 99.99193 | 109424.999 | 101.11711 | 109857 | 99.91206
109860 | 100.59348 | 109860 | 100.01424 | 109860 | 99.99193 | 109427.999 | 101.11711 | 109860 | 99.91155
109863 | 100.59303 | 109863 | 100.01424 | 109863 | 99.99193 | 109430.999 | 101.11711 | 109863 | 99.91155
109866 | 100.59303 | 109866 | 100.01424 | 109866 | 99.99193 | 109433.999 | 101.11763 | 109866 | 99.91155
109869 | 100.59303 | 109869 | 100.01424 | 109869 | 99.9924 | 109436.999 | 101.11763 | 109869 | 99.91104
109872 | 100.59348 | 109872 | 100.01424 | 109872 | 99.9924 | 109439.999 | 101.11815 | 109872 | 99.91104
109875 | 100.59303 | 109875 | 100.0147 | 109875 | 99.9924 | 109442.999 | 101.11815 | 109875 | 99.91104
109878 | 100.59303 | 109878 | 100.0147 | 109878 | 99.9924 | 109445.999 | 101.11867 | 109878 | 99.91104
109881 | 100.59303 | 109881 | 100.0147 | 109881 | 99.9924 | 109448.999 | 101.11919 | 109881 | 99.91104
109884 | 100.59303 | 109884 | 100.0147 | 109884 | 99.9924 | 109451.999 | 101.11919 | 109884 | 99.91104
109887 | 100.59303 | 109887 | 100.0147 | 109887 | 99.9924 | 109454.999 | 101.1197 | 109887 | 99.91053
109890 | 100.59257 | 109890 | 100.0147 | 109890 | 99.9924 | 109457.999 | 101.1197 | 109890 | 99.91053
109893 | 100.59166 | 109893 | 100.0147 | 109893 | 99.9924 | 109460.999 | 101.12022 | 109893 | 99.91053
109896 | 100.58848 | 109896 | 100.0147 | 109896 | 99.9924 | 109463.999 | 101.12074 | 109896 | 99.91053
109899 | 100.58712 | 109899 | 100.0147 | 109899 | 99.9924 | 109466.999 | 101.12074 | 109899 | 99.91104
109902 | 100.58667 | 109902 | 100.0147 | 109902 | 99.9924 | 109469.999 | 101.12126 | 109902 | 99.91104
109905 | 100.58667 | 109905 | 100.0147 | 109905 | 99.99193 | 109472.999 | 101.12126 | 109905 | 99.91104
109908 | 100.58576 | 109908 | 100.0147 | 109908 | 99.99193 | 109475.999 | 101.12178 | 109908 | 99.91155
109911 | 100.58621 | 109911 | 100.0147 | 109911 | 99.99193 | 109478.999 | 101.12178 | 109911 | 99.91155
109914 | 100.58667 | 109914 | 100.0147 | 109914 | 99.99193 | 109481.999 | 101.1223 | 109914 | 99.91206
109917 | 100.58712 | 109917 | 100.0147 | 109917 | 99.99193 | 109484.999 | 101.12282 | 109917 | 99.91206
109920 | 100.58939 | 109920 | 100.0147 | 109920 | 99.99193 | 109487.999 | 101.12282 | 109920 | 99.91257
109923 | 100.59076 | 109923 | 100.0147 | 109923 | 99.99193 | 109490.999 | 101.12333 | 109923 | 99.91257
109926 | 100.59166 | 109926 | 100.0147 | 109926 | 99.9924 | 109493.999 | 101.12385 | 109926 | 99.91309
109929 | 100.59257 | 109929 | 100.0147 | 109929 | 99.9924 | 109496.999 | 101.12437 | 109929 | 99.9136
109932 | 100.59257 | 109932 | 100.0147 | 109932 | 99.99288 | 109499.999 | 101.12489 | 109932 | 99.9136
109935 | 100.59257 | 109935 | 100.0147 | 109935 | 99.99288 | 109502.999 | 101.12541 | 109935 | 99.91411
109938 | 100.59303 | 109938 | 100.0147 | 109938 | 99.99335 | 109505.999 | 101.12541 | 109938 | 99.91411
109941 | 100.59348 | 109941 | 100.01516 | 109941 | 99.99383 | 109508.999 | 101.12541 | 109941 | 99.91462
109944 | 100.59348 | 109944 | 100.01516 | 109944 | 99.99383 | 109511.999 | 101.12541 | 109944 | 99.91462
109947 | 100.59394 | 109947 | 100.01516 | 109947 | 99.9943 | 109514.999 | 101.12489 | 109947 | 99.91462
109950 | 100.59394 | 109950 | 100.01516 | 109950 | 99.9943 | 109517.999 | 101.12437 | 109950 | 99.91462
109953 | 100.59394 | 109953 | 100.01562 | 109953 | 99.99478 | 109520.999 | 101.12437 | 109953 | 99.91462
109956 | 100.59394 | 109956 | 100.01562 | 109956 | 99.99478 | 109523.999 | 101.12385 | 109956 | 99.91462
109959 | 100.59394 | 109959 | 100.01562 | 109959 | 99.99525 | 109526.999 | 101.12385 | 109959 | 99.91513
109962 | 100.59394 | 109962 | 100.01562 | 109962 | 99.99525 | 109529.999 | 101.12333 | 109962 | 99.91513
109965 | 100.59394 | 109965 | 100.01562 | 109965 | 99.99525 | 109532.999 | 101.12333 | 109965 | 99.91513
109968 | 100.59394 | 109968 | 100.01562 | 109968 | 99.99573 | 109535.999 | 101.12333 | 109968 | 99.91564
109971 | 100.59394 | 109971 | 100.01562 | 109971 | 99.99573 | 109538.999 | 101.12385 | 109971 | 99.91564
109974 | 100.59348 | 109974 | 100.01562 | 109974 | 99.99573 | 109541.999 | 101.12437 | 109974 | 99.91564
109977 | 100.59348 | 109977 | 100.01562 | 109977 | 99.9962 | 109544.999 | 101.12489 | 109977 | 99.91564
109980 | 100.59303 | 109980 | 100.01562 | 109980 | 99.9962 | 109547.999 | 101.12489 | 109980 | 99.91615
109983 | 100.59303 | 109983 | 100.01562 | 109983 | 99.9962 | 109550.999 | 101.12541 | 109983 | 99.91615
109986 | 100.59303 | 109986 | 100.01562 | 109986 | 99.9962 | 109553.999 | 101.12541 | 109986 | 99.91615
109989 | 100.59303 | 109989 | 100.01562 | 109989 | 99.9962 | 109556.999 | 101.12541 | 109989 | 99.91615
109992 | 100.59348 | 109992 | 100.01562 | 109992 | 99.9962 | 109559.999 | 101.12593 | 109992 | 99.91615
109995 | 100.59348 | 109995 | 100.01608 | 109995 | 99.9962 | 109562.999 | 101.12541 | 109995 | 99.91564
109998 | 100.59348 | 109998 | 100.01608 | 109998 | 99.9962 | 109565.999 | 101.12593 | 109998 | 99.91564
110001 | 100.59348 | 110001 | 100.01608 | 110001 | 99.9962 | 109568.999 | 101.12593 | 110001 | 99.91564
110004 | 100.59348 | 110004 | 100.01608 | 110004 | 99.9962 | 109571.999 | 101.12593 | 110004 | 99.91564
110007 | 100.59348 | 110007 | 100.01608 | 110007 | 99.9962 | 109574.999 | 101.12593 | 110007 | 99.91513
110010 | 100.59348 | 110010 | 100.01608 | 110010 | 99.9962 | 109577.999 | 101.12593 | 110010 | 99.91513
110013 | 100.59348 | 110013 | 100.01608 | 110013 | 99.9962 | 109580.999 | 101.12593 | 110013 | 99.91513
110016 | 100.59348 | 110016 | 100.01608 | 110016 | 99.9962 | 109583.999 | 101.12593 | 110016 | 99.91513
110019 | 100.59348 | 110019 | 100.01608 | 110019 | 99.99668 | 109586.999 | 101.12644 | 110019 | 99.91513
110022 | 100.59348 | 110022 | 100.01562 | 110022 | 99.99668 | 109589.999 | 101.12696 | 110022 | 99.91513
110025 | 100.59348 | 110025 | 100.01562 | 110025 | 99.99715 | 109592.999 | 101.12696 | 110025 | 99.91513
110028 | 100.59348 | 110028 | 100.01562 | 110028 | 99.99715 | 109595.999 | 101.12748 | 110028 | 99.91513
110031 | 100.59348 | 110031 | 100.01516 | 110031 | 99.99763 | 109598.999 | 101.128 | 110031 | 99.91513
110034 | 100.59394 | 110034 | 100.01516 | 110034 | 99.9981 | 109601.999 | 101.12852 | 110034 | 99.91513
110037 | 100.59394 | 110037 | 100.01516 | 110037 | 99.9981 | 109604.999 | 101.12852 | 110037 | 99.91513
110040 | 100.59394 | 110040 | 100.0147 | 110040 | 99.99858 | 109607.999 | 101.12852 | 110040 | 99.91513
110043 | 100.59394 | 110043 | 100.0147 | 110043 | 99.99858 | 109610.999 | 101.12852 | 110043 | 99.91513
110046 | 100.59348 | 110046 | 100.0147 | 110046 | 99.99858 | 109613.999 | 101.128 | 110046 | 99.91513
110049 | 100.59348 | 110049 | 100.0147 | 110049 | 99.99905 | 109616.999 | 101.128 | 110049 | 99.91513
110052 | 100.59348 | 110052 | 100.0147 | 110052 | 99.99905 | 109619.999 | 101.128 | 110052 | 99.91513
110055 | 100.59348 | 110055 | 100.0147 | 110055 | 99.99953 | 109622.999 | 101.12748 | 110055 | 99.91462
110058 | 100.59303 | 110058 | 100.01516 | 110058 | 99.99953 | 109625.999 | 101.12748 | 110058 | 99.91462
110061 | 100.59303 | 110061 | 100.01516 | 110061 | 99.99953 | 109628.999 | 101.128 | 110061 | 99.91462
110064 | 100.59303 | 110064 | 100.01516 | 110064 | 100 | 109631.999 | 101.128 | 110064 | 99.91462
110067 | 100.59303 | 110067 | 100.01516 | 110067 | 100 | 109634.999 | 101.12904 | 110067 | 99.91411
110070 | 100.59303 | 110070 | 100.01562 | 110070 | 100 | 109637.999 | 101.12955 | 110070 | 99.91411
110073 | 100.59303 | 110073 | 100.01562 | 110073 | 100 | 109640.999 | 101.13007 | 110073 | 99.9136
110076 | 100.59303 | 110076 | 100.01608 | 110076 | 100.00047 | 109643.999 | 101.13007 | 110076 | 99.9136
110079 | 100.59257 | 110079 | 100.01608 | 110079 | 100.00047 | 109646.999 | 101.13059 | 110079 | 99.9136
110082 | 100.59257 | 110082 | 100.01654 | 110082 | 100.00047 | 109649.999 | 101.13059 | 110082 | 99.91309
110085 | 100.59212 | 110085 | 100.01654 | 110085 | 100.00047 | 109652.999 | 101.13111 | 110085 | 99.91309
110088 | 100.59257 | 110088 | 100.01654 | 110088 | 100.00095 | 109655.999 | 101.13111 | 110088 | 99.9136
110091 | 100.59303 | 110091 | 100.017 | 110091 | 100.00095 | 109658.999 | 101.13111 | 110091 | 99.91411
110094 | 100.59303 | 110094 | 100.017 | 110094 | 100.00095 | 109661.999 | 101.13163 | 110094 | 99.91462
110097 | 100.59303 | 110097 | 100.017 | 110097 | 100.00142 | 109664.999 | 101.13163 | 110097 | 99.91462
110100 | 100.59348 | 110100 | 100.017 | 110100 | 100.00095 | 109667.999 | 101.13163 | 110100 | 99.91513
110103 | 100.59303 | 110103 | 100.017 | 110103 | 100.00095 | 109670.999 | 101.13163 | 110103 | 99.91513
110106 | 100.59303 | 110106 | 100.017 | 110106 | 99.99953 | 109673.999 | 101.13215 | 110106 | 99.91462
110109 | 100.59257 | 110109 | 100.017 | 110109 | 99.99763 | 109676.999 | 101.13215 | 110109 | 99.91462
110112 | 100.59121 | 110112 | 100.017 | 110112 | 99.99668 | 109679.999 | 101.13215 | 110112 | 99.91411
110115 | 100.59076 | 110115 | 100.017 | 110115 | 99.9962 | 109682.999 | 101.13215 | 110115 | 99.9136
110118 | 100.5903 | 110118 | 100.017 | 110118 | 99.9962 | 109685.999 | 101.13215 | 110118 | 99.91309
110121 | 100.5903 | 110121 | 100.017 | 110121 | 99.99668 | 109688.999 | 101.13215 | 110121 | 99.91309
110124 | 100.58985 | 110124 | 100.017 | 110124 | 99.9981 | 109691.999 | 101.13266 | 110124 | 99.9136
110127 | 100.58985 | 110127 | 100.017 | 110127 | 99.99953 | 109694.999 | 101.13266 | 110127 | 99.9136
110130 | 100.58985 | 110130 | 100.017 | 110130 | 100.00332 | 109697.999 | 101.13266 | 110130 | 99.91411
110133 | 100.58985 | 110133 | 100.017 | 110133 | 100.00522 | 109700.999 | 101.13318 | 110133 | 99.91411
110136 | 100.58985 | 110136 | 100.017 | 110136 | 100.00617 | 109703.999 | 101.13318 | 110136 | 99.91462
110139 | 100.58985 | 110139 | 100.017 | 110139 | 100.00712 | 109706.999 | 101.13318 | 110139 | 99.91513
110142 | 100.58985 | 110142 | 100.017 | 110142 | 100.00665 | 109709.999 | 101.1337 | 110142 | 99.91513
110145 | 100.5903 | 110145 | 100.01746 | 110145 | 100.00617 | 109712.999 | 101.1337 | 110145 | 99.91564
110148 | 100.5903 | 110148 | 100.01746 | 110148 | 100.00617 | 109715.999 | 101.1337 | 110148 | 99.91564
110151 | 100.58985 | 110151 | 100.01792 | 110151 | 100.0057 | 109718.999 | 101.13422 | 110151 | 99.91564
110154 | 100.58985 | 110154 | 100.01792 | 110154 | 100.00522 | 109721.999 | 101.13422 | 110154 | 99.91615
110157 | 100.58985 | 110157 | 100.01838 | 110157 | 100.00475 | 109724.999 | 101.13474 | 110157 | 99.91615
110160 | 100.5903 | 110160 | 100.01884 | 110160 | 100.00427 | 109727.999 | 101.13474 | 110160 | 99.91666
110163 | 100.5903 | 110163 | 100.01929 | 110163 | 100.0038 | 109730.999 | 101.13474 | 110163 | 99.91666
110166 | 100.59076 | 110166 | 100.01929 | 110166 | 100.0038 | 109733.999 | 101.13422 | 110166 | 99.91718
110169 | 100.59121 | 110169 | 100.01975 | 110169 | 100.00332 | 109736.999 | 101.1337 | 110169 | 99.91718
110172 | 100.59166 | 110172 | 100.01975 | 110172 | 100.00285 | 109739.999 | 101.1337 | 110172 | 99.91718
110175 | 100.59166 | 110175 | 100.02021 | 110175 | 100.00237 | 109742.999 | 101.13318 | 110175 | 99.91718
110178 | 100.59212 | 110178 | 100.02021 | 110178 | 100.00237 | 109745.999 | 101.13266 | 110178 | 99.91769
110181 | 100.59212 | 110181 | 100.02021 | 110181 | 100.0019 | 109748.999 | 101.13215 | 110181 | 99.91769
110184 | 100.59257 | 110184 | 100.02021 | 110184 | 100.0019 | 109751.999 | 101.13215 | 110184 | 99.91769
110187 | 100.59212 | 110187 | 100.02021 | 110187 | 100.0019 | 109754.999 | 101.13215 | 110187 | 99.91769
110190 | 100.59257 | 110190 | 100.02021 | 110190 | 100.00142 | 109757.999 | 101.13266 | 110190 | 99.91769
110193 | 100.59303 | 110193 | 100.02021 | 110193 | 100.00142 | 109760.999 | 101.13266 | 110193 | 99.91769
110196 | 100.59303 | 110196 | 100.02021 | 110196 | 100.00142 | 109763.999 | 101.13266 | 110196 | 99.9182
110199 | 100.59303 | 110199 | 100.02067 | 110199 | 100.00095 | 109766.999 | 101.13318 | 110199 | 99.9182
110202 | 100.59348 | 110202 | 100.02067 | 110202 | 100.00095 | 109769.999 | 101.1337 | 110202 | 99.9182
110205 | 100.59348 | 110205 | 100.02067 | 110205 | 100.00095 | 109772.999 | 101.13422 | 110205 | 99.91871
110208 | 100.59348 | 110208 | 100.02113 | 110208 | 100.00095 | 109775.999 | 101.13422 | 110208 | 99.91871
110211 | 100.59348 | 110211 | 100.02113 | 110211 | 100.00095 | 109778.999 | 101.13474 | 110211 | 99.91922
110214 | 100.59394 | 110214 | 100.02113 | 110214 | 100.00095 | 109781.999 | 101.13474 | 110214 | 99.91922
110217 | 100.59394 | 110217 | 100.02159 | 110217 | 100.00047 | 109784.999 | 101.13526 | 110217 | 99.91922
110220 | 100.59394 | 110220 | 100.02159 | 110220 | 100.00047 | 109787.999 | 101.13577 | 110220 | 99.91973
110223 | 100.59439 | 110223 | 100.02205 | 110223 | 100.00047 | 109790.999 | 101.13577 | 110223 | 99.91973
110226 | 100.59439 | 110226 | 100.02205 | 110226 | 100 | 109793.999 | 101.13577 | 110226 | 99.92024
110229 | 100.59485 | 110229 | 100.02205 | 110229 | 100 | 109796.999 | 101.13629 | 110229 | 99.92024
110232 | 100.5953 | 110232 | 100.02205 | 110232 | 100 | 109799.999 | 101.13629 | 110232 | 99.92075
110235 | 100.5953 | 110235 | 100.02067 | 110235 | 100 | 109802.999 | 101.13681 | 110235 | 99.92075
110238 | 100.5953 | 110238 | 100.01929 | 110238 | 100 | 109805.999 | 101.13681 | 110238 | 99.92127
110241 | 100.59575 | 110241 | 100.01792 | 110241 | 100 | 109808.999 | 101.13681 | 110241 | 99.92127
110244 | 100.59575 | 110244 | 100.01746 | 110244 | 100 | 109811.999 | 101.13733 | 110244 | 99.92178
110247 | 100.59621 | 110247 | 100.01746 | 110247 | 100 | 109814.999 | 101.13733 | 110247 | 99.92229
110250 | 100.59621 | 110250 | 100.01838 | 110250 | 100 | 109817.999 | 101.13785 | 110250 | 99.92229
110253 | 100.59666 | 110253 | 100.01929 | 110253 | 100 | 109820.999 | 101.13785 | 110253 | 99.9228
110256 | 100.59666 | 110256 | 100.02067 | 110256 | 100 | 109823.999 | 101.13837 | 110256 | 99.9228
110259 | 100.59712 | 110259 | 100.02389 | 110259 | 100 | 109826.999 | 101.13888 | 110259 | 99.92331
110262 | 100.59712 | 110262 | 100.02573 | 110262 | 100 | 109829.999 | 101.13888 | 110262 | 99.92382
110265 | 100.59712 | 110265 | 100.0271 | 110265 | 100 | 109832.999 | 101.1394 | 110265 | 99.92382
110268 | 100.59712 | 110268 | 100.02802 | 110268 | 100 | 109835.999 | 101.13992 | 110268 | 99.92433
110271 | 100.59757 | 110271 | 100.0271 | 110271 | 100 | 109838.999 | 101.14044 | 110271 | 99.92433
110274 | 100.59757 | 110274 | 100.0271 | 110274 | 100 | 109841.999 | 101.14044 | 110274 | 99.92484
110277 | 100.59803 | 110277 | 100.0271 | 110277 | 100.00047 | 109844.999 | 101.14096 | 110277 | 99.92484
110280 | 100.59803 | 110280 | 100.02664 | 110280 | 100.00047 | 109847.999 | 101.14096 | 110280 | 99.92536
110283 | 100.59848 | 110283 | 100.02573 | 110283 | 100.00095 | 109850.999 | 101.14096 | 110283 | 99.92587
110286 | 100.59848 | 110286 | 100.02527 | 110286 | 100.00142 | 109853.999 | 101.14096 | 110286 | 99.92587
110289 | 100.59894 | 110289 | 100.02481 | 110289 | 100.00142 | 109856.999 | 101.14096 | 110289 | 99.92638
110292 | 100.59894 | 110292 | 100.02435 | 110292 | 100 | 109859.999 | 101.14096 | 110292 | 99.92638
110295 | 100.59894 | 110295 | 100.02389 | 110295 | 99.99858 | 109862.999 | 101.14096 | 110295 | 99.92689
110298 | 100.59939 | 110298 | 100.02343 | 110298 | 99.9981 | 109865.999 | 101.14096 | 110298 | 99.92689
110301 | 100.59939 | 110301 | 100.02297 | 110301 | 99.9981 | 109868.999 | 101.14096 | 110301 | 99.9274
110304 | 100.59894 | 110304 | 100.02297 | 110304 | 99.9981 | 109871.999 | 101.14096 | 110304 | 99.9274
110307 | 100.59894 | 110307 | 100.02251 | 110307 | 99.9981 | 109874.999 | 101.14096 | 110307 | 99.92791
110310 | 100.59939 | 110310 | 100.02251 | 110310 | 99.99953 | 109877.999 | 101.14096 | 110310 | 99.92791
110313 | 100.59939 | 110313 | 100.02205 | 110313 | 100 | 109880.999 | 101.14096 | 110313 | 99.92842
110316 | 100.59939 | 110316 | 100.02205 | 110316 | 100.00047 | 109883.999 | 101.14096 | 110316 | 99.92842
110319 | 100.59939 | 110319 | 100.02159 | 110319 | 100.00095 | 109886.999 | 101.14096 | 110319 | 99.92842
110322 | 100.59984 | 110322 | 100.02159 | 110322 | 100 | 109889.999 | 101.14096 | 110322 | 99.92893
110325 | 100.59984 | 110325 | 100.02113 | 110325 | 100.0038 | 109892.999 | 101.14044 | 110325 | 99.92893
110328 | 100.59984 | 110328 | 100.02113 | 110328 | 100.04132 | 109895.999 | 101.14044 | 110328 | 99.92945
110331 | 100.59984 | 110331 | 100.02067 | 110331 | 100.1425 | 109898.999 | 101.14044 | 110331 | 99.92945
110334 | 100.6003 | 110334 | 100.02067 | 110334 | 100.48163 | 109901.999 | 101.13992 | 110334 | 99.92945
110337 | 100.6003 | 110337 | 100.02021 | 110337 | 100.71248 | 109904.999 | 101.13992 | 110337 | 99.92945
110340 | 100.6003 | 110340 | 100.02021 | 110340 | 100.85402 | 109907.999 | 101.13992 | 110340 | 99.92996
110343 | 100.60075 | 110343 | 100.01975 | 110343 | 100.96802 | 109910.999 | 101.13992 | 110343 | 99.92996
110346 | 100.60075 | 110346 | 100.01975 | 110346 | 101.04687 | 109913.999 | 101.13992 | 110346 | 99.92996
110349 | 100.60075 | 110349 | 100.01975 | 110349 | 101.11811 | 109916.999 | 101.13992 | 110349 | 99.92996
110352 | 100.60121 | 110352 | 100.01929 | 110352 | 101.18176 | 109919.999 | 101.13992 | 110352 | 99.93047
110355 | 100.60121 | 110355 | 100.01884 | 110355 | 101.23829 | 109922.999 | 101.14044 | 110355 | 99.93047
110358 | 100.60166 | 110358 | 100.01884 | 110358 | 101.28673 | 109925.999 | 101.14096 | 110358 | 99.93047
110361 | 100.60166 | 110361 | 100.01838 | 110361 | 101.33281 | 109928.999 | 101.14096 | 110361 | 99.93047
110364 | 100.60212 | 110364 | 100.01838 | 110364 | 101.37888 | 109931.999 | 101.14148 | 110364 | 99.93047
110367 | 100.60257 | 110367 | 100.01792 | 110367 | 101.42353 | 109934.999 | 101.142 | 110367 | 99.93047
110370 | 100.60303 | 110370 | 100.01792 | 110370 | 101.45963 | 109937.999 | 101.14251 | 110370 | 99.93047
110373 | 100.60303 | 110373 | 100.01792 | 110373 | 101.49715 | 109940.999 | 101.14303 | 110373 | 99.93047
110376 | 100.60348 | 110376 | 100.01792 | 110376 | 101.53373 | 109943.999 | 101.14303 | 110376 | 99.93047
110379 | 100.60348 | 110379 | 100.01792 | 110379 | 101.56935 | 109946.999 | 101.14355 | 110379 | 99.93047
110382 | 100.60303 | 110382 | 100.01792 | 110382 | 101.59785 | 109949.999 | 101.14355 | 110382 | 99.93047
110385 | 100.60303 | 110385 | 100.01746 | 110385 | 101.62777 | 109952.999 | 101.14355 | 110385 | 99.93047
110388 | 100.60303 | 110388 | 100.01746 | 110388 | 101.65722 | 109955.999 | 101.14355 | 110388 | 99.93047
110391 | 100.60303 | 110391 | 100.01746 | 110391 | 101.68572 | 109958.999 | 101.14355 | 110391 | 99.93047
110394 | 100.60348 | 110394 | 100.01746 | 110394 | 101.70947 | 109961.999 | 101.14303 | 110394 | 99.93047
110397 | 100.60348 | 110397 | 100.01746 | 110397 | 101.73417 | 109964.999 | 101.14303 | 110397 | 99.93047
110400 | 100.60439 | 110400 | 100.017 | 110400 | 101.75792 | 109967.999 | 101.14303 | 110400 | 99.93098
110403 | 100.60484 | 110403 | 100.017 | 110403 | 101.78167 | 109970.999 | 101.14251 | 110403 | 99.93098
110406 | 100.60484 | 110406 | 100.017 | 110406 | 101.80162 | 109973.999 | 101.14251 | 110406 | 99.93098
110409 | 100.6053 | 110409 | 100.017 | 110409 | 101.82204 | 109976.999 | 101.14251 | 110409 | 99.93098
110412 | 100.60575 | 110412 | 100.01746 | 110412 | 101.84247 | 109979.999 | 101.14251 | 110412 | 99.93098
110415 | 100.60575 | 110415 | 100.01792 | 110415 | 101.86194 | 109982.999 | 101.14303 | 110415 | 99.93098
110418 | 100.60575 | 110418 | 100.01746 | 110418 | 101.87857 | 109985.999 | 101.14303 | 110418 | 99.93098
110421 | 100.60575 | 110421 | 100.01608 | 110421 | 101.89566 | 109988.999 | 101.14355 | 110421 | 99.93098
110424 | 100.60575 | 110424 | 100.01516 | 110424 | 101.91229 | 109991.999 | 101.14355 | 110424 | 99.93098
110427 | 100.60575 | 110427 | 100.0147 | 110427 | 101.92844 | 109994.999 | 101.14407 | 110427 | 99.93098
110430 | 100.60575 | 110430 | 100.04089 | 110430 | 101.94269 | 109997.999 | 101.14407 | 110430 | 99.93149
110433 | 100.60575 | 110433 | 100 | 110433 | 101.95694 | 110000.999 | 101.14407 | 110433 | 99.93149
110436 | 100.60575 | 110436 | 100 | 110436 | 101.97119 | 110003.999 | 101.14407 | 110436 | 99.93149
110439 | 100.60575 | 110439 | 100.00138 | 110439 | 101.98496 | 110006.999 | 101.14407 | 110439 | 99.93149
110442 | 100.60575 | 110442 | 100.00322 | 110442 | 101.99731 | 110009.999 | 101.14407 | 110442 | 99.932
110445 | 100.60621 | 110445 | 100.00597 | 110445 | 102.00966 | 110012.999 | 101.14459 | 110445 | 99.932
110448 | 100.60621 | 110448 | 100.00827 | 110448 | 102.02249 | 110015.999 | 101.14459 | 110448 | 99.932
110451 | 100.60621 | 110451 | 100.0124 | 110451 | 102.03436 | 110018.999 | 101.14511 | 110451 | 99.932
110454 | 100.60621 | 110454 | 100.01975 | 110454 | 102.04529 | 110021.999 | 101.14562 | 110454 | 99.93251
110457 | 100.60621 | 110457 | 100.08223 | 110457 | 102.05668 | 110024.999 | 101.14614 | 110457 | 99.93251
110460 | 100.60621 | 110460 | 100.24072 | 110460 | 102.06761 | 110027.999 | 101.14614 | 110460 | 99.93251
110463 | 100.60621 | 110463 | 100.9165 | 110463 | 102.07806 | 110030.999 | 101.14666 | 110463 | 99.93302
110466 | 100.60621 | 110466 | 101.61891 | 110466 | 102.08803 | 110033.999 | 101.14718 | 110466 | 99.93302
110469 | 100.60621 | 110469 | 102.08842 | 110469 | 102.09801 | 110036.999 | 101.1477 | 110469 | 99.93302
110472 | 100.60621 | 110472 | 102.40586 | 110472 | 102.10798 | 110039.999 | 101.1477 | 110472 | 99.93302
110475 | 100.60621 | 110475 | 102.57629 | 110475 | 102.11748 | 110042.999 | 101.14822 | 110475 | 99.93354
110478 | 100.60621 | 110478 | 102.73065 | 110478 | 102.12651 | 110045.999 | 101.14873 | 110478 | 99.93354
110481 | 100.60666 | 110481 | 102.86434 | 110481 | 102.13553 | 110048.999 | 101.14925 | 110481 | 99.93354
110484 | 100.60666 | 110484 | 102.9847 | 110484 | 102.14456 | 110051.999 | 101.14925 | 110484 | 99.93405
110487 | 100.60666 | 110487 | 103.07428 | 110487 | 102.15311 | 110054.999 | 101.14977 | 110487 | 99.93405
110490 | 100.60666 | 110490 | 103.16294 | 110490 | 102.16023 | 110057.999 | 101.15029 | 110490 | 99.93405
110493 | 100.60666 | 110493 | 103.2415 | 110493 | 102.16783 | 110060.999 | 101.15029 | 110493 | 99.93456
110496 | 100.60666 | 110496 | 103.31087 | 110496 | 102.17543 | 110063.999 | 101.15081 | 110496 | 99.93456
110499 | 100.60712 | 110499 | 103.37151 | 110499 | 102.18303 | 110066.999 | 101.15081 | 110499 | 99.93456
110502 | 100.60712 | 110502 | 103.43169 | 110502 | 102.18968 | 110069.999 | 101.15133 | 110502 | 99.93456
110505 | 100.60712 | 110505 | 103.4882 | 110505 | 102.19633 | 110072.999 | 101.15133 | 110505 | 99.93507
110508 | 100.60712 | 110508 | 103.54149 | 110508 | 102.20346 | 110075.999 | 101.15184 | 110508 | 99.93507
110511 | 100.60712 | 110511 | 103.57916 | 110511 | 102.2101 | 110078.999 | 101.15184 | 110511 | 99.93507
110514 | 100.60712 | 110514 | 103.62096 | 110514 | 102.21628 | 110081.999 | 101.15236 | 110514 | 99.93507
110517 | 100.60757 | 110517 | 103.66139 | 110517 | 102.22293 | 110084.999 | 101.15236 | 110517 | 99.93558
110520 | 100.60757 | 110520 | 103.69952 | 110520 | 102.2291 | 110087.999 | 101.15288 | 110520 | 99.93558
110523 | 100.60757 | 110523 | 103.72892 | 110523 | 102.23528 | 110090.999 | 101.15288 | 110523 | 99.93558
110526 | 100.60757 | 110526 | 103.7597 | 110526 | 102.24098 | 110093.999 | 101.15288 | 110526 | 99.93558
110529 | 100.60802 | 110529 | 103.7891 | 110529 | 102.24715 | 110096.999 | 101.15288 | 110529 | 99.93558
110532 | 100.60802 | 110532 | 103.81758 | 110532 | 102.25285 | 110099.999 | 101.1534 | 110532 | 99.93558
110535 | 100.60802 | 110535 | 103.83917 | 110535 | 102.25903 | 110102.999 | 101.1534 | 110535 | 99.93558
110538 | 100.60802 | 110538 | 103.86168 | 110538 | 102.26425 | 110105.999 | 101.1534 | 110538 | 99.93609
110541 | 100.60802 | 110541 | 103.88374 | 110541 | 102.26948 | 110108.999 | 101.1534 | 110541 | 99.93609
110544 | 100.60802 | 110544 | 103.90533 | 110544 | 102.27518 | 110111.999 | 101.15392 | 110544 | 99.93609
110547 | 100.60802 | 110547 | 103.92141 | 110547 | 102.2804 | 110114.999 | 101.15444 | 110547 | 99.93609
110550 | 100.60802 | 110550 | 103.93886 | 110550 | 102.28468 | 110117.999 | 101.15444 | 110550 | 99.9366
110553 | 100.60848 | 110553 | 103.95632 | 110553 | 102.28943 | 110120.999 | 101.15495 | 110553 | 99.9366
110556 | 100.60848 | 110556 | 103.9724 | 110556 | 102.29418 | 110123.999 | 101.15547 | 110556 | 99.9366
110559 | 100.60848 | 110559 | 103.98572 | 110559 | 102.29845 | 110126.999 | 101.15547 | 110559 | 99.9366
110562 | 100.60848 | 110562 | 103.9995 | 110562 | 102.30225 | 110129.999 | 101.15599 | 110562 | 99.9366
110565 | 100.60848 | 110565 | 104.01329 | 110565 | 102.30653 | 110132.999 | 101.15599 | 110565 | 99.93711
110568 | 100.60848 | 110568 | 104.02661 | 110568 | 102.3108 | 110135.999 | 101.15599 | 110568 | 99.93711
110571 | 100.60848 | 110571 | 104.03809 | 110571 | 102.31508 | 110138.999 | 101.15599 | 110571 | 99.93763
110574 | 100.60848 | 110574 | 104.04958 | 110574 | 102.31935 | 110141.999 | 101.15599 | 110574 | 99.93763
110577 | 100.60848 | 110577 | 104.06106 | 110577 | 102.32363 | 110144.999 | 101.15599 | 110577 | 99.93814
110580 | 100.60848 | 110580 | 104.07255 | 110580 | 102.3279 | 110147.999 | 101.15599 | 110580 | 99.93865
110583 | 100.60848 | 110583 | 104.0822 | 110583 | 102.33218 | 110150.999 | 101.15599 | 110583 | 99.93865
110586 | 100.60848 | 110586 | 104.0923 | 110586 | 102.33645 | 110153.999 | 101.15599 | 110586 | 99.93916
110589 | 100.60848 | 110589 | 104.10195 | 110589 | 102.34025 | 110156.999 | 101.15599 | 110589 | 99.93916
110592 | 100.60848 | 110592 | 104.1116 | 110592 | 102.34358 | 110159.999 | 101.15651 | 110592 | 99.93916
110595 | 100.60848 | 110595 | 104.11987 | 110595 | 102.34738 | 110162.999 | 101.15703 | 110595 | 99.93967
110598 | 100.60848 | 110598 | 104.12813 | 110598 | 102.35023 | 110165.999 | 101.15703 | 110598 | 99.93967
110601 | 100.60848 | 110601 | 104.1364 | 110601 | 102.35355 | 110168.999 | 101.15755 | 110601 | 99.94018
110604 | 100.60848 | 110604 | 104.14467 | 110604 | 102.35688 | 110171.999 | 101.15806 | 110604 | 99.94018
110607 | 100.60893 | 110607 | 104.15202 | 110607 | 102.3602 | 110174.999 | 101.15806 | 110607 | 99.94069
110610 | 100.60893 | 110610 | 104.15937 | 110610 | 102.36352 | 110177.999 | 101.15806 | 110610 | 99.94069
110613 | 100.60893 | 110613 | 104.16672 | 110613 | 102.36637 | 110180.999 | 101.15806 | 110613 | 99.94121
110616 | 100.60939 | 110616 | 104.17362 | 110616 | 102.3697 | 110183.999 | 101.15806 | 110616 | 99.94172
110619 | 100.60939 | 110619 | 104.17959 | 110619 | 102.37302 | 110186.999 | 101.15755 | 110619 | 99.94172
110622 | 100.60939 | 110622 | 104.18602 | 110622 | 102.37587 | 110189.999 | 101.15703 | 110622 | 99.94223
110625 | 100.60984 | 110625 | 104.19245 | 110625 | 102.37872 | 110192.999 | 101.15651 | 110625 | 99.94274
110628 | 100.6103 | 110628 | 104.19842 | 110628 | 102.3811 | 110195.999 | 101.15651 | 110628 | 99.94274
110631 | 100.6103 | 110631 | 104.20439 | 110631 | 102.38395 | 110198.999 | 101.15599 | 110631 | 99.94325
110634 | 100.6103 | 110634 | 104.21037 | 110634 | 102.38632 | 110201.999 | 101.15599 | 110634 | 99.94376
110637 | 100.61075 | 110637 | 104.21588 | 110637 | 102.3887 | 110204.999 | 101.15651 | 110637 | 99.94376
110640 | 100.61075 | 110640 | 104.22185 | 110640 | 102.39107 | 110207.999 | 101.15651 | 110640 | 99.94427
110643 | 100.61075 | 110643 | 104.22691 | 110643 | 102.39345 | 110210.999 | 101.15651 | 110643 | 99.94427
110646 | 100.61075 | 110646 | 104.23242 | 110646 | 102.39582 | 110213.999 | 101.15703 | 110646 | 99.94478
110649 | 100.61075 | 110649 | 104.23793 | 110649 | 102.3982 | 110216.999 | 101.15703 | 110649 | 99.94478
110652 | 100.61075 | 110652 | 104.24344 | 110652 | 102.40057 | 110219.999 | 101.15755 | 110652 | 99.9453
110655 | 100.61121 | 110655 | 104.24804 | 110655 | 102.40295 | 110222.999 | 101.15806 | 110655 | 99.9453
110658 | 100.61121 | 110658 | 104.25309 | 110658 | 102.40532 | 110225.999 | 101.15806 | 110658 | 99.94581
110661 | 100.61166 | 110661 | 104.25814 | 110661 | 102.4077 | 110228.999 | 101.15858 | 110661 | 99.94581
110664 | 100.61211 | 110664 | 104.26274 | 110664 | 102.4096 | 110231.999 | 101.15858 | 110664 | 99.94632
110667 | 100.61211 | 110667 | 104.26687 | 110667 | 102.41197 | 110234.999 | 101.15858 | 110667 | 99.94632
110670 | 100.61257 | 110670 | 104.27147 | 110670 | 102.41387 | 110237.999 | 101.1591 | 110670 | 99.94683
110673 | 100.61257 | 110673 | 104.2756 | 110673 | 102.41577 | 110240.999 | 101.1591 | 110673 | 99.94683
110676 | 100.61257 | 110676 | 104.28019 | 110676 | 102.41767 | 110243.999 | 101.15962 | 110676 | 99.94734
110679 | 100.61257 | 110679 | 104.28387 | 110679 | 102.42005 | 110246.999 | 101.15962 | 110679 | 99.94734
110682 | 100.61211 | 110682 | 104.288 | 110682 | 102.42195 | 110249.999 | 101.15962 | 110682 | 99.94734
110685 | 100.61211 | 110685 | 104.29214 | 110685 | 102.42385 | 110252.999 | 101.16014 | 110685 | 99.94734
110688 | 100.61075 | 110688 | 104.29581 | 110688 | 102.42622 | 110255.999 | 101.16066 | 110688 | 99.94632
110691 | 100.60939 | 110691 | 104.29949 | 110691 | 102.42812 | 110258.999 | 101.16118 | 110691 | 99.94478
110694 | 100.60848 | 110694 | 104.30362 | 110694 | 102.43002 | 110261.999 | 101.16118 | 110694 | 99.94427
110697 | 100.60802 | 110697 | 104.3073 | 110697 | 102.4324 | 110264.999 | 101.16169 | 110697 | 99.94427
110700 | 100.60802 | 110700 | 104.31097 | 110700 | 102.4343 | 110267.999 | 101.16169 | 110700 | 99.94427
110703 | 100.60848 | 110703 | 104.31511 | 110703 | 102.4362 | 110270.999 | 101.16118 | 110703 | 99.94478
110706 | 100.60984 | 110706 | 104.31924 | 110706 | 102.4381 | 110273.999 | 101.16118 | 110706 | 99.94632
110709 | 100.61075 | 110709 | 104.32292 | 110709 | 102.44 | 110276.999 | 101.16118 | 110709 | 99.94734
110712 | 100.61348 | 110712 | 104.32705 | 110712 | 102.4419 | 110279.999 | 101.16066 | 110712 | 99.95092
110715 | 100.6153 | 110715 | 104.33073 | 110715 | 102.4438 | 110282.999 | 101.16066 | 110715 | 99.95245
110718 | 100.6162 | 110718 | 104.3344 | 110718 | 102.4457 | 110285.999 | 101.16066 | 110718 | 99.95348
110721 | 100.61711 | 110721 | 104.33808 | 110721 | 102.4476 | 110288.999 | 101.16066 | 110721 | 99.9545
110724 | 100.61666 | 110724 | 104.34175 | 110724 | 102.4495 | 110291.999 | 101.16066 | 110724 | 99.95399
110727 | 100.61666 | 110727 | 104.34497 | 110727 | 102.45187 | 110294.999 | 101.16169 | 110727 | 99.95399
110730 | 100.61666 | 110730 | 104.34819 | 110730 | 102.45377 | 110297.999 | 101.16169 | 110730 | 99.95399
110733 | 100.61666 | 110733 | 104.35186 | 110733 | 102.4552 | 110300.999 | 101.16221 | 110733 | 99.95399
110736 | 100.61666 | 110736 | 104.35508 | 110736 | 102.45662 | 110303.999 | 101.16273 | 110736 | 99.95348
110739 | 100.6162 | 110739 | 104.35783 | 110739 | 102.45805 | 110306.999 | 101.16273 | 110739 | 99.95348
110742 | 100.6162 | 110742 | 104.36059 | 110742 | 102.459 | 110309.999 | 101.16325 | 110742 | 99.95296
110745 | 100.61575 | 110745 | 104.36381 | 110745 | 102.45995 | 110312.999 | 101.16377 | 110745 | 99.95296
110748 | 100.61575 | 110748 | 104.36656 | 110748 | 102.46137 | 110315.999 | 101.16377 | 110748 | 99.95296
110751 | 100.61575 | 110751 | 104.36932 | 110751 | 102.46232 | 110318.999 | 101.16429 | 110751 | 99.95296
110754 | 100.61575 | 110754 | 104.37207 | 110754 | 102.46375 | 110321.999 | 101.1648 | 110754 | 99.95296
110757 | 100.61575 | 110757 | 104.37437 | 110757 | 102.46517 | 110324.999 | 101.16532 | 110757 | 99.95296
110760 | 100.61575 | 110760 | 104.37713 | 110760 | 102.4666 | 110327.999 | 101.16532 | 110760 | 99.95245
110763 | 100.61575 | 110763 | 104.37988 | 110763 | 102.4685 | 110330.999 | 101.16584 | 110763 | 99.95245
110766 | 100.61575 | 110766 | 104.38264 | 110766 | 102.47087 | 110333.999 | 101.16584 | 110766 | 99.95245
110769 | 100.61575 | 110769 | 104.3854 | 110769 | 102.4723 | 110336.999 | 101.16636 | 110769 | 99.95245
110772 | 100.61575 | 110772 | 104.38769 | 110772 | 102.4742 | 110339.999 | 101.16636 | 110772 | 99.95245
110775 | 100.61575 | 110775 | 104.38999 | 110775 | 102.47562 | 110342.999 | 101.16636 | 110775 | 99.95245
110778 | 100.61575 | 110778 | 104.39275 | 110778 | 102.47705 | 110345.999 | 101.16636 | 110778 | 99.95245
110781 | 100.61575 | 110781 | 104.39504 | 110781 | 102.47847 | 110348.999 | 101.16636 | 110781 | 99.95245
110784 | 100.61575 | 110784 | 104.3978 | 110784 | 102.4799 | 110351.999 | 101.16688 | 110784 | 99.95245
110787 | 100.6162 | 110787 | 104.4001 | 110787 | 102.48085 | 110354.999 | 101.16688 | 110787 | 99.95245
110790 | 100.6162 | 110790 | 104.40239 | 110790 | 102.4818 | 110357.999 | 101.16688 | 110790 | 99.95245
110793 | 100.6162 | 110793 | 104.40469 | 110793 | 102.48322 | 110360.999 | 101.16636 | 110793 | 99.95245
110796 | 100.6162 | 110796 | 104.40699 | 110796 | 102.48417 | 110363.999 | 101.16636 | 110796 | 99.95296
110799 | 100.6162 | 110799 | 104.40929 | 110799 | 102.48512 | 110366.999 | 101.16584 | 110799 | 99.95296
110802 | 100.6162 | 110802 | 104.41158 | 110802 | 102.48655 | 110369.999 | 101.16584 | 110802 | 99.95296
110805 | 100.6162 | 110805 | 104.41388 | 110805 | 102.48797 | 110372.999 | 101.16584 | 110805 | 99.95348
110808 | 100.6162 | 110808 | 104.41618 | 110808 | 102.48892 | 110375.999 | 101.16584 | 110808 | 99.95348
110811 | 100.6162 | 110811 | 104.41801 | 110811 | 102.49035 | 110378.999 | 101.16584 | 110811 | 99.95348
110814 | 100.6162 | 110814 | 104.42031 | 110814 | 102.4913 | 110381.999 | 101.16636 | 110814 | 99.95399
110817 | 100.6162 | 110817 | 104.42261 | 110817 | 102.49272 | 110384.999 | 101.16636 | 110817 | 99.95399
110820 | 100.61666 | 110820 | 104.4249 | 110820 | 102.49415 | 110387.999 | 101.16688 | 110820 | 99.9545
110823 | 100.61711 | 110823 | 104.4272 | 110823 | 102.4951 | 110390.999 | 101.16688 | 110823 | 99.9545
110826 | 100.61711 | 110826 | 104.4295 | 110826 | 102.49652 | 110393.999 | 101.16688 | 110826 | 99.9545
110829 | 100.61757 | 110829 | 104.4318 | 110829 | 102.49747 | 110396.999 | 101.16688 | 110829 | 99.95501
110832 | 100.61757 | 110832 | 104.43363 | 110832 | 102.49842 | 110399.999 | 101.16688 | 110832 | 99.95501
110835 | 100.61757 | 110835 | 104.43593 | 110835 | 102.49937 | 110402.999 | 101.1674 | 110835 | 99.95501
110838 | 100.61802 | 110838 | 104.43823 | 110838 | 102.50032 | 110405.999 | 101.1674 | 110838 | 99.95501
110841 | 100.61802 | 110841 | 104.44006 | 110841 | 102.50127 | 110408.999 | 101.1674 | 110841 | 99.95501
110844 | 100.61802 | 110844 | 104.44236 | 110844 | 102.5027 | 110411.999 | 101.16791 | 110844 | 99.95552
110847 | 100.61757 | 110847 | 104.4442 | 110847 | 102.50365 | 110414.999 | 101.16791 | 110847 | 99.95552
110850 | 100.61757 | 110850 | 104.44604 | 110850 | 102.50507 | 110417.999 | 101.16843 | 110850 | 99.95552
110853 | 100.61802 | 110853 | 104.44833 | 110853 | 102.5065 | 110420.999 | 101.16843 | 110853 | 99.95603
110856 | 100.61802 | 110856 | 104.45017 | 110856 | 102.50745 | 110423.999 | 101.16843 | 110856 | 99.95603
110859 | 100.61802 | 110859 | 104.45201 | 110859 | 102.50887 | 110426.999 | 101.16843 | 110859 | 99.95654
110862 | 100.61802 | 110862 | 104.45385 | 110862 | 102.5103 | 110429.999 | 101.16843 | 110862 | 99.95654
110865 | 100.61848 | 110865 | 104.45568 | 110865 | 102.51125 | 110432.999 | 101.16791 | 110865 | 99.95705
110868 | 100.61893 | 110868 | 104.45752 | 110868 | 102.5122 | 110435.999 | 101.16791 | 110868 | 99.95757
110871 | 100.61893 | 110871 | 104.45982 | 110871 | 102.51315 | 110438.999 | 101.16791 | 110871 | 99.95808
110874 | 100.61848 | 110874 | 104.46166 | 110874 | 102.5141 | 110441.999 | 101.1674 | 110874 | 99.95757
110877 | 100.61802 | 110877 | 104.46349 | 110877 | 102.51505 | 110444.999 | 101.1674 | 110877 | 99.95757
110880 | 100.61802 | 110880 | 104.46579 | 110880 | 102.51647 | 110447.999 | 101.1674 | 110880 | 99.95705
110883 | 100.61757 | 110883 | 104.46763 | 110883 | 102.51742 | 110450.999 | 101.1674 | 110883 | 99.95705
110886 | 100.61757 | 110886 | 104.46947 | 110886 | 102.51885 | 110453.999 | 101.1674 | 110886 | 99.95705
110889 | 100.61757 | 110889 | 104.4713 | 110889 | 102.51979 | 110456.999 | 101.1674 | 110889 | 99.95757
110892 | 100.61848 | 110892 | 104.47314 | 110892 | 102.52074 | 110459.999 | 101.16791 | 110892 | 99.95961
110895 | 100.61893 | 110895 | 104.47452 | 110895 | 102.52169 | 110462.999 | 101.16791 | 110895 | 99.96166
110898 | 100.61984 | 110898 | 104.47636 | 110898 | 102.52217 | 110465.999 | 101.16791 | 110898 | 99.96421
110901 | 100.62166 | 110901 | 104.47819 | 110901 | 102.52312 | 110468.999 | 101.16843 | 110901 | 99.96677
110904 | 100.62529 | 110904 | 104.47957 | 110904 | 102.52454 | 110471.999 | 101.16895 | 110904 | 99.9729
110907 | 100.62802 | 110907 | 104.48187 | 110907 | 102.52549 | 110474.999 | 101.16895 | 110907 | 99.97802
110910 | 100.63165 | 110910 | 104.48325 | 110910 | 102.52692 | 110477.999 | 101.16947 | 110910 | 99.98313
110913 | 100.63711 | 110913 | 104.48509 | 110913 | 102.52834 | 110480.999 | 101.16999 | 110913 | 99.98824
110916 | 100.66619 | 110916 | 104.48692 | 110916 | 102.52977 | 110483.999 | 101.17051 | 110916 | 100.02914
110919 | 100.80797 | 110919 | 104.48876 | 110919 | 102.53072 | 110486.999 | 101.17051 | 110919 | 100.16258
110922 | 101.2724 | 110922 | 104.4906 | 110922 | 102.53119 | 110489.999 | 101.17102 | 110922 | 100.42946
110925 | 102.04583 | 110925 | 104.49244 | 110925 | 102.53214 | 110492.999 | 101.17102 | 110925 | 100.78632
110928 | 103.62088 | 110928 | 104.49427 | 110928 | 102.53262 | 110495.999 | 101.17154 | 110928 | 101.226
110931 | 105.58583 | 110931 | 104.49611 | 110931 | 102.53309 | 110498.999 | 101.17102 | 110931 | 101.6754
110934 | 107.92113 | 110934 | 104.49749 | 110934 | 102.53357 | 110501.999 | 101.17102 | 110934 | 102.12429
110937 | 110.46683 | 110937 | 104.49933 | 110937 | 102.53404 | 110504.999 | 101.17102 | 110937 | 102.57829
110940 | 113.1366 | 110940 | 104.50116 | 110940 | 102.53452 | 110507.999 | 101.17102 | 110940 | 102.99599
110943 | 115.53552 | 110943 | 104.50254 | 110943 | 102.53499 | 110510.999 | 101.17102 | 110943 | 103.36205
110946 | 117.20554 | 110946 | 104.50438 | 110946 | 102.53547 | 110513.999 | 101.17154 | 110946 | 103.65858
110949 | 118.21755 | 110949 | 104.50576 | 110949 | 102.53642 | 110516.999 | 101.17154 | 110949 | 103.90194
110952 | 118.5202 | 110952 | 104.5076 | 110952 | 102.53689 | 110519.999 | 101.17206 | 110952 | 104.08497
110955 | 118.76514 | 110955 | 104.50851 | 110955 | 102.53784 | 110522.999 | 101.1731 | 110955 | 104.24806
110958 | 118.98008 | 110958 | 104.51035 | 110958 | 102.53879 | 110525.999 | 101.1731 | 110958 | 104.38815
110961 | 119.17685 | 110961 | 104.51173 | 110961 | 102.53927 | 110528.999 | 101.17362 | 110961 | 104.5221
110964 | 119.34044 | 110964 | 104.51311 | 110964 | 102.54022 | 110531.999 | 101.17362 | 110964 | 104.6356
110967 | 119.49222 | 110967 | 104.51449 | 110967 | 102.54069 | 110534.999 | 101.17362 | 110967 | 104.74399
110970 | 119.63673 | 110970 | 104.51632 | 110970 | 102.54117 | 110537.999 | 101.17362 | 110970 | 104.84368
110973 | 119.77442 | 110973 | 104.51816 | 110973 | 102.54164 | 110540.999 | 101.17362 | 110973 | 104.94184
110976 | 119.89439 | 110976 | 104.52 | 110976 | 102.54212 | 110543.999 | 101.17362 | 110976 | 105.02671
110979 | 120.01072 | 110979 | 104.5223 | 110979 | 102.54259 | 110546.999 | 101.17362 | 110979 | 105.11209
110982 | 120.11842 | 110982 | 104.52459 | 110982 | 102.54354 | 110549.999 | 101.17362 | 110982 | 105.19185
110985 | 120.22476 | 110985 | 104.52643 | 110985 | 102.54449 | 110552.999 | 101.17362 | 110985 | 105.26598
110988 | 120.31837 | 110988 | 104.52827 | 110988 | 102.54544 | 110555.999 | 101.17362 | 110988 | 105.33449
110991 | 120.41153 | 110991 | 104.53011 | 110991 | 102.54639 | 110558.999 | 101.17362 | 110991 | 105.403
110994 | 120.50151 | 110994 | 104.53148 | 110994 | 102.54782 | 110561.999 | 101.17413 | 110994 | 105.46998
110997 | 120.58785 | 110997 | 104.53332 | 110997 | 102.54877 | 110564.999 | 101.17413 | 110997 | 105.5344
111000 | 120.66192 | 111000 | 104.5347 | 111000 | 102.55019 | 110567.999 | 101.17413 | 111000 | 105.59012
111003 | 120.7369 | 111003 | 104.53608 | 111003 | 102.55162 | 110570.999 | 101.17413 | 111003 | 105.64687
111006 | 120.80734 | 111006 | 104.53746 | 111006 | 102.55304 | 110573.999 | 101.17413 | 111006 | 105.7026
111009 | 120.87323 | 111009 | 104.53838 | 111009 | 102.55399 | 110576.999 | 101.17413 | 111009 | 105.75628
111012 | 120.93458 | 111012 | 104.53975 | 111012 | 102.55494 | 110579.999 | 101.17465 | 111012 | 105.80281
111015 | 120.99638 | 111015 | 104.54113 | 111015 | 102.55542 | 110582.999 | 101.17413 | 111015 | 105.85035
111018 | 121.05636 | 111018 | 104.54251 | 111018 | 102.55589 | 110585.999 | 101.17465 | 111018 | 105.89688
111021 | 121.11453 | 111021 | 104.54389 | 111021 | 102.55637 | 110588.999 | 101.17465 | 111021 | 105.94238
111024 | 121.16543 | 111024 | 104.54527 | 111024 | 102.55684 | 110591.999 | 101.17465 | 111024 | 105.98124
111027 | 121.21768 | 111027 | 104.54664 | 111027 | 102.55732 | 110594.999 | 101.17465 | 111027 | 106.02163
111030 | 121.26813 | 111030 | 104.54848 | 111030 | 102.55779 | 110597.999 | 101.17465 | 111030 | 106.06099
111033 | 121.31766 | 111033 | 104.54986 | 111033 | 102.55827 | 110600.999 | 101.17517 | 111033 | 106.09985
111036 | 121.36037 | 111036 | 104.5517 | 111036 | 102.55874 | 110603.999 | 101.17517 | 111036 | 106.13359
111039 | 121.404 | 111039 | 104.55308 | 111039 | 102.55969 | 110606.999 | 101.17569 | 111039 | 106.16785
111042 | 121.44717 | 111042 | 104.55491 | 111042 | 102.56064 | 110609.999 | 101.17569 | 111042 | 106.20159
111045 | 121.48898 | 111045 | 104.55629 | 111045 | 102.56112 | 110612.999 | 101.17621 | 111045 | 106.23431
111048 | 121.52579 | 111048 | 104.55813 | 111048 | 102.56207 | 110615.999 | 101.17621 | 111048 | 106.26345
111051 | 121.56305 | 111051 | 104.55951 | 111051 | 102.56254 | 110618.999 | 101.17673 | 111051 | 106.29311
111054 | 121.60031 | 111054 | 104.56089 | 111054 | 102.56349 | 110621.999 | 101.17725 | 111054 | 106.32174
111057 | 121.63667 | 111057 | 104.56272 | 111057 | 102.56444 | 110624.999 | 101.17776 | 111057 | 106.34986
111060 | 121.66939 | 111060 | 104.5641 | 111060 | 102.56539 | 110627.999 | 101.17776 | 111060 | 106.37491
111063 | 121.70301 | 111063 | 104.56548 | 111063 | 102.56634 | 110630.999 | 101.17828 | 111063 | 106.40047
111066 | 121.73664 | 111066 | 104.56686 | 111066 | 102.56729 | 110633.999 | 101.17828 | 111066 | 106.42552
111069 | 121.76981 | 111069 | 104.5687 | 111069 | 102.56872 | 110636.999 | 101.1788 | 111069 | 106.45006
111072 | 121.79981 | 111072 | 104.57007 | 111072 | 102.56967 | 110639.999 | 101.1788 | 111072 | 106.47256
111075 | 121.83025 | 111075 | 104.57191 | 111075 | 102.57062 | 110642.999 | 101.1788 | 111075 | 106.49505
111078 | 121.85979 | 111078 | 104.57329 | 111078 | 102.57157 | 110645.999 | 101.17932 | 111078 | 106.51704
111081 | 121.88887 | 111081 | 104.57467 | 111081 | 102.57252 | 110648.999 | 101.17932 | 111081 | 106.53851
111084 | 121.91478 | 111084 | 104.57605 | 111084 | 102.57299 | 110651.999 | 101.1788 | 111084 | 106.55794
111087 | 121.94113 | 111087 | 104.57788 | 111087 | 102.57394 | 110654.999 | 101.1788 | 111087 | 106.57737
111090 | 121.96749 | 111090 | 104.57926 | 111090 | 102.57442 | 110657.999 | 101.17932 | 111090 | 106.59679
111093 | 121.99339 | 111093 | 104.58064 | 111093 | 102.57489 | 110660.999 | 101.17932 | 111093 | 106.61571
111096 | 122.01702 | 111096 | 104.58202 | 111096 | 102.57584 | 110663.999 | 101.17984 | 111096 | 106.63258
111099 | 122.04111 | 111099 | 104.58294 | 111099 | 102.57632 | 110666.999 | 101.17984 | 111099 | 106.64997
111102 | 122.06519 | 111102 | 104.58432 | 111102 | 102.57727 | 110669.999 | 101.17984 | 111102 | 106.66684
111105 | 122.08837 | 111105 | 104.58569 | 111105 | 102.57822 | 110672.999 | 101.18036 | 111105 | 106.6832
111108 | 122.11018 | 111108 | 104.58707 | 111108 | 102.57869 | 110675.999 | 101.18036 | 111108 | 106.69802
111111 | 122.13245 | 111111 | 104.58845 | 111111 | 102.57917 | 110678.999 | 101.18036 | 111111 | 106.71336
111114 | 122.15426 | 111114 | 104.58983 | 111114 | 102.57964 | 110681.999 | 101.18036 | 111114 | 106.72819
111117 | 122.17516 | 111117 | 104.59121 | 111117 | 102.58012 | 110684.999 | 101.18036 | 111117 | 106.74301
111120 | 122.1947 | 111120 | 104.59258 | 111120 | 102.58059 | 110687.999 | 101.18036 | 111120 | 106.7558
111123 | 122.21424 | 111123 | 104.59442 | 111123 | 102.58107 | 110690.999 | 101.18036 | 111123 | 106.7696
111126 | 122.23333 | 111126 | 104.59626 | 111126 | 102.58154 | 110693.999 | 101.18036 | 111126 | 106.78238
111129 | 122.25242 | 111129 | 104.59764 | 111129 | 102.58202 | 110696.999 | 101.18036 | 111129 | 106.79567
111132 | 122.27014 | 111132 | 104.59948 | 111132 | 102.58249 | 110699.999 | 101.18036 | 111132 | 106.80743
111135 | 122.28832 | 111135 | 104.60085 | 111135 | 102.58344 | 110702.999 | 101.18036 | 111135 | 106.81919
111138 | 122.30695 | 111138 | 104.60177 | 111138 | 102.58439 | 110705.999 | 101.18036 | 111138 | 106.83095
111141 | 122.32512 | 111141 | 104.60315 | 111141 | 102.58534 | 110708.999 | 101.18087 | 111141 | 106.84271
111144 | 122.34285 | 111144 | 104.60453 | 111144 | 102.58629 | 110711.999 | 101.18087 | 111144 | 106.85294
111147 | 122.36102 | 111147 | 104.60545 | 111147 | 102.58724 | 110714.999 | 101.18191 | 111147 | 106.86367
111150 | 122.37875 | 111150 | 104.60637 | 111150 | 102.58819 | 110717.999 | 101.18191 | 111150 | 106.87441
111153 | 122.39602 | 111153 | 104.60729 | 111153 | 102.58914 | 110720.999 | 101.18243 | 111153 | 106.88463
111156 | 122.41283 | 111156 | 104.6082 | 111156 | 102.59009 | 110723.999 | 101.18295 | 111156 | 106.89435
111159 | 122.42964 | 111159 | 104.60958 | 111159 | 102.59057 | 110726.999 | 101.18295 | 111159 | 106.90406
111162 | 122.446 | 111162 | 104.6105 | 111162 | 102.59104 | 110729.999 | 101.18295 | 111162 | 106.91326
111165 | 122.46191 | 111165 | 104.61188 | 111165 | 102.59152 | 110732.999 | 101.18295 | 111165 | 106.92298
111168 | 122.4769 | 111168 | 104.6128 | 111168 | 102.59247 | 110735.999 | 101.18295 | 111168 | 106.93116
111171 | 122.4919 | 111171 | 104.61418 | 111171 | 102.59294 | 110738.999 | 101.18243 | 111171 | 106.93985
111174 | 122.50735 | 111174 | 104.61555 | 111174 | 102.59342 | 110741.999 | 101.18243 | 111174 | 106.94854
111177 | 122.52235 | 111177 | 104.61647 | 111177 | 102.59437 | 110744.999 | 101.18295 | 111177 | 106.95672
111180 | 122.53689 | 111180 | 104.61785 | 111180 | 102.59484 | 110747.999 | 101.18295 | 111180 | 106.9649
111183 | 122.55143 | 111183 | 104.61923 | 111183 | 102.59532 | 110750.999 | 101.18347 | 111183 | 106.97257
111186 | 122.56643 | 111186 | 104.62015 | 111186 | 102.59532 | 110753.999 | 101.18398 | 111186 | 106.98024
111189 | 122.58142 | 111189 | 104.62153 | 111189 | 102.59579 | 110756.999 | 101.18398 | 111189 | 106.98791
111192 | 122.59596 | 111192 | 104.6229 | 111192 | 102.59579 | 110759.999 | 101.1845 | 111192 | 106.99507
111195 | 122.61096 | 111195 | 104.62382 | 111195 | 102.59627 | 110762.999 | 101.1845 | 111195 | 107.00222
111198 | 122.6255 | 111198 | 104.62474 | 111198 | 102.59627 | 110765.999 | 101.1845 | 111198 | 107.00887
111201 | 122.6405 | 111201 | 104.62612 | 111201 | 102.59627 | 110768.999 | 101.18502 | 111201 | 107.01603
111204 | 122.65504 | 111204 | 104.6275 | 111204 | 102.59674 | 110771.999 | 101.18502 | 111204 | 107.02216
111207 | 122.66913 | 111207 | 104.62888 | 111207 | 102.59674 | 110774.999 | 101.18502 | 111207 | 107.02881
111210 | 122.68276 | 111210 | 104.63025 | 111210 | 102.59722 | 110777.999 | 101.18502 | 111210 | 107.03494
111213 | 122.69639 | 111213 | 104.63117 | 111213 | 102.59769 | 110780.999 | 101.18502 | 111213 | 107.04108
111216 | 122.70912 | 111216 | 104.63255 | 111216 | 102.59769 | 110783.999 | 101.18502 | 111216 | 107.0467
111219 | 122.72229 | 111219 | 104.63393 | 111219 | 102.59817 | 110786.999 | 101.18502 | 111219 | 107.05284
111222 | 122.73502 | 111222 | 104.63531 | 111222 | 102.59864 | 110789.999 | 101.18502 | 111222 | 107.05846
111225 | 122.7482 | 111225 | 104.63669 | 111225 | 102.59912 | 110792.999 | 101.18502 | 111225 | 107.06409
111228 | 122.76047 | 111228 | 104.63761 | 111228 | 102.60007 | 110795.999 | 101.18502 | 111228 | 107.0692
111231 | 122.77274 | 111231 | 104.63898 | 111231 | 102.60054 | 110798.999 | 101.1845 | 111231 | 107.07482
111234 | 122.78501 | 111234 | 104.6399 | 111234 | 102.60149 | 110801.999 | 101.1845 | 111234 | 107.07994
111237 | 122.79682 | 111237 | 104.64128 | 111237 | 102.60244 | 110804.999 | 101.1845 | 111237 | 107.08505
111240 | 122.80864 | 111240 | 104.6422 | 111240 | 102.60339 | 110807.999 | 101.1845 | 111240 | 107.08965
111243 | 122.82045 | 111243 | 104.64312 | 111243 | 102.60434 | 110810.999 | 101.1845 | 111243 | 107.09476
111246 | 122.83181 | 111246 | 104.64404 | 111246 | 102.60529 | 110813.999 | 101.1845 | 111246 | 107.09936
111249 | 122.84363 | 111249 | 104.64496 | 111249 | 102.60624 | 110816.999 | 101.1845 | 111249 | 107.10396
111252 | 122.85453 | 111252 | 104.64587 | 111252 | 102.60719 | 110819.999 | 101.18502 | 111252 | 107.10857
111255 | 122.86544 | 111255 | 104.64633 | 111255 | 102.60767 | 110822.999 | 101.18502 | 111255 | 107.11317
111258 | 122.8768 | 111258 | 104.64725 | 111258 | 102.60862 | 110825.999 | 101.18502 | 111258 | 107.11726
111261 | 122.88771 | 111261 | 104.64817 | 111261 | 102.60909 | 110828.999 | 101.18502 | 111261 | 107.12186
111264 | 122.89907 | 111264 | 104.64909 | 111264 | 102.60957 | 110831.999 | 101.18554 | 111264 | 107.12595
111267 | 122.91088 | 111267 | 104.65001 | 111267 | 102.61052 | 110834.999 | 101.18502 | 111267 | 107.13004
111270 | 122.92224 | 111270 | 104.65093 | 111270 | 102.61052 | 110837.999 | 101.18502 | 111270 | 107.13464
111273 | 122.9336 | 111273 | 104.65231 | 111273 | 102.61099 | 110840.999 | 101.18502 | 111273 | 107.13873
111276 | 122.94542 | 111276 | 104.65368 | 111276 | 102.61194 | 110843.999 | 101.18502 | 111276 | 107.14231
111279 | 122.95678 | 111279 | 104.65552 | 111279 | 102.61242 | 110846.999 | 101.18502 | 111279 | 107.1464
111282 | 122.96769 | 111282 | 104.6569 | 111282 | 102.61337 | 110849.999 | 101.18502 | 111282 | 107.15049
111285 | 122.97814 | 111285 | 104.65828 | 111285 | 102.61432 | 110852.999 | 101.18502 | 111285 | 107.15458
111288 | 122.98768 | 111288 | 104.66012 | 111288 | 102.61479 | 110855.999 | 101.18502 | 111288 | 107.15816
111291 | 122.99813 | 111291 | 104.66149 | 111291 | 102.61574 | 110858.999 | 101.18554 | 111291 | 107.16225
111294 | 123.00858 | 111294 | 104.66333 | 111294 | 102.61622 | 110861.999 | 101.18554 | 111294 | 107.16583
111297 | 123.01858 | 111297 | 104.66471 | 111297 | 102.61717 | 110864.999 | 101.18606 | 111297 | 107.16941
111300 | 123.02858 | 111300 | 104.66563 | 111300 | 102.61764 | 110867.999 | 101.18606 | 111300 | 107.17298
111303 | 123.03858 | 111303 | 104.66655 | 111303 | 102.61859 | 110870.999 | 101.18606 | 111303 | 107.17656
111306 | 123.04857 | 111306 | 104.66747 | 111306 | 102.61907 | 110873.999 | 101.18554 | 111306 | 107.18014
111309 | 123.05903 | 111309 | 104.66838 | 111309 | 102.62002 | 110876.999 | 101.18554 | 111309 | 107.18372
111312 | 123.06902 | 111312 | 104.66884 | 111312 | 102.62144 | 110879.999 | 101.18554 | 111312 | 107.18679
111315 | 123.07993 | 111315 | 104.66976 | 111315 | 102.62239 | 110882.999 | 101.18502 | 111315 | 107.18986
111318 | 123.09084 | 111318 | 104.67068 | 111318 | 102.62334 | 110885.999 | 101.18502 | 111318 | 107.19344
111321 | 123.10174 | 111321 | 104.6716 | 111321 | 102.62477 | 110888.999 | 101.18502 | 111321 | 107.1965
111324 | 123.1131 | 111324 | 104.67252 | 111324 | 102.62572 | 110891.999 | 101.18502 | 111324 | 107.19957
111327 | 123.12401 | 111327 | 104.67344 | 111327 | 102.62619 | 110894.999 | 101.18554 | 111327 | 107.20264
111330 | 123.13401 | 111330 | 104.67436 | 111330 | 102.62714 | 110897.999 | 101.18554 | 111330 | 107.20571
111333 | 123.144 | 111333 | 104.67482 | 111333 | 102.62762 | 110900.999 | 101.18554 | 111333 | 107.20826
111336 | 123.15218 | 111336 | 104.67574 | 111336 | 102.62762 | 110903.999 | 101.18502 | 111336 | 107.21133
111339 | 123.16082 | 111339 | 104.67619 | 111339 | 102.62809 | 110906.999 | 101.18502 | 111339 | 107.21389
111342 | 123.169 | 111342 | 104.67711 | 111342 | 102.62809 | 110909.999 | 101.1845 | 111342 | 107.21695
111345 | 123.17718 | 111345 | 104.67757 | 111345 | 102.62809 | 110912.999 | 101.18398 | 111345 | 107.21951
111348 | 123.18445 | 111348 | 104.67849 | 111348 | 102.62857 | 110915.999 | 101.18347 | 111348 | 107.22207
111351 | 123.19263 | 111351 | 104.67895 | 111351 | 102.62904 | 110918.999 | 101.18295 | 111351 | 107.22462
111354 | 123.20126 | 111354 | 104.67987 | 111354 | 102.62952 | 110921.999 | 101.18295 | 111354 | 107.22718
111357 | 123.21035 | 111357 | 104.68079 | 111357 | 102.63047 | 110924.999 | 101.18295 | 111357 | 107.22973
111360 | 123.2208 | 111360 | 104.68171 | 111360 | 102.63094 | 110927.999 | 101.18295 | 111360 | 107.23229
111363 | 123.23034 | 111363 | 104.68263 | 111363 | 102.63142 | 110930.999 | 101.18347 | 111363 | 107.23434
111366 | 123.23989 | 111366 | 104.684 | 111366 | 102.63237 | 110933.999 | 101.18398 | 111366 | 107.23689
111369 | 123.24943 | 111369 | 104.68492 | 111369 | 102.63332 | 110936.999 | 101.1845 | 111369 | 107.23945
111372 | 123.25897 | 111372 | 104.68584 | 111372 | 102.63427 | 110939.999 | 101.18502 | 111372 | 107.24149
111375 | 123.26806 | 111375 | 104.68722 | 111375 | 102.63474 | 110942.999 | 101.18554 | 111375 | 107.24405
111378 | 123.27715 | 111378 | 104.68814 | 111378 | 102.63569 | 110945.999 | 101.18606 | 111378 | 107.2461
111381 | 123.28579 | 111381 | 104.68952 | 111381 | 102.63617 | 110948.999 | 101.18606 | 111381 | 107.24814
111384 | 123.29442 | 111384 | 104.6909 | 111384 | 102.63664 | 110951.999 | 101.18606 | 111384 | 107.2507
111387 | 123.3026 | 111387 | 104.69181 | 111387 | 102.63759 | 110954.999 | 101.18606 | 111387 | 107.25274
111390 | 123.31123 | 111390 | 104.69273 | 111390 | 102.63854 | 110957.999 | 101.18554 | 111390 | 107.25479
111393 | 123.31941 | 111393 | 104.69365 | 111393 | 102.63902 | 110960.999 | 101.18554 | 111393 | 107.25734
111396 | 123.32759 | 111396 | 104.69457 | 111396 | 102.63997 | 110963.999 | 101.18554 | 111396 | 107.25939
111399 | 123.33577 | 111399 | 104.69549 | 111399 | 102.64092 | 110966.999 | 101.18554 | 111399 | 107.26143
111402 | 123.34395 | 111402 | 104.69687 | 111402 | 102.64234 | 110969.999 | 101.18502 | 111402 | 107.26348
111405 | 123.35213 | 111405 | 104.69779 | 111405 | 102.64329 | 110972.999 | 101.18554 | 111405 | 107.26552
111408 | 123.35986 | 111408 | 104.6987 | 111408 | 102.64424 | 110975.999 | 101.18554 | 111408 | 107.26757
111411 | 123.36804 | 111411 | 104.69962 | 111411 | 102.64472 | 110978.999 | 101.18554 | 111411 | 107.26961
111414 | 123.37622 | 111414 | 104.70054 | 111414 | 102.64519 | 110981.999 | 101.18554 | 111414 | 107.27166
111417 | 123.38485 | 111417 | 104.70146 | 111417 | 102.64567 | 110984.999 | 101.18554 | 111417 | 107.2737
111420 | 123.39348 | 111420 | 104.70238 | 111420 | 102.64662 | 110987.999 | 101.1845 | 111420 | 107.27524
111423 | 123.40212 | 111423 | 104.70376 | 111423 | 102.64709 | 110990.999 | 101.18295 | 111423 | 107.27677
111426 | 123.41075 | 111426 | 104.70468 | 111426 | 102.64757 | 110993.999 | 101.18139 | 111426 | 107.27882
111429 | 123.41893 | 111429 | 104.70606 | 111429 | 102.64804 | 110996.999 | 101.18036 | 111429 | 107.28035
111432 | 123.42757 | 111432 | 104.70697 | 111432 | 102.64852 | 110999.999 | 101.18087 | 111432 | 107.28239
111435 | 123.4362 | 111435 | 104.70789 | 111435 | 102.64947 | 111002.999 | 101.18243 | 111435 | 107.28393
111438 | 123.44438 | 111438 | 104.70881 | 111438 | 102.65042 | 111005.999 | 101.18398 | 111438 | 107.28597
111441 | 123.45301 | 111441 | 104.71019 | 111441 | 102.65137 | 111008.999 | 101.18606 | 111441 | 107.28751
111444 | 123.46119 | 111444 | 104.71111 | 111444 | 102.65184 | 111011.999 | 101.18813 | 111444 | 107.28904
111447 | 123.46937 | 111447 | 104.71157 | 111447 | 102.65279 | 111014.999 | 101.19176 | 111447 | 107.29109
111450 | 123.47755 | 111450 | 104.71295 | 111450 | 102.65374 | 111017.999 | 101.1928 | 111450 | 107.29262
111453 | 123.48528 | 111453 | 104.71387 | 111453 | 102.65469 | 111020.999 | 101.1928 | 111453 | 107.29415
111456 | 123.49346 | 111456 | 104.71524 | 111456 | 102.65517 | 111023.999 | 101.19228 | 111456 | 107.2962
111459 | 123.50118 | 111459 | 104.71662 | 111459 | 102.65564 | 111026.999 | 101.18865 | 111459 | 107.29773
111462 | 123.50891 | 111462 | 104.718 | 111462 | 102.65612 | 111029.999 | 101.18606 | 111462 | 107.29927
111465 | 123.51663 | 111465 | 104.71938 | 111465 | 102.65659 | 111032.999 | 101.1845 | 111465 | 107.30131
111468 | 123.52391 | 111468 | 104.7203 | 111468 | 102.65707 | 111035.999 | 101.18295 | 111468 | 107.30285
111471 | 123.53072 | 111471 | 104.72167 | 111471 | 102.65754 | 111038.999 | 101.18139 | 111471 | 107.30489
111474 | 123.53799 | 111474 | 104.72259 | 111474 | 102.65802 | 111041.999 | 101.17932 | 111474 | 107.30642
111477 | 123.54526 | 111477 | 104.72351 | 111477 | 102.65849 | 111044.999 | 101.17828 | 111477 | 107.30796
111480 | 123.55163 | 111480 | 104.72443 | 111480 | 102.65897 | 111047.999 | 101.17725 | 111480 | 107.31
111483 | 123.55844 | 111483 | 104.72535 | 111483 | 102.65944 | 111050.999 | 101.17673 | 111483 | 107.31154
111486 | 123.56571 | 111486 | 104.72627 | 111486 | 102.65992 | 111053.999 | 101.17621 | 111486 | 107.31307
111489 | 123.57298 | 111489 | 104.72765 | 111489 | 102.66039 | 111056.999 | 101.17725 | 111489 | 107.3146
111492 | 123.58071 | 111492 | 104.72857 | 111492 | 102.66087 | 111059.999 | 101.17828 | 111492 | 107.31614
111495 | 123.58843 | 111495 | 104.72948 | 111495 | 102.66134 | 111062.999 | 101.18087 | 111495 | 107.31767
111498 | 123.59616 | 111498 | 104.7304 | 111498 | 102.66182 | 111065.999 | 101.18191 | 111498 | 107.31869
111501 | 123.60388 | 111501 | 104.73132 | 111501 | 102.66229 | 111068.999 | 101.18191 | 111501 | 107.32023
111504 | 123.61161 | 111504 | 104.73178 | 111504 | 102.66277 | 111071.999 | 101.18036 | 111504 | 107.32125
111507 | 123.61888 | 111507 | 104.7327 | 111507 | 102.66324 | 111074.999 | 101.17725 | 111507 | 107.32278
111510 | 123.62615 | 111510 | 104.73362 | 111510 | 102.66324 | 111077.999 | 101.1731 | 111510 | 107.32381
111513 | 123.63342 | 111513 | 104.73454 | 111513 | 102.66324 | 111080.999 | 101.16895 | 111513 | 107.32534
111516 | 123.63978 | 111516 | 104.73546 | 111516 | 102.66324 | 111083.999 | 101.16377 | 111516 | 107.32687
111519 | 123.64615 | 111519 | 104.73638 | 111519 | 102.66324 | 111086.999 | 101.15547 | 111519 | 107.3279
111522 | 123.65296 | 111522 | 104.73729 | 111522 | 102.66372 | 111089.999 | 101.14925 | 111522 | 107.32943
111525 | 123.65978 | 111525 | 104.73775 | 111525 | 102.66372 | 111092.999 | 101.14303 | 111525 | 107.33045
111528 | 123.6666 | 111528 | 104.73867 | 111528 | 102.66419 | 111095.999 | 101.13681 | 111528 | 107.33199
111531 | 123.67432 | 111531 | 104.73913 | 111531 | 102.66467 | 111098.999 | 101.13215 | 111531 | 107.33352
111534 | 123.6825 | 111534 | 104.74005 | 111534 | 102.66514 | 111101.999 | 101.12696 | 111534 | 107.33454
111537 | 123.69023 | 111537 | 104.74097 | 111537 | 102.66609 | 111104.999 | 101.1223 | 111537 | 107.33608
111540 | 123.69931 | 111540 | 104.74189 | 111540 | 102.66657 | 111107.999 | 101.11711 | 111540 | 107.33761
111543 | 123.70704 | 111543 | 104.74281 | 111543 | 102.66704 | 111110.999 | 101.114 | 111543 | 107.33914
111546 | 123.71476 | 111546 | 104.74419 | 111546 | 102.66752 | 111113.999 | 101.10986 | 111546 | 107.34017
111549 | 123.72204 | 111549 | 104.7451 | 111549 | 102.66799 | 111116.999 | 101.10675 | 111549 | 107.3417
111552 | 123.72885 | 111552 | 104.74648 | 111552 | 102.66847 | 111119.999 | 101.10312 | 111552 | 107.34323
111555 | 123.73567 | 111555 | 104.7474 | 111555 | 102.66894 | 111122.999 | 101.10104 | 111555 | 107.34426
111558 | 123.74294 | 111558 | 104.74878 | 111558 | 102.66942 | 111125.999 | 101.09897 | 111558 | 107.34579
111561 | 123.74976 | 111561 | 104.7497 | 111561 | 102.66989 | 111128.999 | 101.0969 | 111561 | 107.34732
111564 | 123.75612 | 111564 | 104.75062 | 111564 | 102.67037 | 111131.999 | 101.0943 | 111564 | 107.34886
111567 | 123.76248 | 111567 | 104.75108 | 111567 | 102.67084 | 111134.999 | 101.09275 | 111567 | 107.34988
111570 | 123.76884 | 111570 | 104.75199 | 111570 | 102.67179 | 111137.999 | 101.09068 | 111570 | 107.35141
111573 | 123.77475 | 111573 | 104.75245 | 111573 | 102.67227 | 111140.999 | 101.08757 | 111573 | 107.35295
111576 | 123.78066 | 111576 | 104.75291 | 111576 | 102.67274 | 111143.999 | 101.08497 | 111576 | 107.35397
111579 | 123.78702 | 111579 | 104.75383 | 111579 | 102.67322 | 111146.999 | 101.08031 | 111579 | 107.3555
111582 | 123.79293 | 111582 | 104.75429 | 111582 | 102.67322 | 111149.999 | 101.07512 | 111582 | 107.35704
111585 | 123.79929 | 111585 | 104.75521 | 111585 | 102.67322 | 111152.999 | 101.06838 | 111585 | 107.35806
111588 | 123.80565 | 111588 | 104.75613 | 111588 | 102.67369 | 111155.999 | 101.06113 | 111588 | 107.3596
111591 | 123.81201 | 111591 | 104.75705 | 111591 | 102.67417 | 111158.999 | 101.04869 | 111591 | 107.36113
111594 | 123.81837 | 111594 | 104.75843 | 111594 | 102.67464 | 111161.999 | 101.03625 | 111594 | 107.36215
111597 | 123.82474 | 111597 | 104.7598 | 111597 | 102.67559 | 111164.999 | 101.02121 | 111597 | 107.36369
111600 | 123.83155 | 111600 | 104.76072 | 111600 | 102.67607 | 111167.999 | 101.00462 | 111600 | 107.36471
111603 | 123.83837 | 111603 | 104.7621 | 111603 | 102.67702 | 111170.999 | 100.97922 | 111603 | 107.36624
111606 | 123.84473 | 111606 | 104.76348 | 111606 | 102.67796 | 111173.999 | 100.95486 | 111606 | 107.36726
111609 | 123.85155 | 111609 | 104.7644 | 111609 | 102.67891 | 111176.999 | 100.9279 | 111609 | 107.3688
111612 | 123.85791 | 111612 | 104.76532 | 111612 | 102.67939 | 111179.999 | 100.89939 | 111612 | 107.36982
111615 | 123.86473 | 111615 | 104.76624 | 111615 | 102.67986 | 111182.999 | 100.86155 | 111615 | 107.37084
111618 | 123.87109 | 111618 | 104.76716 | 111618 | 102.67986 | 111185.999 | 100.82578 | 111618 | 107.37187
111621 | 123.8779 | 111621 | 104.76807 | 111621 | 102.67986 | 111188.999 | 100.78846 | 111621 | 107.37289
111624 | 123.88427 | 111624 | 104.76899 | 111624 | 102.67986 | 111191.999 | 100.7501 | 111624 | 107.37391
111627 | 123.89108 | 111627 | 104.76899 | 111627 | 102.67986 | 111194.999 | 100.705 | 111627 | 107.37493
111630 | 123.89744 | 111630 | 104.76945 | 111630 | 102.68034 | 111197.999 | 100.66146 | 111630 | 107.37596
111633 | 123.90426 | 111633 | 104.76991 | 111633 | 102.68081 | 111200.999 | 100.61739 | 111633 | 107.37698
111636 | 123.91108 | 111636 | 104.77037 | 111636 | 102.68129 | 111203.999 | 100.57229 | 111636 | 107.37851
111639 | 123.91789 | 111639 | 104.77037 | 111639 | 102.68224 | 111206.999 | 100.5246 | 111639 | 107.37953
111642 | 123.92426 | 111642 | 104.77037 | 111642 | 102.68319 | 111209.999 | 100.47795 | 111642 | 107.38056
111645 | 123.93062 | 111645 | 104.77083 | 111645 | 102.68414 | 111212.999 | 100.43233 | 111645 | 107.38158
111648 | 123.93653 | 111648 | 104.77129 | 111648 | 102.68461 | 111215.999 | 100.38619 | 111648 | 107.38311
111651 | 123.94289 | 111651 | 104.77221 | 111651 | 102.68509 | 111218.999 | 100.34161 | 111651 | 107.38414
111654 | 123.9488 | 111654 | 104.77313 | 111654 | 102.68556 | 111221.999 | 100.29807 | 111654 | 107.38567
111657 | 123.9547 | 111657 | 104.77359 | 111657 | 102.68556 | 111224.999 | 100.25556 | 111657 | 107.3872
111660 | 123.96016 | 111660 | 104.77451 | 111660 | 102.68604 | 111227.999 | 100.21513 | 111660 | 107.38874
111663 | 123.96561 | 111663 | 104.77542 | 111663 | 102.68651 | 111230.999 | 100.1804 | 111663 | 107.38976
111666 | 123.97152 | 111666 | 104.77634 | 111666 | 102.68651 | 111233.999 | 100.14618 | 111666 | 107.39129
111669 | 123.97742 | 111669 | 104.77726 | 111669 | 102.68651 | 111236.999 | 100.11508 | 111669 | 107.39283
111672 | 123.98288 | 111672 | 104.77818 | 111672 | 102.68699 | 111239.999 | 100.08657 | 111672 | 107.39436
111675 | 123.98878 | 111675 | 104.77818 | 111675 | 102.68699 | 111242.999 | 100.06739 | 111675 | 107.39589
111678 | 123.99469 | 111678 | 104.7791 | 111678 | 102.68699 | 111245.999 | 100.0451 | 111678 | 107.39692
111681 | 124.0006 | 111681 | 104.77956 | 111681 | 102.68746 | 111248.999 | 100.02955 | 111681 | 107.39845
111684 | 124.00651 | 111684 | 104.78002 | 111684 | 102.68746 | 111251.999 | 100.02022 | 111684 | 107.39998
111687 | 124.01196 | 111687 | 104.78048 | 111687 | 102.68794 | 111254.999 | 100.01607 | 111687 | 107.40101
111690 | 124.01787 | 111690 | 104.7814 | 111690 | 102.68841 | 111257.999 | 100.00985 | 111690 | 107.40254
111693 | 124.02378 | 111693 | 104.78186 | 111693 | 102.68889 | 111260.999 | 100.0114 | 111693 | 107.40356
111696 | 124.02968 | 111696 | 104.78277 | 111696 | 102.68936 | 111263.999 | 100.0114 | 111696 | 107.40459
111699 | 124.0365 | 111699 | 104.78415 | 111699 | 102.69031 | 111266.999 | 100.02229 | 111699 | 107.40612
111702 | 124.04286 | 111702 | 104.78553 | 111702 | 102.69126 | 111269.999 | 100.02229 | 111702 | 107.40714
111705 | 124.04922 | 111705 | 104.78691 | 111705 | 102.69221 | 111272.999 | 100.02177 | 111705 | 107.40868
111708 | 124.05604 | 111708 | 104.78829 | 111708 | 102.69316 | 111275.999 | 100.02125 | 111708 | 107.4097
111711 | 124.0624 | 111711 | 104.78967 | 111711 | 102.69411 | 111278.999 | 100.02125 | 111711 | 107.41072
111714 | 124.06831 | 111714 | 104.79058 | 111714 | 102.69506 | 111281.999 | 100.02074 | 111714 | 107.41174
111717 | 124.07422 | 111717 | 104.7915 | 111717 | 102.69554 | 111284.999 | 100.02022 | 111717 | 107.41328
111720 | 124.07922 | 111720 | 104.79242 | 111720 | 102.69601 | 111287.999 | 100.02022 | 111720 | 107.4143
111723 | 124.08421 | 111723 | 104.79288 | 111723 | 102.69649 | 111290.999 | 100.0197 | 111723 | 107.41532
111726 | 124.08921 | 111726 | 104.79334 | 111726 | 102.69649 | 111293.999 | 100.0197 | 111726 | 107.41634
111729 | 124.09421 | 111729 | 104.79426 | 111729 | 102.69649 | 111296.999 | 100.0197 | 111729 | 107.41737
111732 | 124.09876 | 111732 | 104.79518 | 111732 | 102.69649 | 111299.999 | 100.01918 | 111732 | 107.41839
111735 | 124.10375 | 111735 | 104.7961 | 111735 | 102.69649 | 111302.999 | 100.01918 | 111735 | 107.41941
111738 | 124.10875 | 111738 | 104.79702 | 111738 | 102.69601 | 111305.999 | 100.01866 | 111738 | 107.42044
111741 | 124.11375 | 111741 | 104.79793 | 111741 | 102.69601 | 111308.999 | 100.01866 | 111741 | 107.42146
111744 | 124.11921 | 111744 | 104.79885 | 111744 | 102.69601 | 111311.999 | 100.01814 | 111744 | 107.42248
111747 | 124.12511 | 111747 | 104.79977 | 111747 | 102.69649 | 111314.999 | 100.01814 | 111747 | 107.42299
111750 | 124.13102 | 111750 | 104.80069 | 111750 | 102.69696 | 111317.999 | 100.01762 | 111750 | 107.42401
111753 | 124.13693 | 111753 | 104.80161 | 111753 | 102.69744 | 111320.999 | 100.01711 | 111753 | 107.42504
111756 | 124.14329 | 111756 | 104.80253 | 111756 | 102.69791 | 111323.999 | 100.01711 | 111756 | 107.42606
111759 | 124.14965 | 111759 | 104.80345 | 111759 | 102.69839 | 111326.999 | 100.01659 | 111759 | 107.42708
111762 | 124.15556 | 111762 | 104.80437 | 111762 | 102.69981 | 111329.999 | 100.01607 | 111762 | 107.4281
111765 | 124.16147 | 111765 | 104.80483 | 111765 | 102.70029 | 111332.999 | 100.01555 | 111765 | 107.42862
111768 | 124.16647 | 111768 | 104.80574 | 111768 | 102.70124 | 111335.999 | 100.01503 | 111768 | 107.42964
111771 | 124.17192 | 111771 | 104.80666 | 111771 | 102.70171 | 111338.999 | 100.01503 | 111771 | 107.43066
111774 | 124.17692 | 111774 | 104.80758 | 111774 | 102.70219 | 111341.999 | 100.01451 | 111774 | 107.43117
111777 | 124.18237 | 111777 | 104.8085 | 111777 | 102.70266 | 111344.999 | 100.014 | 111777 | 107.43219
111780 | 124.18782 | 111780 | 104.80942 | 111780 | 102.70314 | 111347.999 | 100.01348 | 111780 | 107.43271
111783 | 124.19373 | 111783 | 104.81034 | 111783 | 102.70314 | 111350.999 | 100.01348 | 111783 | 107.43373
111786 | 124.19918 | 111786 | 104.81126 | 111786 | 102.70361 | 111353.999 | 100.01296 | 111786 | 107.43475
111789 | 124.20464 | 111789 | 104.81172 | 111789 | 102.70361 | 111356.999 | 100.01296 | 111789 | 107.43577
111792 | 124.21009 | 111792 | 104.81264 | 111792 | 102.70409 | 111359.999 | 100.01296 | 111792 | 107.4368
111795 | 124.21554 | 111795 | 104.81355 | 111795 | 102.70456 | 111362.999 | 100.01244 | 111795 | 107.43782
111798 | 124.221 | 111798 | 104.81447 | 111798 | 102.70551 | 111365.999 | 100.01244 | 111798 | 107.43833
111801 | 124.22645 | 111801 | 104.81493 | 111801 | 102.70599 | 111368.999 | 100.01244 | 111801 | 107.43935
111804 | 124.23099 | 111804 | 104.81585 | 111804 | 102.70694 | 111371.999 | 100.01244 | 111804 | 107.44037
111807 | 124.23599 | 111807 | 104.81631 | 111807 | 102.70741 | 111374.999 | 100.01244 | 111807 | 107.4414
111810 | 124.24008 | 111810 | 104.81677 | 111810 | 102.70789 | 111377.999 | 100.01244 | 111810 | 107.44242
111813 | 124.24463 | 111813 | 104.81769 | 111813 | 102.70789 | 111380.999 | 100.01244 | 111813 | 107.44293
111816 | 124.24872 | 111816 | 104.81861 | 111816 | 102.70836 | 111383.999 | 100.01244 | 111816 | 107.44395
111819 | 124.25281 | 111819 | 104.81907 | 111819 | 102.70836 | 111386.999 | 100.01296 | 111819 | 107.44498
111822 | 124.25781 | 111822 | 104.81999 | 111822 | 102.70836 | 111389.999 | 100.01296 | 111822 | 107.44549
111825 | 124.2628 | 111825 | 104.8209 | 111825 | 102.70884 | 111392.999 | 100.01296 | 111825 | 107.44651
111828 | 124.26871 | 111828 | 104.82182 | 111828 | 102.70931 | 111395.999 | 100.01296 | 111828 | 107.44753
111831 | 124.27417 | 111831 | 104.82274 | 111831 | 102.70979 | 111398.999 | 100.01244 | 111831 | 107.44804
111834 | 124.28007 | 111834 | 104.82366 | 111834 | 102.71026 | 111401.999 | 100.01244 | 111834 | 107.44907
111837 | 124.28598 | 111837 | 104.82412 | 111837 | 102.71026 | 111404.999 | 100.01244 | 111837 | 107.45009
111840 | 124.29234 | 111840 | 104.82504 | 111840 | 102.71026 | 111407.999 | 100.01244 | 111840 | 107.45111
111843 | 124.29825 | 111843 | 104.8255 | 111843 | 102.71074 | 111410.999 | 100.01192 | 111843 | 107.45213
111846 | 124.3037 | 111846 | 104.82642 | 111846 | 102.71026 | 111413.999 | 100.01192 | 111846 | 107.45264
111849 | 124.30916 | 111849 | 104.82688 | 111849 | 102.71026 | 111416.999 | 100.0114 | 111849 | 107.45367
111852 | 124.31415 | 111852 | 104.82734 | 111852 | 102.71026 | 111419.999 | 100.0114 | 111852 | 107.45469
111855 | 124.31915 | 111855 | 104.82734 | 111855 | 102.71026 | 111422.999 | 100.0114 | 111855 | 107.45571
111858 | 124.32415 | 111858 | 104.8278 | 111858 | 102.71026 | 111425.999 | 100.01089 | 111858 | 107.45673
111861 | 124.32915 | 111861 | 104.8278 | 111861 | 102.71026 | 111428.999 | 100.01089 | 111861 | 107.45776
111864 | 124.33415 | 111864 | 104.82825 | 111864 | 102.70979 | 111431.999 | 100.01037 | 111864 | 107.45878
111867 | 124.3396 | 111867 | 104.82871 | 111867 | 102.70979 | 111434.999 | 100.01037 | 111867 | 107.4598
111870 | 124.3446 | 111870 | 104.82917 | 111870 | 102.70931 | 111437.999 | 100.00985 | 111870 | 107.46082
111873 | 124.3496 | 111873 | 104.83009 | 111873 | 102.70931 | 111440.999 | 100.00985 | 111873 | 107.46185
111876 | 124.3546 | 111876 | 104.83055 | 111876 | 102.70931 | 111443.999 | 100.00985 | 111876 | 107.46236
111879 | 124.3596 | 111879 | 104.83193 | 111879 | 102.70931 | 111446.999 | 100.00985 | 111879 | 107.46338
111882 | 124.3646 | 111882 | 104.83239 | 111882 | 102.70979 | 111449.999 | 100.00933 | 111882 | 107.4644
111885 | 124.3696 | 111885 | 104.83331 | 111885 | 102.71026 | 111452.999 | 100.00933 | 111885 | 107.46543
111888 | 124.37414 | 111888 | 104.83377 | 111888 | 102.71074 | 111455.999 | 100.00933 | 111888 | 107.46645
111891 | 124.37914 | 111891 | 104.83469 | 111891 | 102.71121 | 111458.999 | 100.00933 | 111891 | 107.46747
111894 | 124.38414 | 111894 | 104.83515 | 111894 | 102.71169 | 111461.999 | 100.00933 | 111894 | 107.46849
111897 | 124.38868 | 111897 | 104.83606 | 111897 | 102.71264 | 111464.999 | 100.00933 | 111897 | 107.46952
111900 | 124.39368 | 111900 | 104.83652 | 111900 | 102.71359 | 111467.999 | 100.00933 | 111900 | 107.47054
111903 | 124.39868 | 111903 | 104.83698 | 111903 | 102.71406 | 111470.999 | 100.00933 | 111903 | 107.47105
111906 | 124.40413 | 111906 | 104.8379 | 111906 | 102.71501 | 111473.999 | 100.00933 | 111906 | 107.47207
111909 | 124.40913 | 111909 | 104.83836 | 111909 | 102.71549 | 111476.999 | 100.00933 | 111909 | 107.47309
111912 | 124.41458 | 111912 | 104.83882 | 111912 | 102.71596 | 111479.999 | 100.00881 | 111912 | 107.47412
111915 | 124.41958 | 111915 | 104.83974 | 111915 | 102.71691 | 111482.999 | 100.00881 | 111915 | 107.47514
111918 | 124.42458 | 111918 | 104.84066 | 111918 | 102.71739 | 111485.999 | 100.00881 | 111918 | 107.47565
111921 | 124.42913 | 111921 | 104.84158 | 111921 | 102.71786 | 111488.999 | 100.00881 | 111921 | 107.47667
111924 | 124.43367 | 111924 | 104.8425 | 111924 | 102.71786 | 111491.999 | 100.00829 | 111924 | 107.47718
111927 | 124.43821 | 111927 | 104.84341 | 111927 | 102.71834 | 111494.999 | 100.00829 | 111927 | 107.47821
111930 | 124.4423 | 111930 | 104.84433 | 111930 | 102.71881 | 111497.999 | 100.00829 | 111930 | 107.47923
111933 | 124.44685 | 111933 | 104.84525 | 111933 | 102.71929 | 111500.999 | 100.00778 | 111933 | 107.48025
111936 | 124.45094 | 111936 | 104.84663 | 111936 | 102.71929 | 111503.999 | 100.00778 | 111936 | 107.48128
111939 | 124.45548 | 111939 | 104.84709 | 111939 | 102.71976 | 111506.999 | 100.00778 | 111939 | 107.4823
111942 | 124.46003 | 111942 | 104.84847 | 111942 | 102.72024 | 111509.999 | 100.00778 | 111942 | 107.48383
111945 | 124.46502 | 111945 | 104.84893 | 111945 | 102.72071 | 111512.999 | 100.00726 | 111945 | 107.48485
111948 | 124.47048 | 111948 | 104.84985 | 111948 | 102.72071 | 111515.999 | 100.00726 | 111948 | 107.48639
111951 | 124.47593 | 111951 | 104.85031 | 111951 | 102.72119 | 111518.999 | 100.00726 | 111951 | 107.48792
111954 | 124.48184 | 111954 | 104.85077 | 111954 | 102.72166 | 111521.999 | 100.00674 | 111954 | 107.48894
111957 | 124.48729 | 111957 | 104.85122 | 111957 | 102.72214 | 111524.999 | 100.00674 | 111957 | 107.49048
111960 | 124.4932 | 111960 | 104.85168 | 111960 | 102.72261 | 111527.999 | 100.00622 | 111960 | 107.4915
111963 | 124.49865 | 111963 | 104.85168 | 111963 | 102.72261 | 111530.999 | 100.0057 | 111963 | 107.49252
111966 | 124.50411 | 111966 | 104.85214 | 111966 | 102.72214 | 111533.999 | 100.00518 | 111966 | 107.49355
111969 | 124.51001 | 111969 | 104.8526 | 111969 | 102.72214 | 111536.999 | 100.00467 | 111969 | 107.49457
111972 | 124.51456 | 111972 | 104.85306 | 111972 | 102.72166 | 111539.999 | 100.00415 | 111972 | 107.49508
111975 | 124.51956 | 111975 | 104.85352 | 111975 | 102.72166 | 111542.999 | 100.00363 | 111975 | 107.4961
111978 | 124.5241 | 111978 | 104.85444 | 111978 | 102.72119 | 111545.999 | 100.00311 | 111978 | 107.49764
111981 | 124.52864 | 111981 | 104.8549 | 111981 | 102.72119 | 111548.999 | 100.00311 | 111981 | 107.49866
111984 | 124.53228 | 111984 | 104.85536 | 111984 | 102.72166 | 111551.999 | 100.00259 | 111984 | 107.49968
111987 | 124.53637 | 111987 | 104.85582 | 111987 | 102.72214 | 111554.999 | 100.00259 | 111987 | 107.5007
111990 | 124.54046 | 111990 | 104.85674 | 111990 | 102.72309 | 111557.999 | 100.00207 | 111990 | 107.50173
111993 | 124.545 | 111993 | 104.85674 | 111993 | 102.72309 | 111560.999 | 100.00259 | 111993 | 107.50275
111996 | 124.54909 | 111996 | 104.85766 | 111996 | 102.72356 | 111563.999 | 100.00363 | 111996 | 107.50326
111999 | 124.55364 | 111999 | 104.85812 | 111999 | 102.72404 | 111566.999 | 100.00415 | 111999 | 107.50428
112002 | 124.55864 | 112002 | 104.85812 | 112002 | 102.72404 | 111569.999 | 100.00415 | 112002 | 107.50479
112005 | 124.56318 | 112005 | 104.85903 | 112005 | 102.72404 | 111572.999 | 100.00467 | 112005 | 107.5053
112008 | 124.56818 | 112008 | 104.85949 | 112008 | 102.72451 | 111575.999 | 100.00467 | 112008 | 107.50633
112011 | 124.57227 | 112011 | 104.85995 | 112011 | 102.72499 | 111578.999 | 100.00415 | 112011 | 107.50684
112014 | 124.57681 | 112014 | 104.86041 | 112014 | 102.72546 | 111581.999 | 100.00363 | 112014 | 107.50735
112017 | 124.58136 | 112017 | 104.86087 | 112017 | 102.72594 | 111584.999 | 100.00207 | 112017 | 107.50786
112020 | 124.58499 | 112020 | 104.86133 | 112020 | 102.72641 | 111587.999 | 100.00104 | 112020 | 107.50888
112023 | 124.58908 | 112023 | 104.86225 | 112023 | 102.72689 | 111590.999 | 100.00052 | 112023 | 107.50939
112026 | 124.59317 | 112026 | 104.86271 | 112026 | 102.72736 | 111593.999 | 100 | 112026 | 107.50991
112029 | 124.59772 | 112029 | 104.86317 | 112029 | 102.72784 | 111596.999 | 100 | 112029 | 107.51093
112032 | 124.60272 | 112032 | 104.86409 | 112032 | 102.72879 | 111599.999 | 100 | 112032 | 107.51144
112035 | 124.60772 | 112035 | 104.86501 | 112035 | 102.72926 | 111602.999 | 100 | 112035 | 107.51195
112038 | 124.61317 | 112038 | 104.86593 | 112038 | 102.72974 | 111605.999 | 100 | 112038 | 107.51246
112041 | 124.61862 | 112041 | 104.86684 | 112041 | 102.73021 | 111608.999 | 100.00052 | 112041 | 107.51297
112044 | 124.62453 | 112044 | 104.8673 | 112044 | 102.73069 | 111611.999 | 100.00104 | 112044 | 107.514
112047 | 124.63044 | 112047 | 104.86776 | 112047 | 102.73116 | 111614.999 | 100.00104 | 112047 | 107.51451
112050 | 124.63544 | 112050 | 104.86822 | 112050 | 102.73164 | 111617.999 | 100.00104 | 112050 | 107.51502
112053 | 124.64089 | 112053 | 104.86868 | 112053 | 102.73164 | 111620.999 | 100.00156 | 112053 | 107.51553
112056 | 124.64498 | 112056 | 104.86914 | 112056 | 102.73211 | 111623.999 | 100.00156 | 112056 | 107.51604
112059 | 124.64907 | 112059 | 104.8696 | 112059 | 102.73259 | 111626.999 | 100.00156 | 112059 | 107.51706
112062 | 124.65361 | 112062 | 104.87052 | 112062 | 102.73259 | 111629.999 | 100.00156 | 112062 | 107.51757
112065 | 124.6577 | 112065 | 104.87144 | 112065 | 102.73306 | 111632.999 | 100.00156 | 112065 | 107.51809
112068 | 124.66134 | 112068 | 104.87236 | 112068 | 102.73306 | 111635.999 | 100.00156 | 112068 | 107.5186
112071 | 124.66543 | 112071 | 104.87419 | 112071 | 102.73354 | 111638.999 | 100.00207 | 112071 | 107.51962
112074 | 124.66952 | 112074 | 104.87557 | 112074 | 102.73401 | 111641.999 | 100.00207 | 112074 | 107.52013
112077 | 124.67406 | 112077 | 104.87649 | 112077 | 102.73449 | 111644.999 | 100.00207 | 112077 | 107.52115
112080 | 124.67861 | 112080 | 104.87787 | 112080 | 102.73496 | 111647.999 | 100.00259 | 112080 | 107.52166
112083 | 124.68315 | 112083 | 104.87879 | 112083 | 102.73544 | 111650.999 | 100.00259 | 112083 | 107.52269
112086 | 124.68815 | 112086 | 104.88017 | 112086 | 102.73591 | 111653.999 | 100.00259 | 112086 | 107.5232
112089 | 124.69315 | 112089 | 104.88109 | 112089 | 102.73639 | 111656.999 | 100.00259 | 112089 | 107.52422
112092 | 124.6986 | 112092 | 104.88154 | 112092 | 102.73639 | 111659.999 | 100.00311 | 112092 | 107.52524
112095 | 124.70315 | 112095 | 104.88154 | 112095 | 102.73686 | 111662.999 | 100.00311 | 112095 | 107.52575
112098 | 124.70814 | 112098 | 104.882 | 112098 | 102.73686 | 111665.999 | 100.00311 | 112098 | 107.52678
112101 | 124.71269 | 112101 | 104.88246 | 112101 | 102.73686 | 111668.999 | 100.00311 | 112101 | 107.52729
112104 | 124.71678 | 112104 | 104.88246 | 112104 | 102.73686 | 111671.999 | 100.00311 | 112104 | 107.52831
112107 | 124.72041 | 112107 | 104.88292 | 112107 | 102.73734 | 111674.999 | 100.00311 | 112107 | 107.52933
112110 | 124.72405 | 112110 | 104.88292 | 112110 | 102.73734 | 111677.999 | 100.00363 | 112110 | 107.52984
112113 | 124.72723 | 112113 | 104.88292 | 112113 | 102.73781 | 111680.999 | 100.00311 | 112113 | 107.53087
112116 | 124.72996 | 112116 | 104.88338 | 112116 | 102.73829 | 111683.999 | 100.00311 | 112116 | 107.53138
112119 | 124.73359 | 112119 | 104.88384 | 112119 | 102.73876 | 111686.999 | 100.00363 | 112119 | 107.5324
112122 | 124.73723 | 112122 | 104.88384 | 112122 | 102.73924 | 111689.999 | 100.00363 | 112122 | 107.53291
112125 | 124.74132 | 112125 | 104.8843 | 112125 | 102.74019 | 111692.999 | 100.00363 | 112125 | 107.53393
112128 | 124.74632 | 112128 | 104.88522 | 112128 | 102.74066 | 111695.999 | 100.00363 | 112128 | 107.53496
112131 | 124.75177 | 112131 | 104.88568 | 112131 | 102.74066 | 111698.999 | 100.00363 | 112131 | 107.53547
112134 | 124.75677 | 112134 | 104.8866 | 112134 | 102.74114 | 111701.999 | 100.00415 | 112134 | 107.53649
112137 | 124.76222 | 112137 | 104.88752 | 112137 | 102.74114 | 111704.999 | 100.00415 | 112137 | 107.53751
112140 | 124.76813 | 112140 | 104.88844 | 112140 | 102.74161 | 111707.999 | 100.00467 | 112140 | 107.53803
112143 | 124.77313 | 112143 | 104.88935 | 112143 | 102.74209 | 111710.999 | 100.00467 | 112143 | 107.53905
112146 | 124.77767 | 112146 | 104.89073 | 112146 | 102.74209 | 111713.999 | 100.00467 | 112146 | 107.54007
112149 | 124.78176 | 112149 | 104.89165 | 112149 | 102.74256 | 111716.999 | 100.00518 | 112149 | 107.54058
112152 | 124.78449 | 112152 | 104.89211 | 112152 | 102.74304 | 111719.999 | 100.00518 | 112152 | 107.5416
112155 | 124.78812 | 112155 | 104.89303 | 112155 | 102.74399 | 111722.999 | 100.00518 | 112155 | 107.54263
112158 | 124.7913 | 112158 | 104.89395 | 112158 | 102.74446 | 111725.999 | 100.0057 | 112158 | 107.54314
112161 | 124.79494 | 112161 | 104.89441 | 112161 | 102.74494 | 111728.999 | 100.0057 | 112161 | 107.54416
112164 | 124.79812 | 112164 | 104.89533 | 112164 | 102.74541 | 111731.999 | 100.0057 | 112164 | 107.54518
112167 | 124.8013 | 112167 | 104.89625 | 112167 | 102.74541 | 111734.999 | 100.00622 | 112167 | 107.54621
112170 | 124.80539 | 112170 | 104.8967 | 112170 | 102.74589 | 111737.999 | 100.00622 | 112170 | 107.54723
112173 | 124.80903 | 112173 | 104.89762 | 112173 | 102.74589 | 111740.999 | 100.00622 | 112173 | 107.54825
112176 | 124.81357 | 112176 | 104.89854 | 112176 | 102.74636 | 111743.999 | 100.00622 | 112176 | 107.54876
112179 | 124.81766 | 112179 | 104.89946 | 112179 | 102.74684 | 111746.999 | 100.0057 | 112179 | 107.54978
112182 | 124.82175 | 112182 | 104.89992 | 112182 | 102.74731 | 111749.999 | 100.0057 | 112182 | 107.55081
112185 | 124.82539 | 112185 | 104.90084 | 112185 | 102.74779 | 111752.999 | 100.0057 | 112185 | 107.55183
112188 | 124.82948 | 112188 | 104.9013 | 112188 | 102.74826 | 111755.999 | 100.0057 | 112188 | 107.55234
112191 | 124.83311 | 112191 | 104.90176 | 112191 | 102.74874 | 111758.999 | 100.0057 | 112191 | 107.55336
112194 | 124.8372 | 112194 | 104.90222 | 112194 | 102.74921 | 111761.999 | 100.00518 | 112194 | 107.55439
112197 | 124.84129 | 112197 | 104.90268 | 112197 | 102.74969 | 111764.999 | 100.00518 | 112197 | 107.5549
112200 | 124.84584 | 112200 | 104.90314 | 112200 | 102.75016 | 111767.999 | 100.00518 | 112200 | 107.55592
112203 | 124.85083 | 112203 | 104.9036 | 112203 | 102.75064 | 111770.999 | 100.00518 | 112203 | 107.55643
112206 | 124.85583 | 112206 | 104.90451 | 112206 | 102.75111 | 111773.999 | 100.00518 | 112206 | 107.55745
112209 | 124.86083 | 112209 | 104.90497 | 112209 | 102.75159 | 111776.999 | 100.00518 | 112209 | 107.55796
112212 | 124.86628 | 112212 | 104.90543 | 112212 | 102.75159 | 111779.999 | 100.00518 | 112212 | 107.55848
112215 | 124.87128 | 112215 | 104.90635 | 112215 | 102.75206 | 111782.999 | 100.00518 | 112215 | 107.5595
112218 | 124.87583 | 112218 | 104.90727 | 112218 | 102.75254 | 111785.999 | 100.00518 | 112218 | 107.56001
112221 | 124.88037 | 112221 | 104.90819 | 112221 | 102.75301 | 111788.999 | 100.00518 | 112221 | 107.56103
112224 | 124.88355 | 112224 | 104.90865 | 112224 | 102.75349 | 111791.999 | 100.00518 | 112224 | 107.56154
112227 | 124.88719 | 112227 | 104.90957 | 112227 | 102.75396 | 111794.999 | 100.00518 | 112227 | 107.56205
112230 | 124.89128 | 112230 | 104.91003 | 112230 | 102.75444 | 111797.999 | 100.00518 | 112230 | 107.56308
112233 | 124.89537 | 112233 | 104.91095 | 112233 | 102.75491 | 111800.999 | 100.00518 | 112233 | 107.56359
112236 | 124.89946 | 112236 | 104.91186 | 112236 | 102.75539 | 111803.999 | 100.0057 | 112236 | 107.5641
112239 | 124.90309 | 112239 | 104.91232 | 112239 | 102.75586 | 111806.999 | 100.0057 | 112239 | 107.56512
112242 | 124.90718 | 112242 | 104.91324 | 112242 | 102.75634 | 111809.999 | 100.0057 | 112242 | 107.56563
112245 | 124.91082 | 112245 | 104.9137 | 112245 | 102.75729 | 111812.999 | 100.00622 | 112245 | 107.56666
112248 | 124.91445 | 112248 | 104.91462 | 112248 | 102.75776 | 111815.999 | 100.00622 | 112248 | 107.56717
112251 | 124.91809 | 112251 | 104.91554 | 112251 | 102.75871 | 111818.999 | 100.00622 | 112251 | 107.56819
112254 | 124.92218 | 112254 | 104.91646 | 112254 | 102.75966 | 111821.999 | 100.00622 | 112254 | 107.5687
112257 | 124.92536 | 112257 | 104.91784 | 112257 | 102.76014 | 111824.999 | 100.00622 | 112257 | 107.56972
112260 | 124.929 | 112260 | 104.91876 | 112260 | 102.76061 | 111827.999 | 100.00622 | 112260 | 107.57023
112263 | 124.93263 | 112263 | 104.91967 | 112263 | 102.76109 | 111830.999 | 100.00622 | 112263 | 107.57126
112266 | 124.93672 | 112266 | 104.92059 | 112266 | 102.76156 | 111833.999 | 100.00622 | 112266 | 107.57228
112269 | 124.94081 | 112269 | 104.92151 | 112269 | 102.76204 | 111836.999 | 100.00622 | 112269 | 107.57279
112272 | 124.94536 | 112272 | 104.92243 | 112272 | 102.76204 | 111839.999 | 100.00622 | 112272 | 107.57381
112275 | 124.9499 | 112275 | 104.92243 | 112275 | 102.76251 | 111842.999 | 100.0057 | 112275 | 107.57432
112278 | 124.95399 | 112278 | 104.92335 | 112278 | 102.76251 | 111845.999 | 100.0057 | 112278 | 107.57535
112281 | 124.95899 | 112281 | 104.92381 | 112281 | 102.76251 | 111848.999 | 100.0057 | 112281 | 107.57637
112284 | 124.96399 | 112284 | 104.92473 | 112284 | 102.76251 | 111851.999 | 100.0057 | 112284 | 107.57688
112287 | 124.96944 | 112287 | 104.92519 | 112287 | 102.76251 | 111854.999 | 100.0057 | 112287 | 107.5779
112290 | 124.97444 | 112290 | 104.92565 | 112290 | 102.76251 | 111857.999 | 100.0057 | 112290 | 107.57841
112293 | 124.97989 | 112293 | 104.92611 | 112293 | 102.76251 | 111860.999 | 100.0057 | 112293 | 107.57944
112296 | 124.98489 | 112296 | 104.92657 | 112296 | 102.76299 | 111863.999 | 100.0057 | 112296 | 107.57995
112299 | 124.98898 | 112299 | 104.92748 | 112299 | 102.76299 | 111866.999 | 100.0057 | 112299 | 107.58097
112302 | 124.99262 | 112302 | 104.9284 | 112302 | 102.76346 | 111869.999 | 100.0057 | 112302 | 107.58148
112305 | 124.99671 | 112305 | 104.92886 | 112305 | 102.76394 | 111872.999 | 100.0057 | 112305 | 107.5825
112308 | 124.99943 | 112308 | 104.92978 | 112308 | 102.76441 | 111875.999 | 100.0057 | 112308 | 107.58302
112311 | 125.00307 | 112311 | 104.9307 | 112311 | 102.76489 | 111878.999 | 100.0057 | 112311 | 107.58404
112314 | 125.0067 | 112314 | 104.93116 | 112314 | 102.76584 | 111881.999 | 100.0057 | 112314 | 107.58455
112317 | 125.01079 | 112317 | 104.93208 | 112317 | 102.76631 | 111884.999 | 100.0057 | 112317 | 107.58557
112320 | 125.01534 | 112320 | 104.93254 | 112320 | 102.76679 | 111887.999 | 100.0057 | 112320 | 107.58608
112323 | 125.01897 | 112323 | 104.93254 | 112323 | 102.76726 | 111890.999 | 100.00622 | 112323 | 107.58711
112326 | 125.02261 | 112326 | 104.933 | 112326 | 102.76774 | 111893.999 | 100.00622 | 112326 | 107.58762
112329 | 125.02624 | 112329 | 104.933 | 112329 | 102.76821 | 111896.999 | 100.00674 | 112329 | 107.58864
112332 | 125.02942 | 112332 | 104.93346 | 112332 | 102.76821 | 111899.999 | 100.00674 | 112332 | 107.58915
112335 | 125.03306 | 112335 | 104.93438 | 112335 | 102.76869 | 111902.999 | 100.00726 | 112335 | 107.59017
112338 | 125.0367 | 112338 | 104.93483 | 112338 | 102.76869 | 111905.999 | 100.00726 | 112338 | 107.59068
112341 | 125.04033 | 112341 | 104.93575 | 112341 | 102.76869 | 111908.999 | 100.00726 | 112341 | 107.59171
112344 | 125.04442 | 112344 | 104.93667 | 112344 | 102.76869 | 111911.999 | 100.00778 | 112344 | 107.59222
112347 | 125.04851 | 112347 | 104.93759 | 112347 | 102.76869 | 111914.999 | 100.00778 | 112347 | 107.59273
112350 | 125.05215 | 112350 | 104.93805 | 112350 | 102.76869 | 111917.999 | 100.00829 | 112350 | 107.59375
112353 | 125.05624 | 112353 | 104.93897 | 112353 | 102.76869 | 111920.999 | 100.00778 | 112353 | 107.59426
112356 | 125.05987 | 112356 | 104.93989 | 112356 | 102.76916 | 111923.999 | 100.00829 | 112356 | 107.59477
112359 | 125.06396 | 112359 | 104.94035 | 112359 | 102.76964 | 111926.999 | 100.00829 | 112359 | 107.5958
112362 | 125.0676 | 112362 | 104.94081 | 112362 | 102.77059 | 111929.999 | 100.00829 | 112362 | 107.59631
112365 | 125.07123 | 112365 | 104.94173 | 112365 | 102.77106 | 111932.999 | 100.00829 | 112365 | 107.59682
112368 | 125.07532 | 112368 | 104.94218 | 112368 | 102.77154 | 111935.999 | 100.00829 | 112368 | 107.59784
112371 | 125.07941 | 112371 | 104.9431 | 112371 | 102.77201 | 111938.999 | 100.00881 | 112371 | 107.59835
112374 | 125.0835 | 112374 | 104.94356 | 112374 | 102.77296 | 111941.999 | 100.00881 | 112374 | 107.59887
112377 | 125.08759 | 112377 | 104.94402 | 112377 | 102.77344 | 111944.999 | 100.00881 | 112377 | 107.59938
112380 | 125.09168 | 112380 | 104.94494 | 112380 | 102.77391 | 111947.999 | 100.00933 | 112380 | 107.59989
112383 | 125.09532 | 112383 | 104.9454 | 112383 | 102.77391 | 111950.999 | 100.00933 | 112383 | 107.6004
112386 | 125.09895 | 112386 | 104.94586 | 112386 | 102.77391 | 111953.999 | 100.00933 | 112386 | 107.60091
112389 | 125.10259 | 112389 | 104.94632 | 112389 | 102.77391 | 111956.999 | 100.00985 | 112389 | 107.60193
112392 | 125.10531 | 112392 | 104.94724 | 112392 | 102.77439 | 111959.999 | 100.00985 | 112392 | 107.60244
112395 | 125.10895 | 112395 | 104.9477 | 112395 | 102.77439 | 111962.999 | 100.00985 | 112395 | 107.60296
112398 | 125.11258 | 112398 | 104.94816 | 112398 | 102.77391 | 111965.999 | 100.01037 | 112398 | 107.60347
112401 | 125.11622 | 112401 | 104.94862 | 112401 | 102.77439 | 111968.999 | 100.01037 | 112401 | 107.60449
112404 | 125.12031 | 112404 | 104.94908 | 112404 | 102.77439 | 111971.999 | 100.01037 | 112404 | 107.605
112407 | 125.12349 | 112407 | 104.94999 | 112407 | 102.77439 | 111974.999 | 100.01037 | 112407 | 107.60551
112410 | 125.12713 | 112410 | 104.95045 | 112410 | 102.77486 | 111977.999 | 100.01089 | 112410 | 107.60602
112413 | 125.13031 | 112413 | 104.95137 | 112413 | 102.77486 | 111980.999 | 100.01089 | 112413 | 107.60705
112416 | 125.13349 | 112416 | 104.95183 | 112416 | 102.77534 | 111983.999 | 100.01089 | 112416 | 107.60756
112419 | 125.13667 | 112419 | 104.95229 | 112419 | 102.77534 | 111986.999 | 100.01089 | 112419 | 107.60807
112422 | 125.13985 | 112422 | 104.95321 | 112422 | 102.77534 | 111989.999 | 100.01089 | 112422 | 107.60909
112425 | 125.14303 | 112425 | 104.95367 | 112425 | 102.77534 | 111992.999 | 100.01089 | 112425 | 107.6096
112428 | 125.14667 | 112428 | 104.95413 | 112428 | 102.77581 | 111995.999 | 100.01089 | 112428 | 107.61011
112431 | 125.1503 | 112431 | 104.95459 | 112431 | 102.77629 | 111998.999 | 100.0114 | 112431 | 107.61062
112434 | 125.15394 | 112434 | 104.95551 | 112434 | 102.77676 | 112001.999 | 100.0114 | 112434 | 107.61165
112437 | 125.15803 | 112437 | 104.95597 | 112437 | 102.77724 | 112004.999 | 100.0114 | 112437 | 107.61216
112440 | 125.16212 | 112440 | 104.95643 | 112440 | 102.77819 | 112007.999 | 100.0114 | 112440 | 107.61267
112443 | 125.16575 | 112443 | 104.95643 | 112443 | 102.77914 | 112010.999 | 100.0114 | 112443 | 107.61318
112446 | 125.16939 | 112446 | 104.95689 | 112446 | 102.78009 | 112013.999 | 100.01192 | 112446 | 107.61369
112449 | 125.17257 | 112449 | 104.95735 | 112449 | 102.78151 | 112016.999 | 100.01192 | 112449 | 107.6142
112452 | 125.1753 | 112452 | 104.9578 | 112452 | 102.78246 | 112019.999 | 100.01192 | 112452 | 107.61523
112455 | 125.17893 | 112455 | 104.95826 | 112455 | 102.78341 | 112022.999 | 100.01192 | 112455 | 107.61574
112458 | 125.18257 | 112458 | 104.95872 | 112458 | 102.78436 | 112025.999 | 100.01244 | 112458 | 107.61625
112461 | 125.18666 | 112461 | 104.95918 | 112461 | 102.78484 | 112028.999 | 100.01244 | 112461 | 107.61676
112464 | 125.1912 | 112464 | 104.95964 | 112464 | 102.78531 | 112031.999 | 100.01244 | 112464 | 107.61778
112467 | 125.19529 | 112467 | 104.9601 | 112467 | 102.78579 | 112034.999 | 100.01296 | 112467 | 107.6188
112470 | 125.19938 | 112470 | 104.96056 | 112470 | 102.78579 | 112037.999 | 100.01296 | 112470 | 107.61932
112473 | 125.20392 | 112473 | 104.96102 | 112473 | 102.78579 | 112040.999 | 100.01296 | 112473 | 107.62034
112476 | 125.20756 | 112476 | 104.96148 | 112476 | 102.78579 | 112043.999 | 100.01296 | 112476 | 107.62136
112479 | 125.2112 | 112479 | 104.9624 | 112479 | 102.78579 | 112046.999 | 100.01296 | 112479 | 107.62238
112482 | 125.21438 | 112482 | 104.96286 | 112482 | 102.78626 | 112049.999 | 100.01296 | 112482 | 107.62341
112485 | 125.21756 | 112485 | 104.96378 | 112485 | 102.78674 | 112052.999 | 100.01296 | 112485 | 107.62443
112488 | 125.22028 | 112488 | 104.9647 | 112488 | 102.78674 | 112055.999 | 100.01296 | 112488 | 107.62494
112491 | 125.22346 | 112491 | 104.96515 | 112491 | 102.78721 | 112058.999 | 100.01296 | 112491 | 107.62596
112494 | 125.2271 | 112494 | 104.96607 | 112494 | 102.78816 | 112061.999 | 100.01244 | 112494 | 107.62698
112497 | 125.23074 | 112497 | 104.96699 | 112497 | 102.78864 | 112064.999 | 100.01244 | 112497 | 107.6275
112500 | 125.23483 | 112500 | 104.96745 | 112500 | 102.78959 | 112067.999 | 100.01244 | 112500 | 107.62852
112503 | 125.23846 | 112503 | 104.96837 | 112503 | 102.79006 | 112070.999 | 100.01244 | 112503 | 107.62903
112506 | 125.24164 | 112506 | 104.96883 | 112506 | 102.79054 | 112073.999 | 100.01244 | 112506 | 107.63005
112509 | 125.24482 | 112509 | 104.96929 | 112509 | 102.79101 | 112076.999 | 100.01244 | 112509 | 107.63056
112512 | 125.248 | 112512 | 104.97021 | 112512 | 102.79149 | 112079.999 | 100.01192 | 112512 | 107.63159
112515 | 125.25164 | 112515 | 104.97021 | 112515 | 102.79149 | 112082.999 | 100.01192 | 112515 | 107.6321
112518 | 125.25527 | 112518 | 104.97067 | 112518 | 102.79149 | 112085.999 | 100.01192 | 112518 | 107.63312
112521 | 125.25891 | 112521 | 104.97113 | 112521 | 102.79149 | 112088.999 | 100.01192 | 112521 | 107.63363
112524 | 125.263 | 112524 | 104.97159 | 112524 | 102.79196 | 112091.999 | 100.01192 | 112524 | 107.63414
112527 | 125.26664 | 112527 | 104.97205 | 112527 | 102.79196 | 112094.999 | 100.01192 | 112527 | 107.63516
112530 | 125.27027 | 112530 | 104.97205 | 112530 | 102.79196 | 112097.999 | 100.01192 | 112530 | 107.63568
112533 | 125.27391 | 112533 | 104.97205 | 112533 | 102.79244 | 112100.999 | 100.01192 | 112533 | 107.6367
112536 | 125.27754 | 112536 | 104.97251 | 112536 | 102.79291 | 112103.999 | 100.01192 | 112536 | 107.63721
112539 | 125.28163 | 112539 | 104.97251 | 112539 | 102.79339 | 112106.999 | 100.01192 | 112539 | 107.63823
112542 | 125.28527 | 112542 | 104.97251 | 112542 | 102.79386 | 112109.999 | 100.01192 | 112542 | 107.63874
112545 | 125.28936 | 112545 | 104.97296 | 112545 | 102.79434 | 112112.999 | 100.01192 | 112545 | 107.63977
112548 | 125.2939 | 112548 | 104.97342 | 112548 | 102.79481 | 112115.999 | 100.01192 | 112548 | 107.64028
112551 | 125.29799 | 112551 | 104.97388 | 112551 | 102.79481 | 112118.999 | 100.01192 | 112551 | 107.6413
112554 | 125.30254 | 112554 | 104.97388 | 112554 | 102.79481 | 112121.999 | 100.01244 | 112554 | 107.64232
112557 | 125.30663 | 112557 | 104.97434 | 112557 | 102.79529 | 112124.999 | 100.01244 | 112557 | 107.64283
112560 | 125.31117 | 112560 | 104.97434 | 112560 | 102.79529 | 112127.999 | 100.01244 | 112560 | 107.64386
112563 | 125.31526 | 112563 | 104.9748 | 112563 | 102.79529 | 112130.999 | 100.01192 | 112563 | 107.64488
112566 | 125.31935 | 112566 | 104.9748 | 112566 | 102.79576 | 112133.999 | 100.01192 | 112566 | 107.64539
112569 | 125.32298 | 112569 | 104.97526 | 112569 | 102.79576 | 112136.999 | 100.01192 | 112569 | 107.64641
112572 | 125.32662 | 112572 | 104.97572 | 112572 | 102.79624 | 112139.999 | 100.01192 | 112572 | 107.64743
112575 | 125.33026 | 112575 | 104.97664 | 112575 | 102.79624 | 112142.999 | 100.01192 | 112575 | 107.64795
112578 | 125.33344 | 112578 | 104.97756 | 112578 | 102.79671 | 112145.999 | 100.0114 | 112578 | 107.64897
112581 | 125.33662 | 112581 | 104.97802 | 112581 | 102.79719 | 112148.999 | 100.0114 | 112581 | 107.64999
112584 | 125.3398 | 112584 | 104.97894 | 112584 | 102.79766 | 112151.999 | 100.0114 | 112584 | 107.6505
112587 | 125.34298 | 112587 | 104.98031 | 112587 | 102.79814 | 112154.999 | 100.0114 | 112587 | 107.65152
112590 | 125.34616 | 112590 | 104.98123 | 112590 | 102.79861 | 112157.999 | 100.0114 | 112590 | 107.65204
112593 | 125.34934 | 112593 | 104.98215 | 112593 | 102.79909 | 112160.999 | 100.01244 | 112593 | 107.65255
112596 | 125.35298 | 112596 | 104.98307 | 112596 | 102.79956 | 112163.999 | 100.01296 | 112596 | 107.65306
112599 | 125.35661 | 112599 | 104.98353 | 112599 | 102.80004 | 112166.999 | 100.014 | 112599 | 107.65357
112602 | 125.36025 | 112602 | 104.98399 | 112602 | 102.80051 | 112169.999 | 100.014 | 112602 | 107.65408
112605 | 125.36388 | 112605 | 104.98445 | 112605 | 102.80051 | 112172.999 | 100.01503 | 112605 | 107.65459
112608 | 125.36797 | 112608 | 104.98491 | 112608 | 102.80099 | 112175.999 | 100.01451 | 112608 | 107.65561
112611 | 125.37161 | 112611 | 104.98537 | 112611 | 102.80099 | 112178.999 | 100.01451 | 112611 | 107.65613
112614 | 125.37524 | 112614 | 104.98583 | 112614 | 102.80099 | 112181.999 | 100.014 | 112614 | 107.65664
112617 | 125.37842 | 112617 | 104.98629 | 112617 | 102.80099 | 112184.999 | 100.01244 | 112617 | 107.65715
112620 | 125.38161 | 112620 | 104.98675 | 112620 | 102.80146 | 112187.999 | 100.01192 | 112620 | 107.65766
112623 | 125.38479 | 112623 | 104.98767 | 112623 | 102.80146 | 112190.999 | 100.0114 | 112623 | 107.65817
112626 | 125.38751 | 112626 | 104.98812 | 112626 | 102.80194 | 112193.999 | 100.01089 | 112626 | 107.65868
112629 | 125.39069 | 112629 | 104.98858 | 112629 | 102.80241 | 112196.999 | 100.0114 | 112629 | 107.65919
112632 | 125.39342 | 112632 | 104.98904 | 112632 | 102.80336 | 112199.999 | 100.0114 | 112632 | 107.65971
112635 | 125.39706 | 112635 | 104.9895 | 112635 | 102.80336 | 112202.999 | 100.0114 | 112635 | 107.66022
112638 | 125.40115 | 112638 | 104.98996 | 112638 | 102.80384 | 112205.999 | 100.0114 | 112638 | 107.66073
112641 | 125.40478 | 112641 | 104.99042 | 112641 | 102.80431 | 112208.999 | 100.01192 | 112641 | 107.66175
112644 | 125.40978 | 112644 | 104.99088 | 112644 | 102.80479 | 112211.999 | 100.01244 | 112644 | 107.66226
112647 | 125.41342 | 112647 | 104.99134 | 112647 | 102.80479 | 112214.999 | 100.01244 | 112647 | 107.66277
112650 | 125.41705 | 112650 | 104.9918 | 112650 | 102.80479 | 112217.999 | 100.01296 | 112650 | 107.6638
112653 | 125.42069 | 112653 | 104.99226 | 112653 | 102.80526 | 112220.999 | 100.01296 | 112653 | 107.66431
112656 | 125.42387 | 112656 | 104.99272 | 112656 | 102.80526 | 112223.999 | 100.01348 | 112656 | 107.66482
112659 | 125.42705 | 112659 | 104.99318 | 112659 | 102.80574 | 112226.999 | 100.01348 | 112659 | 107.66533
112662 | 125.43023 | 112662 | 104.99364 | 112662 | 102.80621 | 112229.999 | 100.014 | 112662 | 107.66635
112665 | 125.43386 | 112665 | 104.9941 | 112665 | 102.80669 | 112232.999 | 100.014 | 112665 | 107.66686
112668 | 125.4375 | 112668 | 104.99456 | 112668 | 102.80669 | 112235.999 | 100.01451 | 112668 | 107.66789
112671 | 125.44114 | 112671 | 104.99456 | 112671 | 102.80716 | 112238.999 | 100.01451 | 112671 | 107.6684
112674 | 125.44432 | 112674 | 104.99502 | 112674 | 102.80716 | 112241.999 | 100.01451 | 112674 | 107.66891
112677 | 125.44795 | 112677 | 104.99502 | 112677 | 102.80764 | 112244.999 | 100.01451 | 112677 | 107.66993
112680 | 125.45159 | 112680 | 104.99502 | 112680 | 102.80811 | 112247.999 | 100.01451 | 112680 | 107.67044
112683 | 125.45522 | 112683 | 104.99502 | 112683 | 102.80859 | 112250.999 | 100.01503 | 112683 | 107.67095
112686 | 125.4584 | 112686 | 104.99547 | 112686 | 102.80906 | 112253.999 | 100.01503 | 112686 | 107.67146
112689 | 125.46158 | 112689 | 104.99547 | 112689 | 102.80954 | 112256.999 | 100.01503 | 112689 | 107.67198
112692 | 125.46431 | 112692 | 104.99593 | 112692 | 102.81049 | 112259.999 | 100.01555 | 112692 | 107.67249
112695 | 125.46749 | 112695 | 104.99593 | 112695 | 102.81096 | 112262.999 | 100.01555 | 112695 | 107.673
112698 | 125.47067 | 112698 | 104.99639 | 112698 | 102.81144 | 112265.999 | 100.01555 | 112698 | 107.67351
112701 | 125.47385 | 112701 | 104.99685 | 112701 | 102.81191 | 112268.999 | 100.01607 | 112701 | 107.67453
112704 | 125.47749 | 112704 | 104.99731 | 112704 | 102.81239 | 112271.999 | 100.01607 | 112704 | 107.67504
112707 | 125.48113 | 112707 | 104.99777 | 112707 | 102.81239 | 112274.999 | 100.01659 | 112707 | 107.67555
112710 | 125.48476 | 112710 | 104.99823 | 112710 | 102.81239 | 112277.999 | 100.01659 | 112710 | 107.67607
112713 | 125.4884 | 112713 | 104.99915 | 112713 | 102.81286 | 112280.999 | 100.01711 | 112713 | 107.67658
112716 | 125.49249 | 112716 | 104.99961 | 112716 | 102.81286 | 112283.999 | 100.01711 | 112716 | 107.67709
112719 | 125.49612 | 112719 | 105.00007 | 112719 | 102.81286 | 112286.999 | 100.01711 | 112719 | 107.6776
112722 | 125.49976 | 112722 | 105.00053 | 112722 | 102.81286 | 112289.999 | 100.01762 | 112722 | 107.67811
112725 | 125.50339 | 112725 | 105.00099 | 112725 | 102.81286 | 112292.999 | 100.01762 | 112725 | 107.67913
112728 | 125.50703 | 112728 | 105.00145 | 112728 | 102.81239 | 112295.999 | 100.01762 | 112728 | 107.67913
112731 | 125.51021 | 112731 | 105.00191 | 112731 | 102.81239 | 112298.999 | 100.01814 | 112731 | 107.67964
112734 | 125.51384 | 112734 | 105.00283 | 112734 | 102.81239 | 112301.999 | 100.01814 | 112734 | 107.68016
112737 | 125.51748 | 112737 | 105.00328 | 112737 | 102.81239 | 112304.999 | 100.01814 | 112737 | 107.68067
112740 | 125.52066 | 112740 | 105.00374 | 112740 | 102.81286 | 112307.999 | 100.01866 | 112740 | 107.68118
112743 | 125.5243 | 112743 | 105.00466 | 112743 | 102.81286 | 112310.999 | 100.01866 | 112743 | 107.68169
112746 | 125.52793 | 112746 | 105.00512 | 112746 | 102.81286 | 112313.999 | 100.01918 | 112746 | 107.6822
112749 | 125.53111 | 112749 | 105.00558 | 112749 | 102.81239 | 112316.999 | 100.01918 | 112749 | 107.68271
112752 | 125.53475 | 112752 | 105.0065 | 112752 | 102.81239 | 112319.999 | 100.0197 | 112752 | 107.68322
112755 | 125.53838 | 112755 | 105.00696 | 112755 | 102.81239 | 112322.999 | 100.02022 | 112755 | 107.68373
112758 | 125.54156 | 112758 | 105.00788 | 112758 | 102.81239 | 112325.999 | 100.02022 | 112758 | 107.68425
112761 | 125.5452 | 112761 | 105.00834 | 112761 | 102.81239 | 112328.999 | 100.02074 | 112761 | 107.68425
112764 | 125.54838 | 112764 | 105.0088 | 112764 | 102.81286 | 112331.999 | 100.02074 | 112764 | 107.68476
112767 | 125.55156 | 112767 | 105.00972 | 112767 | 102.81334 | 112334.999 | 100.02125 | 112767 | 107.68527
112770 | 125.55429 | 112770 | 105.01018 | 112770 | 102.81429 | 112337.999 | 100.02125 | 112770 | 107.68578
112773 | 125.55747 | 112773 | 105.01109 | 112773 | 102.81524 | 112340.999 | 100.02177 | 112773 | 107.68629
112776 | 125.55974 | 112776 | 105.01155 | 112776 | 102.81571 | 112343.999 | 100.02177 | 112776 | 107.6868
112779 | 125.56247 | 112779 | 105.01247 | 112779 | 102.81666 | 112346.999 | 100.02229 | 112779 | 107.68731
112782 | 125.56519 | 112782 | 105.01293 | 112782 | 102.81666 | 112349.999 | 100.02229 | 112782 | 107.68782
112785 | 125.56792 | 112785 | 105.01385 | 112785 | 102.81714 | 112352.999 | 100.02229 | 112785 | 107.68834
112788 | 125.5711 | 112788 | 105.01431 | 112788 | 102.81809 | 112355.999 | 100.02281 | 112788 | 107.68885
112791 | 125.57383 | 112791 | 105.01477 | 112791 | 102.81856 | 112358.999 | 100.02281 | 112791 | 107.68936
112794 | 125.57701 | 112794 | 105.01523 | 112794 | 102.81904 | 112361.999 | 100.02333 | 112794 | 107.68987
112797 | 125.58019 | 112797 | 105.01569 | 112797 | 102.81999 | 112364.999 | 100.02333 | 112797 | 107.69038
112800 | 125.58473 | 112800 | 105.01615 | 112800 | 102.82046 | 112367.999 | 100.02333 | 112800 | 107.69089
112803 | 125.58882 | 112803 | 105.01661 | 112803 | 102.82094 | 112370.999 | 100.02385 | 112803 | 107.6914
112806 | 125.59337 | 112806 | 105.01707 | 112806 | 102.82141 | 112373.999 | 100.02385 | 112806 | 107.6914
112809 | 125.59791 | 112809 | 105.01799 | 112809 | 102.82189 | 112376.999 | 100.02436 | 112809 | 107.69191
112812 | 125.60246 | 112812 | 105.01844 | 112812 | 102.82189 | 112379.999 | 100.02436 | 112812 | 107.69243
112815 | 125.60655 | 112815 | 105.0189 | 112815 | 102.82236 | 112382.999 | 100.02488 | 112815 | 107.69243
112818 | 125.61018 | 112818 | 105.01982 | 112818 | 102.82189 | 112385.999 | 100.02488 | 112818 | 107.69294
112821 | 125.61336 | 112821 | 105.02028 | 112821 | 102.82189 | 112388.999 | 100.02488 | 112821 | 107.69345
112824 | 125.61564 | 112824 | 105.02074 | 112824 | 102.82141 | 112391.999 | 100.0254 | 112824 | 107.69345
112827 | 125.61836 | 112827 | 105.0212 | 112827 | 102.82141 | 112394.999 | 100.0254 | 112827 | 107.69396
112830 | 125.62109 | 112830 | 105.02212 | 112830 | 102.82094 | 112397.999 | 100.0254 | 112830 | 107.69447
112833 | 125.62427 | 112833 | 105.02258 | 112833 | 102.82046 | 112400.999 | 100.02592 | 112833 | 107.69447
112836 | 125.62745 | 112836 | 105.02304 | 112836 | 102.81999 | 112403.999 | 100.02592 | 112836 | 107.69498
112839 | 125.63063 | 112839 | 105.0235 | 112839 | 102.81999 | 112406.999 | 100.02592 | 112839 | 107.69549
112842 | 125.63336 | 112842 | 105.02396 | 112842 | 102.81951 | 112409.999 | 100.02592 | 112842 | 107.696
112845 | 125.63609 | 112845 | 105.02442 | 112845 | 102.81951 | 112412.999 | 100.02592 | 112845 | 107.69652
112848 | 125.63927 | 112848 | 105.02488 | 112848 | 102.81951 | 112415.999 | 100.02644 | 112848 | 107.69703
112851 | 125.6429 | 112851 | 105.02534 | 112851 | 102.81951 | 112418.999 | 100.02644 | 112851 | 107.69754
112854 | 125.64654 | 112854 | 105.0258 | 112854 | 102.81999 | 112421.999 | 100.02644 | 112854 | 107.69805
112857 | 125.64972 | 112857 | 105.02625 | 112857 | 102.82046 | 112424.999 | 100.02644 | 112857 | 107.69856
112860 | 125.65335 | 112860 | 105.02717 | 112860 | 102.82094 | 112427.999 | 100.02644 | 112860 | 107.69907
112863 | 125.65744 | 112863 | 105.02763 | 112863 | 102.82094 | 112430.999 | 100.02644 | 112863 | 107.69958
112866 | 125.66108 | 112866 | 105.02763 | 112866 | 102.82094 | 112433.999 | 100.02644 | 112866 | 107.70009
112869 | 125.66426 | 112869 | 105.02809 | 112869 | 102.82094 | 112436.999 | 100.02696 | 112869 | 107.70061
112872 | 125.6679 | 112872 | 105.02855 | 112872 | 102.82094 | 112439.999 | 100.02696 | 112872 | 107.70112
112875 | 125.67108 | 112875 | 105.02901 | 112875 | 102.82046 | 112442.999 | 100.02696 | 112875 | 107.70163
112878 | 125.67426 | 112878 | 105.02901 | 112878 | 102.81999 | 112445.999 | 100.02696 | 112878 | 107.70265
112881 | 125.67789 | 112881 | 105.02947 | 112881 | 102.81951 | 112448.999 | 100.02696 | 112881 | 107.70316
112884 | 125.68153 | 112884 | 105.02993 | 112884 | 102.81951 | 112451.999 | 100.02696 | 112884 | 107.70367
112887 | 125.68516 | 112887 | 105.03039 | 112887 | 102.81904 | 112454.999 | 100.02696 | 112887 | 107.70418
112890 | 125.6888 | 112890 | 105.03085 | 112890 | 102.81904 | 112457.999 | 100.02747 | 112890 | 107.7047
112893 | 125.69243 | 112893 | 105.03085 | 112893 | 102.81856 | 112460.999 | 100.02747 | 112893 | 107.70572
112896 | 125.69607 | 112896 | 105.03131 | 112896 | 102.81904 | 112463.999 | 100.02799 | 112896 | 107.70623
112899 | 125.69971 | 112899 | 105.03177 | 112899 | 102.81904 | 112466.999 | 100.02799 | 112899 | 107.70674
112902 | 125.70289 | 112902 | 105.03177 | 112902 | 102.81999 | 112469.999 | 100.02799 | 112902 | 107.70776
112905 | 125.70652 | 112905 | 105.03223 | 112905 | 102.82094 | 112472.999 | 100.02851 | 112905 | 107.70827
112908 | 125.70925 | 112908 | 105.03269 | 112908 | 102.82189 | 112475.999 | 100.02851 | 112908 | 107.7093
112911 | 125.71243 | 112911 | 105.03315 | 112911 | 102.82284 | 112478.999 | 100.02851 | 112911 | 107.71032
112914 | 125.71516 | 112914 | 105.0336 | 112914 | 102.82426 | 112481.999 | 100.02903 | 112914 | 107.71083
112917 | 125.71788 | 112917 | 105.03452 | 112917 | 102.82521 | 112484.999 | 100.02903 | 112917 | 107.71185
112920 | 125.72015 | 112920 | 105.03498 | 112920 | 102.82664 | 112487.999 | 100.02955 | 112920 | 107.71236
112923 | 125.72334 | 112923 | 105.03544 | 112923 | 102.82759 | 112490.999 | 100.02955 | 112923 | 107.71288
112926 | 125.72652 | 112926 | 105.0359 | 112926 | 102.82854 | 112493.999 | 100.03007 | 112926 | 107.7139
112929 | 125.7297 | 112929 | 105.03636 | 112929 | 102.82901 | 112496.999 | 100.03058 | 112929 | 107.71441
112932 | 125.73379 | 112932 | 105.03728 | 112932 | 102.82949 | 112499.999 | 100.03058 | 112932 | 107.71492
112935 | 125.73788 | 112935 | 105.03774 | 112935 | 102.82996 | 112502.999 | 100.0311 | 112935 | 107.71543
112938 | 125.74197 | 112938 | 105.0382 | 112938 | 102.82949 | 112505.999 | 100.03162 | 112938 | 107.71594
112941 | 125.7456 | 112941 | 105.03866 | 112941 | 102.82949 | 112508.999 | 100.03214 | 112941 | 107.71645
112944 | 125.75015 | 112944 | 105.03958 | 112944 | 102.82901 | 112511.999 | 100.03214 | 112944 | 107.71697
112947 | 125.75378 | 112947 | 105.03958 | 112947 | 102.82901 | 112514.999 | 100.03266 | 112947 | 107.71799
112950 | 125.75742 | 112950 | 105.04004 | 112950 | 102.82901 | 112517.999 | 100.03318 | 112950 | 107.7185
112953 | 125.7606 | 112953 | 105.0405 | 112953 | 102.82854 | 112520.999 | 100.03318 | 112953 | 107.71952
112956 | 125.76332 | 112956 | 105.0405 | 112956 | 102.82806 | 112523.999 | 100.03369 | 112956 | 107.72055
112959 | 125.7656 | 112959 | 105.0405 | 112959 | 102.82759 | 112526.999 | 100.03369 | 112959 | 107.72106
112962 | 125.76832 | 112962 | 105.0405 | 112962 | 102.82664 | 112529.999 | 100.03421 | 112962 | 107.72208
112965 | 125.7706 | 112965 | 105.04096 | 112965 | 102.82569 | 112532.999 | 100.03421 | 112965 | 107.72259
112968 | 125.77287 | 112968 | 105.04096 | 112968 | 102.82616 | 112535.999 | 100.03473 | 112968 | 107.72361
112971 | 125.77559 | 112971 | 105.04141 | 112971 | 102.82806 | 112538.999 | 100.03473 | 112971 | 107.72412
112974 | 125.77832 | 112974 | 105.04141 | 112974 | 102.83186 | 112541.999 | 100.03473 | 112974 | 107.72464
112977 | 125.78105 | 112977 | 105.04187 | 112977 | 102.83566 | 112544.999 | 100.03525 | 112977 | 107.72566
112980 | 125.78423 | 112980 | 105.04233 | 112980 | 102.83946 | 112547.999 | 100.03525 | 112980 | 107.72617
112983 | 125.78741 | 112983 | 105.04279 | 112983 | 102.84326 | 112550.999 | 100.03577 | 112983 | 107.72668
112986 | 125.79059 | 112986 | 105.04325 | 112986 | 102.84896 | 112553.999 | 100.03577 | 112986 | 107.72719
112989 | 125.79377 | 112989 | 105.04371 | 112989 | 102.85133 | 112556.999 | 100.03629 | 112989 | 107.72821
112992 | 125.79741 | 112992 | 105.04417 | 112992 | 102.85181 | 112559.999 | 100.03629 | 112992 | 107.72873
112995 | 125.80104 | 112995 | 105.04417 | 112995 | 102.85133 | 112562.999 | 100.03629 | 112995 | 107.72924
112998 | 125.80468 | 112998 | 105.04463 | 112998 | 102.84611 | 112565.999 | 100.03681 | 112998 | 107.72975
113001 | 125.80786 | 113001 | 105.04509 | 113001 | 102.84278 | 112568.999 | 100.03681 | 113001 | 107.73026
113004 | 125.81149 | 113004 | 105.04509 | 113004 | 102.83946 | 112571.999 | 100.03681 | 113004 | 107.73077
113007 | 125.81422 | 113007 | 105.04555 | 113007 | 102.83708 | 112574.999 | 100.03732 | 113007 | 107.73128
113010 | 125.8174 | 113010 | 105.04555 | 113010 | 102.83329 | 112577.999 | 100.03732 | 113010 | 107.73179
113013 | 125.82058 | 113013 | 105.04601 | 113013 | 102.82949 | 112580.999 | 100.03784 | 113013 | 107.7323
113016 | 125.82331 | 113016 | 105.04601 | 113016 | 102.82616 | 112583.999 | 100.03836 | 113016 | 107.7323
113019 | 125.82649 | 113019 | 105.04647 | 113019 | 102.82284 | 112586.999 | 100.03836 | 113019 | 107.73282
113022 | 125.82967 | 113022 | 105.04647 | 113022 | 102.81904 | 112589.999 | 100.03888 | 113022 | 107.73333
113025 | 125.83285 | 113025 | 105.04693 | 113025 | 102.81619 | 112592.999 | 100.0394 | 113025 | 107.73384
113028 | 125.83649 | 113028 | 105.04739 | 113028 | 102.81429 | 112595.999 | 100.03992 | 113028 | 107.73435
113031 | 125.83921 | 113031 | 105.04785 | 113031 | 102.81381 | 112598.999 | 100.04043 | 113031 | 107.73486
113034 | 125.8424 | 113034 | 105.04876 | 113034 | 102.81524 | 112601.999 | 100.04043 | 113034 | 107.73486
113037 | 125.84558 | 113037 | 105.04922 | 113037 | 102.81666 | 112604.999 | 100.04095 | 113037 | 107.73537
113040 | 125.84785 | 113040 | 105.04968 | 113040 | 102.81809 | 112607.999 | 100.04147 | 113040 | 107.73588
113043 | 125.85103 | 113043 | 105.0506 | 113043 | 102.81999 | 112610.999 | 100.04199 | 113043 | 107.73639
113046 | 125.85376 | 113046 | 105.05106 | 113046 | 102.82379 | 112613.999 | 100.04251 | 113046 | 107.73691
113049 | 125.85694 | 113049 | 105.05198 | 113049 | 102.82616 | 112616.999 | 100.04303 | 113049 | 107.73742
113052 | 125.86012 | 113052 | 105.0529 | 113052 | 102.82711 | 112619.999 | 100.04303 | 113052 | 107.73793
113055 | 125.86284 | 113055 | 105.05336 | 113055 | 102.82806 | 112622.999 | 100.04303 | 113055 | 107.73844
113058 | 125.86648 | 113058 | 105.05428 | 113058 | 102.82711 | 112625.999 | 100.04354 | 113058 | 107.73895
113061 | 125.86966 | 113061 | 105.0552 | 113061 | 102.82711 | 112628.999 | 100.04354 | 113061 | 107.73895
113064 | 125.87284 | 113064 | 105.05566 | 113064 | 102.82664 | 112631.999 | 100.04406 | 113064 | 107.73946
113067 | 125.87602 | 113067 | 105.05657 | 113067 | 102.82569 | 112634.999 | 100.04406 | 113067 | 107.73997
113070 | 125.8792 | 113070 | 105.05703 | 113070 | 102.82474 | 112637.999 | 100.04458 | 113070 | 107.73997
113073 | 125.88239 | 113073 | 105.05749 | 113073 | 102.82331 | 112640.999 | 100.0451 | 113073 | 107.74048
113076 | 125.88466 | 113076 | 105.05795 | 113076 | 102.82189 | 112643.999 | 100.04562 | 113076 | 107.74048
113079 | 125.88784 | 113079 | 105.05795 | 113079 | 102.82046 | 112646.999 | 100.04562 | 113079 | 107.741
113082 | 125.89056 | 113082 | 105.05841 | 113082 | 102.81809 | 112649.999 | 100.04614 | 113082 | 107.74151
113085 | 125.8942 | 113085 | 105.05795 | 113085 | 102.81666 | 112652.999 | 100.04665 | 113085 | 107.74151
113088 | 125.89829 | 113088 | 105.05749 | 113088 | 102.81476 | 112655.999 | 100.04665 | 113088 | 107.74202
113091 | 125.90238 | 113091 | 105.05657 | 113091 | 102.81239 | 112658.999 | 100.04717 | 113091 | 107.74253
113094 | 125.90692 | 113094 | 105.05566 | 113094 | 102.81049 | 112661.999 | 100.04769 | 113094 | 107.74304
113097 | 125.91101 | 113097 | 105.05566 | 113097 | 102.80859 | 112664.999 | 100.04769 | 113097 | 107.74355
113100 | 125.91601 | 113100 | 105.05657 | 113100 | 102.80621 | 112667.999 | 100.04821 | 113100 | 107.74406
113103 | 125.9201 | 113103 | 105.05887 | 113103 | 102.80384 | 112670.999 | 100.04873 | 113103 | 107.74406
113106 | 125.92374 | 113106 | 105.06117 | 113106 | 102.80051 | 112673.999 | 100.04925 | 113106 | 107.74457
113109 | 125.92692 | 113109 | 105.06347 | 113109 | 102.79671 | 112676.999 | 100.04925 | 113109 | 107.74509
113112 | 125.92874 | 113112 | 105.0653 | 113112 | 102.79196 | 112679.999 | 100.04976 | 113112 | 107.7456
113115 | 125.93146 | 113115 | 105.06852 | 113115 | 102.78626 | 112682.999 | 100.05028 | 113115 | 107.74611
113118 | 125.93374 | 113118 | 105.06944 | 113118 | 102.77676 | 112685.999 | 100.05028 | 113118 | 107.74662
113121 | 125.93646 | 113121 | 105.0699 | 113121 | 102.76631 | 112688.999 | 100.0508 | 113121 | 107.74662
113124 | 125.93828 | 113124 | 105.06944 | 113124 | 102.75396 | 112691.999 | 100.05132 | 113124 | 107.74713
113127 | 125.94101 | 113127 | 105.06622 | 113127 | 102.74066 | 112694.999 | 100.05184 | 113127 | 107.74764
113130 | 125.94328 | 113130 | 105.06438 | 113130 | 102.71881 | 112697.999 | 100.05184 | 113130 | 107.74815
113133 | 125.946 | 113133 | 105.06301 | 113133 | 102.69839 | 112700.999 | 100.05236 | 113133 | 107.74866
113136 | 125.94919 | 113136 | 105.06209 | 113136 | 102.67749 | 112703.999 | 100.05236 | 113136 | 107.74918
113139 | 125.95237 | 113139 | 105.06117 | 113139 | 102.65232 | 112706.999 | 100.05287 | 113139 | 107.74918
113142 | 125.956 | 113142 | 105.06025 | 113142 | 102.61479 | 112709.999 | 100.05339 | 113142 | 107.74969
113145 | 125.95918 | 113145 | 105.05979 | 113145 | 102.57727 | 112712.999 | 100.05339 | 113145 | 107.7502
113148 | 125.96282 | 113148 | 105.06025 | 113148 | 102.53594 | 112715.999 | 100.05391 | 113148 | 107.75071
113151 | 125.96645 | 113151 | 105.06163 | 113151 | 102.4913 | 112718.999 | 100.05391 | 113151 | 107.75122
113154 | 125.97009 | 113154 | 105.06392 | 113154 | 102.43477 | 112721.999 | 100.05443 | 113154 | 107.75122
113157 | 125.97327 | 113157 | 105.06668 | 113157 | 102.37872 | 112724.999 | 100.05443 | 113157 | 107.75173
113160 | 125.97645 | 113160 | 105.0699 | 113160 | 102.31793 | 112727.999 | 100.05443 | 113160 | 107.75224
113163 | 125.97918 | 113163 | 105.07495 | 113163 | 102.2519 | 112730.999 | 100.05443 | 113163 | 107.75275
113166 | 125.98236 | 113166 | 105.07725 | 113166 | 102.18066 | 112733.999 | 100.05443 | 113166 | 107.75327
113169 | 125.98554 | 113169 | 105.07817 | 113169 | 102.10988 | 112736.999 | 100.05495 | 113169 | 107.75378
113172 | 125.98827 | 113172 | 105.07817 | 113172 | 102.03721 | 112739.999 | 100.05495 | 113172 | 107.75429
113175 | 125.99099 | 113175 | 105.07495 | 113175 | 101.96264 | 112742.999 | 100.05547 | 113175 | 107.7548
113178 | 125.99372 | 113178 | 105.07128 | 113178 | 101.87999 | 112745.999 | 100.05547 | 113178 | 107.75531
113181 | 125.99645 | 113181 | 105.06714 | 113181 | 101.79924 | 112748.999 | 100.0565 | 113181 | 107.75633
113184 | 125.99917 | 113184 | 105.06209 | 113184 | 101.71707 | 112751.999 | 100.0565 | 113184 | 107.75684
113187 | 126.00235 | 113187 | 105.05428 | 113187 | 101.63347 | 112754.999 | 100.0565 | 113187 | 107.75736
113190 | 126.00599 | 113190 | 105.04831 | 113190 | 101.5437 | 112757.999 | 100.0565 | 113190 | 107.75736
113193 | 126.00962 | 113193 | 105.04233 | 113193 | 101.45583 | 112760.999 | 100.05495 | 113193 | 107.75787
113196 | 126.01326 | 113196 | 105.03636 | 113196 | 101.36701 | 112763.999 | 100.05287 | 113196 | 107.75838
113199 | 126.01735 | 113199 | 105.03131 | 113199 | 101.27771 | 112766.999 | 100.05132 | 113199 | 107.75889
113202 | 126.02099 | 113202 | 105.02625 | 113202 | 101.18509 | 112769.999 | 100.05132 | 113202 | 107.7594
113205 | 126.02462 | 113205 | 105.0212 | 113205 | 101.09342 | 112772.999 | 100.0508 | 113205 | 107.7594
113208 | 126.02826 | 113208 | 105.01661 | 113208 | 101.00222 | 112775.999 | 100.05184 | 113208 | 107.75991
113211 | 126.03189 | 113211 | 105.01247 | 113211 | 100.9115 | 112778.999 | 100.05287 | 113211 | 107.76042
113214 | 126.03507 | 113214 | 105.00834 | 113214 | 100.8203 | 112781.999 | 100.05443 | 113214 | 107.76093
113217 | 126.0378 | 113217 | 105.0042 | 113217 | 100.731 | 112784.999 | 100.05858 | 113217 | 107.76093
113220 | 126.04007 | 113220 | 105.00053 | 113220 | 100.64265 | 112787.999 | 100.06065 | 113220 | 107.76145
113223 | 126.04234 | 113223 | 104.99639 | 113223 | 100.55573 | 112790.999 | 100.06221 | 113223 | 107.76196
113226 | 126.04507 | 113226 | 104.99226 | 113226 | 100.47403 | 112793.999 | 100.06324 | 113226 | 107.76247
113229 | 126.04734 | 113229 | 104.98721 | 113229 | 100.39234 | 112796.999 | 100.06272 | 113229 | 107.76298
113232 | 126.05052 | 113232 | 104.98215 | 113232 | 100.31207 | 112799.999 | 100.06324 | 113232 | 107.76349
113235 | 126.0537 | 113235 | 104.97434 | 113235 | 100.23654 | 112802.999 | 100.06324 | 113235 | 107.764
113238 | 126.05734 | 113238 | 104.96607 | 113238 | 100.16767 | 112805.999 | 100.06324 | 113238 | 107.764
113241 | 126.06052 | 113241 | 104.95597 | 113241 | 100.10355 | 112808.999 | 100.06272 | 113241 | 107.76451
113244 | 126.06461 | 113244 | 104.94448 | 113244 | 100.05557 | 112811.999 | 100.06221 | 113244 | 107.76502
113247 | 126.06825 | 113247 | 104.92657 | 113247 | 100.019 | 112814.999 | 100.06221 | 113247 | 107.76554
113250 | 126.07143 | 113250 | 104.90865 | 113250 | 100.0133 | 112817.999 | 100.06221 | 113250 | 107.76605
113253 | 126.07461 | 113253 | 104.88844 | 113253 | 100.00902 | 112820.999 | 100.06169 | 113253 | 107.76605
113256 | 126.07688 | 113256 | 104.86684 | 113256 | 100.00475 | 112823.999 | 100.06169 | 113256 | 107.76656
113259 | 126.07961 | 113259 | 104.83561 | 113259 | 99.99858 | 112826.999 | 100.06169 | 113259 | 107.76707
113262 | 126.08279 | 113262 | 104.80712 | 113262 | 99.99905 | 112829.999 | 100.06169 | 113262 | 107.76758
113265 | 126.08551 | 113265 | 104.77588 | 113265 | 99.99763 | 112832.999 | 100.06169 | 113265 | 107.76809
113268 | 126.08824 | 113268 | 104.73775 | 113268 | 99.9962 | 112835.999 | 100.06169 | 113268 | 107.7686
113271 | 126.09051 | 113271 | 104.69641 | 113271 | 99.99478 | 112838.999 | 100.06117 | 113271 | 107.76911
113274 | 126.09324 | 113274 | 104.65231 | 113274 | 99.99478 | 112841.999 | 100.06117 | 113274 | 107.76963
113277 | 126.09597 | 113277 | 104.60407 | 113277 | 99.9943 | 112844.999 | 100.06117 | 113277 | 107.77014
113280 | 126.09824 | 113280 | 104.55262 | 113280 | 99.99335 | 112847.999 | 100.06065 | 113280 | 107.77065
113283 | 126.10142 | 113283 | 104.4883 | 113283 | 99.99288 | 112850.999 | 100.06065 | 113283 | 107.77116
113286 | 126.10415 | 113286 | 104.42399 | 113286 | 99.9924 | 112853.999 | 100.06065 | 113286 | 107.77167
113289 | 126.10687 | 113289 | 104.35645 | 113289 | 99.99193 | 112856.999 | 100.06013 | 113289 | 107.77218
113292 | 126.11005 | 113292 | 104.28525 | 113292 | 99.99145 | 112859.999 | 100.06013 | 113292 | 107.77269
113295 | 126.11278 | 113295 | 104.2021 | 113295 | 99.99098 | 112862.999 | 100.06013 | 113295 | 107.7732
113298 | 126.11505 | 113298 | 104.11941 | 113298 | 99.9905 | 112865.999 | 100.06013 | 113298 | 107.77372
113301 | 126.11778 | 113301 | 104.03212 | 113301 | 100 | 112868.999 | 100.06013 | 113301 | 107.77372
113304 | 126.1196 | 113304 | 103.93886 | 113304 | 100 | 112871.999 | 100.06013 | 113304 | 107.77423
113307 | 126.12278 | 113307 | 103.83963 | 113307 | 99.99953 | 112874.999 | 100.06013 | 113307 | 107.77474
113310 | 126.12596 | 113310 | 103.74224 | 113310 | 99.99905 | 112877.999 | 100.06013 | 113310 | 107.77474
113313 | 126.12959 | 113313 | 103.64301 | 113313 | 99.99858 | 112880.999 | 100.06013 | 113313 | 107.77525
113316 | 126.13368 | 113316 | 103.53689 | 113316 | 99.99858 | 112883.999 | 100.06013 | 113316 | 107.77525
113319 | 126.13732 | 113319 | 103.42434 | 113319 | 99.9981 | 112886.999 | 100.06013 | 113319 | 107.77576
113322 | 126.14005 | 113322 | 103.31317 | 113322 | 99.99763 | 112889.999 | 100.05961 | 113322 | 107.77576
113325 | 126.14277 | 113325 | 103.19969 | 113325 | 99.99763 | 112892.999 | 100.05961 | 113325 | 107.77627
113328 | 126.14459 | 113328 | 103.08439 | 113328 | 99.99715 | 112895.999 | 100.05961 | 113328 | 107.77627
113331 | 126.14686 | 113331 | 102.96127 | 113331 | 99.99668 | 112898.999 | 100.05961 | 113331 | 107.77678
113334 | 126.14913 | 113334 | 102.83953 | 113334 | 99.99668 | 112901.999 | 100.05961 | 113334 | 107.77678
113337 | 126.15186 | 113337 | 102.71641 | 113337 | 99.9962 | 112904.999 | 100.05961 | 113337 | 107.77729
113340 | 126.15413 | 113340 | 102.59237 | 113340 | 99.99573 | 112907.999 | 100.05961 | 113340 | 107.77729
113343 | 126.15777 | 113343 | 102.4619 | 113343 | 99.99573 | 112910.999 | 100.06013 | 113343 | 107.77781
113346 | 126.16095 | 113346 | 102.33281 | 113346 | 99.99525 | 112913.999 | 100.06013 | 113346 | 107.77781
113349 | 126.16458 | 113349 | 102.20281 | 113349 | 99.99478 | 112916.999 | 100.06065 | 113349 | 107.77832
113352 | 126.16867 | 113352 | 102.07234 | 113352 | 99.99478 | 112919.999 | 100.06065 | 113352 | 107.77832
113355 | 126.17186 | 113355 | 101.93819 | 113355 | 99.9943 | 112922.999 | 100.06065 | 113355 | 107.77883
113358 | 126.17504 | 113358 | 101.80543 | 113358 | 99.9943 | 112925.999 | 100.06117 | 113358 | 107.77934
113361 | 126.17822 | 113361 | 101.67266 | 113361 | 99.99383 | 112928.999 | 100.06117 | 113361 | 107.77985
113364 | 126.18049 | 113364 | 101.5399 | 113364 | 99.99335 | 112931.999 | 100.06169 | 113364 | 107.78036
113367 | 126.18322 | 113367 | 101.40713 | 113367 | 99.99335 | 112934.999 | 100.06221 | 113367 | 107.78087
113370 | 126.1864 | 113370 | 101.27574 | 113370 | 99.99288 | 112937.999 | 100.06272 | 113370 | 107.78087
113373 | 126.18912 | 113373 | 101.14527 | 113373 | 99.99288 | 112940.999 | 100.06376 | 113373 | 107.78139
113376 | 126.19276 | 113376 | 101.01618 | 113376 | 99.9924 | 112943.999 | 100.06376 | 113376 | 107.7819
113379 | 126.19594 | 113379 | 100.89215 | 113379 | 99.99193 | 112946.999 | 100.06221 | 113379 | 107.78292
113382 | 126.19912 | 113382 | 100.76765 | 113382 | 99.99193 | 112949.999 | 100.06117 | 113382 | 107.78343
113385 | 126.2023 | 113385 | 100.64453 | 113385 | 99.99145 | 112952.999 | 100.03162 | 113385 | 107.78394
113388 | 126.20548 | 113388 | 100.52555 | 113388 | 99.99098 | 112955.999 | 100.02955 | 113388 | 107.78445
113391 | 126.20821 | 113391 | 100.41346 | 113391 | 99.99098 | 112958.999 | 100.02799 | 113391 | 107.78496
113394 | 126.21094 | 113394 | 100.30504 | 113394 | 99.9905 | 112961.999 | 100.0114 | 113394 | 107.78548
113397 | 126.21321 | 113397 | 100.21224 | 113397 | 99.9905 | 112964.999 | 100.0114 | 113397 | 107.78599
113400 | 126.21548 | 113400 | 100.12909 | 113400 | 99.99003 | 112967.999 | 100.0114 | 113400 | 107.7865
113403 | 126.21775 | 113403 | 100.07626 | 113403 | 99.99003 | 112970.999 | 100.01192 | 113403 | 107.78701
113406 | 126.22002 | 113406 | 100.03905 | 113406 | 99.98955 | 112973.999 | 100.01244 | 113406 | 107.78752
113409 | 126.22275 | 113409 | 100.01975 | 113409 | 99.98955 | 112976.999 | 100.01296 | 113409 | 107.78803
113412 | 126.22548 | 113412 | 100.00827 | 113412 | 99.98908 | 112979.999 | 100.01451 | 113412 | 107.78854
113415 | 126.22775 | 113415 | 100.00643 | 113415 | 99.98908 | 112982.999 | 100.01607 | 113415 | 107.78854
113418 | 126.23048 | 113418 | 99.99954 | 113418 | 99.9886 | 112985.999 | 100.01762 | 113418 | 107.78905
113421 | 126.2332 | 113421 | 99.99357 | 113421 | 99.9886 | 112988.999 | 100.01866 | 113421 | 107.78957
113424 | 126.23684 | 113424 | 99.98897 | 113424 | 99.98813 | 112991.999 | 100.02074 | 113424 | 107.79008
113427 | 126.24002 | 113427 | 99.98943 | 113427 | 99.98765 | 112994.999 | 100.02333 | 113427 | 107.79059
113430 | 126.2432 | 113430 | 99.9876 | 113430 | 99.98765 | 112997.999 | 100.05391 | 113430 | 107.7911
113433 | 126.24638 | 113433 | 99.98622 | 113433 | 99.98718 | 113000.999 | 100.13737 | 113433 | 107.7911
113436 | 126.24956 | 113436 | 99.98484 | 113436 | 99.9867 | 113003.999 | 100.2369 | 113436 | 107.79161
113439 | 126.25274 | 113439 | 99.98438 | 113439 | 99.9867 | 113006.999 | 100.296 | 113439 | 107.79212
113442 | 126.25592 | 113442 | 99.98392 | 113442 | 99.98623 | 113009.999 | 100.34058 | 113442 | 107.79263
113445 | 126.26001 | 113445 | 99.983 | 113445 | 99.98575 | 113012.999 | 100.38049 | 113445 | 107.79314
113448 | 126.26229 | 113448 | 99.98254 | 113448 | 99.98575 | 113015.999 | 100.4116 | 113448 | 107.79366
113451 | 126.2641 | 113451 | 99.98208 | 113451 | 99.98528 | 113018.999 | 100.44529 | 113451 | 107.79417
113454 | 126.26638 | 113454 | 99.98162 | 113454 | 99.98528 | 113021.999 | 100.47743 | 113454 | 107.79417
113457 | 126.2691 | 113457 | 99.98116 | 113457 | 99.9848 | 113024.999 | 100.5075 | 113457 | 107.79468
113460 | 126.27047 | 113460 | 99.98071 | 113460 | 99.9848 | 113027.999 | 100.52875 | 113460 | 107.79519
113463 | 126.27365 | 113463 | 99.98071 | 113463 | 99.98433 | 113030.999 | 100.5526 | 113463 | 107.7957
113466 | 126.27683 | 113466 | 99.98025 | 113466 | 99.98433 | 113033.999 | 100.5754 | 113466 | 107.79621
113469 | 126.28046 | 113469 | 99.97979 | 113469 | 99.98433 | 113036.999 | 100.59718 | 113469 | 107.79621
113472 | 126.2841 | 113472 | 99.97933 | 113472 | 99.98385 | 113039.999 | 100.61325 | 113472 | 107.79672
113475 | 126.28728 | 113475 | 99.97887 | 113475 | 99.98385 | 113042.999 | 100.63087 | 113475 | 107.79723
113478 | 126.29001 | 113478 | 99.97887 | 113478 | 99.98385 | 113045.999 | 100.6485 | 113478 | 107.79775
113481 | 126.29228 | 113481 | 100 | 113481 | 99.98385 | 113048.999 | 100.66508 | 113481 | 107.79775
113484 | 126.29319 | 113484 | 100.03583 | 113484 | 99.98338 | 113051.999 | 100.67856 | 113484 | 107.79826
113487 | 126.29501 | 113487 | 100.03537 | 113487 | 99.98338 | 113054.999 | 100.69256 | 113487 | 107.79877
113490 | 126.29728 | 113490 | 100.03491 | 113490 | 99.9829 | 113057.999 | 100.70604 | 113490 | 107.79928
113493 | 126.29955 | 113493 | 100.03445 | 113493 | 99.9829 | 113060.999 | 100.71951 | 113493 | 107.79928
113496 | 126.30228 | 113496 | 100.034 | 113496 | 99.98243 | 113063.999 | 100.72988 | 113496 | 107.79979
113499 | 126.305 | 113499 | 100.03354 | 113499 | 99.98243 | 113066.999 | 100.74077 | 113499 | 107.8003
113502 | 126.30773 | 113502 | 100.03308 | 113502 | 99.98195 | 113069.999 | 100.75114 | 113502 | 107.80081
113505 | 126.31046 | 113505 | 100.03262 | 113505 | 99.98148 | 113072.999 | 100.7615 | 113505 | 107.80081
113508 | 126.31364 | 113508 | 100.03216 | 113508 | 99.98148 | 113075.999 | 100.76928 | 113508 | 107.80132
113511 | 126.31727 | 113511 | 100.0317 | 113511 | 99.981 | 113078.999 | 100.77757 | 113511 | 107.80184
113514 | 126.32045 | 113514 | 100.03124 | 113514 | 99.98053 | 113081.999 | 100.78587 | 113514 | 107.80235
113517 | 126.32363 | 113517 | 100.03078 | 113517 | 99.98005 | 113084.999 | 100.79364 | 113517 | 107.80235
113520 | 126.32682 | 113520 | 100.03032 | 113520 | 99.98005 | 113087.999 | 100.79986 | 113520 | 107.80286
113523 | 126.33 | 113523 | 100.02986 | 113523 | 99.97958 | 113090.999 | 100.8066 | 113523 | 107.80337
113526 | 126.33272 | 113526 | 100.0294 | 113526 | 99.97958 | 113093.999 | 100.81282 | 113526 | 107.80337
113529 | 126.33545 | 113529 | 100.02894 | 113529 | 99.9791 | 113096.999 | 100.81852 | 113529 | 107.80388
113532 | 126.33818 | 113532 | 100.02848 | 113532 | 99.9791 | 113099.999 | 100.82371 | 113532 | 107.80388
113535 | 126.3409 | 113535 | 100.02756 | 113535 | 99.97863 | 113102.999 | 100.82889 | 113535 | 107.80439
113538 | 126.34408 | 113538 | 100.0271 | 113538 | 99.97863 | 113105.999 | 100.83408 | 113538 | 107.8049
113541 | 126.34726 | 113541 | 100.02664 | 113541 | 99.97815 | 113108.999 | 100.83926 | 113541 | 107.8049
113544 | 126.35045 | 113544 | 100.02619 | 113544 | 99.97815 | 113111.999 | 100.84393 | 113544 | 107.8049
113547 | 126.35317 | 113547 | 100.02619 | 113547 | 99.97768 | 113114.999 | 100.84859 | 113547 | 107.80541
113550 | 126.3559 | 113550 | 100.02573 | 113550 | 99.97768 | 113117.999 | 100.85326 | 113550 | 107.80541
113553 | 126.35863 | 113553 | 100.02527 | 113553 | 99.97768 | 113120.999 | 100.85792 | 113553 | 107.80593
113556 | 126.3609 | 113556 | 100.02481 | 113556 | 99.9772 | 113123.999 | 100.86207 | 113556 | 107.80593
113559 | 126.36317 | 113559 | 100.02481 | 113559 | 99.9772 | 113126.999 | 100.86673 | 113559 | 107.80644
113562 | 126.36544 | 113562 | 100.02435 | 113562 | 99.97673 | 113129.999 | 100.87088 | 113562 | 107.80593
113565 | 126.36726 | 113565 | 100.02389 | 113565 | 99.97673 | 113132.999 | 100.87555 | 113565 | 107.80541
113568 | 126.36862 | 113568 | 100.02389 | 113568 | 99.97673 | 113135.999 | 100.87918 | 113568 | 107.80388
113571 | 126.36999 | 113571 | 100.02343 | 113571 | 99.97673 | 113138.999 | 100.88332 | 113571 | 107.80235
113574 | 126.3718 | 113574 | 100.02297 | 113574 | 99.97673 | 113141.999 | 100.88695 | 113574 | 107.80132
113577 | 126.37408 | 113577 | 100.02251 | 113577 | 99.9772 | 113144.999 | 100.89058 | 113577 | 107.80184
113580 | 126.37817 | 113580 | 100.02251 | 113580 | 99.97768 | 113147.999 | 100.89369 | 113580 | 107.80235
113583 | 126.38316 | 113583 | 100.02205 | 113583 | 99.97815 | 113150.999 | 100.8968 | 113583 | 107.80337
113586 | 126.38816 | 113586 | 100.02159 | 113586 | 99.97863 | 113153.999 | 100.89991 | 113586 | 107.80541
113589 | 126.39316 | 113589 | 100.02159 | 113589 | 99.9791 | 113156.999 | 100.90302 | 113589 | 107.80695
113592 | 126.40134 | 113592 | 100.02113 | 113592 | 99.97863 | 113159.999 | 100.90561 | 113592 | 107.81104
113595 | 126.40634 | 113595 | 100.02067 | 113595 | 99.97815 | 113162.999 | 100.9082 | 113595 | 107.81308
113598 | 126.40998 | 113598 | 100.02067 | 113598 | 99.97815 | 113165.999 | 100.91132 | 113598 | 107.81411
113601 | 126.41316 | 113601 | 100.02021 | 113601 | 99.97673 | 113168.999 | 100.91391 | 113601 | 107.81411
113604 | 126.41225 | 113604 | 100.02021 | 113604 | 99.97578 | 113171.999 | 100.9165 | 113604 | 107.81206
113607 | 126.41179 | 113607 | 100.01975 | 113607 | 99.9753 | 113174.999 | 100.91909 | 113607 | 107.81053
113610 | 126.41179 | 113610 | 100.01975 | 113610 | 99.9753 | 113177.999 | 100.9222 | 113610 | 107.80899
113613 | 126.41179 | 113613 | 100.01929 | 113613 | 99.9753 | 113180.999 | 100.92479 | 113613 | 107.80848
113616 | 126.41088 | 113616 | 100.01884 | 113616 | 99.97578 | 113183.999 | 100.92687 | 113616 | 107.80797
113619 | 126.41179 | 113619 | 100.01884 | 113619 | 99.97578 | 113186.999 | 100.92946 | 113619 | 107.80848
113622 | 126.41407 | 113622 | 100.01884 | 113622 | 99.97578 | 113189.999 | 100.93205 | 113622 | 107.8095
113625 | 126.41679 | 113625 | 100.01838 | 113625 | 99.97625 | 113192.999 | 100.93464 | 113625 | 107.81104
113628 | 126.42315 | 113628 | 100.01838 | 113628 | 99.97673 | 113195.999 | 100.93672 | 113628 | 107.81513
113631 | 126.42861 | 113631 | 100.01792 | 113631 | 99.9772 | 113198.999 | 100.93931 | 113631 | 107.81768
113634 | 126.43406 | 113634 | 100.01746 | 113634 | 99.9772 | 113201.999 | 100.94138 | 113634 | 107.81922
113637 | 126.43906 | 113637 | 100.017 | 113637 | 99.9772 | 113204.999 | 100.94397 | 113637 | 107.82075
113640 | 126.44633 | 113640 | 100.017 | 113640 | 99.97768 | 113207.999 | 100.94605 | 113640 | 107.82075
113643 | 126.45269 | 113643 | 100.01654 | 113643 | 99.97768 | 113210.999 | 100.94864 | 113643 | 107.82075
113646 | 126.45814 | 113646 | 100.01608 | 113646 | 99.97768 | 113213.999 | 100.95071 | 113646 | 107.82075
113649 | 126.4636 | 113649 | 100.01562 | 113649 | 99.97768 | 113216.999 | 100.95279 | 113649 | 107.81973
113652 | 126.46769 | 113652 | 100.01516 | 113652 | 99.97768 | 113219.999 | 100.95486 | 113652 | 107.81768
113655 | 126.47178 | 113655 | 100.0147 | 113655 | 99.97768 | 113222.999 | 100.95641 | 113655 | 107.81564
113658 | 126.4745 | 113658 | 100.01424 | 113658 | 99.97815 | 113225.999 | 100.95849 | 113658 | 107.81257
113661 | 126.47632 | 113661 | 100.01378 | 113661 | 99.97768 | 113228.999 | 100.96056 | 113661 | 107.8095
113664 | 126.47587 | 113664 | 100.01332 | 113664 | 99.97768 | 113231.999 | 100.96212 | 113664 | 107.80337
113667 | 126.47587 | 113667 | 100.01286 | 113667 | 99.97768 | 113234.999 | 100.96419 | 113667 | 107.79621
113670 | 126.47541 | 113670 | 100.0124 | 113670 | 99.97768 | 113237.999 | 100.96575 | 113670 | 107.7865
113673 | 126.4745 | 113673 | 100.0124 | 113673 | 99.97768 | 113240.999 | 100.96782 | 113673 | 107.77474
113676 | 126.47269 | 113676 | 100.01194 | 113676 | 99.97768 | 113243.999 | 100.96937 | 113676 | 107.75838
113679 | 126.47087 | 113679 | 100.01148 | 113679 | 99.97768 | 113246.999 | 100.97093 | 113679 | 107.73844
113682 | 126.46905 | 113682 | 100.01148 | 113682 | 99.97768 | 113249.999 | 100.973 | 113682 | 107.7139
113685 | 126.46632 | 113685 | 100.01103 | 113685 | 99.97768 | 113252.999 | 100.97456 | 113685 | 107.68578
113688 | 126.46178 | 113688 | 100.01057 | 113688 | 99.97768 | 113255.999 | 100.97559 | 113688 | 107.64334
113691 | 126.45814 | 113691 | 100.01057 | 113691 | 99.97768 | 113258.999 | 100.97715 | 113691 | 107.60193
113694 | 126.45315 | 113694 | 100.01057 | 113694 | 99.97768 | 113261.999 | 100.9787 | 113694 | 107.55541
113697 | 126.44724 | 113697 | 100.01057 | 113697 | 99.97768 | 113264.999 | 100.97974 | 113697 | 107.50275
113700 | 126.4377 | 113700 | 100.01011 | 113700 | 99.97768 | 113267.999 | 100.9813 | 113700 | 107.44395
113703 | 126.4277 | 113703 | 100.01011 | 113703 | 99.97768 | 113270.999 | 100.98233 | 113703 | 107.38618
113706 | 126.41588 | 113706 | 100.01011 | 113706 | 99.97768 | 113273.999 | 100.98389 | 113706 | 107.32534
113709 | 126.40225 | 113709 | 100.01011 | 113709 | 99.97768 | 113276.999 | 100.98493 | 113709 | 107.26297
113712 | 126.38135 | 113712 | 100.01011 | 113712 | 99.97768 | 113279.999 | 100.98596 | 113712 | 107.19088
113715 | 126.3609 | 113715 | 100.01011 | 113715 | 99.9772 | 113282.999 | 100.987 | 113715 | 107.12033
113718 | 126.33818 | 113718 | 100.01011 | 113718 | 99.9772 | 113285.999 | 100.98804 | 113718 | 107.04773
113721 | 126.31364 | 113721 | 100.01011 | 113721 | 99.9772 | 113288.999 | 100.98959 | 113721 | 106.97359
113724 | 126.2791 | 113724 | 100.01011 | 113724 | 99.9772 | 113291.999 | 100.99115 | 113724 | 106.89026
113727 | 126.24729 | 113727 | 100.01057 | 113727 | 99.9772 | 113294.999 | 100.9927 | 113727 | 106.80846
113730 | 126.21321 | 113730 | 100.01148 | 113730 | 99.9772 | 113297.999 | 100.99426 | 113730 | 106.72512
113733 | 126.17276 | 113733 | 100.01194 | 113733 | 99.9772 | 113300.999 | 100.99581 | 113733 | 106.64025
113736 | 126.12505 | 113736 | 100.0124 | 113736 | 99.9772 | 113303.999 | 100.99737 | 113736 | 106.5472
113739 | 126.08006 | 113739 | 100.0124 | 113739 | 99.97768 | 113306.999 | 100.99892 | 113739 | 106.45569
113742 | 126.0328 | 113742 | 100.0124 | 113742 | 99.97768 | 113309.999 | 101.00048 | 113742 | 106.36213
113745 | 125.97827 | 113745 | 100.01194 | 113745 | 99.97768 | 113312.999 | 101.00255 | 113745 | 106.26754
113748 | 125.92101 | 113748 | 100.01148 | 113748 | 99.97768 | 113315.999 | 101.00411 | 113748 | 106.16529
113751 | 125.86148 | 113751 | 100.01011 | 113751 | 99.97768 | 113318.999 | 101.00566 | 113751 | 106.06355
113754 | 125.79832 | 113754 | 100.00919 | 113754 | 99.97768 | 113321.999 | 101.00722 | 113754 | 105.96079
113757 | 125.73288 | 113757 | 100.00919 | 113757 | 99.97815 | 113324.999 | 101.00825 | 113757 | 105.85649
113760 | 125.65563 | 113760 | 100.00873 | 113760 | 99.97815 | 113327.999 | 101.00929 | 113760 | 105.74503
113763 | 125.57883 | 113763 | 100.00873 | 113763 | 99.97815 | 113330.999 | 101.01033 | 113763 | 105.6346
113766 | 125.49839 | 113766 | 100.00919 | 113766 | 99.97863 | 113333.999 | 101.01188 | 113766 | 105.52264
113769 | 125.41478 | 113769 | 100.00919 | 113769 | 99.9791 | 113336.999 | 101.01292 | 113769 | 105.40965
113772 | 125.31935 | 113772 | 100.00919 | 113772 | 99.97958 | 113339.999 | 101.01344 | 113772 | 105.2895
113775 | 125.22392 | 113775 | 100.00965 | 113775 | 99.97958 | 113342.999 | 101.01395 | 113775 | 105.16987
113778 | 125.12531 | 113778 | 100.01011 | 113778 | 99.98005 | 113345.999 | 101.01499 | 113778 | 105.04972
113781 | 125.02397 | 113781 | 100.01011 | 113781 | 99.98053 | 113348.999 | 101.01551 | 113781 | 104.92753
113784 | 124.909 | 113784 | 100.01057 | 113784 | 99.981 | 113351.999 | 101.01655 | 113784 | 104.7992
113787 | 124.79903 | 113787 | 100.01057 | 113787 | 99.98148 | 113354.999 | 101.01758 | 113787 | 104.67139
113790 | 124.68406 | 113790 | 100.01057 | 113790 | 99.98148 | 113357.999 | 101.0181 | 113790 | 104.54255
113793 | 124.56636 | 113793 | 100.01057 | 113793 | 99.98195 | 113360.999 | 101.01914 | 113793 | 104.41269
113796 | 124.43685 | 113796 | 100.01103 | 113796 | 99.98243 | 113363.999 | 101.02018 | 113796 | 104.27618
113799 | 124.30734 | 113799 | 100.01057 | 113799 | 99.98243 | 113366.999 | 101.02121 | 113799 | 104.1407
113802 | 124.17465 | 113802 | 100.01057 | 113802 | 99.9829 | 113369.999 | 101.02277 | 113802 | 104.00368
113805 | 124.03877 | 113805 | 100.01057 | 113805 | 99.9829 | 113372.999 | 101.0238 | 113805 | 103.86615
113808 | 123.89154 | 113808 | 100.01057 | 113808 | 99.9829 | 113375.999 | 101.02536 | 113808 | 103.72249
113811 | 123.7443 | 113811 | 100.01057 | 113811 | 99.98338 | 113378.999 | 101.02691 | 113811 | 103.57985
113814 | 123.59343 | 113814 | 100.01057 | 113814 | 99.98338 | 113381.999 | 101.02847 | 113814 | 103.43618
113817 | 123.43984 | 113817 | 100.01057 | 113817 | 99.98338 | 113384.999 | 101.03002 | 113817 | 103.29098
113820 | 123.27488 | 113820 | 100.01057 | 113820 | 99.98338 | 113387.999 | 101.03106 | 113820 | 103.14118
113823 | 123.10947 | 113823 | 100.01057 | 113823 | 99.98385 | 113390.999 | 101.0321 | 113823 | 102.99241
113826 | 122.94087 | 113826 | 100.01011 | 113826 | 99.98385 | 113393.999 | 101.03313 | 113826 | 102.84312
113829 | 122.7691 | 113829 | 100.01011 | 113829 | 99.98385 | 113396.999 | 101.03365 | 113829 | 102.69281
113832 | 122.58597 | 113832 | 100.01011 | 113832 | 99.98385 | 113399.999 | 101.03417 | 113832 | 102.53841
113835 | 122.40283 | 113835 | 100.01011 | 113835 | 99.98433 | 113402.999 | 101.03417 | 113835 | 102.38503
113838 | 122.21652 | 113838 | 100.01011 | 113838 | 99.98433 | 113405.999 | 101.03469 | 113838 | 102.23165
113841 | 122.02702 | 113841 | 100.00965 | 113841 | 99.98433 | 113408.999 | 101.03521 | 113841 | 102.07776
113844 | 121.82571 | 113844 | 100.00965 | 113844 | 99.98433 | 113411.999 | 101.03573 | 113844 | 101.92285
113847 | 121.62394 | 113847 | 100.00965 | 113847 | 99.98433 | 113414.999 | 101.03625 | 113847 | 101.76845
113850 | 121.419 | 113850 | 100.00965 | 113850 | 99.98433 | 113417.999 | 101.03676 | 113850 | 101.61456
113853 | 121.21087 | 113853 | 100.00965 | 113853 | 99.98433 | 113420.999 | 101.03728 | 113853 | 101.46118
113856 | 120.99047 | 113856 | 100.00965 | 113856 | 99.9848 | 113423.999 | 101.0378 | 113856 | 101.31036
113859 | 120.77007 | 113859 | 100.00965 | 113859 | 99.9848 | 113426.999 | 101.03832 | 113859 | 101.16107
113862 | 120.54559 | 113862 | 100.00919 | 113862 | 99.98528 | 113429.999 | 101.03884 | 113862 | 101.01434
113865 | 120.31837 | 113865 | 100.00919 | 113865 | 99.98528 | 113432.999 | 101.03936 | 113865 | 100.86914
113868 | 120.07843 | 113868 | 100.00919 | 113868 | 99.98575 | 113435.999 | 101.03987 | 113868 | 100.72701
113871 | 119.83895 | 113871 | 100.00919 | 113871 | 99.98575 | 113438.999 | 101.04039 | 113871 | 100.58642
113874 | 119.59629 | 113874 | 100.00919 | 113874 | 99.98575 | 113441.999 | 101.04091 | 113874 | 100.45604
113877 | 119.34953 | 113877 | 100.00919 | 113877 | 99.98623 | 113444.999 | 101.04143 | 113877 | 100.33283
113880 | 119.09142 | 113880 | 100.00919 | 113880 | 99.98623 | 113447.999 | 101.04195 | 113880 | 100.22342
113883 | 118.8333 | 113883 | 100.00873 | 113883 | 99.98623 | 113450.999 | 101.04247 | 113883 | 100.13037
113886 | 118.57155 | 113886 | 100.00873 | 113886 | 99.98623 | 113453.999 | 101.04298 | 113886 | 100.06289
113889 | 118.30662 | 113889 | 100.00873 | 113889 | 99.9867 | 113456.999 | 101.0435 | 113889 | 100.01432
113892 | 118.03033 | 113892 | 100.00873 | 113892 | 99.9867 | 113459.999 | 101.04402 | 113892 | 100.00409
113895 | 117.75358 | 113895 | 100.00827 | 113895 | 99.9867 | 113462.999 | 101.04454 | 113895 | 100.00153
113898 | 117.4732 | 113898 | 100.00827 | 113898 | 99.98718 | 113465.999 | 101.04506 | 113898 | 100.00153
113901 | 117.19009 | 113901 | 100.00827 | 113901 | 99.98718 | 113468.999 | 101.04558 | 113901 | 99.99642
113904 | 116.89517 | 113904 | 100.00827 | 113904 | 99.98765 | 113471.999 | 101.04609 | 113904 | 99.99591
113907 | 116.59979 | 113907 | 100.00827 | 113907 | 99.98765 | 113474.999 | 101.04609 | 113907 | 99.9954
113910 | 116.30123 | 113910 | 100.00827 | 113910 | 99.98765 | 113477.999 | 101.04661 | 113910 | 99.99438
113913 | 115.99949 | 113913 | 100.00827 | 113913 | 99.98813 | 113480.999 | 101.04713 | 113913 | 99.99335
113916 | 115.68548 | 113916 | 100.00827 | 113916 | 99.98813 | 113483.999 | 101.04765 | 113916 | 99.99284
113919 | 115.37193 | 113919 | 100.00781 | 113919 | 99.98813 | 113486.999 | 101.04817 | 113919 | 99.99284
113922 | 115.05519 | 113922 | 100.00781 | 113922 | 99.9886 | 113489.999 | 101.04869 | 113922 | 99.99233
113925 | 114.73482 | 113925 | 100.00781 | 113925 | 99.9886 | 113492.999 | 101.04869 | 113925 | 99.99182
113928 | 114.40309 | 113928 | 100.00781 | 113928 | 99.9886 | 113495.999 | 101.0492 | 113928 | 99.99131
113931 | 114.07181 | 113931 | 100.00735 | 113931 | 99.9886 | 113498.999 | 101.04972 | 113931 | 99.99131
113934 | 113.7369 | 113934 | 100.00735 | 113934 | 99.9886 | 113501.999 | 101.05024 | 113934 | 99.9908
113937 | 113.39971 | 113937 | 100.00735 | 113937 | 99.9886 | 113504.999 | 101.05128 | 113937 | 99.99029
113940 | 113.05026 | 113940 | 100.00735 | 113940 | 99.9886 | 113507.999 | 101.0518 | 113940 | 99.98977
113943 | 112.70171 | 113943 | 100.00735 | 113943 | 99.9886 | 113510.999 | 101.05232 | 113943 | 99.98977
113946 | 112.34862 | 113946 | 100.00689 | 113946 | 99.9886 | 113513.999 | 101.05283 | 113946 | 99.98926
113949 | 111.99053 | 113949 | 100.00689 | 113949 | 99.9886 | 113516.999 | 101.05335 | 113949 | 99.98875
113952 | 111.62971 | 113952 | 100.00689 | 113952 | 99.9886 | 113519.999 | 101.05387 | 113952 | 99.98824
113955 | 111.26572 | 113955 | 100.00643 | 113955 | 99.9886 | 113522.999 | 101.05491 | 113955 | 99.98773
113958 | 110.89809 | 113958 | 100.00643 | 113958 | 99.9886 | 113525.999 | 101.05543 | 113958 | 99.98722
113961 | 110.52818 | 113961 | 100.00597 | 113961 | 99.9886 | 113528.999 | 101.05543 | 113961 | 99.98671
113964 | 110.1451 | 113964 | 100.00597 | 113964 | 99.98908 | 113531.999 | 101.05594 | 113964 | 99.9862
113967 | 109.76656 | 113967 | 100.00597 | 113967 | 99.9886 | 113534.999 | 101.05594 | 113967 | 99.98568
113970 | 109.38666 | 113970 | 100.00551 | 113970 | 99.9886 | 113537.999 | 101.05646 | 113970 | 99.98517
113973 | 109.00494 | 113973 | 100.00551 | 113973 | 99.9886 | 113540.999 | 101.05646 | 113973 | 99.98466
113976 | 108.61731 | 113976 | 100.00505 | 113976 | 99.9886 | 113543.999 | 101.05646 | 113976 | 99.98466
113979 | 108.22969 | 113979 | 100.00505 | 113979 | 99.9886 | 113546.999 | 101.05646 | 113979 | 99.98415
113982 | 107.84115 | 113982 | 100.00459 | 113982 | 99.9886 | 113549.999 | 101.05646 | 113982 | 99.98364
113985 | 107.45171 | 113985 | 100.00459 | 113985 | 99.98813 | 113552.999 | 101.05646 | 113985 | 99.98313
113988 | 107.05681 | 113988 | 100.00413 | 113988 | 99.98813 | 113555.999 | 101.05594 | 113988 | 99.98262
113991 | 106.66509 | 113991 | 100.00413 | 113991 | 99.98813 | 113558.999 | 101.05543 | 113991 | 99.98211
113994 | 106.27383 | 113994 | 100.00368 | 113994 | 99.98813 | 113561.999 | 101.05543 | 113994 | 99.98159
113997 | 105.88302 | 113997 | 100.00368 | 113997 | 99.98813 | 113564.999 | 101.05491 | 113997 | 99.98159
114000 | 105.49358 | 114000 | 100.00368 | 114000 | 99.98813 | 113567.999 | 101.05439 | 114000 | 99.98108
114003 | 105.1064 | 114003 | 100.00322 | 114003 | 99.98765 | 113570.999 | 101.05439 | 114003 | 99.98057
114006 | 104.71969 | 114006 | 100.00322 | 114006 | 99.98765 | 113573.999 | 101.05387 | 114006 | 99.98057
114009 | 104.33251 | 114009 | 100.00322 | 114009 | 99.98765 | 113576.999 | 101.05387 | 114009 | 99.98006
114012 | 103.9567 | 114012 | 100.00322 | 114012 | 99.98718 | 113579.999 | 101.05439 | 114012 | 99.97955
114015 | 103.57998 | 114015 | 100.00322 | 114015 | 99.98718 | 113582.999 | 101.05439 | 114015 | 99.97904
114018 | 103.21417 | 114018 | 100.00368 | 114018 | 99.9867 | 113585.999 | 101.05491 | 114018 | 99.97904
114021 | 102.85517 | 114021 | 100.00368 | 114021 | 99.9867 | 113588.999 | 101.05491 | 114021 | 99.97853
114024 | 102.51071 | 114024 | 100.00368 | 114024 | 99.9867 | 113591.999 | 101.05543 | 114024 | 99.97802
114027 | 102.17898 | 114027 | 100.00368 | 114027 | 99.98623 | 113594.999 | 101.05543 | 114027 | 99.9775
114030 | 101.86724 | 114030 | 100.00368 | 114030 | 99.98623 | 113597.999 | 101.05543 | 114030 | 99.97699
114033 | 101.5705 | 114033 | 100.00413 | 114033 | 99.98623 | 113600.999 | 101.05543 | 114033 | 99.97648
114036 | 101.31784 | 114036 | 100.00413 | 114036 | 99.98575 | 113603.999 | 101.05543 | 114036 | 99.97597
114039 | 101.0879 | 114039 | 100.00413 | 114039 | 99.98575 | 113606.999 | 101.05491 | 114039 | 99.97546
114042 | 100.89659 | 114042 | 100.00459 | 114042 | 99.98575 | 113609.999 | 101.05491 | 114042 | 99.97495
114045 | 100.74662 | 114045 | 100.00459 | 114045 | 99.98528 | 113612.999 | 101.05491 | 114045 | 99.97444
114048 | 100.70936 | 114048 | 100.00459 | 114048 | 99.98528 | 113615.999 | 101.05543 | 114048 | 99.97393
114051 | 100.68664 | 114051 | 100.00459 | 114051 | 99.9848 | 113618.999 | 101.05543 | 114051 | 99.97341
114054 | 100.67755 | 114054 | 100.00505 | 114054 | 99.9848 | 113621.999 | 101.05594 | 114054 | 99.9729
114057 | 100.67301 | 114057 | 100.00505 | 114057 | 99.9848 | 113624.999 | 101.05646 | 114057 | 99.97239
114060 | 100.67301 | 114060 | 100.00505 | 114060 | 99.98433 | 113627.999 | 101.0575 | 114060 | 99.97188
114063 | 100.66937 | 114063 | 100.00505 | 114063 | 99.98433 | 113630.999 | 101.05802 | 114063 | 99.97137
114066 | 100.6671 | 114066 | 100.00505 | 114066 | 99.98385 | 113633.999 | 101.05854 | 114066 | 99.97086
114069 | 100.66483 | 114069 | 100.00505 | 114069 | 99.98385 | 113636.999 | 101.05905 | 114069 | 99.97035
114072 | 100.66437 | 114072 | 100.00505 | 114072 | 99.98385 | 113639.999 | 101.05957 | 114072 | 99.96984
114075 | 100.66301 | 114075 | 100.00505 | 114075 | 99.98338 | 113642.999 | 101.06009 | 114075 | 99.96932
114078 | 100.66165 | 114078 | 100.00459 | 114078 | 99.98338 | 113645.999 | 101.06061 | 114078 | 99.96932
114081 | 100.66074 | 114081 | 100.00459 | 114081 | 99.9829 | 113648.999 | 101.06061 | 114081 | 99.96881
114084 | 100.65983 | 114084 | 100.00459 | 114084 | 99.98243 | 113651.999 | 101.06061 | 114084 | 99.9683
114087 | 100.65892 | 114087 | 100.00459 | 114087 | 99.98243 | 113654.999 | 101.06113 | 114087 | 99.96779
114090 | 100.65847 | 114090 | 100.00413 | 114090 | 99.98195 | 113657.999 | 101.06165 | 114090 | 99.96779
114093 | 100.65756 | 114093 | 100.00413 | 114093 | 99.98195 | 113660.999 | 101.06216 | 114093 | 99.96728
114096 | 100.6571 | 114096 | 100.00413 | 114096 | 99.98148 | 113663.999 | 101.06268 | 114096 | 99.96677
114099 | 100.65665 | 114099 | 100.00413 | 114099 | 99.98148 | 113666.999 | 101.0632 | 114099 | 99.96626
114102 | 100.65574 | 114102 | 100.00413 | 114102 | 99.98148 | 113669.999 | 101.06372 | 114102 | 99.96575
114105 | 100.65528 | 114105 | 100.00368 | 114105 | 99.981 | 113672.999 | 101.06476 | 114105 | 99.96575
114108 | 100.65483 | 114108 | 100.00368 | 114108 | 99.981 | 113675.999 | 101.06579 | 114108 | 99.96523
114111 | 100.65438 | 114111 | 100.00368 | 114111 | 99.981 | 113678.999 | 101.06631 | 114111 | 99.96472
114114 | 100.65347 | 114114 | 100.00368 | 114114 | 99.981 | 113681.999 | 101.06631 | 114114 | 99.96421
114117 | 100.65301 | 114117 | 100.00368 | 114117 | 99.981 | 113684.999 | 101.06683 | 114117 | 99.9637
114120 | 100.65256 | 114120 | 100.00368 | 114120 | 99.981 | 113687.999 | 101.06683 | 114120 | 99.96319
114123 | 100.6521 | 114123 | 100.00322 | 114123 | 99.98053 | 113690.999 | 101.06735 | 114123 | 99.96268
114126 | 100.65119 | 114126 | 100.00322 | 114126 | 99.98053 | 113693.999 | 101.06787 | 114126 | 99.96217
114129 | 100.65074 | 114129 | 100.00322 | 114129 | 99.98053 | 113696.999 | 101.06787 | 114129 | 99.96166
114132 | 100.65029 | 114132 | 100.00276 | 114132 | 99.98053 | 113699.999 | 101.06942 | 114132 | 99.96114
114135 | 100.64983 | 114135 | 100.00276 | 114135 | 99.98053 | 113702.999 | 101.06994 | 114135 | 99.96063
114138 | 100.64938 | 114138 | 100.00276 | 114138 | 99.98053 | 113705.999 | 101.07046 | 114138 | 99.96063
114141 | 100.64847 | 114141 | 100.0023 | 114141 | 99.98053 | 113708.999 | 101.07098 | 114141 | 99.96012
114144 | 100.64801 | 114144 | 100.0023 | 114144 | 99.98005 | 113711.999 | 101.0715 | 114144 | 99.95961
114147 | 100.64801 | 114147 | 100.0023 | 114147 | 99.98005 | 113714.999 | 101.0715 | 114147 | 99.95961
114150 | 100.64711 | 114150 | 100.0023 | 114150 | 99.98005 | 113717.999 | 101.0715 | 114150 | 99.9591
114153 | 100.6462 | 114153 | 100.0023 | 114153 | 99.98005 | 113720.999 | 101.0715 | 114153 | 99.9591
114156 | 100.64574 | 114156 | 100.0023 | 114156 | 99.98005 | 113723.999 | 101.07098 | 114156 | 99.95859
114159 | 100.64529 | 114159 | 100.0023 | 114159 | 99.98005 | 113726.999 | 101.06994 | 114159 | 99.95859
114162 | 100.64483 | 114162 | 100.0023 | 114162 | 99.98005 | 113729.999 | 101.06942 | 114162 | 99.95859
114165 | 100.64438 | 114165 | 100.0023 | 114165 | 99.98005 | 113732.999 | 101.0689 | 114165 | 99.95859
114168 | 100.64438 | 114168 | 100.0023 | 114168 | 99.98053 | 113735.999 | 101.0689 | 114168 | 99.95859
114171 | 100.64438 | 114171 | 100.0023 | 114171 | 99.98053 | 113738.999 | 101.06942 | 114171 | 99.9591
114174 | 100.64483 | 114174 | 100.0023 | 114174 | 99.981 | 113741.999 | 101.06994 | 114174 | 99.95961
114177 | 100.64438 | 114177 | 100.0023 | 114177 | 99.98148 | 113744.999 | 101.06994 | 114177 | 99.95961
114180 | 100.64438 | 114180 | 100.00276 | 114180 | 99.98243 | 113747.999 | 101.07098 | 114180 | 99.96012
114183 | 100.64392 | 114183 | 100.00276 | 114183 | 99.98338 | 113750.999 | 101.07201 | 114183 | 99.95961
114186 | 100.64302 | 114186 | 100.00276 | 114186 | 99.98385 | 113753.999 | 101.07253 | 114186 | 99.95961
114189 | 100.64211 | 114189 | 100.00276 | 114189 | 99.98433 | 113756.999 | 101.07305 | 114189 | 99.9591
114192 | 100.64074 | 114192 | 100.00276 | 114192 | 99.98433 | 113759.999 | 101.07357 | 114192 | 99.95859
114195 | 100.63983 | 114195 | 100.00276 | 114195 | 99.98433 | 113762.999 | 101.07461 | 114195 | 99.95808
114198 | 100.63847 | 114198 | 100.00276 | 114198 | 99.98385 | 113765.999 | 101.07564 | 114198 | 99.95757
114201 | 100.63756 | 114201 | 100.00276 | 114201 | 99.98243 | 113768.999 | 101.07616 | 114201 | 99.95705
114204 | 100.63756 | 114204 | 100.00276 | 114204 | 99.98148 | 113771.999 | 101.07772 | 114204 | 99.95757
114207 | 100.63756 | 114207 | 100.00276 | 114207 | 99.981 | 113774.999 | 101.07875 | 114207 | 99.95757
114210 | 100.63711 | 114210 | 100.00276 | 114210 | 99.981 | 113777.999 | 101.07927 | 114210 | 99.95757
114213 | 100.6362 | 114213 | 100.00276 | 114213 | 99.981 | 113780.999 | 101.08031 | 114213 | 99.95757
114216 | 100.6362 | 114216 | 100.00276 | 114216 | 99.981 | 113783.999 | 101.08031 | 114216 | 99.95808
114219 | 100.6362 | 114219 | 100.0023 | 114219 | 99.981 | 113786.999 | 101.08083 | 114219 | 99.95859
114222 | 100.6362 | 114222 | 100.0023 | 114222 | 99.981 | 113789.999 | 101.08083 | 114222 | 99.95859
114225 | 100.63574 | 114225 | 100.0023 | 114225 | 99.981 | 113792.999 | 101.08134 | 114225 | 99.95859
114228 | 100.63574 | 114228 | 100.00184 | 114228 | 99.98148 | 113795.999 | 101.08083 | 114228 | 99.95859
114231 | 100.63574 | 114231 | 100.00138 | 114231 | 99.98148 | 113798.999 | 101.08083 | 114231 | 99.95859
114234 | 100.63529 | 114234 | 100.00138 | 114234 | 99.98148 | 113801.999 | 101.08083 | 114234 | 99.95859
114237 | 100.63529 | 114237 | 100.00092 | 114237 | 99.98148 | 113804.999 | 101.08083 | 114237 | 99.95859
114240 | 100.63529 | 114240 | 100.00092 | 114240 | 99.98195 | 113807.999 | 101.08083 | 114240 | 99.95859
114243 | 100.63484 | 114243 | 100.00046 | 114243 | 99.98195 | 113810.999 | 101.08083 | 114243 | 99.95859
114246 | 100.63484 | 114246 | 100.00046 | 114246 | 99.98195 | 113813.999 | 101.08134 | 114246 | 99.95859
114249 | 100.63438 | 114249 | 100.00046 | 114249 | 99.98195 | 113816.999 | 101.08134 | 114249 | 99.95859
114252 | 100.63438 | 114252 | 100 | 114252 | 99.98195 | 113819.999 | 101.08238 | 114252 | 99.95859
114255 | 100.63393 | 114255 | 100 | 114255 | 99.98195 | 113822.999 | 101.0829 | 114255 | 99.95859
114258 | 100.63393 | 114258 | 100 | 114258 | 99.98195 | 113825.999 | 101.08394 | 114258 | 99.9591
114261 | 100.63347 | 114261 | 100 | 114261 | 99.98195 | 113828.999 | 101.08445 | 114261 | 99.9591
114264 | 100.63347 | 114264 | 100 | 114264 | 99.98195 | 113831.999 | 101.08549 | 114264 | 99.9591
114267 | 100.63347 | 114267 | 100.00046 | 114267 | 99.98195 | 113834.999 | 101.08601 | 114267 | 99.95961
114270 | 100.63302 | 114270 | 100.00046 | 114270 | 99.98195 | 113837.999 | 101.08653 | 114270 | 99.95961
114273 | 100.63302 | 114273 | 100.00046 | 114273 | 99.98195 | 113840.999 | 101.08653 | 114273 | 99.95961
114276 | 100.63256 | 114276 | 100.00046 | 114276 | 99.98195 | 113843.999 | 101.08601 | 114276 | 99.95961
114279 | 100.63256 | 114279 | 100.00092 | 114279 | 99.98243 | 113846.999 | 101.08601 | 114279 | 99.96012
114282 | 100.63211 | 114282 | 100.00092 | 114282 | 99.98243 | 113849.999 | 101.08601 | 114282 | 99.96012
114285 | 100.63211 | 114285 | 100.00092 | 114285 | 99.9829 | 113852.999 | 101.08549 | 114285 | 99.96012
114288 | 100.63165 | 114288 | 100.00138 | 114288 | 99.9829 | 113855.999 | 101.08549 | 114288 | 99.96012
114291 | 100.63165 | 114291 | 100.00138 | 114291 | 99.98338 | 113858.999 | 101.08601 | 114291 | 99.96012
114294 | 100.6312 | 114294 | 100.00138 | 114294 | 99.98338 | 113861.999 | 101.08653 | 114294 | 99.96012
114297 | 100.6312 | 114297 | 100.00184 | 114297 | 99.98385 | 113864.999 | 101.08705 | 114297 | 99.96012
114300 | 100.6312 | 114300 | 100.00184 | 114300 | 99.98385 | 113867.999 | 101.08808 | 114300 | 99.95961
114303 | 100.6312 | 114303 | 100.00184 | 114303 | 99.98385 | 113870.999 | 101.0886 | 114303 | 99.95961
114306 | 100.63075 | 114306 | 100.00184 | 114306 | 99.98433 | 113873.999 | 101.08964 | 114306 | 99.95961
114309 | 100.63075 | 114309 | 100.0023 | 114309 | 99.98433 | 113876.999 | 101.09016 | 114309 | 99.95961
114312 | 100.6312 | 114312 | 100.0023 | 114312 | 99.98433 | 113879.999 | 101.09068 | 114312 | 99.9591
114315 | 100.6312 | 114315 | 100.0023 | 114315 | 99.9848 | 113882.999 | 101.09119 | 114315 | 99.9591
114318 | 100.63075 | 114318 | 100.0023 | 114318 | 99.9848 | 113885.999 | 101.09171 | 114318 | 99.9591
114321 | 100.63075 | 114321 | 100.00276 | 114321 | 99.9848 | 113888.999 | 101.09223 | 114321 | 99.9591
114324 | 100.63075 | 114324 | 100.00276 | 114324 | 99.98528 | 113891.999 | 101.09223 | 114324 | 99.95859
114327 | 100.63029 | 114327 | 100.00368 | 114327 | 99.98528 | 113894.999 | 101.09275 | 114327 | 99.95859
114330 | 100.63029 | 114330 | 100.00459 | 114330 | 99.98528 | 113897.999 | 101.09275 | 114330 | 99.95859
114333 | 100.62984 | 114333 | 100.00551 | 114333 | 99.98528 | 113900.999 | 101.09327 | 114333 | 99.95808
114336 | 100.62984 | 114336 | 100.00597 | 114336 | 99.98528 | 113903.999 | 101.09327 | 114336 | 99.95808
114339 | 100.62984 | 114339 | 100.00643 | 114339 | 99.98575 | 113906.999 | 101.09379 | 114339 | 99.95757