## Figure 2
|  | Concentration of Glucose (wt%) | [5 empty] | Concentration of Glucose (wt%)
|  | 0 | 1 | 3 | 5 | 10 | 15 | 0 | 1 | 3 | 5 | 10 | 15
Temperature / C | 1/ Temperature (1/K) | viscosity (Pas) | [5 empty] | ln (viscosity / Pas)
10 | 0.003531697 | 0.36777 | 0.40957 | 0.5628 | 0.78602 | 2.393 | 7.6107 | -1.000298 | -0.8926475 | -0.574831 | -0.240773 | 0.8725478 | 2.029555
20 | 0.003411223 | 0.16427 | 0.19304 | 0.25764 | 0.34339 | 0.89526 | 2.429 | -1.806244 | -1.644858 | -1.356192 | -1.068888 | -0.1106411 | 0.8874797
30 | 0.003298697 | 0.085742 | 0.1043 | 0.13316 | 0.17105 | 0.39186 | 0.92665 | -2.456412 | -2.260484 | -2.016204 | -1.765799 | -0.9368506 | -0.07617935
40 | 0.003193358 | 0.05118 | 0.061891 | 0.076937 | 0.096209 | 0.19855 | 0.41874 | -2.972406 | -2.782381 | -2.564768 | -2.341232 | -1.616714 | -0.8705051
50 | 0.003094538 | 0.03281 | 0.040622 | 0.048649 | 0.06008 | 0.11274 | 0.2168 | -3.417022 | -3.203445 | -3.023124 | -2.812078 | -2.182671 | -1.52878
60 | 0.003001651 | 0.022792 | 0.027967 | 0.032792 | 0.039737 | 0.070113 | 0.12456 | -3.781346 | -3.57673 | -3.417571 | -3.225473 | -2.657647 | -2.082968
70 | 0.002914177 | 0.016763 | 0.020324 | 0.02412 | 0.028652 | 0.046344 | 0.07794 | -4.088581 | -3.895953 | -3.724714 | -3.552532 | -3.071663 | -2.551816
80 | 0.002831658 | 0.013268 | 0.015571 | 0.018554 | 0.021433 | 0.033098 | 0.052754 | -4.3224 | -4.162345 | -3.98707 | -3.842823 | -3.408282 | -2.942116
90 | 0.002753683 | 0.010887 | 0.012425 | 0.014158 | 0.016306 | 0.02447 | 0.037837 | -4.520186 | -4.388045 | -4.257475 | -4.116222 | -3.710307 | -3.274468
100 | 0.002679887 | 0.0093329 | 0.010486 | 0.012024 | 0.013409 | 0.018876 | 0.028113 | -4.674209 | -4.557714 | -4.420851 | -4.311829 | -3.969864 | -3.571523

## Figure 3
T1 data /s | 3% wt concentration DATA |  |  | 15% w.t. concentration DATA |  |  | PURE |  |  |  | T2 data /s | 3% wt concentration DATA |  |  | 15% w.t. concentration DATA |  |  | Pure
Temperature / K | Glucose | Cellobiose | Cellulose | Glucose | Cellobiose | Cellulose | EMIMAc | BPP Pure | BPP 3%Glucose | BPP 15% Glucose | Temperature / K | Glucose | Cellobiose | Cellulose | Glucose | Cellobiose | Cellulose | EMIMAc | BPP Pure | BPP 3%Glucose | BPP 15% Glucose
343.15 | 0.41322 | 0.45395 | 0.47565 | 0.10953 | 0.16066 | 0.18234 | 0.65116 | 0.6498971 | 0.3995816 | 0.09765033 | 343.15 | 0.39585 | 0.42957 | 0.49654 | 0.09544 | 0.14336 | 0.17498 | 0.63491 | 0.6491685 | 0.3983928 | 0.09231671
333.15 | 0.29115 | 0.31582 | 0.37222 | 0.07679 | 0.11506 | 0.13133 | 0.4621 | 0.4646028 | 0.2823793 | 0.0724077 | 333.15 | 0.27353 | 0.29775 | 0.40499 | 0.05675 | 0.09388 | 0.11535 | 0.4647 | 0.4635818 | 0.2806882 | 0.06443315
323.15 | 0.20187 | 0.22154 | 0.26556 | 0.05773 | 0.08304 | 0.09517 | 0.34626 | 0.3259157 | 0.196384 | 0.05781207 | 323.15 | 0.18383 | 0.21038 | 0.28228 | 0.03376 | 0.05898 | 0.07208 | 0.33247 | 0.3244544 | 0.1939243 | 0.04558011
313.15 | 0.13878 | 0.15271 | 0.17275 | 0.05065 | 0.06217 | 0.0764 | 0.22722 | 0.2244687 | 0.1351594 | 0.05264731 | 313.15 | 0.11551 | 0.13136 | 0.18476 | 0.01835 | 0.03463 | 0.04257 | 0.22135 | 0.2223281 | 0.1314918 | 0.03344848
303.15 | 0.09037 | 0.10131 | 0.11791 | 0.05614 | 0.05412 | 0.05798 | 0.15548 | 0.1523962 | 0.09353071 | 0.05692818 | 303.15 | 0.06794 | 0.07775 | 0.11557 | 0.0084 | 0.01848 | 0.02256 | 0.13987 | 0.149178 | 0.08790593 | 0.02587808

## Figure 4
| Concentration / wt % | Associated Fraction | T1 data at 303 K | T2 data at 303 K |  | Concentration / wt % | Associated Fraction | T1 data at 343 K | T2 data at 343 K
Pure EMIMAc | 0 | 0 | 0.15548 | 0.13987 | Pure EMIMAc | 0 | 0 | 0.65116 | 0.63491
Glucose | 1 | 0.04769921 | 0.11141 | 0.08951 | Glucose | 1 | 0.04769921 | 0.48618 | 0.48327
| 3 | 0.1460481 | 0.09037 | 0.06794 |  | 3 | 0.1460481 | 0.41322 | 0.39585
| 5 | 0.248538 | 0.08369 | 0.06153 |  | 5 | 0.248538 | 0.38374 | 0.36225
| 10 | 0.5246914 | 0.05177 | 0.02162 |  | 10 | 0.5246914 | 0.17738 | 0.16979
| 15 | 0.8333333 | 0.05614 | 0.0084 |  | 15 | 0.8333333 | 0.10953 | 0.09544
Cellobiose | 1 | 0.04016776 | 0.11559 | 0.0892 | Cellobiose | 1 | 0.04016776 | 0.51685 | 0.47661
| 3 | 0.1229879 | 0.10131 | 0.07775 |  | 3 | 0.1229879 | 0.45395 | 0.42957
| 5 | 0.2092952 | 0.08572 | 0.06223 |  | 5 | 0.2092952 | 0.36846 | 0.35048
| 10 | 0.4418454 | 0.06175 | 0.03423 |  | 10 | 0.4418454 | 0.22899 | 0.22066
| 15 | 0.7017544 | 0.05412 | 0.01848 |  | 15 | 0.7017544 | 0.16066 | 0.14336
Cellulose | 1 | 0.03179948 | 0.14066 | 0.11557 | Cellulose | 1 | 0.03179948 | 0.55159 | 0.5572
| 3 | 0.09736541 | 0.11791 | 0.09696 |  | 3 | 0.09736541 | 0.47565 | 0.49654
| 5 | 0.165692 | 0.11906 | 0.08887 |  | 5 | 0.165692 | 0.41492 | 0.44459
| 10 | 0.3497942 | 0.077 | 0.054 |  | 10 | 0.3497942 | 0.315 | 0.312
| 15 | 0.5555556 | 0.05798 | 0.02256 |  | 15 | 0.5555556 | 0.18234 | 0.17498

## Figure 5
| Concentration / wt % | Associated Fraction | T1 data at 303 K | T2 data at 303 K |  | Concentration / wt % | Associated Fraction | T1 data at 343 K | T2 data at 343 K
Pure EMIMAc | 0 | 0 | 0.15548 | 0.13987 | Pure EMIMAc | 0 | 0 | 0.65116 | 0.63491
Glucose | 1 | 0.04769921 | 0.11141 | 0.08951 | Glucose | 1 | 0.04769921 | 0.48618 | 0.48327
| 3 | 0.1460481 | 0.09037 | 0.06794 |  | 3 | 0.1460481 | 0.41322 | 0.39585
| 5 | 0.248538 | 0.08369 | 0.06153 |  | 5 | 0.248538 | 0.38374 | 0.36225
| 10 | 0.5246914 | 0.05177 | 0.02162 |  | 10 | 0.5246914 | 0.17738 | 0.16979
| 15 | 0.8333333 | 0.05614 | 0.0084 |  | 15 | 0.8333333 | 0.10953 | 0.09544
Cellobiose | 1 | 0.04016776 | 0.11559 | 0.0892 | Cellobiose | 1 | 0.04016776 | 0.51685 | 0.47661
| 3 | 0.1229879 | 0.10131 | 0.07775 |  | 3 | 0.1229879 | 0.45395 | 0.42957
| 5 | 0.2092952 | 0.08572 | 0.06223 |  | 5 | 0.2092952 | 0.36846 | 0.35048
| 10 | 0.4418454 | 0.06175 | 0.03423 |  | 10 | 0.4418454 | 0.22899 | 0.22066
| 15 | 0.7017544 | 0.05412 | 0.01848 |  | 15 | 0.7017544 | 0.16066 | 0.14336
Cellulose | 1 | 0.03179948 | 0.14066 | 0.11557 | Cellulose | 1 | 0.03179948 | 0.55159 | 0.5572
| 3 | 0.09736541 | 0.11791 | 0.09696 |  | 3 | 0.09736541 | 0.47565 | 0.49654
| 5 | 0.165692 | 0.11906 | 0.08887 |  | 5 | 0.165692 | 0.41492 | 0.44459
| 10 | 0.3497942 | 0.077 | 0.054 |  | 10 | 0.3497942 | 0.315 | 0.312
| 15 | 0.5555556 | 0.05798 | 0.02256 |  | 15 | 0.5555556 | 0.18234 | 0.17498

## Figure 6
Associated Fraction | Activation Energy (kJ/mol)
0 | 32.06633
0.04016776 | 32.88297
0.1229879 | 33.22996
0.2092952 | 33.77488
0.4418454 | 35.07618
0.7017544 | 36.28501
0.03179948 | 32.461
0.09736541 | 32.82558
0.165692 | 33.16766
0.3497942 | 34.21631
0.5555556 | 35.84585
0.04769921 | 32.91002
0.1460481 | 33.46257
0.248538 | 33.69471
0.5246914 | 35.97276
0.8333333 | 37.72791

## Figure 7
glucose
EMIMAc
| T1/ms | η0 (Pa.s) | 1/ T1 / s^-1 | η/T | T/η | T2 / ms | 1/T2 / s^-1
30 | 155.48 | 0.085742 | 6.431695 | 0.0002828369 | 3535.607 | 139.87 | 7.149496
40 | 227.22 | 0.05118 | 4.401021 | 0.0001634361 | 6118.601 | 221.35 | 4.517732
45 | 290.55 | 0.039668 | 3.441748 | 0.0001246833 | 8020.319 | 276.09 | 3.622007
50 | 346.29 | 0.03281 | 2.887753 | 0.0001015318 | 9849.131 | 332.47 | 3.00779
55 | 402.43 | 0.02709 | 2.484904 | 8.255371e-05 | 12113.33 | 401.76 | 2.489048
60 | 462.1 | 0.022792 | 2.164034 | 6.841363e-05 | 14616.97 | 464.7 | 2.151926
65 | 558.89 | 0.019391 | 1.789261 | 5.734437e-05 | 17438.5 | 553.24 | 1.807534
70 | 651.16 | 0.016763 | 1.535721 | 4.885036e-05 | 20470.68 | 634.91 | 1.575026
75 | 748.42 | 0.014792 | 1.336148 | 4.248743e-05 | 23536.37 | 729.26 | 1.371253
80 | 866.66 | 0.013268 | 1.153855 | 3.757044e-05 | 26616.67 | 810.65 | 1.233578
90 | 1074.72 | 0.010887 | 0.9304749 | 2.997935e-05 | 33356.3 | 1082.05 | 0.9241717
cellobiose
EMIMAc
| T1/ms | η0 (Pa.s) | 1/ T1 / s^-1 | η/T | T/η | T2 / ms | 1/T2 / s^-1
30 | 155.48 | 0.085742 | 6.431695 | 0.0002828369 | 3535.607 | 139.87 | 7.149496
40 | 227.22 | 0.05118 | 4.401021 | 0.0001634361 | 6118.601 | 221.35 | 4.517732
45 | 290.55 | 0.039668 | 3.441748 | 0.0001246833 | 8020.319 | 276.09 | 3.622007
50 | 346.29 | 0.03281 | 2.887753 | 0.0001015318 | 9849.131 | 332.47 | 3.00779
55 | 402.43 | 0.02709 | 2.484904 | 8.255371e-05 | 12113.33 | 401.76 | 2.489048
60 | 462.1 | 0.022792 | 2.164034 | 6.841363e-05 | 14616.97 | 464.7 | 2.151926
65 | 558.89 | 0.019391 | 1.789261 | 5.734437e-05 | 17438.5 | 553.24 | 1.807534
70 | 651.16 | 0.016763 | 1.535721 | 4.885036e-05 | 20470.68 | 634.91 | 1.575026
75 | 748.42 | 0.014792 | 1.336148 | 4.248743e-05 | 23536.37 | 729.26 | 1.371253
80 | 866.66 | 0.013268 | 1.153855 | 3.757044e-05 | 26616.67 | 810.65 | 1.233578
90 | 1074.72 | 0.010887 | 0.9304749 | 2.997935e-05 | 33356.3 | 1082.05 | 0.9241717
cellulose
EMIMAc
| T1/ms | η0 (Pa.s) | 1/ T1 / s^-1 | η/T | T/η | T2 / ms | 1/T2 / s^-1
30 | 155.48 | 0.085742 | 6.431695 | 0.0002828369 | 3535.607 | 139.87 | 7.149496
40 | 227.22 | 0.05118 | 4.401021 | 0.0001634361 | 6118.601 | 221.35 | 4.517732
45 | 290.55 | 0.039668 | 3.441748 | 0.0001246833 | 8020.319 | 276.09 | 3.622007
50 | 346.29 | 0.03281 | 2.887753 | 0.0001015318 | 9849.131 | 332.47 | 3.00779
55 | 402.43 | 0.02709 | 2.484904 | 8.255371e-05 | 12113.33 | 401.76 | 2.489048
60 | 462.1 | 0.022792 | 2.164034 | 6.841363e-05 | 14616.97 | 464.7 | 2.151926
65 | 558.89 | 0.019391 | 1.789261 | 5.734437e-05 | 17438.5 | 553.24 | 1.807534
70 | 651.16 | 0.016763 | 1.535721 | 4.885036e-05 | 20470.68 | 634.91 | 1.575026
75 | 748.42 | 0.014792 | 1.336148 | 4.248743e-05 | 23536.37 | 729.26 | 1.371253
80 | 866.66 | 0.013268 | 1.153855 | 3.757044e-05 | 26616.67 | 810.65 | 1.233578
90 | 1074.72 | 0.010887 | 0.9304749 | 2.997935e-05 | 33356.3 | 1082.05 | 0.9241717

## Figure SI1
ALL DATA AT 30C.
| 1% Glucose |  | 3% Cellobiose |  | 5% Glucose |  | 10% Cellobiose |  | 15% Glucose
| Shear rate /s | Viscosity/ Pas | Shear rate /s | Viscosity/ Pas | Shear rate /s | Viscosity/ Pas | Shear rate /s | Viscosity/ Pas | Shear rate /s | Viscosity/ Pas
| 0.0099544 | 0.052705 | 0.0099549 | 0.11613 | 0.0099565 | 0.099092 | 0.0099527 | 0.53401 | 0.0099396 | 1.1116
| 0.014456 | 0.045689 | 0.014457 | 0.10811 | 0.014455 | 0.10804 | 0.014456 | 0.38986 | 0.01445 | 0.8708
| 0.020994 | 0.054033 | 0.020995 | 0.1472 | 0.020997 | 0.13229 | 0.020993 | 0.38316 | 0.020984 | 0.87394
| 0.030486 | 0.077807 | 0.030489 | 0.11697 | 0.030492 | 0.128 | 0.03049 | 0.4098 | 0.030481 | 0.82478
| 0.044276 | 0.072192 | 0.044275 | 0.12821 | 0.044279 | 0.15251 | 0.04427 | 0.37157 | 0.044244 | 0.91468
| 0.064304 | 0.089436 | 0.064299 | 0.12402 | 0.064298 | 0.14935 | 0.064296 | 0.3732 | 0.064256 | 0.8923
| 0.093384 | 0.091261 | 0.093377 | 0.12564 | 0.093378 | 0.15914 | 0.093371 | 0.37924 | 0.093305 | 0.89879
| 0.13561 | 0.098983 | 0.13561 | 0.12626 | 0.1356 | 0.16709 | 0.1356 | 0.37299 | 0.13551 | 0.90762
| 0.19694 | 0.098989 | 0.19694 | 0.12483 | 0.19693 | 0.16112 | 0.19692 | 0.37417 | 0.19683 | 0.89874
| 0.28599 | 0.10268 | 0.28597 | 0.12287 | 0.28597 | 0.16114 | 0.28596 | 0.37451 | 0.28584 | 0.90214
| 0.41533 | 0.10548 | 0.41532 | 0.12327 | 0.41533 | 0.16395 | 0.41536 | 0.37363 | 0.41545 | 0.90813
| 0.60309 | 0.10552 | 0.6031 | 0.12482 | 0.60313 | 0.16917 | 0.60318 | 0.37445 | 0.60283 | 0.91149
| 0.87589 | 0.10691 | 0.8759 | 0.12628 | 0.8759 | 0.16928 | 0.87588 | 0.37867 | 0.8755 | 0.90991
| 1.2719 | 0.10607 | 1.272 | 0.12849 | 1.2719 | 0.17003 | 1.2719 | 0.37979 | 1.2715 | 0.91413
| 1.8472 | 0.10281 | 1.8472 | 0.13031 | 1.8473 | 0.17055 | 1.8472 | 0.37813 | 1.8465 | 0.91676
| 2.6827 | 0.10257 | 2.6825 | 0.12881 | 2.6825 | 0.16958 | 2.6824 | 0.37696 | 2.6812 | 0.91695
| 3.8963 | 0.094058 | 3.8955 | 0.14151 | 3.8954 | 0.18084 | 3.8951 | 0.37561 | 3.894 | 0.91993
| 5.6574 | 0.10384 | 5.6572 | 0.12783 | 5.6576 | 0.16927 | 5.6574 | 0.37995 | 5.655 | 0.91979
| 8.2159 | 0.094654 | 8.2157 | 0.14152 | 8.2158 | 0.18339 | 8.2155 | 0.36948 | 8.2122 | 0.93412
| 11.931 | 0.10461 | 11.931 | 0.12886 | 11.932 | 0.17113 | 11.931 | 0.38242 | 11.926 | 0.92315
| 17.327 | 0.10405 | 17.327 | 0.12928 | 17.327 | 0.17065 | 17.326 | 0.38176 | 17.319 | 0.92465
| 25.162 | 0.1039 | 25.163 | 0.12936 | 25.163 | 0.17113 | 25.162 | 0.38226 | 25.151 | 0.92616
| 36.542 | 0.1043 | 36.539 | 0.12975 | 36.542 | 0.17105 | 36.54 | 0.38327 | 36.525 | 0.92665
| 53.068 | 0.10442 | 53.067 | 0.12984 | 53.066 | 0.17166 | 53.064 | 0.38354 | 53.043 | 0.92813
| 77.059 | 0.10479 | 77.059 | 0.13026 | 77.065 | 0.17197 | 77.061 | 0.38403 | 77.029 | 0.92881
| 111.91 | 0.10482 | 111.92 | 0.13024 | 111.91 | 0.17234 | 111.91 | 0.38417 | 111.87 | 0.92932
| 162.52 | 0.10512 | 162.52 | 0.13062 | 162.52 | 0.17262 | 162.51 | 0.38501 | 162.45 | 0.92854
| 236.02 | 0.10516 | 236.02 | 0.13082 | 236.02 | 0.17269 | 236.01 | 0.38499 | 235.91 | 0.92649
| 342.76 | 0.10538 | 342.74 | 0.13106 | 342.74 | 0.17297 | 342.75 | 0.385 | 342.57 | 0.92327
| 497.76 | 0.10564 | 497.75 | 0.13249 | 497.77 | 0.17433 | 497.74 | 0.38555 | 497.52 | 0.91746

## Figure SI2
|  | Concentration of Glucose (wt%) | [5 empty] | Concentration of Glucose (wt%)
|  | 0 | 1 | 3 | 5 | 10 | 15 | 0 | 1 | 3 | 5 | 10 | 15
Temperature / C | 1/ Temperature (1/K) | viscosity (Pas) | [5 empty] | ln (viscosity / Pas)
10 | 0.003531697 | 0.36777 | 0.40957 | 0.5628 | 0.78602 | 2.393 | 7.6107 | -1.000298 | -0.8926475 | -0.574831 | -0.240773 | 0.8725478 | 2.029555
20 | 0.003411223 | 0.16427 | 0.19304 | 0.25764 | 0.34339 | 0.89526 | 2.429 | -1.806244 | -1.644858 | -1.356192 | -1.068888 | -0.1106411 | 0.8874797
30 | 0.003298697 | 0.085742 | 0.1043 | 0.13316 | 0.17105 | 0.39186 | 0.92665 | -2.456412 | -2.260484 | -2.016204 | -1.765799 | -0.9368506 | -0.07617935
40 | 0.003193358 | 0.05118 | 0.061891 | 0.076937 | 0.096209 | 0.19855 | 0.41874 | -2.972406 | -2.782381 | -2.564768 | -2.341232 | -1.616714 | -0.8705051
50 | 0.003094538 | 0.03281 | 0.040622 | 0.048649 | 0.06008 | 0.11274 | 0.2168 | -3.417022 | -3.203445 | -3.023124 | -2.812078 | -2.182671 | -1.52878
60 | 0.003001651 | 0.022792 | 0.027967 | 0.032792 | 0.039737 | 0.070113 | 0.12456 | -3.781346 | -3.57673 | -3.417571 | -3.225473 | -2.657647 | -2.082968
70 | 0.002914177 | 0.016763 | 0.020324 | 0.02412 | 0.028652 | 0.046344 | 0.07794 | -4.088581 | -3.895953 | -3.724714 | -3.552532 | -3.071663 | -2.551816
80 | 0.002831658 | 0.013268 | 0.015571 | 0.018554 | 0.021433 | 0.033098 | 0.052754 | -4.3224 | -4.162345 | -3.98707 | -3.842823 | -3.408282 | -2.942116
90 | 0.002753683 | 0.010887 | 0.012425 | 0.014158 | 0.016306 | 0.02447 | 0.037837 | -4.520186 | -4.388045 | -4.257475 | -4.116222 | -3.710307 | -3.274468
100 | 0.002679887 | 0.0093329 | 0.010486 | 0.012024 | 0.013409 | 0.018876 | 0.028113 | -4.674209 | -4.557714 | -4.420851 | -4.311829 | -3.969864 | -3.571523

## Figure SI4
Viscocity ratio
Concentration of Cellulose (wt%) | 10 C | ratio of cellulose to glucose
0 |  | 1
1 |  | 2.820275
3 |  | 11.57036
5 |  | 26.52477
10 |  | 236.0468
15 |  | 602.2836
Viscocity ratio
Concentration of Cellulose (wt%) | 60C | ratio of cellulose to glucose
0 |  | 1
1 |  | 1.968141
3 |  | 6.73213
5 |  | 14.24843
10 |  | 105.0362
15 |  | 286.7132
Viscocity ratio
Concentration of Cellulose (wt%) | 100C | ratio of cellulose to glucose
0 |  | 1
1 |  | 1.568854
3 |  | 4.59481
5 |  | 9.229622
10 |  | 60.35177
15 |  | 147.7217

## Figure SI5
| Concentration / wt % | Associated Fraction | T1 data at 343 K | T2 data at 343 K
Pure EMIMAc | 0 | 0 | 0.65116 | 0.63491
Glucose | 1 | 0.04769921 | 0.48618 | 0.48327
| 3 | 0.1460481 | 0.41322 | 0.39585
| 5 | 0.248538 | 0.38374 | 0.36225
| 10 | 0.5246914 | 0.17738 | 0.16979
| 15 | 0.8333333 | 0.10953 | 0.09544
Cellobiose | 1 | 0.04016776 | 0.51685 | 0.47661
| 3 | 0.1229879 | 0.45395 | 0.42957
| 5 | 0.2092952 | 0.36846 | 0.35048
| 10 | 0.4418454 | 0.22899 | 0.22066
| 15 | 0.7017544 | 0.16066 | 0.14336
Cellulose | 1 | 0.03179948 | 0.55159 | 0.5572
| 3 | 0.09736541 | 0.47565 | 0.49654
| 5 | 0.165692 | 0.41492 | 0.44459
| 10 | 0.3497942 | 0.315 | 0.312
| 15 | 0.5555556 | 0.18234 | 0.17498