## Fig4
Figure 4 - example fitted data of 2 mixed photopolymers
Lower anch sample |  |  |  | Higher anch sample
Pulse amplitude (V) | Pulse duration (ms) | Fitting: amplitude | Fitting: duration | Pulse amplitude (V) | Pulse duration (ms) | Fitting: amplitude | Fitting: duration
10.41282 | 3.333333 | 10.41282 | 3.391017 | 19.9382325 | 2 | 19.9382325 | 2.125538
10.5130875 | 2.857143 | 10.47359 | 2.913059 | 20.0385 | 1.818182 | 19.95646 | 2.031541
10.5130875 | 2.5 | 10.53436 | 2.553191 | 20.0385 | 1.666667 | 19.97469 | 1.945505
10.613355 | 2.222222 | 10.59512 | 2.27246 | 20.1387675 | 1.538462 | 19.99292 | 1.866461
10.7136225 | 2 | 10.65589 | 2.047348 | 20.1387675 | 1.428571 | 20.01115 | 1.793588
11.014425 | 1.333333 | 10.71666 | 1.862816 | 20.239035 | 1.333333 | 20.02938 | 1.726193
11.3152275 | 1 | 10.77743 | 1.708798 | 20.3393025 | 1 | 20.04762 | 1.663678
11.5157625 | 0.8 | 10.8382 | 1.578303 | 20.640105 | 0.666667 | 20.06585 | 1.605534
11.816565 | 0.666667 | 10.89897 | 1.466326 | 20.84064 | 0.5 | 20.08408 | 1.551316
12.1173675 | 0.571429 | 10.95973 | 1.369185 | 21.442245 | 0.4 | 20.10231 | 1.500641
12.3179025 | 0.5 | 11.0205 | 1.284115 | 21.7430475 | 0.333333 | 20.12054 | 1.453171
12.81924 | 0.4 | 11.08127 | 1.208997 |  |  | 20.1387675 | 1.408613
13.22031 | 0.333333 | 11.14204 | 1.142183 |  |  | 20.157 | 1.366706
13.9221825 | 0.25 | 11.20281 | 1.082366 |  |  | 20.17523 | 1.32722
15.025125 | 0.2 | 11.26357 | 1.028503 |  |  | 20.19346 | 1.289952
16.42887 | 0.166667 | 11.32434 | 0.979747 |  |  | 20.21169 | 1.25472
|  | 11.38511 | 0.9354041 |  |  | 20.22992 | 1.221361
|  | 11.44588 | 0.8949013 |  |  | 20.24815 | 1.18973
|  | 11.50665 | 0.8577605 |  |  | 20.26638 | 1.159696
|  | 11.56742 | 0.8235797 |  |  | 20.28461 | 1.131141
|  | 11.62818 | 0.7920186 |  |  | 20.30284 | 1.103958
|  | 11.68895 | 0.7627872 |  |  | 20.32107 | 1.078052
|  | 11.74972 | 0.7356367 |  |  | 20.3393025 | 1.053333
|  | 11.81049 | 0.7103526 |  |  | 20.35753 | 1.029722
|  | 11.87126 | 0.6867488 |  |  | 20.37576 | 1.007147
|  | 11.93202 | 0.6646631 |  |  | 20.39399 | 0.9855404
|  | 11.99279 | 0.6439537 |  |  | 20.41222 | 0.9648413
|  | 12.05356 | 0.6244959 |  |  | 20.43045 | 0.9449939
|  | 12.11433 | 0.6061794 |  |  | 20.44869 | 0.9259465
|  | 12.1751 | 0.5889068 |  |  | 20.46692 | 0.9076517
|  | 12.23587 | 0.5725912 |  |  | 20.48515 | 0.890066
|  | 12.29663 | 0.5571553 |  |  | 20.50338 | 0.8731487
|  | 12.3574 | 0.5425299 |  |  | 20.52161 | 0.8568624
|  | 12.41817 | 0.5286526 |  |  | 20.5398375 | 0.8411727
|  | 12.47894 | 0.5154675 |  |  | 20.55807 | 0.8260471
|  | 12.53971 | 0.5029241 |  |  | 20.5763 | 0.811456
|  | 12.60047 | 0.4909767 |  |  | 20.59453 | 0.7973713
|  | 12.66124 | 0.4795838 |  |  | 20.61276 | 0.7837672
|  | 12.72201 | 0.4687076 |  |  | 20.63099 | 0.7706196
|  | 12.78278 | 0.4583137 |  |  | 20.64922 | 0.7579058
|  | 12.84355 | 0.4483709 |  |  | 20.66745 | 0.7456047
|  | 12.90432 | 0.4388503 |  |  | 20.68568 | 0.7336965
|  | 12.96508 | 0.4297256 |  |  | 20.70391 | 0.7221627
|  | 13.02585 | 0.4209726 |  |  | 20.72214 | 0.7109859
|  | 13.08662 | 0.4125691 |  |  | 20.7403725 | 0.7001498
|  | 13.14739 | 0.4044945 |  |  | 20.7586 | 0.6896391
|  | 13.20816 | 0.3967299 |  |  | 20.77683 | 0.6794392
|  | 13.26892 | 0.3892578 |  |  | 20.79506 | 0.6695367
|  | 13.32969 | 0.382062 |  |  | 20.81329 | 0.6599187
|  | 13.39046 | 0.3751273 |  |  | 20.83152 | 0.6505731
|  | 13.45123 | 0.36844 |  |  | 20.84976 | 0.6414885
|  | 13.512 | 0.3619868 |  |  | 20.86799 | 0.6326541
|  | 13.57277 | 0.3557559 |  |  | 20.88622 | 0.6240598
|  | 13.63353 | 0.3497358 |  |  | 20.90445 | 0.6156958
|  | 13.6943 | 0.343916 |  |  | 20.92268 | 0.6075531
|  | 13.75507 | 0.3382868 |  |  | 20.9409075 | 0.5996229
|  | 13.81584 | 0.3328389 |  |  | 20.95914 | 0.5918971
|  | 13.87661 | 0.3275637 |  |  | 20.97737 | 0.5843678
|  | 13.93737 | 0.3224531 |  |  | 20.9956 | 0.5770277
|  | 13.99814 | 0.3174995 |  |  | 21.01383 | 0.5698696
|  | 14.05891 | 0.3126958 |  |  | 21.03206 | 0.562887
|  | 14.11968 | 0.3080353 |  |  | 21.05029 | 0.5560735
|  | 14.18045 | 0.3035117 |  |  | 21.06852 | 0.5494229
|  | 14.24122 | 0.299119 |  |  | 21.08675 | 0.5429295
|  | 14.30198 | 0.2948516 |  |  | 21.10498 | 0.5365878
|  | 14.36275 | 0.2907043 |  |  | 21.12321 | 0.5303926
|  | 14.42352 | 0.2866721 |  |  | 21.1414425 | 0.5243387
|  | 14.48429 | 0.2827501 |  |  | 21.15967 | 0.5184216
|  | 14.54506 | 0.2789341 |  |  | 21.1779 | 0.5126364
|  | 14.60582 | 0.2752197 |  |  | 21.19613 | 0.506979
|  | 14.66659 | 0.2716029 |  |  | 21.21436 | 0.501445
|  | 14.72736 | 0.2680799 |  |  | 21.23259 | 0.4960306
|  | 14.78813 | 0.2646471 |  |  | 21.25083 | 0.4907319
|  | 14.8489 | 0.2613012 |  |  | 21.26906 | 0.4855451
|  | 14.90967 | 0.2580388 |  |  | 21.28729 | 0.4804669
|  | 14.97043 | 0.2548569 |  |  | 21.30552 | 0.4754938
|  | 15.0312 | 0.2517524 |  |  | 21.32375 | 0.4706225
|  | 15.09197 | 0.2487227 |  |  | 21.3419775 | 0.4658501
|  | 15.15274 | 0.2457651 |  |  | 21.36021 | 0.4611735
|  | 15.21351 | 0.242877 |  |  | 21.37844 | 0.4565899
|  | 15.27427 | 0.2400559 |  |  | 21.39667 | 0.4520964
|  | 15.33504 | 0.2372996 |  |  | 21.4149 | 0.4476906
|  | 15.39581 | 0.234606 |  |  | 21.43313 | 0.4433698
|  | 15.45658 | 0.2319727 |  |  | 21.45136 | 0.4391316
|  | 15.51735 | 0.229398 |  |  | 21.46959 | 0.4349736
|  | 15.57812 | 0.2268798 |  |  | 21.48782 | 0.4308937
|  | 15.63888 | 0.2244162 |  |  | 21.50605 | 0.4268896
|  | 15.69965 | 0.2220056 |  |  | 21.52428 | 0.4229592
|  | 15.76042 | 0.2196462 |  |  | 21.5425125 | 0.4191005
|  | 15.82119 | 0.2173364 |  |  | 21.56074 | 0.4153116
|  | 15.88196 | 0.2150748 |  |  | 21.57897 | 0.4115906
|  | 15.94272 | 0.2128597 |  |  | 21.5972 | 0.4079357
|  | 16.00349 | 0.2106897 |  |  | 21.61543 | 0.4043451
|  | 16.06426 | 0.2085636 |  |  | 21.63366 | 0.4008172
|  | 16.12503 | 0.2064799 |  |  | 21.6519 | 0.3973503
|  | 16.1858 | 0.2044375 |  |  | 21.67013 | 0.3939429
|  | 16.24657 | 0.202435 |  |  | 21.68836 | 0.3905934
|  | 16.30733 | 0.2004715 |  |  | 21.70659 | 0.3873004
|  | 16.3681 | 0.1985456 |  |  | 21.72482 | 0.3840624
|  | 16.42887 | 0.1966564 |  |  | 21.7430475 | 0.3808782

## Fig5
Figure 5 (a) - concentration dependence of anchoring
Concentration (%wt of PPB) | Anchoring strength (J/m^2) | Anchoring error (symmetric) | Fitting line points
0 | 3.25e-05 | 5.08e-06 | 3.37359e-05
27 | 5.00306e-05 | 8.2e-06 | 4.73206e-05
40 | 5.38565e-05 | 8.04e-06 | 5.38615e-05
59.5 | 6.18931e-05 | 9.51e-06 | 6.36727e-05
100 | 8.4379e-05 | 1.32e-05 | 8.40499e-05
Figure 5 (b) - C8 exposure anchoring
Exposure time (s) | Anchoring strength (J/m^2) | Anchoring error (symmetric) | Fitting line points
120 | 5.41835e-05 | 1.2e-05 | 5.89128e-05
180 | 0.000106635 | 1.2e-05 | 9.98696e-05
240 | 0.000131535 | 1.2e-05 | 0.000124141
300 | 0.000133639 | 1.2e-05 | 0.000136702
360 | 0.0001148036 | 2.03538042e-05 | 0.000142748
420 | 0.0001445742 | 1.2e-05 | 0.000145556
480 | 0.0001425244 | 1.2e-05 | 0.00014684
540 | 0.0001475553 | 1.2e-05 | 0.000147421
600 | 0.000170665 | 1.25701e-05 | 0.000147684

## Fig8
Figure 8 (a) - example of XPS survey, taken at 9min (high Si counts) |  | Figure 8 (b) - Si detail scan, taken at 9 min |  |  |  |  | Figure 8 (c) - Si vs time |  |  | Figure 8 (d) - Si abundance and anchoring strength fits plotted together
Binding energy (eV) | Counts per second | Binding energy (eV) | Counts per second (data) | Si 2p species a | Si 2p species b | Si 2p total fit envelope | C8 exposure time (s) | Si abundance (%) | Fitting values | Left axis |  | Right axis
1251.18 | 12269.4 | 111.18 | 39.5362 | 39.5721 | 39.5818 | 39.6177 | 120 | 4.73 | 5.891285e-05 | C8 exposure time (s) | Anchoring fit (J/m^2) | C8 exposure time (s) | Si fit (%)
1250.18 | 12723.6 | 111.08 | 39.8479 | 39.8853 | 39.8956 | 39.9329 | 180 | 4.82484 | 9.986957e-05 | 120 | 7.65e-05 | 120 | 3.899825
1249.18 | 12794 | 110.98 | 38.5034 | 38.5422 | 38.5531 | 38.5918 | 300 | 7.51 | 0.0001241413 | 180 | 9.3e-05 | 180 | 5.405631
1248.18 | 12508.4 | 110.88 | 39.4038 | 39.444 | 39.4555 | 39.4957 | 420 | 8.31 | 0.0001367019 | 240 | 0.000107 | 300 | 7.344944
1247.18 | 12431.1 | 110.78 | 39.6687 | 39.7104 | 39.7224 | 39.7641 | 540 | 8.28 | 0.0001427478 | 300 | 0.000119 | 420 | 8.251953
1246.18 | 12445.6 | 110.68 | 40.529 | 40.5722 | 40.5848 | 40.6279 | 600 | 7.61733 | 0.0001455564 | 360 | 0.00013 | 540 | 8.633798
1245.18 | 12727.3 | 110.58 | 39.9196 | 39.9642 | 39.9774 | 40.022 | 900 | 8.93 | 0.0001468395 | 420 | 0.000141 | 600 | 8.72802
1244.18 | 12695.3 | 110.48 | 39.0268 | 39.073 | 39.0875 | 39.1337 | 1200 | 10.06 | 0.0001474213 | 480 | 0.00015
1243.18 | 12487.3 | 110.38 | 39.5238 | 39.0593 | 39.0749 | 39.1233 |  |  | 0.0001476841 | 540 | 0.000159
1242.18 | 12749.3 | 110.28 | 38.4822 | 39.0615 | 39.0781 | 39.1287 |  |  |  | 600 | 0.000167
1241.18 | 12493.5 | 110.18 | 38.1741 | 39.0637 | 39.0813 | 39.1341
1240.18 | 12480.9 | 110.08 | 41.1781 | 39.0658 | 39.0844 | 39.1395
1239.18 | 12501.9 | 109.98 | 40.5314 | 39.068 | 39.0876 | 39.1449
1238.18 | 12222.5 | 109.88 | 36.9284 | 39.0701 | 39.0908 | 39.1502
1237.18 | 12060 | 109.78 | 39.9988 | 39.0723 | 39.094 | 39.1556
1236.18 | 12019.2 | 109.68 | 38.1753 | 39.0746 | 39.0986 | 39.1627
1235.18 | 12158.1 | 109.58 | 38.0032 | 39.0781 | 39.1041 | 39.1717
1234.18 | 12433.4 | 109.48 | 35.2805 | 39.0814 | 39.1095 | 39.1806
1233.18 | 12784.8 | 109.38 | 35.7547 | 39.0848 | 39.1148 | 39.1895
1232.18 | 13052.5 | 109.28 | 36.4278 | 39.0883 | 39.1202 | 39.1984
1231.18 | 13518.8 | 109.18 | 36.1845 | 39.0917 | 39.1256 | 39.2074
1230.18 | 13358.1 | 109.08 | 38.2325 | 39.0952 | 39.1311 | 39.2164
1229.18 | 13278.7 | 108.98 | 37.8223 | 39.0987 | 39.1366 | 39.2254
1228.18 | 13392.4 | 108.88 | 39.8487 | 39.1023 | 39.1448 | 39.2373
1227.18 | 13487.5 | 108.78 | 38.9928 | 39.1083 | 39.155 | 39.2535
1226.18 | 13496.8 | 108.68 | 38.5806 | 39.1143 | 39.1653 | 39.2698
1225.18 | 13830.2 | 108.58 | 40.2237 | 39.1203 | 39.1754 | 39.286
1224.18 | 13118.8 | 108.48 | 38.4914 | 39.1262 | 39.1857 | 39.3022
1223.18 | 13181.2 | 108.38 | 39.511 | 39.1322 | 39.1959 | 39.3184
1222.18 | 13033.2 | 108.28 | 40.497 | 39.1382 | 39.206 | 39.3346
1221.18 | 12536.2 | 108.18 | 41.1196 | 39.1441 | 39.2162 | 39.3508
1220.18 | 11749.3 | 108.08 | 36.6951 | 39.15 | 39.2321 | 39.3727
1219.18 | 11335 | 107.98 | 35.7279 | 39.161 | 39.2534 | 39.4051
1218.18 | 10487.7 | 107.88 | 37.7003 | 39.1721 | 39.2748 | 39.4377
1217.18 | 10199.4 | 107.78 | 36.4878 | 39.1831 | 39.2962 | 39.4702
1216.18 | 9698.84 | 107.68 | 35.3229 | 39.1941 | 39.3175 | 39.5027
1215.18 | 9715.97 | 107.58 | 37.8583 | 39.2052 | 39.3389 | 39.5352
1214.18 | 9102.64 | 107.48 | 39.455 | 39.2164 | 39.3603 | 39.5678
1213.18 | 8631.17 | 107.38 | 36.8103 | 39.2274 | 39.3817 | 39.6003
1212.18 | 8784.07 | 107.28 | 36.2805 | 39.2385 | 39.4081 | 39.6379
1211.18 | 8651.26 | 107.18 | 37.6687 | 39.2609 | 39.4434 | 39.6957
1210.18 | 8755.74 | 107.08 | 39.3057 | 39.2842 | 39.4833 | 39.7589
1209.18 | 8746.22 | 106.98 | 40.1305 | 39.3076 | 39.5282 | 39.8273
1208.18 | 8703.96 | 106.88 | 42.096 | 39.3308 | 39.5791 | 39.9016
1207.18 | 8938.14 | 106.78 | 39.475 | 39.3542 | 39.6373 | 39.9831
1206.18 | 8748.54 | 106.68 | 36.5778 | 39.3775 | 39.7039 | 40.0731
1205.18 | 8421.61 | 106.58 | 36.0344 | 39.4007 | 39.7807 | 40.1733
1204.18 | 8621.01 | 106.48 | 35.7695 | 39.424 | 39.8698 | 40.2858
1203.18 | 8645.26 | 106.38 | 40.4614 | 39.4585 | 39.974 | 40.4246
1202.18 | 8523.93 | 106.28 | 38.924 | 39.4989 | 40.097 | 40.588
1201.18 | 8196.8 | 106.18 | 37.2153 | 39.5445 | 40.2432 | 40.7798
1200.18 | 8657.3 | 106.08 | 39.3573 | 39.596 | 40.4191 | 41.0073
1199.18 | 8548.82 | 105.98 | 40.7531 | 39.6546 | 40.6331 | 41.28
1198.18 | 8406.2 | 105.88 | 39.5842 | 39.7216 | 40.8971 | 41.611
1197.18 | 8715.21 | 105.78 | 39.7703 | 39.7985 | 41.2269 | 42.0177
1196.18 | 8963.23 | 105.68 | 41.9496 | 39.8874 | 41.6437 | 42.5235
1195.18 | 8683.23 | 105.58 | 40.5238 | 39.9908 | 42.1769 | 43.1602
1194.18 | 8333.93 | 105.48 | 41.0616 | 40.1122 | 42.8658 | 43.9705
1193.18 | 8224.29 | 105.38 | 43.4482 | 40.2556 | 43.7635 | 45.0119
1192.18 | 8581.03 | 105.28 | 41.9076 | 40.4271 | 44.9406 | 46.3606
1191.18 | 8710.24 | 105.18 | 43.5434 | 40.6342 | 46.488 | 48.1154
1190.18 | 8722.89 | 105.08 | 46.6022 | 40.8876 | 48.5201 | 50.4011
1189.18 | 8207.56 | 104.98 | 50.8283 | 41.2015 | 51.176 | 53.3715
1188.18 | 8276.43 | 104.88 | 55.1613 | 41.5956 | 54.6187 | 57.209
1187.18 | 8317.17 | 104.78 | 62.6567 | 42.0961 | 59.0292 | 62.1211
1186.18 | 8498.48 | 104.68 | 67.7491 | 42.739 | 64.5966 | 68.3325
1185.18 | 8546.22 | 104.58 | 74.5586 | 43.5727 | 71.5005 | 76.0718
1184.18 | 8959.66 | 104.48 | 86.3906 | 44.6624 | 79.8881 | 85.5512
1183.18 | 8350.9 | 104.38 | 98.6559 | 46.0934 | 89.8461 | 96.9428
1182.18 | 8788.56 | 104.28 | 112.259 | 47.9748 | 101.369 | 110.35
1181.18 | 8781.59 | 104.18 | 123.223 | 50.4425 | 114.329 | 125.781
1180.18 | 8789.04 | 104.08 | 140.872 | 53.6587 | 128.453 | 143.126
1179.18 | 8784.79 | 103.98 | 164.41 | 57.81 | 143.313 | 162.144
1178.18 | 8382.63 | 103.88 | 190.245 | 63.0988 | 158.332 | 182.458
1177.18 | 8609.84 | 103.78 | 204.628 | 69.7302 | 172.813 | 203.578
1176.18 | 8528.65 | 103.68 | 224.219 | 77.8891 | 185.992 | 224.923
1175.18 | 8641.9 | 103.58 | 250.237 | 87.7131 | 197.097 | 245.862
1174.18 | 8657.34 | 103.48 | 259.962 | 99.2607 | 205.433 | 265.755
1173.18 | 8807.76 | 103.38 | 276.179 | 112.475 | 210.447 | 283.994
1172.18 | 8582.95 | 103.28 | 304.022 | 127.155 | 211.797 | 300.036
1171.18 | 8490 | 103.18 | 310.65 | 142.937 | 209.39 | 313.422
1170.18 | 8689.88 | 103.08 | 320.352 | 159.285 | 203.39 | 323.783
1169.18 | 8584.15 | 102.98 | 334.862 | 175.512 | 194.204 | 330.838
1168.18 | 8504.24 | 102.88 | 333.809 | 190.822 | 182.431 | 334.387
1167.18 | 8840.78 | 102.78 | 338.827 | 204.368 | 168.795 | 334.311
1166.18 | 8726.01 | 102.68 | 325.406 | 215.334 | 154.073 | 330.567
1165.18 | 8722.41 | 102.58 | 327.855 | 223.014 | 139.016 | 323.203
1164.18 | 8765.27 | 102.48 | 322.371 | 226.893 | 124.292 | 312.37
1163.18 | 8847.46 | 102.38 | 295.903 | 226.703 | 110.438 | 298.338
1162.18 | 8621.05 | 102.28 | 277.763 | 222.458 | 97.8392 | 281.504
1161.18 | 8808.04 | 102.18 | 258.472 | 214.448 | 86.7272 | 262.392
1160.18 | 8715.77 | 102.08 | 240.457 | 203.208 | 77.1935 | 241.627
1159.18 | 8753.66 | 101.98 | 218.467 | 189.457 | 69.2158 | 219.906
1158.18 | 8624.97 | 101.88 | 195.368 | 174.017 | 62.6878 | 197.946
1157.18 | 8539.14 | 101.78 | 174.568 | 157.733 | 57.4504 | 176.43
1156.18 | 8559.74 | 101.68 | 155.336 | 141.394 | 53.3193 | 155.965
1155.18 | 8505.4 | 101.58 | 137.967 | 125.674 | 50.106 | 137.036
1154.18 | 8531.09 | 101.48 | 123.105 | 111.093 | 47.6341 | 119.987
1153.18 | 8784.71 | 101.38 | 111.05 | 98.0012 | 45.746 | 105.01
1152.18 | 8637.78 | 101.28 | 94.7215 | 86.5878 | 44.3091 | 92.1626
1151.18 | 8318.45 | 101.18 | 84.2557 | 76.8978 | 43.2156 | 81.381
1150.18 | 8673.23 | 101.08 | 75.3189 | 68.8654 | 42.3802 | 72.5149
1149.18 | 8670.19 | 100.98 | 66.2705 | 62.3477 | 41.7379 | 65.356
1148.18 | 8625.01 | 100.88 | 58.5542 | 57.1567 | 41.2395 | 59.6675
1147.18 | 8638.1 | 100.78 | 51.2465 | 53.0874 | 40.8486 | 55.2079
1146.18 | 9063.83 | 100.68 | 48.3553 | 49.9377 | 40.5384 | 51.7484
1145.18 | 8987.11 | 100.58 | 49.7403 | 47.5228 | 40.2891 | 49.0847
1144.18 | 8937.98 | 100.48 | 43.1289 | 45.6826 | 40.0864 | 47.042
1143.18 | 8849.42 | 100.38 | 41.4286 | 44.2829 | 39.9192 | 45.4752
1142.18 | 8805.64 | 100.28 | 40.9188 | 43.2166 | 39.7799 | 44.2696
1141.18 | 8959.3 | 100.18 | 42.1024 | 42.4001 | 39.6623 | 43.3358
1140.18 | 8715.57 | 100.08 | 41.7975 | 41.77 | 39.5623 | 42.6058
1139.18 | 8820.69 | 99.98 | 41.1589 | 41.2789 | 39.4766 | 42.0292
1138.18 | 8830.41 | 99.88 | 40.5978 | 40.892 | 39.4026 | 41.5683
1137.18 | 8557.74 | 99.78 | 40.5406 | 40.5834 | 39.3383 | 41.1955
1136.18 | 8624.73 | 99.68 | 39.2981 | 40.3342 | 39.2822 | 40.8901
1135.18 | 8843.22 | 99.58 | 37.1949 | 40.1302 | 39.2328 | 40.6369
1134.18 | 8917.81 | 99.48 | 37.9552 | 39.9612 | 39.1893 | 40.4244
1133.18 | 8628.53 | 99.38 | 38.5434 | 39.8197 | 39.1507 | 40.2443
1132.18 | 8947.74 | 99.28 | 38.1589 | 39.6999 | 39.1164 | 40.0903
1131.18 | 8938.74 | 99.18 | 37.9292 | 39.5977 | 39.093 | 39.9647
1130.18 | 8900.56 | 99.08 | 38.6194 | 39.5099 | 39.0716 | 39.8554
1129.18 | 8794.72 | 98.98 | 36.0172 | 39.4337 | 39.05 | 39.7578
1128.18 | 8684.07 | 98.88 | 37.8916 | 39.3674 | 39.0285 | 39.67
1127.18 | 8824.65 | 98.78 | 41.0964 | 39.3093 | 39.0069 | 39.5905
1126.18 | 8749.3 | 98.68 | 38.3653 | 39.2582 | 38.9855 | 39.5179
1125.18 | 8880.91 | 98.58 | 39.6178 | 39.2131 | 38.964 | 39.4513
1124.18 | 8961.46 | 98.48 | 39.7375 | 39.1729 | 38.9425 | 39.3897
1123.18 | 8985.83 | 98.38 | 37.8595 | 39.1396 | 38.9295 | 39.3434
1122.18 | 8816.49 | 98.28 | 40.8499 | 39.1161 | 38.9191 | 39.3097
1121.18 | 8666.15 | 98.18 | 38.3457 | 39.0927 | 38.9089 | 39.2761
1120.18 | 8996.04 | 98.08 | 39.3854 | 39.0693 | 38.8986 | 39.2424
1119.18 | 8894.84 | 97.98 | 38.1148 | 39.0459 | 38.8884 | 39.2088
1118.18 | 8955.26 | 97.88 | 36.1793 | 39.0224 | 38.878 | 39.175
1117.18 | 8834.17 | 97.78 | 37.533 | 38.9989 | 38.8677 | 39.1414
1116.18 | 9032.05 | 97.68 | 38.9448 | 38.9755 | 38.8575 | 39.1077
1115.18 | 8870.03 | 97.58 | 40.2981 | 38.9541 | 38.8504 | 39.0793
1114.18 | 8791 | 97.48 | 37.409 | 38.9429 | 38.8449 | 39.0626
1113.18 | 8988.32 | 97.38 | 38.2073 | 38.9317 | 38.8393 | 39.0459
1112.18 | 8943.38 | 97.28 | 39.499 | 38.9205 | 38.8338 | 39.0292
1111.18 | 8935.37 | 97.18 | 38.7099 | 38.9093 | 38.8283 | 39.0125
1110.18 | 9018.81 | 97.08 | 38.3101 | 38.8982 | 38.8227 | 38.9958
1109.18 | 8981.55 | 96.98 | 38.6599 | 38.887 | 38.8172 | 38.9791
1108.18 | 8653.02 | 96.88 | 39.2053 | 39.356 | 39.2919 | 39.4426
1107.18 | 9133.65 | 96.78 | 39.4254 | 39.5655 | 39.5079 | 39.648
1106.18 | 8844.9 | 96.68 | 38.8499 | 38.984 | 38.9292 | 39.0633
1105.18 | 8910.68 | 96.58 | 39.7655 | 39.8936 | 39.8415 | 39.9696
1104.18 | 8783.15 | 96.48 | 39.2821 | 39.4042 | 39.3549 | 39.4769
1103.18 | 9024.89 | 96.38 | 38.1685 | 38.2845 | 38.238 | 38.354
1102.18 | 8904.68 | 96.28 | 37.4358 | 37.5458 | 37.5021 | 37.6121
1101.18 | 9095.76 | 96.18 | 39.0656 | 39.1696 | 39.1287 | 39.2327
1100.18 | 8999.16
1099.18 | 8692.32
1098.18 | 8975.11
1097.18 | 9040.02
1096.18 | 8900.52
1095.18 | 9379.67
1094.18 | 9307.52
1093.18 | 9041.38
1092.18 | 9398.64
1091.18 | 9552.58
1090.18 | 9326.53
1089.18 | 9528.69
1088.18 | 9337.98
1087.18 | 9040.86
1086.18 | 8925.53
1085.18 | 8740.58
1084.18 | 8931.93
1083.18 | 8961.86
1082.18 | 8789
1081.18 | 8797.24
1080.18 | 8926.09
1079.18 | 9346.86
1078.18 | 9065.23
1077.18 | 9100.92
1076.18 | 9138.1
1075.18 | 9063.75
1074.18 | 9163.31
1073.18 | 9052.74
1072.18 | 9169.11
1071.18 | 9366.51
1070.18 | 9343.7
1069.18 | 9098.68
1068.18 | 9221.41
1067.18 | 9457.1
1066.18 | 9344.5
1065.18 | 9052.18
1064.18 | 9249.54
1063.18 | 9103.48
1062.18 | 9029.33
1061.18 | 9379.63
1060.18 | 9470.87
1059.18 | 9309
1058.18 | 9092.16
1057.18 | 8916.09
1056.18 | 9109.76
1055.18 | 9110.88
1054.18 | 9275.43
1053.18 | 9413.09
1052.18 | 9071.99
1051.18 | 9325.45
1050.18 | 9429.97
1049.18 | 9266.23
1048.18 | 9374.07
1047.18 | 9525.05
1046.18 | 9402.44
1045.18 | 9360.74
1044.18 | 9341.1
1043.18 | 9347.22
1042.18 | 9184.71
1041.18 | 9233.09
1040.18 | 9381.59
1039.18 | 9371.47
1038.18 | 9355.54
1037.18 | 9531.25
1036.18 | 9241.34
1035.18 | 9409.12
1034.18 | 9454.42
1033.18 | 9451.54
1032.18 | 9289
1031.18 | 9037.62
1030.18 | 9384.71
1029.18 | 9252.86
1028.18 | 9408.48
1027.18 | 9195.32
1026.18 | 9338.06
1025.18 | 9245.3
1024.18 | 9277.67
1023.18 | 9359.22
1022.18 | 9343.74
1021.18 | 9206.12
1020.18 | 9673.59
1019.18 | 9648.26
1018.18 | 9541.3
1017.18 | 9793.48
1016.18 | 9540.74
1015.18 | 9578.71
1014.18 | 9442.78
1013.18 | 9172.55
1012.18 | 9088.56
1011.18 | 9421.37
1010.18 | 9373.67
1009.18 | 8830.25
1008.18 | 9094.68
1007.18 | 9173.27
1006.18 | 9302.52
1005.18 | 9511.32
1004.18 | 9362.87
1003.18 | 9567.63
1002.18 | 10073.9
1001.18 | 10342.3
1000.18 | 9987.92
999.18 | 9866.43
998.18 | 9323.41
997.18 | 9512.08
996.18 | 9185.47
995.18 | 8961.94
994.18 | 9010.04
993.18 | 8932.01
992.18 | 8845.26
991.18 | 8937.86
990.18 | 8626.05
989.18 | 8502.8
988.18 | 8530.53
987.18 | 8657.38
986.18 | 8616.25
985.18 | 8571.11
984.18 | 8908.48
983.18 | 9398.52
982.18 | 9780.15
981.18 | 9722.13
980.18 | 9887.03
979.18 | 10299.4
978.18 | 10275.4
977.18 | 10261.3
976.18 | 9547.46
975.18 | 8791.92
974.18 | 8637.54
973.18 | 8303.04
972.18 | 7641.86
971.18 | 7708.2
970.18 | 7516.09
969.18 | 7439.9
968.18 | 7237.54
967.18 | 6876.07
966.18 | 6723.21
965.18 | 6470.55
964.18 | 6875.95
963.18 | 6487.56
962.18 | 6434.21
961.18 | 6444.94
960.18 | 6583.79
959.18 | 6740.54
958.18 | 6718.89
957.18 | 6696.36
956.18 | 6610.52
955.18 | 6595.84
954.18 | 6869.67
953.18 | 6700.12
952.18 | 6425.21
951.18 | 6440.34
950.18 | 6812.61
949.18 | 6925.17
948.18 | 6644.5
947.18 | 6554.62
946.18 | 6654.9
945.18 | 6490.16
944.18 | 6627.57
943.18 | 6357.42
942.18 | 6401.68
941.18 | 6567.75
940.18 | 6672.03
939.18 | 6754.26
938.18 | 6678.71
937.18 | 6657.34
936.18 | 6461.9
935.18 | 6559.18
934.18 | 6979.75
933.18 | 6715.81
932.18 | 6328.13
931.18 | 6759.74
930.18 | 6847.82
929.18 | 6935.21
928.18 | 7145.3
927.18 | 6927.29
926.18 | 6806.2
925.18 | 6889.4
924.18 | 6756.58
923.18 | 6626.53
922.18 | 6857.66
921.18 | 6737.7
920.18 | 6698.76
919.18 | 6688.76
918.18 | 6987.23
917.18 | 7163.19
916.18 | 6844.3
915.18 | 6797.92
914.18 | 6707.96
913.18 | 6705.36
912.18 | 6820.57
911.18 | 6655.38
910.18 | 6882.91
909.18 | 7014.53
908.18 | 7037.94
907.18 | 7050.66
906.18 | 6922.57
905.18 | 7019.45
904.18 | 7209.24
903.18 | 7020.53
902.18 | 7091.44
901.18 | 6972.43
900.18 | 7118.37
899.18 | 6925.69
898.18 | 6907.36
897.18 | 7140.46
896.18 | 7059.1
895.18 | 7002.12
894.18 | 7000.56
893.18 | 7081.99
892.18 | 6914.17
891.18 | 7055.78
890.18 | 7008.24
889.18 | 6907.2
888.18 | 6984.27
887.18 | 7256.46
886.18 | 7137.66
885.18 | 6987.68
884.18 | 7138.98
883.18 | 7008.28
882.18 | 6917.05
881.18 | 7162.91
880.18 | 7072.27
879.18 | 7136.45
878.18 | 7268.39
877.18 | 7241.22
876.18 | 7345.82
875.18 | 7119.13
874.18 | 7166.23
873.18 | 7070.47
872.18 | 7244.86
871.18 | 7133.49
870.18 | 7087.72
869.18 | 7291.48
868.18 | 7336.01
867.18 | 7073.75
866.18 | 7005.8
865.18 | 7268.19
864.18 | 7157.9
863.18 | 7168.59
862.18 | 7518.01
861.18 | 7365.91
860.18 | 7204.56
859.18 | 7214.61
858.18 | 7378.83
857.18 | 7192.32
856.18 | 7122.73
855.18 | 7420.49
854.18 | 7472.07
853.18 | 7509.04
852.18 | 7424.17
851.18 | 7393.72
850.18 | 7443.26
849.18 | 7435.57
848.18 | 7580.07
847.18 | 7555.58
846.18 | 7152.34
845.18 | 7396.28
844.18 | 7371.63
843.18 | 7631.85
842.18 | 7672.87
841.18 | 7409.96
840.18 | 7372.99
839.18 | 7663.15
838.18 | 7586.19
837.18 | 7274.47
836.18 | 7370.71
835.18 | 7730.17
834.18 | 7441.1
833.18 | 7516.73
832.18 | 7552.98
831.18 | 7373.67
830.18 | 7447.26
829.18 | 7273.03
828.18 | 7461.82
827.18 | 7431.41
826.18 | 7599.28
825.18 | 7544.22
824.18 | 7558.34
823.18 | 7675.63
822.18 | 7666.07
821.18 | 7596.72
820.18 | 7715.81
819.18 | 7916.33
818.18 | 7725.45
817.18 | 7747.74
816.18 | 7779.27
815.18 | 7723.17
814.18 | 7593.04
813.18 | 7557.74
812.18 | 7786.75
811.18 | 7519.85
810.18 | 7688.4
809.18 | 7863.19
808.18 | 7767.47
807.18 | 7900.4
806.18 | 7598.76
805.18 | 7794.36
804.18 | 7941.54
803.18 | 7880.87
802.18 | 7647.3
801.18 | 7826.41
800.18 | 7723.49
799.18 | 7624.57
798.18 | 7918.29
797.18 | 7773.83
796.18 | 7933.29
795.18 | 7851.42
794.18 | 7491.8
793.18 | 7797.96
792.18 | 7941.66
791.18 | 7729.09
790.18 | 7908.4
789.18 | 7839.5
788.18 | 7951.22
787.18 | 8031.33
786.18 | 7897.96
785.18 | 7682.83
784.18 | 8152.7
783.18 | 8034.17
782.18 | 8092.68
781.18 | 7941.14
780.18 | 7900.24
779.18 | 8071.55
778.18 | 8034.73
777.18 | 7731.61
776.18 | 7828.41
775.18 | 7974.75
774.18 | 7991.24
773.18 | 8265.99
772.18 | 8091.16
771.18 | 8214.57
770.18 | 8240.86
769.18 | 8244.62
768.18 | 8303.92
767.18 | 8223.25
766.18 | 8277.39
765.18 | 8267.11
764.18 | 8483.11
763.18 | 8342.02
762.18 | 8201.88
761.18 | 8359.02
760.18 | 8014.89
759.18 | 8169.59
758.18 | 8112.32
757.18 | 8037.78
756.18 | 8144.74
755.18 | 8552.54
754.18 | 8342.3
753.18 | 8395.84
752.18 | 8457.7
751.18 | 8219.05
750.18 | 8344.06
749.18 | 7835.97
748.18 | 8173.67
747.18 | 8265.15
746.18 | 8241.22
745.18 | 8290.12
744.18 | 8139.9
743.18 | 8309.92
742.18 | 8278.51
741.18 | 8183.91
740.18 | 8511.96
739.18 | 8493.36
738.18 | 8382.35
737.18 | 8477.71
736.18 | 8389.36
735.18 | 8261.34
734.18 | 8471.07
733.18 | 8694.04
732.18 | 8203.8
731.18 | 8326.77
730.18 | 8328.73
729.18 | 8612.57
728.18 | 8688.36
727.18 | 8645.06
726.18 | 8573.55
725.18 | 8300.2
724.18 | 8397.04
723.18 | 8362.51
722.18 | 8462.95
721.18 | 8426.41
720.18 | 8536.37
719.18 | 8685.79
718.18 | 8479.99
717.18 | 8331.13
716.18 | 8643.1
715.18 | 8432.65
714.18 | 8633.21
713.18 | 8378.79
712.18 | 8561.34
711.18 | 8555.46
710.18 | 8551.94
709.18 | 8643.06
708.18 | 8683.47
707.18 | 8547.7
706.18 | 8585.95
705.18 | 8631.53
704.18 | 8669.59
703.18 | 8681.63
702.18 | 8839.54
701.18 | 8627.81
700.18 | 8961.86
699.18 | 8888.04
698.18 | 8797.64
697.18 | 8617.93
696.18 | 8746.62
695.18 | 8656.34
694.18 | 8635.89
693.18 | 8672.87
692.18 | 8748.7
691.18 | 8736.77
690.18 | 8648.7
689.18 | 8679.19
688.18 | 8922.37
687.18 | 8981.55
686.18 | 9027.97
685.18 | 9074.47
684.18 | 9028.25
683.18 | 9147.22
682.18 | 8884.03
681.18 | 8987.35
680.18 | 9132.13
679.18 | 8855.1
678.18 | 8981.27
677.18 | 8844.42
676.18 | 8766.39
675.18 | 8701.2
674.18 | 9172.39
673.18 | 9074.03
672.18 | 8998.52
671.18 | 9214.29
670.18 | 9147.9
669.18 | 8790.2
668.18 | 8890.96
667.18 | 9178.67
666.18 | 8956.62
665.18 | 8921.89
664.18 | 9205
663.18 | 8952.22
662.18 | 9083.35
661.18 | 9204.4
660.18 | 8999.76
659.18 | 9262.83
658.18 | 8999.12
657.18 | 9152.26
656.18 | 9202.36
655.18 | 9069.83
654.18 | 9198
653.18 | 9126.37
652.18 | 8995.2
651.18 | 8938.22
650.18 | 9310.84
649.18 | 9114.05
648.18 | 9011
647.18 | 9366.63
646.18 | 9171.35
645.18 | 9222.93
644.18 | 9248.54
643.18 | 9051.62
642.18 | 9240.1
641.18 | 9141.86
640.18 | 9136.37
639.18 | 9297.12
638.18 | 9325.25
637.18 | 9363.99
636.18 | 9378.15
635.18 | 9003.4
634.18 | 9066.03
633.18 | 8991.12
632.18 | 9276.15
631.18 | 9418.81
630.18 | 9335.85
629.18 | 9272.75
628.18 | 9345.9
627.18 | 9051.46
626.18 | 8795.32
625.18 | 9228.33
624.18 | 9098.68
623.18 | 9249.14
622.18 | 9093.72
621.18 | 9206.88
620.18 | 9336.33
619.18 | 9206.36
618.18 | 9381.63
617.18 | 9355.42
616.18 | 9381.39
615.18 | 9621.17
614.18 | 9564.75
613.18 | 9250.86
612.18 | 9154.34
611.18 | 9290.44
610.18 | 9382.19
609.18 | 9262.06
608.18 | 9247.66
607.18 | 9272.79
606.18 | 9224.65
605.18 | 9326.29
604.18 | 9032.93
603.18 | 9324.01
602.18 | 9646.58
601.18 | 9536.09
600.18 | 9303.4
599.18 | 9457.38
598.18 | 9426.61
597.18 | 9357.14
596.18 | 9281.35
595.18 | 9340.98
594.18 | 9192.4
593.18 | 9201.76
592.18 | 9430.81
591.18 | 9076.35
590.18 | 9248.38
589.18 | 9293.36
588.18 | 9270.15
587.18 | 9521.85
586.18 | 9276.87
585.18 | 9296.36
584.18 | 9622.41
583.18 | 9576.63
582.18 | 9501.04
581.18 | 9595.96
580.18 | 9525.33
579.18 | 9438.38
578.18 | 9508.68
577.18 | 9242.98
576.18 | 9291.52
575.18 | 9426.17
574.18 | 9293.16
573.18 | 9243.22
572.18 | 9316.53
571.18 | 8786.51
570.18 | 8787.31
569.18 | 8895.16
568.18 | 8819.37
567.18 | 8724.13
566.18 | 8723.01
565.18 | 8759.3
564.18 | 8522.41
563.18 | 8884.99
562.18 | 8998.96
561.18 | 9516.65
560.18 | 9497.68
559.18 | 9533.25
558.18 | 9559.82
557.18 | 9803.36
556.18 | 9846.46
555.18 | 9921.25
554.18 | 9741.5
553.18 | 9932.17
552.18 | 9595.6
551.18 | 9449.9
550.18 | 9302.2
549.18 | 8866.79
548.18 | 8409.96
547.18 | 8123.97
546.18 | 7815.33
545.18 | 7491.96
544.18 | 7372.07
543.18 | 6952.9
542.18 | 6547.86
541.18 | 6248.74
540.18 | 5675.67
539.18 | 5677.63
538.18 | 5411.92
537.18 | 5571.43
536.18 | 6331.89
535.18 | 9662.51
534.18 | 15191.8
533.18 | 21783.1
532.18 | 23533.1
531.18 | 19229
530.18 | 12143.1
529.18 | 7379.43
528.18 | 5525.17
527.18 | 5279.75
526.18 | 5131.33
525.18 | 5163.03
524.18 | 5160.54
523.18 | 5034.17
522.18 | 5001.2
521.18 | 4883.55
520.18 | 5129.49
519.18 | 5056.58
518.18 | 5020.57
517.18 | 5074.83
516.18 | 4852.94
515.18 | 4919.25
514.18 | 4957.14
513.18 | 4752.06
512.18 | 4874.39
511.18 | 4932.21
510.18 | 4652.38
509.18 | 4830.69
508.18 | 4911.12
507.18 | 4996.72
506.18 | 4914.25
505.18 | 4835.09
504.18 | 5143.5
503.18 | 4970.95
502.18 | 5085.39
501.18 | 4911.96
500.18 | 5060.18
499.18 | 5108.76
498.18 | 5260.22
497.18 | 5101.48
496.18 | 5012.61
495.18 | 5111.88
494.18 | 5025.17
493.18 | 4880.71
492.18 | 4722.81
491.18 | 4981.83
490.18 | 4923.33
489.18 | 4782.51
488.18 | 4783.07
487.18 | 4808.44
486.18 | 4938.9
485.18 | 4821.13
484.18 | 4872.75
483.18 | 4828.09
482.18 | 5080.07
481.18 | 4871.75
480.18 | 4864.35
479.18 | 5011.64
478.18 | 5039.78
477.18 | 4813.97
476.18 | 4975.91
475.18 | 5096.6
474.18 | 4965.11
473.18 | 5161.26
472.18 | 5089.08
471.18 | 5147.98
470.18 | 4794.96
469.18 | 4851.82
468.18 | 5189.68
467.18 | 5180.11
466.18 | 4867.87
465.18 | 4905.04
464.18 | 5212.4
463.18 | 5043.5
462.18 | 5148.02
461.18 | 4987.88
460.18 | 5166.67
459.18 | 4900.44
458.18 | 4926.73
457.18 | 5167.03
456.18 | 5201.64
455.18 | 5118.25
454.18 | 5203.56
453.18 | 5164.47
452.18 | 5142.66
451.18 | 5220.17
450.18 | 5174.43
449.18 | 5186.03
448.18 | 5147.14
447.18 | 5151.38
446.18 | 5163.83
445.18 | 5362.46
444.18 | 5359.3
443.18 | 5110.04
442.18 | 5240.78
441.18 | 5434.61
440.18 | 5321.01
439.18 | 5262.67
438.18 | 5181.15
437.18 | 5035.21
436.18 | 5183.59
435.18 | 5293.12
434.18 | 5473.51
433.18 | 5231.17
432.18 | 5426.85
431.18 | 5112.44
430.18 | 4987.92
429.18 | 4997.8
428.18 | 5156.62
427.18 | 5196.68
426.18 | 5334.21
425.18 | 5305.32
424.18 | 5189.84
423.18 | 5337.86
422.18 | 5164.43
421.18 | 5201.24
420.18 | 5335.09
419.18 | 5567.51
418.18 | 5485.83
417.18 | 5241.66
416.18 | 5234.45
415.18 | 5484.07
414.18 | 5576.59
413.18 | 5254.22
412.18 | 5337.17
411.18 | 5468.75
410.18 | 5396.4
409.18 | 5305.56
408.18 | 5156.7
407.18 | 5357.22
406.18 | 5563.59
405.18 | 5565.95
404.18 | 5331.77
403.18 | 5433.77
402.18 | 5389.08
401.18 | 5463.67
400.18 | 5665.55
399.18 | 5693.4
398.18 | 5609.92
397.18 | 5531.25
396.18 | 5353.02
395.18 | 5454.06
394.18 | 5548.14
393.18 | 5695.88
392.18 | 5678.31
391.18 | 5829.49
390.18 | 5741.42
389.18 | 6021.85
388.18 | 5792.28
387.18 | 5573.79
386.18 | 5480.83
385.18 | 5647.5
384.18 | 5576.83
383.18 | 5594.44
382.18 | 5537.05
381.18 | 5580.39
380.18 | 5479.75
379.18 | 5705.04
378.18 | 5573.59
377.18 | 5723.13
376.18 | 5864.47
375.18 | 5376.11
374.18 | 5444.5
373.18 | 5763.71
372.18 | 5726.61
371.18 | 5867.71
370.18 | 5859.74
369.18 | 5627.57
368.18 | 5704.24
367.18 | 5829.37
366.18 | 5825.45
365.18 | 5896.8
364.18 | 5823.13
363.18 | 5727.73
362.18 | 5858.3
361.18 | 5936.41
360.18 | 5695.64
359.18 | 5837.45
358.18 | 6161.42
357.18 | 5916.05
356.18 | 6123.13
355.18 | 5927.29
354.18 | 5892.48
353.18 | 5772.71
352.18 | 5977.31
351.18 | 6136.57
350.18 | 5944.38
349.18 | 6161.94
348.18 | 6016.97
347.18 | 6111.6
346.18 | 5969.95
345.18 | 5961.22
344.18 | 6000.48
343.18 | 6187.76
342.18 | 5923.41
341.18 | 6043.86
340.18 | 6181.71
339.18 | 5908.56
338.18 | 6028.89
337.18 | 6206.88
336.18 | 6121.93
335.18 | 6113.61
334.18 | 6059.18
333.18 | 6053.38
332.18 | 6042.54
331.18 | 6271.99
330.18 | 6307.8
329.18 | 6490.4
328.18 | 6109.52
327.18 | 6236.05
326.18 | 6326.61
325.18 | 6112.08
324.18 | 6116.85
323.18 | 6160.34
322.18 | 6066.31
321.18 | 5957.38
320.18 | 6080.03
319.18 | 6180.39
318.18 | 5987.03
317.18 | 6043.78
316.18 | 6179.71
315.18 | 6329.73
314.18 | 6296.64
313.18 | 6376.03
312.18 | 6226.01
311.18 | 6332.01
310.18 | 6669.71
309.18 | 6916.77
308.18 | 6969.35
307.18 | 7012.97
306.18 | 7127.73
305.18 | 7012.28
304.18 | 6906.96
303.18 | 6451.3
302.18 | 6147.46
301.18 | 5744.42
300.18 | 5176.31
299.18 | 4617.21
298.18 | 3975.4
297.18 | 3832.18
296.18 | 3214.73
295.18 | 2630.58
294.18 | 2282.65
293.18 | 1740.22
292.18 | 1639.48
291.18 | 1792.63
290.18 | 2420.16
289.18 | 3344.46
288.18 | 5563.51
287.18 | 11462.1
286.18 | 20559
285.18 | 28138.6
284.18 | 26968.3
283.18 | 17308.5
282.18 | 6932.53
281.18 | 2317.75
280.18 | 1088.4
279.18 | 806.719
278.18 | 903.201
277.18 | 770.32
276.18 | 673.409
275.18 | 648.151
274.18 | 644.602
273.18 | 602.621
272.18 | 573.97
271.18 | 565.542
270.18 | 569.08
269.18 | 628.295
268.18 | 602.381
267.18 | 587.387
266.18 | 593.918
265.18 | 625.146
264.18 | 523.633
263.18 | 540.316
262.18 | 542.349
261.18 | 576.022
260.18 | 544.654
259.18 | 493.325
258.18 | 492.749
257.18 | 550.66
256.18 | 566.475
255.18 | 649.996
254.18 | 597.431
253.18 | 530.92
252.18 | 606.659
251.18 | 718.351
250.18 | 600.872
249.18 | 662.517
248.18 | 630.956
247.18 | 609.172
246.18 | 567.107
245.18 | 558.932
244.18 | 579.7
243.18 | 670.584
242.18 | 556.01
241.18 | 626.166
240.18 | 641.052
239.18 | 588.495
238.18 | 528.659
237.18 | 550.544
236.18 | 530.232
235.18 | 583.601
234.18 | 667.879
233.18 | 631.449
232.18 | 632.105
231.18 | 662.133
230.18 | 643.737
229.18 | 643.521
228.18 | 545.098
227.18 | 688.531
226.18 | 584.854
225.18 | 659.824
224.18 | 650.244
223.18 | 572.265
222.18 | 578.639
221.18 | 598.139
220.18 | 622.093
219.18 | 684.946
218.18 | 538.371
217.18 | 693.185
216.18 | 684.874
215.18 | 601.801
214.18 | 616.162
213.18 | 621.781
212.18 | 682.193
211.18 | 709.24
210.18 | 687.611
209.18 | 639.2
208.18 | 710.276
207.18 | 662.621
206.18 | 694.378
205.18 | 673.377
204.18 | 754.634
203.18 | 721.048
202.18 | 742.457
201.18 | 749.332
200.18 | 828.331
199.18 | 731.048
198.18 | 683.786
197.18 | 756.102
196.18 | 735.026
195.18 | 713.033
194.18 | 794.998
193.18 | 745.814
192.18 | 881.257
191.18 | 925.354
190.18 | 906.511
189.18 | 861.613
188.18 | 834.966
187.18 | 792.709
186.18 | 806.09
185.18 | 847.095
184.18 | 726.631
183.18 | 848.9
182.18 | 798.503
181.18 | 872.373
180.18 | 851.112
179.18 | 835.802
178.18 | 884.126
177.18 | 942.045
176.18 | 987.763
175.18 | 1064.14
174.18 | 969.86
173.18 | 964.506
172.18 | 970.448
171.18 | 922.725
170.18 | 946.767
169.18 | 897.203
168.18 | 885.69
167.18 | 840.952
166.18 | 799.896
165.18 | 796.799
164.18 | 807.139
163.18 | 691.156
162.18 | 641.244
161.18 | 720.732
160.18 | 697.387
159.18 | 757.831
158.18 | 870.796
157.18 | 1036.56
156.18 | 1507.29
155.18 | 2336.83
154.18 | 3085.13
153.18 | 3049.77
152.18 | 2446.61
151.18 | 1638.8
150.18 | 1112.89
149.18 | 817.887
148.18 | 831.793
147.18 | 796.547
146.18 | 751.709
145.18 | 719.628
144.18 | 757.591
143.18 | 757.627
142.18 | 699.7
141.18 | 661.389
140.18 | 651.004
139.18 | 727.867
138.18 | 807.399
137.18 | 759.124
136.18 | 834.814
135.18 | 858.319
134.18 | 805.29
133.18 | 702.509
132.18 | 718.908
131.18 | 699.38
130.18 | 726.158
129.18 | 873.329
128.18 | 942.637
127.18 | 745.654
126.18 | 803.001
125.18 | 826.659
124.18 | 836.619
123.18 | 821.909
122.18 | 867.491
121.18 | 839.256
120.18 | 833.898
119.18 | 792.657
118.18 | 813.153
117.18 | 774.598
116.18 | 802.193
115.18 | 782.205
114.18 | 665.898
113.18 | 678.683
112.18 | 603.866
111.18 | 576.026
110.18 | 517.503
109.18 | 557.671
108.18 | 576.499
107.18 | 516.054
106.18 | 680.288
105.18 | 1173.8
104.18 | 1924.2
103.18 | 2851.64
102.18 | 2757.05
101.18 | 2030.24
100.18 | 1224.08
99.18 | 805.634
98.18 | 628.699
97.18 | 572.725
96.18 | 555.926
95.18 | 534.882
94.18 | 524.326
93.18 | 557.435
92.18 | 624.23
91.18 | 608.199
90.18 | 564.434
89.18 | 508.892
88.18 | 501.841
87.18 | 542.637
86.18 | 562.641
85.18 | 563.145
84.18 | 528.543
83.18 | 568.872
82.18 | 592.957
81.18 | 634.326
80.18 | 572.645
79.18 | 550.284
78.18 | 544.178
77.18 | 565.486
76.18 | 598.271
75.18 | 550.776
74.18 | 528.539
73.18 | 604.062
72.18 | 440.076
71.18 | 551.909
70.18 | 593.257
69.18 | 516.991
68.18 | 487.151
67.18 | 580.084
66.18 | 595.818
65.18 | 523.449
64.18 | 610.632
63.18 | 642.093
62.18 | 585.422
61.18 | 609.116
60.18 | 593.021
59.18 | 537.447
58.18 | 507.643
57.18 | 568.571
56.18 | 561.961
55.18 | 591.581
54.18 | 598.928
53.18 | 610.436
52.18 | 536.919
51.18 | 562.457
50.18 | 611.841
49.18 | 587.927
48.18 | 589.568
47.18 | 590.904
46.18 | 666.767
45.18 | 677.519
44.18 | 615.054
43.18 | 535.146
42.18 | 584.026
41.18 | 527.899
40.18 | 509.16
39.18 | 457.819
38.18 | 536.09
37.18 | 470.344
36.18 | 478.151
35.18 | 516.182
34.18 | 482.073
33.18 | 494.574
32.18 | 561.361
31.18 | 575.274
30.18 | 632.889
29.18 | 689.812
28.18 | 772.045
27.18 | 819.772
26.18 | 898.836
25.18 | 884.958
24.18 | 769.056
23.18 | 602.965
22.18 | 484.942
21.18 | 451.281
20.18 | 525.274
19.18 | 592.261
18.18 | 570.828
17.18 | 538.307
16.18 | 558.719
15.18 | 601.224
14.18 | 579.756
13.18 | 584.662
12.18 | 560.312
11.18 | 410.488
10.18 | 316.979
9.18 | 310.784
8.18 | 376.03
7.18 | 275.826
6.18 | 300.56
5.18 | 265.074
4.18 | 157.063
3.18 | 67.7911
2.18 | 35.102
1.18 | 10.004
0.18 | 4.90196
-0.82 | 4.67787
-1.82 | 3.10124
-2.82 | 3.32533
-3.82 | 0.676271
-4.82 | 0
-5.82 | 2.10084
-6.82 | 1.90076
-7.82 | 0
-8.82 | 0.90036

## Fig9
Figure 9 (a) - AFM roughness vs C8 exposure time
C8 exposure time (s) | Average roughness (nm) | Roughness error | Fitted roughness (nm)
0 | 0.8438 | 0.15598782 | 0.748939966
180 | 0.5708 | 0.280395613 | 0.68671855
540 | 0.4278 | 0.077105123 | 0.562275717
600 | 0.6968 | 0.129534551 | 0.541535245
1200 | 0.3344 | 0.120844114 | 0.334130523

## Fig10
Figure 10 (a) - Slip length vs photopolymer concentration | [5 empty] | Figure 10 (b) - Slip length vs C8 exposure time
C8 exposure time (s) | Slip length (nm) | Error - symmetric | Linear fit | Upper fit | Lower fit | C8 exposure time (s) | Slip length (nm) | Error - symmetric | Linear fit | Upper fit | Lower fit
0 | 26.0445 | 5.25 | 19.46441 | 24.00703 | 14.92179 | 120 | 108.086 | 32.859 | 129.3929689 | 170.5658484 | 88.22008933
27 | 12.1644 | 4.7 | 17.74978 | 24.46949 | 11.03006 | 180 | 147.207 | 24.1811 | 122.0719239 | 168.0705198 | 76.07332803
40 | 11.863 | 3.24 | 16.92422 | 24.69216 | 9.156271 | 240 | 104.896 | 18 | 114.7508789 | 165.5751911 | 63.92656672
59.5 | 17.0043 | 4.22 | 15.68587 | 25.02616 | 6.345582 | 300 | 108.179 | 18 | 107.4298339 | 163.0798624 | 51.77980541
100 | 15.862 | 3.95 | 13.11393 | 25.71986 | 0.5079968 | 360 | 160.346 | 48.77 | 100.1087889 | 160.5845337 | 39.6330441
[6 empty] | 420 | 48.5716 | 18 | 92.78774389 | 158.089205 | 27.48628279
[6 empty] | 480 | 75.5628 | 18 | 85.46669889 | 155.5938763 | 15.33952148
[6 empty] | 540 | 39.5467 | 18 | 78.14565389 | 153.0985476 | 3.192760171
[6 empty] | 600 | 108.584 | 18.2828 | 70.82460889 | 150.6032189 | -8.954001139