## Sheet1
| File name | Software | Format | Description
Figure 1 | Figure 1a- 90BCT-10BMT dielectric raw data (1) | Excel | txt | Measured dielectric properties of (1-x) (Ba0.8Ca0.2)TiO3-xBi(Mg0.5Ti0.5)O3 for x = 0.1
| Figure 1b- 45BCT-55BMT dielectric raw data (1) | Excel | txt | Measured dielectric properties of (1-x) (Ba0.8Ca0.2)TiO3-xBi(Mg0.5Ti0.5)O3 for x = 0.55
Figure 2 | Figure 2a-1_14.37.37 Scanning Acquire_2 | FEI TIA:TEM Imaging& Analysis® | ser | HAADF STEM imaging and STEM-EDX elemental maps of FIB lamella cut from x = 0.1 BCT-BMT pellets
| Figure 2a-2_13.41.46 Scanning Acquire_2 | FEI TIA:TEM Imaging& Analysis® | ser | HAADF STEM imaging and STEM-EDX elemental maps of FIB lamella cut from x = 0.55 BCT-BMT pellets
| Figure 2b_ Map 8 | Bruker Esprit 1.9® | bcf | HAADF STEM and elemental X-ray maps show Bi segregation to grain boundaries.
| Figure 2c- Map 1-90-10 | Bruker Esprit 1.9® | bcf | EDX Elemental maps of x = 0.1 BCT-BMT
| Figure 2d-Map 2-45-55 | Bruker Esprit 1.9® | bcf | EDX Elemental maps of x = 0.55 BCT-BMT
Figure 3 | Figure 3a- 17.10.11 Scanning Acquire | FEI TIA:TEM Imaging& Analysis® | emi | Low current HAADF STEM imaging of crushed powders x = 0.1 BCT-BMT
| Figure 3b- 14.34.07 Scanning Acquire_0011 | FEI TIA:TEM Imaging& Analysis® | ser | Low current HAADF STEM imaging of crushed powders x = 0.1 BCT-BMT
| Figure 3c- 17.10.11 Scanning Acquire_1 | FEI TIA:TEM Imaging& Analysis® | ser | Low current HAADF STEM imaging of crushed powders x = 0.55 BCT-BMT
| Figure 3d- 17.11.18 Scanning Acquire | FEI TIA:TEM Imaging& Analysis® | emi | Low current HAADF STEM imaging of crushed powders x = 0.55 BCT-BMT
Figure 4 | Figure 4a- 45BCT-55BMT crushed_1008 | Digital Micrograph® | dm4 | Bright field TEM of x = 0.55 BCT-BMT of crushed powders at low electron dose.
| Figure 4b- 45BCT-55BMT crushed_1013 | Digital Micrograph® | dm4 | Bright field TEM of x = 0.55 BCT-BMT of crushed powders after prolonged electron irradiation.
| Figure 4c- 14.22.37 Scanning Acquire | FEI TIA:TEM Imaging& Analysis® | emi | HAADF STEM imaging of an irradiated area from x = 0.55 BCT-BMT pellet
| Figure 4d- Map 2 | Bruker Esprit 1.9® | bcf | STEM-EDX elemental maps of an irradiated area from x = 0.55 BCT-BMT pellet
Figure 5 | Figure 5 (a-d) EELS x=0.1 | Digital Micrograph® | dmw | EELS elemental mapping of crushed powders of sintered pellets x = 0.1 BCT-BMT.
| Figure 5 (e-h) EELS x=0.55 | Digital Micrograph® | dmw | EELS elemental mapping of crushed powders of sintered pellets x = 0.55 BCT-BMT.
| Figure 5 i- EELS - 2017 (45-55) | Origin 8.5.1® | opj | Background subtracted data for Ti L3,2, O K and Ba M5,4 and Bi M5,4 energy loss edges

## Abstract
This study aims to achieve a breakthrough in understanding the local structure in temperature stable relaxor dielectrics to aid the design of device-quality perovskite, high temperature capacitors, T ≥300°C. Temperature stable relaxor materials display a broad flat εr value over a wide temperature range (150 to 500 °C). This behaviour cannot be explained by conventional theories of a normal relaxor (exhibiting a relatively sharp peak in εr at a specific temperature, Tm). However the presence of a range of nano-polar domains expected since, they would act to broaden the dielectric peak through a distribution of relaxation times.
The electroceramic presented here has a general chemical compositions as follows (1-x)Ba0.8Ca0.2TiO3-xBiMg0.5Ti0.5O3 (BCT-BMT). The solid solution BCT-BMT presents a range of εr responses as a function of composition. The characterization of this ceramic with composition x=0.55 (temperature stable relaxor) and x=0.1 (normal relaxor) BCT-BMT, have been carried out by a combination of electron microscopy and spectroscopy. STEM high angle annular dark-field (HAADF) imaging at the atomic level and electron energy loss spectroscopic elemental mapping show that nanoscale compositional segregation occurs in the temperature stable relaxor composition (x=0.55), with Ba/Ti clusters some 2-4 nm in extent, separated by Bi-rich regions of comparable size. This nanomosaic structure is consistent with phase separation into a ferroelectrically active BaTiO3 – type phase (Ba/Ti rich) and a weakly polar Bi/Mg rich perovskite solid solution. The possibility that nanophase segregation is the cause of weak dipole coupling and suppression of the dielectric relaxation peak is considered.