## Sheet1
Temperature/oC | Heat Flow
20.01094 | -0.1437408
20.01221 | -0.09366379
20.01343 | -0.04551282
20.01441 | -0.00699204
20.01548 | 0.03538082
20.01646 | 0.07390159
20.01753 | 0.1162744
20.01851 | 0.1547952
20.08283 | 0.1913884
20.08385 | 0.2318353
20.14812 | 0.2665024
20.21244 | 0.3030956
20.34025 | 0.3435394
20.40462 | 0.3820587
20.46899 | 0.4205779
20.53336 | 0.4590972
20.59777 | 0.4995425
20.66224 | 0.5419138
20.85334 | 0.5785039
20.98096 | 0.6112435
21.04523 | 0.6459107
21.17299 | 0.6844284
21.30079 | 0.7248722
21.49185 | 0.7595363
21.6829 | 0.7942005
21.87415 | 0.8365687
22.00191 | 0.8750865
22.19311 | 0.9155287
22.38431 | 0.9559709
22.51197 | 0.9906366
22.70317 | 1.031079
23.0212 | 1.073444
23.21235 | 1.11196
23.53033 | 1.152399
23.84827 | 1.190913
24.22964 | 1.23135
24.61102 | 1.271788
24.99234 | 1.3103
25.43706 | 1.34881
26.07185 | 1.383463
26.57991 | 1.420046
27.27805 | 1.452771
27.97613 | 1.483571
28.73751 | 1.510518
29.62553 | 1.531683
30.5135 | 1.550922
31.65498 | 1.568228
32.73303 | 1.583611
33.621 | 1.60285
34.57255 | 1.629792
35.27064 | 1.660591
35.96887 | 1.697169
36.60376 | 1.735675
37.11187 | 1.774183
37.55659 | 1.812693
37.74779 | 1.853136
37.93889 | 1.889726
38.19304 | 1.912832
38.63634 | 1.895487
38.88908 | 1.862738
39.14181 | 1.82999
39.39455 | 1.797241
39.77402 | 1.762563
40.15339 | 1.724033
40.72303 | 1.689351
41.54648 | 1.664292
42.43357 | 1.648863
43.3842 | 1.63921
44.39822 | 1.629555
45.41238 | 1.625678
46.55333 | 1.621799
47.82121 | 1.623694
49.02579 | 1.629444
50.35716 | 1.63519
51.56179 | 1.642865
52.8933 | 1.654389
54.16137 | 1.663989
55.42945 | 1.673588
56.57064 | 1.679339
57.83866 | 1.687013
59.10668 | 1.694686
60.24788 | 1.700437
61.45251 | 1.708112
62.72048 | 1.71386
63.79823 | 1.717686
64.93923 | 1.715732
66.01684 | 1.71378
66.96756 | 1.707979
68.04477 | 1.690619
68.99511 | 1.66941
69.8819 | 1.642424
70.7689 | 1.623142
71.84606 | 1.603856
72.92347 | 1.594199
74.19115 | 1.588391
75.45893 | 1.586434
76.66332 | 1.584479
77.80427 | 1.5806
78.94526 | 1.578646
80.21309 | 1.578616
81.48092 | 1.578585
82.74875 | 1.578555
84.07997 | 1.578523
85.3478 | 1.578492
86.61562 | 1.578462
87.88345 | 1.578431
89.21467 | 1.578399
90.54594 | 1.580293
91.62359 | 1.580267
92.70125 | 1.580241
93.84239 | 1.584066
95.17361 | 1.584034
96.44144 | 1.584003
97.64587 | 1.583974
98.78687 | 1.582021
99.92782 | 1.578141
101.1956 | 1.57811
102.2733 | 1.578085
103.5411 | 1.578054
104.809 | 1.578023
106.1402 | 1.577991
107.4081 | 1.579887