## Sheet1
Temperature/oC | Storage Modulus G'/Pa | Temperature/oC | Loss Modulus G"/Pa | Temperature/oC | Complex Viscosity η*/mPa.s
95.62231 | 0.0004222755 | 95.62231 | 6.692656 | 95.62231 | 661.0671
90.73848 | 0.0001124998 | 90.73848 | 1.713003 | 90.73848 | 158.5337
85.56685 | 3.887946 | 85.56685 | 1.03709 | 85.56685 | 391.4449
80.85866 | 0.0003730931 | 80.85866 | 5.243612 | 80.85866 | 511.1355
75.70251 | 0.0003304325 | 75.70251 | 4.373505 | 75.70251 | 385.8836
70.77396 | 37.21526 | 70.77396 | 14.2339 | 70.77396 | 3585.066
65.79146 | 2865.075 | 65.79146 | 1187.207 | 65.79146 | 379686
60.88477 | 19560.74 | 60.88477 | 7787.165 | 60.88477 | 2376475.4
55.7387 | 67601.5 | 55.7387 | 9889.45 | 55.7387 | 8490835.2
50.77817 | 180096 | 50.77817 | 35577.91 | 50.77817 | 17764623.2
45.81394 | 290844 | 45.81394 | 58615.41 | 45.81394 | 29928419.8
40.98645 | 279089.9 | 40.98645 | 41653.41 | 40.98645 | 30676839.9
31.0531 | 375923.2 | 31.0531 | 51786.65 | 31.0531 | 39018013.4
25.99632 | 712541.9 | 25.99632 | 64466.68 | 25.99632 | 52262238.9