## Sheet1
Undoped brushite |  | Fe doped HAP |  | Fe doped Brushite
Wavelength, nm | Reflectivity % | Wavelength, nm | Reflectivity % | Wavelength, nm | Reflectivity %
2000 | 36.56 | 2000 | 36.56 | 2000 | 18.64
1998 | 36.56 | 1998 | 36.56 | 1998 | 18.62
1996 | 36.34 | 1996 | 36.34 | 1996 | 18.63
1994 | 36.29 | 1994 | 36.29 | 1994 | 18.62
1992 | 36.21 | 1992 | 36.21 | 1992 | 18.605
1990 | 36.09 | 1990 | 36.09 | 1990 | 18.64
1988 | 36.05 | 1988 | 36.05 | 1988 | 18.64
1986 | 36 | 1986 | 36 | 1986 | 18.715
1984 | 35.83 | 1984 | 35.83 | 1984 | 18.705
1982 | 35.89 | 1982 | 35.89 | 1982 | 18.74
1980 | 35.83 | 1980 | 35.83 | 1980 | 18.74
1978 | 35.72 | 1978 | 35.72 | 1978 | 18.8
1976 | 35.7 | 1976 | 35.7 | 1976 | 18.84
1974 | 35.68 | 1974 | 35.68 | 1974 | 18.81
1972 | 35.59 | 1972 | 35.59 | 1972 | 18.825
1970 | 35.52 | 1970 | 35.52 | 1970 | 18.835
1968 | 35.51 | 1968 | 35.51 | 1968 | 18.81
1966 | 35.45 | 1966 | 35.45 | 1966 | 18.795
1964 | 35.35 | 1964 | 35.35 | 1964 | 18.675
1962 | 35.36 | 1962 | 35.36 | 1962 | 18.6
1960 | 35.29 | 1960 | 35.29 | 1960 | 18.515
1958 | 35.25 | 1958 | 35.25 | 1958 | 18.395
1956 | 35.2 | 1956 | 35.2 | 1956 | 18.285
1954 | 35.19 | 1954 | 35.19 | 1954 | 18.175
1952 | 35.14 | 1952 | 35.14 | 1952 | 18.08
1950 | 35.16 | 1950 | 35.16 | 1950 | 17.95
1948 | 35.11 | 1948 | 35.11 | 1948 | 17.89
1946 | 35.06 | 1946 | 35.06 | 1946 | 17.815
1944 | 35.11 | 1944 | 35.11 | 1944 | 17.765
1942 | 35 | 1942 | 35 | 1942 | 17.695
1940 | 35.02 | 1940 | 35.02 | 1940 | 17.62
1938 | 35.01 | 1938 | 35.01 | 1938 | 17.48
1936 | 35.02 | 1936 | 35.02 | 1936 | 17.37
1934 | 35 | 1934 | 35 | 1934 | 17.205
1932 | 34.95 | 1932 | 34.95 | 1932 | 17.02
1930 | 34.98 | 1930 | 34.98 | 1930 | 16.96
1928 | 34.99 | 1928 | 34.99 | 1928 | 16.785
1926 | 35.01 | 1926 | 35.01 | 1926 | 16.85
1924 | 35.04 | 1924 | 35.04 | 1924 | 16.875
1922 | 35.08 | 1922 | 35.08 | 1922 | 17.03
1920 | 35.14 | 1920 | 35.14 | 1920 | 17.34
1918 | 35.11 | 1918 | 35.11 | 1918 | 17.7
1916 | 35.26 | 1916 | 35.26 | 1916 | 18.055
1914 | 35.32 | 1914 | 35.32 | 1914 | 18.425
1912 | 35.56 | 1912 | 35.56 | 1912 | 18.88
1910 | 35.72 | 1910 | 35.72 | 1910 | 19.37
1908 | 35.85 | 1908 | 35.85 | 1908 | 19.865
1906 | 36.16 | 1906 | 36.16 | 1906 | 20.36
1904 | 36.39 | 1904 | 36.39 | 1904 | 20.88
1902 | 36.62 | 1902 | 36.62 | 1902 | 21.29
1900 | 36.82 | 1900 | 36.82 | 1900 | 21.68
1898 | 37.14 | 1898 | 37.14 | 1898 | 22.2
1896 | 37.42 | 1896 | 37.42 | 1896 | 22.625
1894 | 37.68 | 1894 | 37.68 | 1894 | 23.015
1892 | 37.87 | 1892 | 37.87 | 1892 | 23.43
1890 | 38.12 | 1890 | 38.12 | 1890 | 23.82
1888 | 38.38 | 1888 | 38.38 | 1888 | 24.21
1886 | 38.76 | 1886 | 38.76 | 1886 | 24.615
1884 | 39.12 | 1884 | 39.12 | 1884 | 24.965
1882 | 39.58 | 1882 | 39.58 | 1882 | 25.365
1880 | 40.11 | 1880 | 40.11 | 1880 | 25.765
1878 | 40.73 | 1878 | 40.73 | 1878 | 26.065
1876 | 41.62 | 1876 | 41.62 | 1876 | 26.4
1874 | 42.59 | 1874 | 42.59 | 1874 | 26.685
1872 | 43.35 | 1872 | 43.35 | 1872 | 26.97
1870 | 44.29 | 1870 | 44.29 | 1870 | 27.27
1868 | 45.19 | 1868 | 45.19 | 1868 | 27.57
1866 | 45.88 | 1866 | 45.88 | 1866 | 27.825
1864 | 46.6 | 1864 | 46.6 | 1864 | 28.04
1862 | 47.22 | 1862 | 47.22 | 1862 | 28.27
1860 | 47.82 | 1860 | 47.82 | 1860 | 28.46
1858 | 48.29 | 1858 | 48.29 | 1858 | 28.6
1856 | 48.63 | 1856 | 48.63 | 1856 | 28.745
1854 | 48.95 | 1854 | 48.95 | 1854 | 28.95
1852 | 49.17 | 1852 | 49.17 | 1852 | 29.14
1850 | 49.5 | 1850 | 49.5 | 1850 | 29.31
1848 | 49.78 | 1848 | 49.78 | 1848 | 29.425
1846 | 49.95 | 1846 | 49.95 | 1846 | 29.555
1844 | 50 | 1844 | 50 | 1844 | 29.62
1842 | 50.17 | 1842 | 50.17 | 1842 | 29.69
1840 | 50.25 | 1840 | 50.25 | 1840 | 29.825
1838 | 50.33 | 1838 | 50.33 | 1838 | 29.845
1836 | 50.44 | 1836 | 50.44 | 1836 | 29.88
1834 | 50.42 | 1834 | 50.42 | 1834 | 29.94
1832 | 50.47 | 1832 | 50.47 | 1832 | 29.965
1830 | 50.54 | 1830 | 50.54 | 1830 | 29.95
1828 | 50.57 | 1828 | 50.57 | 1828 | 30.03
1826 | 50.63 | 1826 | 50.63 | 1826 | 30.05
1824 | 50.68 | 1824 | 50.68 | 1824 | 30.105
1822 | 50.8 | 1822 | 50.8 | 1822 | 30.125
1820 | 50.86 | 1820 | 50.86 | 1820 | 30.15
1818 | 50.92 | 1818 | 50.92 | 1818 | 30.165
1816 | 50.98 | 1816 | 50.98 | 1816 | 30.15
1814 | 51.03 | 1814 | 51.03 | 1814 | 30.22
1812 | 51.03 | 1812 | 51.03 | 1812 | 30.24
1810 | 51.15 | 1810 | 51.15 | 1810 | 30.255
1808 | 51.22 | 1808 | 51.22 | 1808 | 30.265
1806 | 51.23 | 1806 | 51.23 | 1806 | 30.275
1804 | 51.34 | 1804 | 51.34 | 1804 | 30.325
1802 | 51.41 | 1802 | 51.41 | 1802 | 30.35
1800 | 51.47 | 1800 | 51.47 | 1800 | 30.375
1798 | 51.56 | 1798 | 51.56 | 1798 | 30.39
1796 | 51.64 | 1796 | 51.64 | 1796 | 30.425
1794 | 51.7 | 1794 | 51.7 | 1794 | 30.44
1792 | 51.8 | 1792 | 51.8 | 1792 | 30.46
1790 | 51.9 | 1790 | 51.9 | 1790 | 30.495
1788 | 52 | 1788 | 52 | 1788 | 30.515
1786 | 52.06 | 1786 | 52.06 | 1786 | 30.56
1784 | 52.1 | 1784 | 52.1 | 1784 | 30.59
1782 | 52.15 | 1782 | 52.15 | 1782 | 30.605
1780 | 52.29 | 1780 | 52.29 | 1780 | 30.655
1778 | 52.39 | 1778 | 52.39 | 1778 | 30.71
1776 | 52.43 | 1776 | 52.43 | 1776 | 30.74
1774 | 52.49 | 1774 | 52.49 | 1774 | 30.785
1772 | 52.48 | 1772 | 52.48 | 1772 | 30.815
1770 | 52.47 | 1770 | 52.47 | 1770 | 30.84
1768 | 52.51 | 1768 | 52.51 | 1768 | 30.875
1766 | 52.59 | 1766 | 52.59 | 1766 | 30.93
1764 | 52.61 | 1764 | 52.61 | 1764 | 31.035
1762 | 52.66 | 1762 | 52.66 | 1762 | 31.155
1760 | 52.75 | 1760 | 52.75 | 1760 | 31.24
1758 | 52.79 | 1758 | 52.79 | 1758 | 31.35
1756 | 52.83 | 1756 | 52.83 | 1756 | 31.495
1754 | 52.86 | 1754 | 52.86 | 1754 | 31.62
1752 | 52.93 | 1752 | 52.93 | 1752 | 31.755
1750 | 53.03 | 1750 | 53.03 | 1750 | 31.895
1748 | 53.15 | 1748 | 53.15 | 1748 | 32.05
1746 | 53.23 | 1746 | 53.23 | 1746 | 32.23
1744 | 53.29 | 1744 | 53.29 | 1744 | 32.38
1742 | 53.38 | 1742 | 53.38 | 1742 | 32.53
1740 | 53.47 | 1740 | 53.47 | 1740 | 32.675
1738 | 53.56 | 1738 | 53.56 | 1738 | 32.83
1736 | 53.65 | 1736 | 53.65 | 1736 | 32.99
1734 | 53.72 | 1734 | 53.72 | 1734 | 33.125
1732 | 53.79 | 1732 | 53.79 | 1732 | 33.265
1730 | 53.88 | 1730 | 53.88 | 1730 | 33.42
1728 | 53.98 | 1728 | 53.98 | 1728 | 33.56
1726 | 54 | 1726 | 54 | 1726 | 33.68
1724 | 54.05 | 1724 | 54.05 | 1724 | 33.785
1722 | 54.16 | 1722 | 54.16 | 1722 | 33.9
1720 | 54.25 | 1720 | 54.25 | 1720 | 34.04
1718 | 54.33 | 1718 | 54.33 | 1718 | 34.165
1716 | 54.38 | 1716 | 54.38 | 1716 | 34.295
1714 | 54.44 | 1714 | 54.44 | 1714 | 34.435
1712 | 54.54 | 1712 | 54.54 | 1712 | 34.54
1710 | 54.61 | 1710 | 54.61 | 1710 | 34.625
1708 | 54.59 | 1708 | 54.59 | 1708 | 34.715
1706 | 54.57 | 1706 | 54.57 | 1706 | 34.845
1704 | 54.64 | 1704 | 54.64 | 1704 | 34.925
1702 | 54.89 | 1702 | 54.89 | 1702 | 35.025
1700 | 55.05 | 1700 | 55.05 | 1700 | 35.175
1698 | 54.98 | 1698 | 54.98 | 1698 | 35.265
1696 | 54.76 | 1696 | 54.76 | 1696 | 35.37
1694 | 54.71 | 1694 | 54.71 | 1694 | 35.465
1692 | 54.7 | 1692 | 54.7 | 1692 | 35.55
1690 | 54.68 | 1690 | 54.68 | 1690 | 35.685
1688 | 54.54 | 1688 | 54.54 | 1688 | 35.79
1686 | 54.3 | 1686 | 54.3 | 1686 | 35.915
1684 | 54.19 | 1684 | 54.19 | 1684 | 36.015
1682 | 54.16 | 1682 | 54.16 | 1682 | 36.075
1680 | 54.14 | 1680 | 54.14 | 1680 | 36.19
1678 | 54.11 | 1678 | 54.11 | 1678 | 36.305
1676 | 54.22 | 1676 | 54.22 | 1676 | 36.4
1674 | 54.29 | 1674 | 54.29 | 1674 | 36.495
1672 | 54.32 | 1672 | 54.32 | 1672 | 36.605
1670 | 54.33 | 1670 | 54.33 | 1670 | 36.74
1668 | 54.53 | 1668 | 54.53 | 1668 | 37.115
1666 | 54.69 | 1666 | 54.69 | 1666 | 37.375
1664 | 54.6 | 1664 | 54.6 | 1664 | 37.465
1662 | 54.59 | 1662 | 54.59 | 1662 | 37.565
1660 | 54.66 | 1660 | 54.66 | 1660 | 37.685
1658 | 54.67 | 1658 | 54.67 | 1658 | 37.82
1656 | 54.71 | 1656 | 54.71 | 1656 | 37.93
1654 | 54.74 | 1654 | 54.74 | 1654 | 38.025
1652 | 54.79 | 1652 | 54.79 | 1652 | 38.115
1650 | 54.84 | 1650 | 54.84 | 1650 | 38.25
1648 | 54.91 | 1648 | 54.91 | 1648 | 38.415
1646 | 54.97 | 1646 | 54.97 | 1646 | 38.51
1644 | 55.04 | 1644 | 55.04 | 1644 | 38.6
1642 | 55.05 | 1642 | 55.05 | 1642 | 38.725
1640 | 55.08 | 1640 | 55.08 | 1640 | 38.85
1638 | 55.16 | 1638 | 55.16 | 1638 | 38.93
1636 | 55.25 | 1636 | 55.25 | 1636 | 39.01
1634 | 55.29 | 1634 | 55.29 | 1634 | 39.13
1632 | 55.25 | 1632 | 55.25 | 1632 | 39.265
1630 | 55.34 | 1630 | 55.34 | 1630 | 39.38
1628 | 55.42 | 1628 | 55.42 | 1628 | 39.485
1626 | 55.45 | 1626 | 55.45 | 1626 | 39.62
1624 | 55.52 | 1624 | 55.52 | 1624 | 39.755
1622 | 55.6 | 1622 | 55.6 | 1622 | 39.88
1620 | 55.54 | 1620 | 55.54 | 1620 | 39.99
1618 | 55.62 | 1618 | 55.62 | 1618 | 40.13
1616 | 55.63 | 1616 | 55.63 | 1616 | 40.245
1614 | 55.67 | 1614 | 55.67 | 1614 | 40.33
1612 | 55.74 | 1612 | 55.74 | 1612 | 40.475
1610 | 55.84 | 1610 | 55.84 | 1610 | 40.6
1608 | 55.84 | 1608 | 55.84 | 1608 | 40.74
1606 | 55.83 | 1606 | 55.83 | 1606 | 40.835
1604 | 55.88 | 1604 | 55.88 | 1604 | 40.975
1602 | 55.87 | 1602 | 55.87 | 1602 | 41.1
1600 | 55.85 | 1600 | 55.85 | 1600 | 41.21
1598 | 55.82 | 1598 | 55.82 | 1598 | 41.345
1596 | 55.93 | 1596 | 55.93 | 1596 | 41.49
1594 | 55.89 | 1594 | 55.89 | 1594 | 41.58
1592 | 55.87 | 1592 | 55.87 | 1592 | 41.7
1590 | 56.01 | 1590 | 56.01 | 1590 | 41.82
1588 | 55.97 | 1588 | 55.97 | 1588 | 41.905
1586 | 56.08 | 1586 | 56.08 | 1586 | 42.05
1584 | 55.98 | 1584 | 55.98 | 1584 | 42.125
1582 | 56.01 | 1582 | 56.01 | 1582 | 42.21
1580 | 56.15 | 1580 | 56.15 | 1580 | 42.33
1578 | 56.11 | 1578 | 56.11 | 1578 | 42.405
1576 | 56.09 | 1576 | 56.09 | 1576 | 42.53
1574 | 56.16 | 1574 | 56.16 | 1574 | 42.625
1572 | 56.22 | 1572 | 56.22 | 1572 | 42.71
1570 | 56.15 | 1570 | 56.15 | 1570 | 42.785
1568 | 56.33 | 1568 | 56.33 | 1568 | 42.89
1566 | 56.35 | 1566 | 56.35 | 1566 | 42.965
1564 | 56.24 | 1564 | 56.24 | 1564 | 43
1562 | 56.32 | 1562 | 56.32 | 1562 | 43.075
1560 | 56.38 | 1560 | 56.38 | 1560 | 43.11
1558 | 56.38 | 1558 | 56.38 | 1558 | 43.17
1556 | 56.4 | 1556 | 56.4 | 1556 | 43.16
1554 | 56.38 | 1554 | 56.38 | 1554 | 43.165
1552 | 56.4 | 1552 | 56.4 | 1552 | 43.165
1550 | 56.41 | 1550 | 56.41 | 1550 | 43.155
1548 | 56.45 | 1548 | 56.45 | 1548 | 43.115
1546 | 56.38 | 1546 | 56.38 | 1546 | 43.095
1544 | 56.43 | 1544 | 56.43 | 1544 | 43.09
1542 | 56.41 | 1542 | 56.41 | 1542 | 43.075
1540 | 56.26 | 1540 | 56.26 | 1540 | 43.065
1538 | 56.28 | 1538 | 56.28 | 1538 | 43.08
1536 | 56.25 | 1536 | 56.25 | 1536 | 43.085
1534 | 56.18 | 1534 | 56.18 | 1534 | 43.04
1532 | 56.09 | 1532 | 56.09 | 1532 | 43.095
1530 | 56.08 | 1530 | 56.08 | 1530 | 43.14
1528 | 56.14 | 1528 | 56.14 | 1528 | 43.23
1526 | 56.05 | 1526 | 56.05 | 1526 | 43.33
1524 | 56 | 1524 | 56 | 1524 | 43.365
1522 | 56.07 | 1522 | 56.07 | 1522 | 43.405
1520 | 56 | 1520 | 56 | 1520 | 43.51
1518 | 55.91 | 1518 | 55.91 | 1518 | 43.515
1516 | 56.02 | 1516 | 56.02 | 1516 | 43.54
1514 | 55.9 | 1514 | 55.9 | 1514 | 43.585
1512 | 55.8 | 1512 | 55.8 | 1512 | 43.555
1510 | 55.95 | 1510 | 55.95 | 1510 | 43.51
1508 | 56.02 | 1508 | 56.02 | 1508 | 43.425
1506 | 55.87 | 1506 | 55.87 | 1506 | 43.35
1504 | 55.7 | 1504 | 55.7 | 1504 | 43.25
1502 | 55.8 | 1502 | 55.8 | 1502 | 43.145
1500 | 55.78 | 1500 | 55.78 | 1500 | 42.99
1498 | 55.7 | 1498 | 55.7 | 1498 | 42.9
1496 | 55.78 | 1496 | 55.78 | 1496 | 42.81
1494 | 55.81 | 1494 | 55.81 | 1494 | 42.715
1492 | 55.73 | 1492 | 55.73 | 1492 | 42.605
1490 | 55.53 | 1490 | 55.53 | 1490 | 42.525
1488 | 55.5 | 1488 | 55.5 | 1488 | 42.435
1486 | 55.79 | 1486 | 55.79 | 1486 | 42.275
1484 | 55.64 | 1484 | 55.64 | 1484 | 42.12
1482 | 55.38 | 1482 | 55.38 | 1482 | 41.985
1480 | 55.32 | 1480 | 55.32 | 1480 | 41.93
1478 | 55.43 | 1478 | 55.43 | 1478 | 41.845
1476 | 55.44 | 1476 | 55.44 | 1476 | 41.785
1474 | 55.64 | 1474 | 55.64 | 1474 | 41.715
1472 | 55.64 | 1472 | 55.64 | 1472 | 41.69
1470 | 55.61 | 1470 | 55.61 | 1470 | 41.755
1468 | 55.39 | 1468 | 55.39 | 1468 | 41.79
1466 | 55.28 | 1466 | 55.28 | 1466 | 41.865
1464 | 55.36 | 1464 | 55.36 | 1464 | 41.985
1462 | 55.27 | 1462 | 55.27 | 1462 | 42.075
1460 | 55.18 | 1460 | 55.18 | 1460 | 42.145
1458 | 55.24 | 1458 | 55.24 | 1458 | 42.29
1456 | 55.24 | 1456 | 55.24 | 1456 | 42.46
1454 | 55.11 | 1454 | 55.11 | 1454 | 42.555
1452 | 55.22 | 1452 | 55.22 | 1452 | 42.555
1450 | 55.11 | 1450 | 55.11 | 1450 | 42.645
1448 | 54.9 | 1448 | 54.9 | 1448 | 42.705
1446 | 54.69 | 1446 | 54.69 | 1446 | 42.71
1444 | 54.22 | 1444 | 54.22 | 1444 | 42.76
1442 | 53.61 | 1442 | 53.61 | 1442 | 42.84
1440 | 52.89 | 1440 | 52.89 | 1440 | 42.98
1438 | 52.07 | 1438 | 52.07 | 1438 | 43.06
1436 | 51.38 | 1436 | 51.38 | 1436 | 43.2
1434 | 50.89 | 1434 | 50.89 | 1434 | 43.365
1432 | 50.82 | 1432 | 50.82 | 1432 | 43.6
1430 | 51.07 | 1430 | 51.07 | 1430 | 43.89
1428 | 51.5 | 1428 | 51.5 | 1428 | 44.195
1426 | 52.13 | 1426 | 52.13 | 1426 | 44.555
1424 | 52.9 | 1424 | 52.9 | 1424 | 45.05
1422 | 53.67 | 1422 | 53.67 | 1422 | 45.59
1420 | 54.45 | 1420 | 54.45 | 1420 | 46.31
1418 | 54.96 | 1418 | 54.96 | 1418 | 47.065
1416 | 55.28 | 1416 | 55.28 | 1416 | 47.935
1414 | 55.52 | 1414 | 55.52 | 1414 | 48.82
1412 | 55.71 | 1412 | 55.71 | 1412 | 49.765
1410 | 55.79 | 1410 | 55.79 | 1410 | 50.745
1408 | 55.93 | 1408 | 55.93 | 1408 | 51.78
1406 | 56.1 | 1406 | 56.1 | 1406 | 52.735
1404 | 56.13 | 1404 | 56.13 | 1404 | 53.7
1402 | 56.12 | 1402 | 56.12 | 1402 | 54.615
1400 | 56.15 | 1400 | 56.15 | 1400 | 55.445
1398 | 56.1 | 1398 | 56.1 | 1398 | 56.205
1396 | 56.13 | 1396 | 56.13 | 1396 | 56.985
1394 | 56.35 | 1394 | 56.35 | 1394 | 57.705
1392 | 56.64 | 1392 | 56.64 | 1392 | 58.505
1390 | 56.65 | 1390 | 56.65 | 1390 | 59.105
1388 | 56.78 | 1388 | 56.78 | 1388 | 59.75
1386 | 56.83 | 1386 | 56.83 | 1386 | 60.345
1384 | 56.9 | 1384 | 56.9 | 1384 | 60.765
1382 | 57.21 | 1382 | 57.21 | 1382 | 61.22
1380 | 57.48 | 1380 | 57.48 | 1380 | 61.56
1378 | 57.84 | 1378 | 57.84 | 1378 | 61.85
1376 | 58.19 | 1376 | 58.19 | 1376 | 62.21
1374 | 58.56 | 1374 | 58.56 | 1374 | 62.57
1372 | 58.9 | 1372 | 58.9 | 1372 | 62.975
1370 | 59.28 | 1370 | 59.28 | 1370 | 63.38
1368 | 59.69 | 1368 | 59.69 | 1368 | 63.765
1366 | 59.79 | 1366 | 59.79 | 1366 | 63.955
1364 | 59.66 | 1364 | 59.66 | 1364 | 64.15
1362 | 59.52 | 1362 | 59.52 | 1362 | 64.445
1360 | 59.48 | 1360 | 59.48 | 1360 | 64.8
1358 | 59.56 | 1358 | 59.56 | 1358 | 65.2
1356 | 59.66 | 1356 | 59.66 | 1356 | 65.72
1354 | 59.66 | 1354 | 59.66 | 1354 | 66.045
1352 | 59.68 | 1352 | 59.68 | 1352 | 66.31
1350 | 59.73 | 1350 | 59.73 | 1350 | 66.55
1348 | 59.63 | 1348 | 59.63 | 1348 | 66.785
1346 | 59.56 | 1346 | 59.56 | 1346 | 66.825
1344 | 59.59 | 1344 | 59.59 | 1344 | 66.84
1342 | 59.68 | 1342 | 59.68 | 1342 | 66.88
1340 | 59.71 | 1340 | 59.71 | 1340 | 66.965
1338 | 59.74 | 1338 | 59.74 | 1338 | 67.03
1336 | 59.62 | 1336 | 59.62 | 1336 | 67.165
1334 | 59.62 | 1334 | 59.62 | 1334 | 67.445
1332 | 59.65 | 1332 | 59.65 | 1332 | 67.65
1330 | 59.8 | 1330 | 59.8 | 1330 | 67.875
1328 | 59.79 | 1328 | 59.79 | 1328 | 68.165
1326 | 59.73 | 1326 | 59.73 | 1326 | 68.37
1324 | 59.59 | 1324 | 59.59 | 1324 | 68.48
1322 | 59.44 | 1322 | 59.44 | 1322 | 68.66
1320 | 59.37 | 1320 | 59.37 | 1320 | 68.865
1318 | 59.32 | 1318 | 59.32 | 1318 | 69.045
1316 | 59.22 | 1316 | 59.22 | 1316 | 69.265
1314 | 59.06 | 1314 | 59.06 | 1314 | 69.44
1312 | 58.91 | 1312 | 58.91 | 1312 | 69.62
1310 | 58.86 | 1310 | 58.86 | 1310 | 69.84
1308 | 58.77 | 1308 | 58.77 | 1308 | 70.05
1306 | 58.64 | 1306 | 58.64 | 1306 | 70.215
1304 | 58.65 | 1304 | 58.65 | 1304 | 70.255
1302 | 58.73 | 1302 | 58.73 | 1302 | 70.305
1300 | 58.67 | 1300 | 58.67 | 1300 | 70.455
1298 | 58.4 | 1298 | 58.4 | 1298 | 70.555
1296 | 58.21 | 1296 | 58.21 | 1296 | 70.525
1294 | 58.25 | 1294 | 58.25 | 1294 | 70.47
1292 | 58.33 | 1292 | 58.33 | 1292 | 70.52
1290 | 58.29 | 1290 | 58.29 | 1290 | 70.545
1288 | 58.12 | 1288 | 58.12 | 1288 | 70.52
1286 | 58 | 1286 | 58 | 1286 | 70.46
1284 | 57.9 | 1284 | 57.9 | 1284 | 70.47
1282 | 57.87 | 1282 | 57.87 | 1282 | 70.505
1280 | 57.79 | 1280 | 57.79 | 1280 | 70.535
1278 | 57.76 | 1278 | 57.76 | 1278 | 70.58
1276 | 57.74 | 1276 | 57.74 | 1276 | 70.645
1274 | 57.65 | 1274 | 57.65 | 1274 | 70.7
1272 | 57.53 | 1272 | 57.53 | 1272 | 70.745
1270 | 57.43 | 1270 | 57.43 | 1270 | 70.83
1268 | 57.2 | 1268 | 57.2 | 1268 | 70.88
1266 | 56.97 | 1266 | 56.97 | 1266 | 70.92
1264 | 56.87 | 1264 | 56.87 | 1264 | 70.955
1262 | 56.71 | 1262 | 56.71 | 1262 | 70.99
1260 | 56.64 | 1260 | 56.64 | 1260 | 71.075
1258 | 56.61 | 1258 | 56.61 | 1258 | 71.175
1256 | 56.51 | 1256 | 56.51 | 1256 | 71.27
1254 | 56.4 | 1254 | 56.4 | 1254 | 71.365
1252 | 56.35 | 1252 | 56.35 | 1252 | 71.3
1250 | 56.37 | 1250 | 56.37 | 1250 | 71.24
1248 | 56.32 | 1248 | 56.32 | 1248 | 71.325
1246 | 56.19 | 1246 | 56.19 | 1246 | 71.38
1244 | 56.1 | 1244 | 56.1 | 1244 | 71.335
1242 | 56.01 | 1242 | 56.01 | 1242 | 71.265
1240 | 55.84 | 1240 | 55.84 | 1240 | 71.2
1238 | 55.71 | 1238 | 55.71 | 1238 | 71.24
1236 | 55.5 | 1236 | 55.5 | 1236 | 71.365
1234 | 55.38 | 1234 | 55.38 | 1234 | 71.44
1232 | 55.41 | 1232 | 55.41 | 1232 | 71.535
1230 | 55.23 | 1230 | 55.23 | 1230 | 71.65
1228 | 55.01 | 1228 | 55.01 | 1228 | 71.72
1226 | 54.85 | 1226 | 54.85 | 1226 | 71.77
1224 | 54.7 | 1224 | 54.7 | 1224 | 71.795
1222 | 54.59 | 1222 | 54.59 | 1222 | 71.825
1220 | 54.51 | 1220 | 54.51 | 1220 | 71.85
1218 | 54.31 | 1218 | 54.31 | 1218 | 71.82
1216 | 54.15 | 1216 | 54.15 | 1216 | 71.83
1214 | 54.04 | 1214 | 54.04 | 1214 | 71.85
1212 | 53.95 | 1212 | 53.95 | 1212 | 71.78
1210 | 53.83 | 1210 | 53.83 | 1210 | 71.64
1208 | 53.65 | 1208 | 53.65 | 1208 | 71.38
1206 | 53.57 | 1206 | 53.57 | 1206 | 71.255
1204 | 53.53 | 1204 | 53.53 | 1204 | 71.26
1202 | 53.45 | 1202 | 53.45 | 1202 | 71.21
1200 | 53.33 | 1200 | 53.33 | 1200 | 71.16
1198 | 53.24 | 1198 | 53.24 | 1198 | 71.11
1196 | 53.09 | 1196 | 53.09 | 1196 | 71.09
1194 | 52.99 | 1194 | 52.99 | 1194 | 71.075
1192 | 53.01 | 1192 | 53.01 | 1192 | 71.075
1190 | 52.8 | 1190 | 52.8 | 1190 | 71.025
1188 | 52.58 | 1188 | 52.58 | 1188 | 70.655
1186 | 52.41 | 1186 | 52.41 | 1186 | 70.5
1184 | 52.32 | 1184 | 52.32 | 1184 | 70.55
1182 | 52.12 | 1182 | 52.12 | 1182 | 70.5
1180 | 51.95 | 1180 | 51.95 | 1180 | 70.44
1178 | 51.82 | 1178 | 51.82 | 1178 | 70.465
1176 | 51.72 | 1176 | 51.72 | 1176 | 70.52
1174 | 51.57 | 1174 | 51.57 | 1174 | 70.505
1172 | 51.44 | 1172 | 51.44 | 1172 | 70.525
1170 | 51.32 | 1170 | 51.32 | 1170 | 70.575
1168 | 51.24 | 1168 | 51.24 | 1168 | 70.72
1166 | 51.06 | 1166 | 51.06 | 1166 | 70.895
1164 | 50.89 | 1164 | 50.89 | 1164 | 71.055
1162 | 50.74 | 1162 | 50.74 | 1162 | 71.2
1160 | 50.55 | 1160 | 50.55 | 1160 | 71.395
1158 | 50.44 | 1158 | 50.44 | 1158 | 71.635
1156 | 50.36 | 1156 | 50.36 | 1156 | 71.865
1154 | 50.16 | 1154 | 50.16 | 1154 | 72.165
1152 | 50.08 | 1152 | 50.08 | 1152 | 72.4
1150 | 49.9 | 1150 | 49.9 | 1150 | 72.61
1148 | 49.8 | 1148 | 49.8 | 1148 | 72.85
1146 | 49.71 | 1146 | 49.71 | 1146 | 73.025
1144 | 49.52 | 1144 | 49.52 | 1144 | 73.195
1142 | 49.29 | 1142 | 49.29 | 1142 | 73.425
1140 | 49.16 | 1140 | 49.16 | 1140 | 73.52
1138 | 49.06 | 1138 | 49.06 | 1138 | 73.55
1136 | 48.88 | 1136 | 48.88 | 1136 | 73.675
1134 | 48.64 | 1134 | 48.64 | 1134 | 73.615
1132 | 48.62 | 1132 | 48.62 | 1132 | 73.61
1130 | 48.49 | 1130 | 48.49 | 1130 | 73.625
1128 | 48.27 | 1128 | 48.27 | 1128 | 73.625
1126 | 48.12 | 1126 | 48.12 | 1126 | 73.69
1124 | 47.95 | 1124 | 47.95 | 1124 | 73.7
1122 | 47.92 | 1122 | 47.92 | 1122 | 73.665
1120 | 47.79 | 1120 | 47.79 | 1120 | 73.61
1118 | 47.62 | 1118 | 47.62 | 1118 | 73.495
1116 | 47.37 | 1116 | 47.37 | 1116 | 73.55
1114 | 47.29 | 1114 | 47.29 | 1114 | 73.485
1112 | 47.16 | 1112 | 47.16 | 1112 | 73.5
1110 | 47.01 | 1110 | 47.01 | 1110 | 73.485
1108 | 46.92 | 1108 | 46.92 | 1108 | 73.505
1106 | 46.79 | 1106 | 46.79 | 1106 | 73.44
1104 | 46.62 | 1104 | 46.62 | 1104 | 73.275
1102 | 46.47 | 1102 | 46.47 | 1102 | 73.255
1100 | 46.35 | 1100 | 46.35 | 1100 | 73.19
1098 | 46.25 | 1098 | 46.25 | 1098 | 73.115
1096 | 46.08 | 1096 | 46.08 | 1096 | 72.995
1094 | 46.01 | 1094 | 46.01 | 1094 | 73.1
1092 | 45.82 | 1092 | 45.82 | 1092 | 73.015
1090 | 45.46 | 1090 | 45.46 | 1090 | 72.82
1088 | 45.42 | 1088 | 45.42 | 1088 | 72.74
1086 | 45.32 | 1086 | 45.32 | 1086 | 72.83
1084 | 45.24 | 1084 | 45.24 | 1084 | 72.765
1082 | 45.11 | 1082 | 45.11 | 1082 | 72.585
1080 | 44.86 | 1080 | 44.86 | 1080 | 72.615
1078 | 44.67 | 1078 | 44.67 | 1078 | 72.585
1076 | 44.6 | 1076 | 44.6 | 1076 | 72.405
1074 | 44.53 | 1074 | 44.53 | 1074 | 72.485
1072 | 44.41 | 1072 | 44.41 | 1072 | 72.36
1070 | 44.11 | 1070 | 44.11 | 1070 | 72.205
1068 | 44 | 1068 | 44 | 1068 | 72.2
1066 | 43.84 | 1066 | 43.84 | 1066 | 72.185
1064 | 43.74 | 1064 | 43.74 | 1064 | 72.05
1062 | 43.59 | 1062 | 43.59 | 1062 | 72.015
1060 | 43.37 | 1060 | 43.37 | 1060 | 71.92
1058 | 43.25 | 1058 | 43.25 | 1058 | 71.795
1056 | 43.15 | 1056 | 43.15 | 1056 | 71.69
1054 | 43.1 | 1054 | 43.1 | 1054 | 71.68
1052 | 42.83 | 1052 | 42.83 | 1052 | 71.69
1050 | 42.63 | 1050 | 42.63 | 1050 | 71.55
1048 | 42.59 | 1048 | 42.59 | 1048 | 71.38
1046 | 42.29 | 1046 | 42.29 | 1046 | 71.44
1044 | 42.15 | 1044 | 42.15 | 1044 | 71.355
1042 | 42.08 | 1042 | 42.08 | 1042 | 71.29
1040 | 42.02 | 1040 | 42.02 | 1040 | 71.185
1038 | 41.64 | 1038 | 41.64 | 1038 | 71.075
1036 | 41.39 | 1036 | 41.39 | 1036 | 71.045
1034 | 41.24 | 1034 | 41.24 | 1034 | 71.155
1032 | 41.15 | 1032 | 41.15 | 1032 | 70.885
1030 | 40.97 | 1030 | 40.97 | 1030 | 70.69
1028 | 40.89 | 1028 | 40.89 | 1028 | 70.725
1026 | 40.58 | 1026 | 40.58 | 1026 | 70.82
1024 | 40.29 | 1024 | 40.29 | 1024 | 70.685
1022 | 40.13 | 1022 | 40.13 | 1022 | 70.685
1020 | 39.93 | 1020 | 39.93 | 1020 | 70.62
1018 | 39.68 | 1018 | 39.68 | 1018 | 70.45
1016 | 39.51 | 1016 | 39.51 | 1016 | 70.355
1014 | 39.22 | 1014 | 39.22 | 1014 | 70.29
1012 | 38.99 | 1012 | 38.99 | 1012 | 70.34
1010 | 38.71 | 1010 | 38.71 | 1010 | 70.32
1008 | 38.45 | 1008 | 38.45 | 1008 | 70.16
1006 | 38.15 | 1006 | 38.15 | 1006 | 70.12
1004 | 37.86 | 1004 | 37.86 | 1004 | 70.045
1002 | 37.51 | 1002 | 37.51 | 1002 | 70
1000 | 37.36 | 1000 | 37.36 | 1000 | 69.9
998 | 37.01 | 998 | 37.01 | 998 | 70.01
996 | 36.65 | 996 | 36.65 | 996 | 69.985
994 | 36.44 | 994 | 36.44 | 994 | 69.845
992 | 36.16 | 992 | 36.16 | 992 | 69.72
990 | 35.98 | 990 | 35.98 | 990 | 69.735
988 | 35.67 | 988 | 35.67 | 988 | 69.7
986 | 35.28 | 986 | 35.28 | 986 | 69.605
984 | 34.97 | 984 | 34.97 | 984 | 69.465
982 | 34.78 | 982 | 34.78 | 982 | 69.41
980 | 34.58 | 980 | 34.58 | 980 | 69.22
978 | 34.19 | 978 | 34.19 | 978 | 69.165
976 | 33.76 | 976 | 33.76 | 976 | 69.075
974 | 33.48 | 974 | 33.48 | 974 | 68.98
972 | 33.12 | 972 | 33.12 | 972 | 68.91
970 | 32.96 | 970 | 32.96 | 970 | 68.73
968 | 32.67 | 968 | 32.67 | 968 | 68.75
966 | 32.37 | 966 | 32.37 | 966 | 68.655
964 | 32.1 | 964 | 32.1 | 964 | 68.645
962 | 31.77 | 962 | 31.77 | 962 | 68.605
960 | 31.47 | 960 | 31.47 | 960 | 68.51
958 | 31.21 | 958 | 31.21 | 958 | 68.425
956 | 30.98 | 956 | 30.98 | 956 | 68.43
954 | 30.72 | 954 | 30.72 | 954 | 68.405
952 | 30.44 | 952 | 30.44 | 952 | 68.29
950 | 30.19 | 950 | 30.19 | 950 | 68.265
948 | 29.98 | 948 | 29.98 | 948 | 68.085
946 | 29.69 | 946 | 29.69 | 946 | 68.05
944 | 29.52 | 944 | 29.52 | 944 | 67.995
942 | 29.3 | 942 | 29.3 | 942 | 67.875
940 | 29.05 | 940 | 29.05 | 940 | 67.76
938 | 28.9 | 938 | 28.9 | 938 | 67.65
936 | 28.71 | 936 | 28.71 | 936 | 67.565
934 | 28.56 | 934 | 28.56 | 934 | 67.445
932 | 28.46 | 932 | 28.46 | 932 | 67.365
930 | 28.25 | 930 | 28.25 | 930 | 67.225
928 | 28.11 | 928 | 28.11 | 928 | 67.15
926 | 27.97 | 926 | 27.97 | 926 | 67.015
924 | 27.89 | 924 | 27.89 | 924 | 66.89
922 | 27.76 | 922 | 27.76 | 922 | 66.86
920 | 27.71 | 920 | 27.71 | 920 | 66.82
918 | 27.72 | 918 | 27.72 | 918 | 66.705
916 | 27.62 | 916 | 27.62 | 916 | 66.54
914 | 27.61 | 914 | 27.61 | 914 | 66.545
912 | 27.59 | 912 | 27.59 | 912 | 66.39
910 | 27.62 | 910 | 27.62 | 910 | 66.355
908 | 27.59 | 908 | 27.59 | 908 | 66.33
906 | 27.59 | 906 | 27.59 | 906 | 66.28
904 | 27.57 | 904 | 27.57 | 904 | 66.12
902 | 27.57 | 902 | 27.57 | 902 | 66.09
900 | 27.49 | 900 | 27.49 | 900 | 66.04
898 | 27.46 | 898 | 27.46 | 898 | 66
896 | 27.45 | 896 | 27.45 | 896 | 65.965
894 | 27.49 | 894 | 27.49 | 894 | 65.85
892 | 27.46 | 892 | 27.46 | 892 | 65.875
890 | 27.32 | 890 | 27.32 | 890 | 65.76
888 | 27.37 | 888 | 27.37 | 888 | 65.565
886 | 27.38 | 886 | 27.38 | 886 | 65.705
884 | 27.47 | 884 | 27.47 | 884 | 65.65
882 | 27.55 | 882 | 27.55 | 882 | 65.635
880 | 27.41 | 880 | 27.41 | 880 | 65.655
878 | 27.38 | 878 | 27.38 | 878 | 65.635
876 | 27.47 | 876 | 27.47 | 876 | 65.645
874 | 27.5 | 874 | 27.5 | 874 | 65.765
872 | 27.62 | 872 | 27.62 | 872 | 65.645
870 | 27.54 | 870 | 27.54 | 870 | 65.545
868 | 27.55 | 868 | 27.55 | 868 | 65.495
866 | 27.5 | 866 | 27.5 | 866 | 65.435
864 | 27.62 | 864 | 27.62 | 864 | 65.64
862 | 27.65 | 862 | 27.65 | 862 | 65.68
860 | 27.13 | 860 | 27.13 | 860 | 63.51
858 | 26.01 | 858 | 26.01 | 858 | 58.775
856 | 26.13 | 856 | 26.13 | 856 | 58.975
854 | 25.88 | 854 | 25.88 | 854 | 58.775
852 | 26 | 852 | 26 | 852 | 59.195
850 | 26.42 | 850 | 26.42 | 850 | 59.27
848 | 26.32 | 848 | 26.32 | 848 | 58.97
846 | 26.29 | 846 | 26.29 | 846 | 58.765
844 | 26.55 | 844 | 26.55 | 844 | 58.945
842 | 26.77 | 842 | 26.77 | 842 | 59.14
840 | 26.7 | 840 | 26.7 | 840 | 59.075
838 | 26.83 | 838 | 26.83 | 838 | 59.09
836 | 26.93 | 836 | 26.93 | 836 | 59.2
834 | 27.14 | 834 | 27.14 | 834 | 59.075
832 | 27.27 | 832 | 27.27 | 832 | 59.175
830 | 27.29 | 830 | 27.29 | 830 | 59.625
828 | 27.53 | 828 | 27.53 | 828 | 59.705
826 | 27.79 | 826 | 27.79 | 826 | 59.71
824 | 27.89 | 824 | 27.89 | 824 | 59.49
822 | 28.06 | 822 | 28.06 | 822 | 59.35
820 | 28.3 | 820 | 28.3 | 820 | 59.575
818 | 28.59 | 818 | 28.59 | 818 | 59.635
816 | 28.85 | 816 | 28.85 | 816 | 59.815
814 | 28.99 | 814 | 28.99 | 814 | 59.835
812 | 29.11 | 812 | 29.11 | 812 | 59.905
810 | 29.29 | 810 | 29.29 | 810 | 60.055
808 | 29.51 | 808 | 29.51 | 808 | 60.265
806 | 29.82 | 806 | 29.82 | 806 | 60.335
804 | 30.03 | 804 | 30.03 | 804 | 60.695
802 | 30.26 | 802 | 30.26 | 802 | 60.96
800 | 30.55 | 800 | 30.55 | 800 | 60.715
798 | 30.66 | 798 | 30.66 | 798 | 60.91
796 | 30.88 | 796 | 30.88 | 796 | 61.165
794 | 31.25 | 794 | 31.25 | 794 | 61.28
792 | 31.49 | 792 | 31.49 | 792 | 61.41
790 | 31.77 | 790 | 31.77 | 790 | 61.57
788 | 32 | 788 | 32 | 788 | 61.84
786 | 32.19 | 786 | 32.19 | 786 | 61.8
784 | 32.41 | 784 | 32.41 | 784 | 61.91
782 | 32.56 | 782 | 32.56 | 782 | 62.19
780 | 32.89 | 780 | 32.89 | 780 | 62.28
778 | 33.24 | 778 | 33.24 | 778 | 62.44
776 | 33.47 | 776 | 33.47 | 776 | 62.785
774 | 33.6 | 774 | 33.6 | 774 | 63.105
772 | 33.81 | 772 | 33.81 | 772 | 63.29
770 | 33.98 | 770 | 33.98 | 770 | 63.315
768 | 34.2 | 768 | 34.2 | 768 | 63.395
766 | 34.47 | 766 | 34.47 | 766 | 63.595
764 | 34.67 | 764 | 34.67 | 764 | 63.725
762 | 34.89 | 762 | 34.89 | 762 | 63.995
760 | 35.07 | 760 | 35.07 | 760 | 64.245
758 | 35.22 | 758 | 35.22 | 758 | 64.355
756 | 35.37 | 756 | 35.37 | 756 | 64.615
754 | 35.54 | 754 | 35.54 | 754 | 64.985
752 | 35.56 | 752 | 35.56 | 752 | 65.175
750 | 35.64 | 750 | 35.64 | 750 | 65.295
748 | 35.72 | 748 | 35.72 | 748 | 65.65
746 | 35.77 | 746 | 35.77 | 746 | 65.89
744 | 35.9 | 744 | 35.9 | 744 | 66.065
742 | 35.93 | 742 | 35.93 | 742 | 66.345
740 | 35.84 | 740 | 35.84 | 740 | 66.51
738 | 35.72 | 738 | 35.72 | 738 | 66.685
736 | 35.71 | 736 | 35.71 | 736 | 66.96
734 | 35.72 | 734 | 35.72 | 734 | 67.18
732 | 35.69 | 732 | 35.69 | 732 | 67.445
730 | 35.62 | 730 | 35.62 | 730 | 67.615
728 | 35.49 | 728 | 35.49 | 728 | 67.785
726 | 35.35 | 726 | 35.35 | 726 | 68.075
724 | 35.25 | 724 | 35.25 | 724 | 68.33
722 | 35.1 | 722 | 35.1 | 722 | 68.6
720 | 34.91 | 720 | 34.91 | 720 | 68.785
718 | 34.74 | 718 | 34.74 | 718 | 69.005
716 | 34.55 | 716 | 34.55 | 716 | 69.23
714 | 34.27 | 714 | 34.27 | 714 | 69.39
712 | 34.06 | 712 | 34.06 | 712 | 69.485
710 | 33.82 | 710 | 33.82 | 710 | 69.73
708 | 33.63 | 708 | 33.63 | 708 | 69.985
706 | 33.4 | 706 | 33.4 | 706 | 70.16
704 | 33.16 | 704 | 33.16 | 704 | 70.475
702 | 32.96 | 702 | 32.96 | 702 | 70.675
700 | 32.72 | 700 | 32.72 | 700 | 70.745
698 | 32.45 | 698 | 32.45 | 698 | 70.92
696 | 32.24 | 696 | 32.24 | 696 | 71.14
694 | 32 | 694 | 32 | 694 | 71.31
692 | 31.78 | 692 | 31.78 | 692 | 71.395
690 | 31.53 | 690 | 31.53 | 690 | 71.61
688 | 31.29 | 688 | 31.29 | 688 | 71.79
686 | 31.07 | 686 | 31.07 | 686 | 71.78
684 | 30.85 | 684 | 30.85 | 684 | 72.065
682 | 30.64 | 682 | 30.64 | 682 | 72.285
680 | 30.42 | 680 | 30.42 | 680 | 72.285
678 | 30.19 | 678 | 30.19 | 678 | 72.425
676 | 29.97 | 676 | 29.97 | 676 | 72.565
674 | 29.8 | 674 | 29.8 | 674 | 72.565
672 | 29.67 | 672 | 29.67 | 672 | 72.59
670 | 29.44 | 670 | 29.44 | 670 | 72.665
668 | 29.28 | 668 | 29.28 | 668 | 72.67
666 | 29.14 | 666 | 29.14 | 666 | 72.685
664 | 28.97 | 664 | 28.97 | 664 | 72.725
662 | 28.82 | 662 | 28.82 | 662 | 72.74
660 | 28.62 | 660 | 28.62 | 660 | 72.72
658 | 28.45 | 658 | 28.45 | 658 | 72.655
656 | 28.37 | 656 | 28.37 | 656 | 72.615
654 | 28.2 | 654 | 28.2 | 654 | 72.665
652 | 28.03 | 652 | 28.03 | 652 | 72.61
650 | 27.89 | 650 | 27.89 | 650 | 72.475
648 | 27.79 | 648 | 27.79 | 648 | 72.505
646 | 27.7 | 646 | 27.7 | 646 | 72.4
644 | 27.57 | 644 | 27.57 | 644 | 72.215
642 | 27.42 | 642 | 27.42 | 642 | 72.095
640 | 27.27 | 640 | 27.27 | 640 | 72
638 | 27.15 | 638 | 27.15 | 638 | 71.955
636 | 27.08 | 636 | 27.08 | 636 | 71.995
634 | 26.93 | 634 | 26.93 | 634 | 71.84
632 | 26.83 | 632 | 26.83 | 632 | 71.665
630 | 26.68 | 630 | 26.68 | 630 | 71.515
628 | 26.53 | 628 | 26.53 | 628 | 71.405
626 | 26.46 | 626 | 26.46 | 626 | 71.19
624 | 26.37 | 624 | 26.37 | 624 | 71.025
622 | 26.18 | 622 | 26.18 | 622 | 70.925
620 | 26.01 | 620 | 26.01 | 620 | 70.78
618 | 25.84 | 618 | 25.84 | 618 | 70.555
616 | 25.67 | 616 | 25.67 | 616 | 70.415
614 | 25.48 | 614 | 25.48 | 614 | 70.335
612 | 25.29 | 612 | 25.29 | 612 | 70.145
610 | 25.07 | 610 | 25.07 | 610 | 69.96
608 | 24.83 | 608 | 24.83 | 608 | 69.735
606 | 24.56 | 606 | 24.56 | 606 | 69.58
604 | 24.31 | 604 | 24.31 | 604 | 69.405
602 | 23.98 | 602 | 23.98 | 602 | 69.115
600 | 23.65 | 600 | 23.65 | 600 | 69.03
598 | 23.37 | 598 | 23.37 | 598 | 68.81
596 | 23.01 | 596 | 23.01 | 596 | 68.56
594 | 22.62 | 594 | 22.62 | 594 | 68.33
592 | 22.23 | 592 | 22.23 | 592 | 68.065
590 | 21.83 | 590 | 21.83 | 590 | 67.81
588 | 21.4 | 588 | 21.4 | 588 | 67.69
586 | 20.96 | 586 | 20.96 | 586 | 67.53
584 | 20.53 | 584 | 20.53 | 584 | 67.145
582 | 20.11 | 582 | 20.11 | 582 | 66.91
580 | 19.62 | 580 | 19.62 | 580 | 66.615
578 | 19.17 | 578 | 19.17 | 578 | 66.35
576 | 18.75 | 576 | 18.75 | 576 | 66.13
574 | 18.3 | 574 | 18.3 | 574 | 65.725
572 | 17.88 | 572 | 17.88 | 572 | 65.445
570 | 17.47 | 570 | 17.47 | 570 | 65.245
568 | 17.12 | 568 | 17.12 | 568 | 64.89
566 | 16.74 | 566 | 16.74 | 566 | 64.6
564 | 16.41 | 564 | 16.41 | 564 | 64.25
562 | 16.09 | 562 | 16.09 | 562 | 63.945
560 | 15.8 | 560 | 15.8 | 560 | 64.025
558 | 15.53 | 558 | 15.53 | 558 | 63.69
556 | 15.34 | 556 | 15.34 | 556 | 63.455
554 | 15.16 | 554 | 15.16 | 554 | 62.955
552 | 14.97 | 552 | 14.97 | 552 | 62.675
550 | 14.82 | 550 | 14.82 | 550 | 62.21
548 | 14.68 | 548 | 14.68 | 548 | 61.815
546 | 14.57 | 546 | 14.57 | 546 | 61.435
544 | 14.5 | 544 | 14.5 | 544 | 61.01
542 | 14.41 | 542 | 14.41 | 542 | 60.6
540 | 14.36 | 540 | 14.36 | 540 | 60.135
538 | 14.34 | 538 | 14.34 | 538 | 59.495
536 | 14.29 | 536 | 14.29 | 536 | 59.08
534 | 14.27 | 534 | 14.27 | 534 | 58.58
532 | 14.28 | 532 | 14.28 | 532 | 58.245
530 | 14.29 | 530 | 14.29 | 530 | 57.61
528 | 14.31 | 528 | 14.31 | 528 | 56.97
526 | 14.34 | 526 | 14.34 | 526 | 56.385
524 | 14.39 | 524 | 14.39 | 524 | 55.64
522 | 14.44 | 522 | 14.44 | 522 | 54.82
520 | 14.52 | 520 | 14.52 | 520 | 54.015
518 | 14.6 | 518 | 14.6 | 518 | 53.075
516 | 14.68 | 516 | 14.68 | 516 | 52.07
514 | 14.77 | 514 | 14.77 | 514 | 51
512 | 14.87 | 512 | 14.87 | 512 | 49.875
510 | 14.96 | 510 | 14.96 | 510 | 48.74
508 | 15.07 | 508 | 15.07 | 508 | 47.725
506 | 15.15 | 506 | 15.15 | 506 | 46.795
504 | 15.18 | 504 | 15.18 | 504 | 46.075
502 | 15.27 | 502 | 15.27 | 502 | 45.535
500 | 15.29 | 500 | 15.29 | 500 | 45.245
498 | 15.32 | 498 | 15.32 | 498 | 45.08
496 | 15.31 | 496 | 15.31 | 496 | 45.025
494 | 15.36 | 494 | 15.36 | 494 | 45.065
492 | 15.34 | 492 | 15.34 | 492 | 45.085
490 | 15.36 | 490 | 15.36 | 490 | 45.07
488 | 15.41 | 488 | 15.41 | 488 | 44.98
486 | 15.41 | 486 | 15.41 | 486 | 44.875
484 | 15.46 | 484 | 15.46 | 484 | 44.85
482 | 15.46 | 482 | 15.46 | 482 | 44.745
480 | 15.53 | 480 | 15.53 | 480 | 44.4
478 | 15.61 | 478 | 15.61 | 478 | 43.865
476 | 15.67 | 476 | 15.67 | 476 | 43.21
474 | 15.74 | 474 | 15.74 | 474 | 42.495
472 | 15.82 | 472 | 15.82 | 472 | 41.855
470 | 15.87 | 470 | 15.87 | 470 | 41.185
468 | 15.97 | 468 | 15.97 | 468 | 40.4
466 | 16 | 466 | 16 | 466 | 39.72
464 | 16.06 | 464 | 16.06 | 464 | 39.09
462 | 16.07 | 462 | 16.07 | 462 | 38.64
460 | 16.11 | 460 | 16.11 | 460 | 38.275
458 | 16.1 | 458 | 16.1 | 458 | 38.005
456 | 16.12 | 456 | 16.12 | 456 | 37.77
454 | 16.15 | 454 | 16.15 | 454 | 37.56
452 | 16.17 | 452 | 16.17 | 452 | 37.3
450 | 16.22 | 450 | 16.22 | 450 | 37.11
448 | 16.2 | 448 | 16.2 | 448 | 36.855
446 | 16.21 | 446 | 16.21 | 446 | 36.46
444 | 16.23 | 444 | 16.23 | 444 | 36.065
442 | 16.28 | 442 | 16.28 | 442 | 35.56
440 | 16.31 | 440 | 16.31 | 440 | 35.08
438 | 16.33 | 438 | 16.33 | 438 | 34.615
436 | 16.37 | 436 | 16.37 | 436 | 34.215
434 | 16.4 | 434 | 16.4 | 434 | 33.89
432 | 16.43 | 432 | 16.43 | 432 | 33.74
430 | 16.46 | 430 | 16.46 | 430 | 33.705
428 | 16.53 | 428 | 16.53 | 428 | 33.79
426 | 16.57 | 426 | 16.57 | 426 | 33.945
424 | 16.61 | 424 | 16.61 | 424 | 34.055
422 | 16.68 | 422 | 16.68 | 422 | 34.125
420 | 16.7 | 420 | 16.7 | 420 | 33.965
418 | 16.78 | 418 | 16.78 | 418 | 33.74
416 | 16.83 | 416 | 16.83 | 416 | 33.26
414 | 16.88 | 414 | 16.88 | 414 | 32.79
412 | 16.95 | 412 | 16.95 | 412 | 32.135
410 | 17.02 | 410 | 17.02 | 410 | 31.385
408 | 17.08 | 408 | 17.08 | 408 | 30.7
406 | 17.18 | 406 | 17.18 | 406 | 29.945
404 | 17.22 | 404 | 17.22 | 404 | 29.195
402 | 17.29 | 402 | 17.29 | 402 | 28.455
400 | 17.39 | 400 | 17.39 | 400 | 27.695
398 | 17.48 | 398 | 17.48 | 398 | 26.97
396 | 17.54 | 396 | 17.54 | 396 | 26.26
394 | 17.63 | 394 | 17.63 | 394 | 25.525
392 | 17.69 | 392 | 17.69 | 392 | 24.87
390 | 17.77 | 390 | 17.77 | 390 | 24.18
388 | 17.83 | 388 | 17.83 | 388 | 23.52
386 | 17.9 | 386 | 17.9 | 386 | 22.93
384 | 17.97 | 384 | 17.97 | 384 | 22.335
382 | 18.01 | 382 | 18.01 | 382 | 21.705
380 | 18.1 | 380 | 18.1 | 380 | 21.14
378 | 18.22 | 378 | 18.22 | 378 | 20.53
376 | 18.3 | 376 | 18.3 | 376 | 19.83
374 | 18.31 | 374 | 18.31 | 374 | 19.295
372 | 18.43 | 372 | 18.43 | 372 | 18.675
370 | 18.49 | 370 | 18.49 | 370 | 18.155
368 | 18.47 | 368 | 18.47 | 368 | 17.555
366 | 18.43 | 366 | 18.43 | 366 | 17.035
364 | 18.46 | 364 | 18.46 | 364 | 16.5
362 | 18.5 | 362 | 18.5 | 362 | 15.945
360 | 18.49 | 360 | 18.49 | 360 | 15.425
358 | 18.45 | 358 | 18.45 | 358 | 14.9
356 | 18.41 | 356 | 18.41 | 356 | 14.465
354 | 18.43 | 354 | 18.43 | 354 | 14.04
352 | 18.29 | 352 | 18.29 | 352 | 13.63
350 | 18.13 | 350 | 18.13 | 350 | 13.24
348 | 18.1 | 348 | 18.1 | 348 | 12.835
346 | 17.98 | 346 | 17.98 | 346 | 12.525
344 | 17.81 | 344 | 17.81 | 344 | 12.225
342 | 17.64 | 342 | 17.64 | 342 | 11.895
340 | 17.55 | 340 | 17.55 | 340 | 11.635
338 | 17.36 | 338 | 17.36 | 338 | 11.385
336 | 17.14 | 336 | 17.14 | 336 | 11.16
334 | 16.98 | 334 | 16.98 | 334 | 10.935
332 | 16.81 | 332 | 16.81 | 332 | 10.765
330 | 16.6 | 330 | 16.6 | 330 | 10.605
328 | 16.42 | 328 | 16.42 | 328 | 10.43
326 | 16.27 | 326 | 16.27 | 326 | 10.29
324 | 16.14 | 324 | 16.14 | 324 | 10.17
322 | 16 | 322 | 16 | 322 | 10.04
320 | 15.86 | 320 | 15.86 | 320 | 9.925
318 | 15.82 | 318 | 15.82 | 318 | 9.99
316 | 16.06 | 316 | 16.06 | 316 | 10.11
314 | 15.86 | 314 | 15.86 | 314 | 10.03
312 | 15.77 | 312 | 15.77 | 312 | 9.99
310 | 15.72 | 310 | 15.72 | 310 | 9.92
308 | 15.57 | 308 | 15.57 | 308 | 9.86
306 | 15.51 | 306 | 15.51 | 306 | 9.795
304 | 15.49 | 304 | 15.49 | 304 | 9.755
302 | 15.35 | 302 | 15.35 | 302 | 9.755
300 | 15.27 | 300 | 15.27 | 300 | 9.73
298 | 15.2 | 298 | 15.2 | 298 | 9.705
296 | 15.13 | 296 | 15.13 | 296 | 9.67
294 | 15.08 | 294 | 15.08 | 294 | 9.635
292 | 15.15 | 292 | 15.15 | 292 | 9.65
290 | 15.2 | 290 | 15.2 | 290 | 9.61
288 | 15.2 | 288 | 15.2 | 288 | 9.585
286 | 15.29 | 286 | 15.29 | 286 | 9.615
284 | 15.39 | 284 | 15.39 | 284 | 9.63
282 | 15.42 | 282 | 15.42 | 282 | 9.595
280 | 15.5 | 280 | 15.5 | 280 | 9.58
278 | 15.66 | 278 | 15.66 | 278 | 9.595
276 | 15.8 | 276 | 15.8 | 276 | 9.6
274 | 15.95 | 274 | 15.95 | 274 | 9.6
272 | 16.11 | 272 | 16.11 | 272 | 9.605
270 | 16.27 | 270 | 16.27 | 270 | 9.605
268 | 16.4 | 268 | 16.4 | 268 | 9.6
266 | 16.63 | 266 | 16.63 | 266 | 9.615
264 | 16.96 | 264 | 16.96 | 264 | 9.675
262 | 17.2 | 262 | 17.2 | 262 | 9.73
260 | 17.42 | 260 | 17.42 | 260 | 9.76
258 | 17.72 | 258 | 17.72 | 258 | 9.79
256 | 18.02 | 256 | 18.02 | 256 | 9.825
254 | 18.3 | 254 | 18.3 | 254 | 9.875
252 | 18.63 | 252 | 18.63 | 252 | 9.915
250 | 19 | 250 | 19 | 250 | 9.98