## Line Data 1
Distance (µm) | O Wt% | P Wt% | Ca Wt% | C Wt%
0 | 50.53476 | 20.07796 | 27.46923 | 1.918064
11.65447 | 52.65961 | 19.22756 | 26.45792 | 1.654909
23.30893 | 50.63449 | 19.86898 | 27.94317 | 1.553354
34.9634 | 49.97441 | 19.6084 | 27.8278 | 2.589383
46.61787 | 53.37833 | 20.36876 | 25.59995 | 0.652949
58.27233 | 52.37296 | 19.69017 | 25.71764 | 2.21923
69.9268 | 47.37357 | 21.36971 | 28.92791 | 2.328809
81.58126 | 49.04002 | 20.4172 | 27.31643 | 3.226345
93.23573 | 52.19038 | 20.27808 | 26.13717 | 1.394385
104.8902 | 51.4725 | 20.7667 | 26.64929 | 1.111518
116.5447 | 44.47927 | 21.65285 | 32.01192 | 1.855964
128.1991 | 46.13004 | 22.04494 | 29.90497 | 1.920045
139.8536 | 47.68359 | 20.87277 | 29.33374 | 2.109895
151.5081 | 49.67701 | 20.46198 | 27.97896 | 1.882054
163.1625 | 51.09273 | 19.11541 | 27.62409 | 2.167769
174.817 | 52.03839 | 19.36403 | 25.66458 | 2.933009
186.4715 | 45.67227 | 20.47423 | 30.19034 | 3.663159
198.1259 | 43.76573 | 21.64576 | 33.35178 | 1.236741
209.7804 | 36.75421 | 24.59167 | 37.90415 | 0.749975
221.4349 | 39.93896 | 23.83341 | 34.28772 | 1.939919
233.0893 | 51.29354 | 18.59781 | 27.60474 | 2.50392
244.7438 | 46.88587 | 22.45226 | 29.64822 | 1.013653
256.3983 | 47.14825 | 21.92265 | 29.14689 | 1.782213
268.0527 | 45.51504 | 23.18258 | 31.20399 | 0.098393
279.7072 | 43.54184 | 22.75447 | 30.17317 | 3.530522
291.3617 | 44.29893 | 23.07571 | 30.80573 | 1.819625
303.0161 | 42.65601 | 22.68373 | 32.80679 | 1.853472
314.6706 | 43.91587 | 23.04787 | 31.55672 | 1.479545
326.3251 | 41.71365 | 23.00552 | 33.29306 | 1.987782
337.9795 | 41.25093 | 22.81578 | 33.14006 | 2.793238
349.634 | 43.38979 | 23.12031 | 32.83563 | 0.654275
361.2885 | 44.00824 | 23.61289 | 31.36379 | 1.015077
372.9429 | 40.57658 | 22.18812 | 34.23944 | 2.995865
384.5974 | 41.79902 | 23.52701 | 31.19483 | 3.47915
396.2519 | 41.47985 | 25.73002 | 32.12767 | 0.662452
407.9063 | 39.80042 | 25.03458 | 32.43975 | 2.725258
419.5608 | 38.78852 | 24.82543 | 33.71527 | 2.670781
431.2153 | 41.03531 | 23.92207 | 33.13955 | 1.903057
442.8697 | 40.48088 | 22.74115 | 35.48097 | 1.296997
454.5242 | 40.35294 | 24.29202 | 33.19975 | 2.155297
466.1787 | 40.51609 | 25.30611 | 32.69992 | 1.477877
477.8331 | 41.7156 | 24.99276 | 31.56131 | 1.730337
489.4876 | 42.81515 | 23.60114 | 31.10056 | 2.483166
501.1421 | 41.384 | 24.69667 | 31.92797 | 1.99136
512.7965 | 40.37979 | 24.10933 | 32.93014 | 2.580747
524.451 | 40.77546 | 22.26402 | 35.04982 | 1.910707
536.1054 | 42.1288 | 22.46415 | 33.79857 | 1.608481
547.7599 | 39.37278 | 21.67979 | 36.24395 | 2.703481
559.4144 | 38.08927 | 22.30376 | 37.72471 | 1.882246
571.0688 | 35.21271 | 25.84856 | 37.36168 | 1.577037
582.7233 | 42.29779 | 24.08157 | 30.92874 | 2.691893
594.3778 | 40.029 | 24.69217 | 32.13409 | 3.144726
606.0322 | 42.96226 | 23.58854 | 31.98679 | 1.46241
617.6867 | 32.83373 | 26.34716 | 40.8191 | 0
629.3412 | 38.26876 | 25.30537 | 33.58487 | 2.840997
640.9956 | 44.59567 | 22.90876 | 29.54652 | 2.949046
652.6501 | 39.66439 | 24.80749 | 33.07285 | 2.455269
664.3046 | 43.47578 | 24.27367 | 30.027 | 2.223553
675.959 | 42.74452 | 24.3217 | 31.85931 | 1.074471
687.6135 | 41.86162 | 22.58596 | 34.02463 | 1.527784
699.268 | 43.01583 | 21.69748 | 34.16177 | 1.124921
710.9224 | 38.03598 | 23.77008 | 35.88088 | 2.313059