## Sheet1
Heat dissipation
Distance | Temp. un doped | Distance | Temp. Fe doped
0 | 813 | 0 | 1012
192 | 470 | 121 | 720
297 | 190 | 260 | 459
|  | 375 | 200
Transformation | DCPD-UN, ˚C | DCPD-Fe, ˚C
Brushite to Monetite | 196 | 200
Monetite to γ-Ca2P2O7 | 474 | 459
γ-Ca2P2O7 to β-Ca2P2O7 | 813 | 720
β-Ca2P2O7 to α-Ca2P2O7 | 1293 | 1012
Melting point | 1380 | 1272