## Sheet1
Concentration (%) | DSC Tni (°C) | POM Tni (filtered) (°C) | POM Tni (Irradiated) (°C) | POM Tni (ambient) (°C)
5 | 38.81 | 38 | 27.8 | 33
6 | 39.31 | 38.07 | 26.7 | 32
6.9 | 39.6 | 38.2 | 25.8 | 32.8
8 | 40.39 | 39.39 | 25 | 32.94
9.2 | 40.88 | 40.2 | 23.6 | 33.2
10.1 | 41.37 | 40.3 | 23 | 32.3