## Sheet1
| 1%/s | [6 empty] | 10%/s | [6 empty] | 100%/s
| Native | [6 empty] | Native | [6 empty] | Native
Specimen | UTS (MPa) | Failure Strain (mm/mm) | E0 (MPa) | E1 (MPa) | T-Stress (Mpa) | T-Strain (mm/mm) | Specimen | UTS (MPa) | Failure Strain (mm/mm) | E0 (MPa) | E1 (MPa) | T-Stress (Mpa) | T-Strain (mm/mm) | Specimen | UTS (MPa) | Failure Strain (mm/mm) | E0 (MPa) | E1 (MPa) | T-Stress (Mpa) | T-Strain (mm/mm)
2 | 72.80629 | 0.2786463 | 29.7662 | 345.623621 | 1.414876 | 0.047533 | 1 | 79.43987 | 0.2199934 | 184.388113 | 494.181549 | 1.423178 | 0.007718 | 1 | 66.46584 | 0.2445812 | 228.919382 | 443.608832 | 2.546076 | 0.011122
3 | 77.71806 | 0.2379772 | 19.992842 | 479.551892 | 0.755815 | 0.037804 | 2 | 80.09569 | 0.2516963 | 116.505009 | 410.522178 | 1.633136 | 0.014018 | 2 | 79.48706 | 0.2344496 | 153.328702 | 476.576221 | 2.65802 | 0.017335
4 | 79.68899 | 0.2439747 | 44.81691 | 405.084272 | 0.867578 | 0.019358 | 3 | 74.04026 | 0.2358447 | 119.041197 | 410.691518 | 1.631363 | 0.013704 | 3 | 77.59118 | 0.2202422 | 214.997282 | 475.719993 | 1.945883 | 0.009051
5 | 63.66963 | 0.2418227 | 16.571578 | 339.693307 | 0.457344 | 0.027598 | 4 | 51.2361 | 0.2179363 | 39.427637 | 341.525112 | 0.808783 | 0.020513 | 4 | 87.45563 | 0.2557113 | 41.350955 | 342.246286 | 0.856977 | 0.020724
6 | 87.92696 | 0.2600713 | 39.530006 | 405.398305 | 0.794844 | 0.020107 | 5 | 71.55824 | 0.219612 | 138.000819 | 470.169549 | 2.213609 | 0.016041 | 5 | 68.54599 | 0.2388317 | 166.5133 | 434.197252 | 2.591964 | 0.015566
7 | 76.85889 | 0.2548888 | 22.583445 | 397.559037 | 0.892375 | 0.024543 | 6 | 81.73782 | 0.323207 | 107.49649 | 399.715326 | 1.044909 | 0.00972 | 6 | 82.53049 | 0.275985 | 127.055782 | 460.745573 | 2.751701 | 0.021657
Mean | 76.44481 | 0.2528968 | 28.87683 | 395.4851 | 0.8638053 | 0.0294905 | Mean | 73.018 | 0.244715 | 117.4765 | 421.1342 | 1.459163 | 0.013619 | Mean | 77.0127 | 0.2449668 | 155.3609005 | 438.849 | 2.2251035 | 0.01590917
St Dev | 8.007512 | 0.01512157 | 11.29884 | 50.71653 | 0.3118133 | 0.01107631 | St Dev | 11.35778 | 0.0406124 | 47.10208 | 54.3294 | 0.4949755 | 0.004551566 | St Dev | 8.110232 | 0.01916912 | 67.66875 | 50.27654 | 0.7282947 | 0.005066012
95% CI | 9.942639 | 0.01877591 | 14.02936 | 62.97289 | 0.3871674 | 0.01375305 | 95% CI | 11.91926 | 0.0426201 | 49.4306 | 57.01521 | 0.5194449 | 0.004776575 | 95% CI | 8.511166 | 0.02011676 | 71.014 | 52.76199 | 0.7642984 | 0.005316454
| Decell | [6 empty] | Decell | [6 empty] | Decell
Specimen | UTS (MPa) | Failure Strain (mm/mm) | E0 (MPa) | E1 (MPa) | T-Stress (Mpa) | T-Strain (mm/mm) | Specimen | UTS (MPa) | Failure Strain (mm/mm) | E0 (MPa) | E1 (MPa) | T-Stress (Mpa) | T-Strain (mm/mm) | Specimen | UTS (MPa) | Failure Strain (mm/mm) | E0 (MPa) | E1 (MPa) | T-Stress (Mpa) | T-Strain (mm/mm)
1 | 32.2037 | 0.2516767 | 24.892297 | 190.411261 | 0.838714 | 0.033694 | 1 | 33.94978 | 0.241877 | 32.888056 | 200.370079 | 1.359748 | 0.041345 | 1 | 49.8613 | 0.2916585 | 68.778091 | 289.689596 | 1.212487 | 0.017629
2 | 24.24714 | 0.2206462 | 46.925178 | 160.879052 | 1.086663 | 0.023157 | 2 | 36.02203 | 0.25694 | 41.686967 | 203.376863 | 1.471967 | 0.03531 | 2 | 51.88153 | 0.2396694 | 75.4522 | 333.117553 | 1.868533 | 0.024764
3 | 40.92133 | 0.2546117 | 48.768426 | 198.277974 | 1.306312 | 0.026786 | 3 | 58.0397 | 0.2504827 | 99.232675 | 317.833707 | 4.663335 | 0.046994 | 3 | 44.92784 | 0.2539512 | 53.469782 | 204.974719 | 1.617291 | 0.030247
4 | 51.18509 | 0.304731 | 51.172686 | 219.2861 | 1.451658 | 0.028368 | 4 | 49.6755 | 0.2614483 | 75.872361 | 263.810521 | 2.775693 | 0.036584 | 4 | 46.14632 | 0.2499154 | 67.756683 | 290.682 | 1.730521 | 0.02554
5 | 45.03226 | 0.2688958 | 43.967121 | 213.492614 | 1.019258 | 0.023182 | 5 | 29.54067 | 0.2034574 | 48.677846 | 220.85477 | 1.266674 | 0.026022 | 5 | 46.5765 | 0.2718455 | 77.625942 | 241.761771 | 2.802435 | 0.036102
6 | 45.14992 | 0.2359411 | 81.429491 | 242.680314 | 2.43918 | 0.029955 | 6 | 41.71354 | 0.2296768 | 78.739962 | 270.928971 | 1.745306 | 0.022165 | 6 | 46.34723 | 0.2423815 | 72.110068 | 305.51235 | 1.785483 | 0.024761
Mean | 39.78991 | 0.2560838 | 49.5258665 | 204.1712 | 1.356964 | 0.02752367 | Mean | 41.4902 | 0.240647 | 62.8496445 | 246.1958185 | 2.213787 | 0.03473667 | Mean | 47.62346 | 0.2582369 | 69.19879 | 277.623 | 1.836125 | 0.02650717
St Dev | 9.863777 | 0.02903048 | 18.25159 | 27.91622 | 0.572436 | 0.004078218 | St Dev | 10.68162 | 0.02144677 | 25.66014 | 46.10775 | 1.320015 | 0.009291349 | St Dev | 2.657527 | 0.01992969 | 8.582027 | 46.34091 | 0.5263715 | 0.006195033
95% CI | 10.3514 | 0.03046562 | 19.15387 | 29.29628 | 0.6007348 | 0.004279827 | 95% CI | 11.20967 | 0.02250701 | 26.92867 | 48.38712 | 1.385271 | 0.009750673 | 95% CI | 2.788904 | 0.02091492 | 9.006285 | 48.63181 | 0.552393 | 0.006501288