## Sheet1
NATIVE
Specimen 1 | [8 empty] | Specimen 2 | [8 empty] | Specimen 3 | [8 empty] | Specimen 4 | [8 empty] | Specimen 5 | [8 empty] | Specimen 6 | [8 empty] | St Dev | [8 empty] | 95% CI | [8 empty] | Mean
Frequency | Loss Angle (deg) | Tan delta | Dynamic Damping Coefficient (s) | E* (MPa) | E' (MPa) | E'' (MPa) | Energy (J) | Energy Loss (J/cm³) | Frequency | Loss Angle (deg) | Tan delta | Dynamic Damping Coefficient (s) | E* (MPa) | E' (MPa) | E'' (MPa) | Energy (J) | Energy Loss (J/cm³) | Frequency | Loss Angle (deg) | Tan delta | Dynamic Damping Coefficient (s) | E* (MPa) | E' (MPa) | E'' (MPa) | Energy (J) | Energy Loss (J/cm³) | Frequency | Loss Angle (deg) | Tan delta | Dynamic Damping Coefficient (s) | E* (MPa) | E' (MPa) | E'' (MPa) | Energy (J) | Energy Loss (J/cm³) | Frequency | Loss Angle (deg) | Tan delta | Dynamic Damping Coefficient (s) | E* (MPa) | E' (MPa) | E'' (MPa) | Energy (J) | Energy Loss (J/cm³) | Frequency | Loss Angle (deg) | Tan delta | Dynamic Damping Coefficient (s) | E* (MPa) | E' (MPa) | E'' (MPa) | Energy (J) | Energy Loss (J/cm³) | Frequency | Loss Angle (deg) | Tan delta | Dynamic Damping Coefficient (s) | E* (MPa) | E' (MPa) | E'' (MPa) | Energy (J) | Energy Loss (J/cm³) | Frequency | Loss Angle (deg) | Tan delta | Dynamic Damping Coefficient (s) | E* (MPa) | E' (MPa) | E'' (MPa) | Energy (J) | Energy Loss (J/cm³) | Frequency | Loss Angle (deg) | Tan delta | Dynamic Damping Coefficient (s) | E* (MPa) | E' (MPa) | E'' (MPa) | Energy (J) | Energy Loss (J/cm³)
0.2 | 5.430274 | 0.09506095 | 0.0756471 | 242.6829 | 241.5938 | 22.96614 | 0.002657756 | 0.007070382 | 0.2 | 5.320698 | 0.09313156 | 0.07411174 | 249.1384 | 248.0649 | 23.10267 | 0.002586591 | 0.006881062 | 0.2 | 4.813058 | 0.08420186 | 0.06700571 | 266.5564 | 265.6165 | 22.3654 | 0.00236456 | 0.00687772 | 0.2 | 5.442189 | 0.0952708 | 0.0758141 | 202.2676 | 201.3559 | 19.18333 | 0.002538801 | 0.005292477 | 0.2 | 4.423082 | 0.07735106 | 0.06155401 | 288.6471 | 287.7874 | 22.26066 | 0.001596573 | 0.003690645 | 0.2 | 4.049264 | 0.07079089 | 0.0563336 | 215.0875 | 214.5506 | 15.18823 | 0.002020629 | 0.004749951 | 0.2 | 0.5847869 | 0.01027868 | 0.008179512 | 31.96182 | 31.90138 | 3.120006 | 0.0004108456 | 0.001396007 | 0.2 | 0.6136962 | 0.01078681 | 0.008583872 | 33.54187 | 33.47845 | 3.274246 | 0.000431156 | 0.00146502 | 0.2 | 4.913094 | 0.08596785 | 0.06841105 | 244.0633 | 243.1615 | 20.84441 | 0.002294152 | 0.005760373
0.4 | 4.622323 | 0.08085023 | 0.03216929 | 255.6411 | 254.8097 | 20.60142 | 0.00200859 | 0.005343416 | 0.4 | 3.983936 | 0.06964508 | 0.02771089 | 260.6022 | 259.9725 | 18.1058 | 0.001802729 | 0.004795768 | 0.4 | 3.836431 | 0.0670586 | 0.02668177 | 281.0998 | 280.4699 | 18.80792 | 0.001728199 | 0.005026757 | 0.4 | 3.822058 | 0.06680661 | 0.02658151 | 215.8462 | 215.3662 | 14.38789 | 0.001615108 | 0.003366912 | 0.4 | 3.344832 | 0.05844473 | 0.02325442 | 304.1112 | 303.5932 | 17.74342 | 0.00108513 | 0.002508392 | 0.4 | 3.273476 | 0.05719518 | 0.02275724 | 223.1882 | 222.824 | 12.74446 | 0.001552169 | 0.003648728 | 0.4 | 0.4889002 | 0.008573527 | 0.003411298 | 33.62018 | 33.56384 | 2.929901 | 0.0003117523 | 0.001110134 | 0.4 | 0.5130693 | 0.008997365 | 0.003579938 | 35.28221 | 35.22309 | 3.074742 | 0.000327164 | 0.001165014 | 0.4 | 3.813843 | 0.06666674 | 0.02652585 | 256.7481 | 256.1726 | 17.06515 | 0.001631988 | 0.004114995
0.6 | 4.375142 | 0.07650939 | 0.02029475 | 263.5057 | 262.7379 | 20.10191 | 0.001768773 | 0.004705434 | 0.6 | 3.719984 | 0.06501734 | 0.01724639 | 269.4551 | 268.8874 | 17.48234 | 0.001491618 | 0.003968124 | 0.6 | 3.617639 | 0.06322375 | 0.01677062 | 288.3077 | 287.7332 | 18.19157 | 0.00150556 | 0.004379173 | 0.6 | 3.309293 | 0.05782236 | 0.01533786 | 235.601 | 235.2082 | 13.60029 | 0.001173811 | 0.002446969 | 0.6 | 3.266478 | 0.05707265 | 0.01513899 | 313.9623 | 313.4522 | 17.88955 | 0.0009672385 | 0.002235873 | 0.6 | 3.179044 | 0.05554179 | 0.01473292 | 229.8608 | 229.5071 | 12.74723 | 0.001368087 | 0.003216001 | 0.6 | 0.4439776 | 0.007782945 | 0.00206449 | 31.75736 | 31.69388 | 2.865367 | 0.0002801399 | 0.001022968 | 0.6 | 0.4659259 | 0.008167699 | 0.00216655 | 33.3273 | 33.26069 | 3.007018 | 0.0002939888 | 0.001073539 | 0.6 | 3.57793 | 0.06253121 | 0.01658692 | 266.7821 | 266.2543 | 16.66882 | 0.001379181 | 0.003491929
0.8 | 4.085007 | 0.07141787 | 0.01420813 | 269.8865 | 269.2008 | 19.22575 | 0.001614162 | 0.004294125 | 0.8 | 3.387957 | 0.05920002 | 0.01177747 | 279.7718 | 279.2828 | 16.53355 | 0.001294079 | 0.003442615 | 0.8 | 3.546684 | 0.0619805 | 0.01233063 | 296.1864 | 295.6191 | 18.32262 | 0.001396339 | 0.004061485 | 0.8 | 3.344894 | 0.05844582 | 0.01162743 | 240.1131 | 239.7041 | 14.0097 | 0.001166593 | 0.002431922 | 0.8 | 3.071079 | 0.05365183 | 0.01067369 | 320.8863 | 320.4255 | 17.19141 | 0.0008875396 | 0.00205164 | 0.8 | 2.948742 | 0.05151074 | 0.01024774 | 238.3188 | 238.0033 | 12.25973 | 0.001173508 | 0.002758599 | 0.8 | 0.401426 | 0.007032983 | 0.001399167 | 32.1311 | 32.07836 | 2.647959 | 0.0002449424 | 0.0009052503 | 0.8 | 0.4212708 | 0.007380663 | 0.001468336 | 33.71952 | 33.66418 | 2.778862 | 0.0002570513 | 0.000950002 | 0.8 | 3.397394 | 0.0593678 | 0.01181085 | 274.1938 | 273.7059 | 16.25713 | 0.00125537 | 0.003173398
1 | 4.027221 | 0.07040424 | 0.01120518 | 273.1248 | 272.4504 | 19.18166 | 0.001576856 | 0.004194883 | 1 | 3.441476 | 0.06013742 | 0.009571168 | 283.7967 | 283.2849 | 17.03602 | 0.001296444 | 0.003448907 | 1 | 3.301219 | 0.05768099 | 0.009180214 | 300.3966 | 299.8982 | 17.29842 | 0.00128825 | 0.00374709 | 1 | 3.258706 | 0.05693656 | 0.009061734 | 242.9994 | 242.6065 | 13.81318 | 0.00112224 | 0.002339463 | 1 | 2.966377 | 0.05181936 | 0.008247307 | 324.7146 | 324.2795 | 16.80395 | 0.0008514762 | 0.001968276 | 1 | 2.927893 | 0.05114591 | 0.008140124 | 242.6457 | 242.3289 | 12.39413 | 0.001139567 | 0.002678813 | 1 | 0.3994553 | 0.006997755 | 0.001113727 | 32.29917 | 32.25993 | 2.500667 | 0.0002405595 | 0.000868054 | 1 | 0.4192026 | 0.007343693 | 0.001168785 | 33.8959 | 33.85472 | 2.624289 | 0.0002524517 | 0.0009109668 | 1 | 3.320482 | 0.05802075 | 0.009234288 | 277.9463 | 277.4747 | 16.0879 | 0.001212472 | 0.003062905
1.2 | 3.953083 | 0.06910399 | 0.009165201 | 276.014 | 275.3574 | 19.02829 | 0.00152748 | 0.004063527 | 1.2 | 3.278041 | 0.05727512 | 0.007596349 | 287.2141 | 286.7442 | 16.42331 | 0.001217333 | 0.003238448 | 1.2 | 3.208347 | 0.05605481 | 0.0074345 | 303.5927 | 303.1169 | 16.99116 | 0.001240613 | 0.003608531 | 1.2 | 3.194063 | 0.05580473 | 0.007401333 | 245.8111 | 245.4293 | 13.69612 | 0.001087343 | 0.002266714 | 1.2 | 2.9767 | 0.05200001 | 0.006896716 | 328.1486 | 327.7059 | 17.04071 | 0.0008433012 | 0.001949379 | 1.2 | 2.837233 | 0.04955956 | 0.006573041 | 245.3116 | 245.0109 | 12.14264 | 0.001090505 | 0.002563482 | 1.2 | 0.3858977 | 0.006759531 | 0.0008965107 | 32.5847 | 32.54155 | 2.511008 | 0.0002257751 | 0.0008214997 | 1.2 | 0.4049748 | 0.007093693 | 0.0009408303 | 34.19555 | 34.15026 | 2.635141 | 0.0002369364 | 0.000862111 | 1.2 | 3.241244 | 0.05663304 | 0.00751119 | 281.0154 | 280.5608 | 15.88704 | 0.001167762 | 0.002948347
1.4 | 3.993057 | 0.06980505 | 0.007935584 | 277.4189 | 276.7455 | 19.31823 | 0.001534914 | 0.004083304 | 1.4 | 3.129049 | 0.05466656 | 0.00621461 | 288.7026 | 288.2722 | 15.75885 | 0.001159901 | 0.003085664 | 1.4 | 3.148879 | 0.0550137 | 0.006254073 | 306.0217 | 305.5596 | 16.80997 | 0.001205931 | 0.003507653 | 1.4 | 3.240275 | 0.05661383 | 0.006435979 | 247.9215 | 247.5252 | 14.01335 | 0.001093598 | 0.002279753 | 1.4 | 2.883733 | 0.05037317 | 0.005726528 | 330.6177 | 330.199 | 16.63317 | 0.0008095277 | 0.001871308 | 1.4 | 2.851137 | 0.04980284 | 0.005661692 | 246.8217 | 246.5161 | 12.2772 | 0.001092087 | 0.0025672 | 1.4 | 0.4146288 | 0.007263061 | 0.0008256801 | 32.8647 | 32.83732 | 2.437049 | 0.0002340251 | 0.0008194616 | 1.4 | 0.4351262 | 0.007622115 | 0.0008664981 | 34.48938 | 34.46066 | 2.557526 | 0.0002455943 | 0.0008599722 | 1.4 | 3.207688 | 0.05604586 | 0.006371411 | 282.9173 | 282.4696 | 15.80179 | 0.001149326 | 0.002899147
1.6 | 3.87021 | 0.06765083 | 0.006729353 | 279.1586 | 278.522 | 18.84224 | 0.001485508 | 0.00395187 | 1.6 | 3.189139 | 0.05571853 | 0.005542424 | 290.6917 | 290.2415 | 16.17183 | 0.001177201 | 0.003131687 | 1.6 | 3.287487 | 0.05744052 | 0.005713714 | 307.3426 | 306.8368 | 17.62487 | 0.001253547 | 0.003646153 | 1.6 | 3.235977 | 0.05653857 | 0.005623996 | 249.8822 | 249.4838 | 14.10546 | 0.001082881 | 0.002257412 | 1.6 | 2.927537 | 0.05113968 | 0.005086958 | 333.5109 | 333.0756 | 17.03338 | 0.0008169426 | 0.001888448 | 1.6 | 2.835668 | 0.0495322 | 0.004927059 | 247.4958 | 247.1927 | 12.244 | 0.001081818 | 0.002543062 | 1.6 | 0.3637768 | 0.006371204 | 0.0006337554 | 33.34134 | 33.30088 | 2.429515 | 0.0002209561 | 0.0008099825 | 1.6 | 0.3817603 | 0.006686168 | 0.0006650855 | 34.98959 | 34.94713 | 2.549619 | 0.0002318792 | 0.0008500245 | 1.6 | 3.224336 | 0.05633672 | 0.005603917 | 284.6803 | 284.2254 | 16.00363 | 0.00114965 | 0.002903105
1.8 | 3.894353 | 0.06807414 | 0.006019075 | 280.5112 | 279.8635 | 19.05147 | 0.00147938 | 0.003935568 | 1.8 | 3.178203 | 0.05552707 | 0.004909671 | 291.705 | 291.2563 | 16.17261 | 0.001166309 | 0.003102711 | 1.8 | 3.134425 | 0.05476068 | 0.004841907 | 308.8434 | 308.3813 | 16.88717 | 0.001184542 | 0.003445439 | 1.8 | 3.307342 | 0.0577882 | 0.005109599 | 250.9715 | 250.5535 | 14.47904 | 0.001102325 | 0.002297946 | 1.8 | 2.887376 | 0.05043691 | 0.004459602 | 334.8691 | 334.4439 | 16.86832 | 0.0008040014 | 0.001858533 | 1.8 | 2.918462 | 0.05098087 | 0.004507698 | 248.0668 | 247.7451 | 12.63026 | 0.001115394 | 0.002621989 | 1.8 | 0.3668826 | 0.006426071 | 0.0005681894 | 33.58101 | 33.55761 | 2.215828 | 0.000215755 | 0.0007657995 | 1.8 | 0.3850197 | 0.006743748 | 0.0005962782 | 35.24111 | 35.21655 | 2.325369 | 0.000226421 | 0.0008036572 | 1.8 | 3.220027 | 0.05626131 | 0.004974592 | 285.8278 | 285.3739 | 16.01481 | 0.001141992 | 0.002877031
2 | 3.85026 | 0.06730105 | 0.005355647 | 281.9715 | 281.3351 | 18.93414 | 0.001458412 | 0.003879788 | 2 | 3.075624 | 0.05373138 | 0.004275808 | 292.0465 | 291.6259 | 15.66946 | 0.001125571 | 0.002994335 | 2 | 3.131 | 0.05470072 | 0.004352945 | 310.8582 | 310.3942 | 16.97879 | 0.001179413 | 0.003430521 | 2 | 3.266625 | 0.05707521 | 0.004541901 | 252.588 | 252.1775 | 14.39309 | 0.001083841 | 0.002259414 | 2 | 2.914937 | 0.05091919 | 0.00405202 | 335.8614 | 335.4269 | 17.07966 | 0.0008046566 | 0.001860048 | 2 | 2.842661 | 0.04965455 | 0.003951383 | 250.0244 | 249.7168 | 12.39957 | 0.001074408 | 0.002525643 | 2 | 0.3616913 | 0.006334693 | 0.0005040989 | 33.34213 | 33.31154 | 2.295118 | 0.0002101926 | 0.0007547904 | 2 | 0.3795718 | 0.006647853 | 0.0005290193 | 34.99042 | 34.95832 | 2.408579 | 0.0002205836 | 0.0007921039 | 2 | 3.180184 | 0.05556368 | 0.004421617 | 287.225 | 286.7794 | 15.90912 | 0.00112105 | 0.002824958
DECELL
Specimen 1 | [8 empty] | Specimen 2 | [8 empty] | Specimen 3 | [8 empty] | Specimen 4 | [8 empty] | Specimen 5 | [8 empty] | Specimen 6 | [8 empty] | St Dev | [8 empty] | 95% CI | [8 empty] | Mean
Frequency | Loss Angle (deg) | Tan delta | Dynamic Damping Coefficient (s) | E* (MPa) | E' (MPa) | E'' (MPa) | Energy (J) | Energy Loss (J/cm³) | Frequency | Loss Angle (deg) | Tan delta | Dynamic Damping Coefficient (s) | E* (MPa) | E' (MPa) | E'' (MPa) | Energy (J) | Energy Loss (J/cm³) | Frequency | Loss Angle (deg) | Tan delta | Dynamic Damping Coefficient (s) | E* (MPa) | E' (MPa) | E'' (MPa) | Energy (J) | Energy Loss (J/cm³) | Frequency | Loss Angle (deg) | Tan delta | Dynamic Damping Coefficient (s) | E* (MPa) | E' (MPa) | E'' (MPa) | Energy (J) | Energy Loss (J/cm³) | Frequency | Loss Angle (deg) | Tan delta | Dynamic Damping Coefficient (s) | E* (MPa) | E' (MPa) | E'' (MPa) | Energy (J) | Energy Loss (J/cm³) | Frequency | Loss Angle (deg) | Tan delta | Dynamic Damping Coefficient (s) | E* (MPa) | E' (MPa) | E'' (MPa) | Energy (J) | Energy Loss (J/cm³) | Frequency | Loss Angle (deg) | Tan delta | Dynamic Damping Coefficient (s) | E* (MPa) | E' (MPa) | E'' (MPa) | Energy (J) | Energy Loss (J/cm³) | Frequency | Loss Angle (deg) | Tan delta | Dynamic Damping Coefficient (s) | E* (MPa) | E' (MPa) | E'' (MPa) | Energy (J) | Energy Loss (J/cm³) | Frequency | Loss Angle (deg) | Tan delta | Dynamic Damping Coefficient (s) | E* (MPa) | E' (MPa) | E'' (MPa) | Energy (J) | Energy Loss (J/cm³)
0.2 | 3.885733 | 0.06792299 | 0.0540514 | 131.5638 | 131.2614 | 8.915667 | 0.002976705 | 0.006681718 | 0.2 | 3.602885 | 0.06296522 | 0.05010613 | 131.6389 | 131.3788 | 8.272293 | 0.002501021 | 0.004998043 | 0.2 | 4.286821 | 0.07495906 | 0.05965053 | 140.8633 | 140.4692 | 10.52944 | 0.003021866 | 0.006737716 | 0.2 | 3.605435 | 0.0630099 | 0.05014168 | 131.7413 | 131.4805 | 8.284574 | 0.002854037 | 0.006484973 | 0.2 | 5.081894 | 0.0889291 | 0.07076753 | 94.25817 | 93.88765 | 8.349344 | 0.003977586 | 0.006703043 | 0.2 | 4.476199 | 0.07828375 | 0.06229623 | 131.3818 | 130.9811 | 10.25369 | 0.003326252 | 0.007111935 | 0.2 | 0.5760247 | 0.01011085 | 0.008045957 | 16.4207 | 16.43185 | 1.031677 | 0.0005022702 | 0.0007413522 | 0.2 | 0.6045008 | 0.01061068 | 0.008443714 | 17.23247 | 17.24417 | 1.082678 | 0.0005271003 | 0.0007780014 | 0.2 | 4.156494 | 0.07267833 | 0.05783558 | 126.9079 | 126.5764 | 9.100835 | 0.003109578 | 0.006452905
0.4 | 3.470996 | 0.06065453 | 0.02413367 | 135.4828 | 135.2343 | 8.202571 | 0.002510114 | 0.005634375 | 0.4 | 3.236471 | 0.05654723 | 0.02249943 | 136.5913 | 136.3734 | 7.711539 | 0.002059576 | 0.004115858 | 0.4 | 3.505023 | 0.06125061 | 0.02437084 | 149.5911 | 149.3113 | 9.145406 | 0.002129823 | 0.004748769 | 0.4 | 3.409166 | 0.0595715 | 0.02370275 | 137.7023 | 137.4586 | 8.188613 | 0.002400723 | 0.00545495 | 0.4 | 4.149906 | 0.07255644 | 0.02886929 | 100.7811 | 100.5169 | 7.293149 | 0.002781272 | 0.004687011 | 0.4 | 3.778884 | 0.06604976 | 0.02628037 | 137.4421 | 137.1433 | 9.058284 | 0.002569895 | 0.00549475 | 0.4 | 0.3250292 | 0.005696811 | 0.002266689 | 16.57827 | 16.577 | 0.7300608 | 0.0002737892 | 0.0005989831 | 0.4 | 0.3410972 | 0.005978437 | 0.002378744 | 17.39783 | 17.39649 | 0.7661518 | 0.0002873241 | 0.0006285942 | 0.4 | 3.591741 | 0.06277168 | 0.02497606 | 132.9318 | 132.673 | 8.266594 | 0.002408567 | 0.005022619
0.6 | 3.369539 | 0.05887744 | 0.01561773 | 138.8283 | 138.5882 | 8.159721 | 0.002295258 | 0.005152094 | 0.6 | 3.176174 | 0.05549155 | 0.01471959 | 141.1242 | 140.9075 | 7.819174 | 0.00182753 | 0.003652138 | 0.6 | 3.1938 | 0.05580013 | 0.01480144 | 154.5263 | 154.2863 | 8.609194 | 0.001857202 | 0.004140918 | 0.6 | 3.214196 | 0.05615722 | 0.01489617 | 141.5403 | 141.3177 | 7.936008 | 0.002101832 | 0.004775805 | 0.6 | 3.800319 | 0.06642551 | 0.01761991 | 103.9812 | 103.7525 | 6.891814 | 0.00248091 | 0.004180839 | 0.6 | 3.722974 | 0.06506975 | 0.01726029 | 141.6157 | 141.3168 | 9.195451 | 0.002336925 | 0.004996633 | 0.6 | 0.2798737 | 0.004902873 | 0.001300528 | 17.08602 | 17.08051 | 0.7782422 | 0.0002674249 | 0.0005823906 | 0.6 | 0.2937094 | 0.00514525 | 0.00136482 | 17.93068 | 17.9249 | 0.8167151 | 0.0002806452 | 0.0006111815 | 0.6 | 3.412834 | 0.05963694 | 0.01581919 | 136.936 | 136.6948 | 8.101894 | 0.002149943 | 0.004483071
0.8 | 3.305026 | 0.05774765 | 0.01148853 | 145.6069 | 145.3647 | 8.394468 | 0.002041297 | 0.004582036 | 0.8 | 3.071325 | 0.05365614 | 0.01067455 | 145.7727 | 145.5633 | 7.810366 | 0.001689995 | 0.003377288 | 0.8 | 3.186458 | 0.05567159 | 0.01107551 | 158.6636 | 158.4183 | 8.819396 | 0.001796332 | 0.004005199 | 0.8 | 3.257259 | 0.05691122 | 0.01132213 | 145.847 | 145.6114 | 8.286923 | 0.002034515 | 0.004622848 | 0.8 | 3.66829 | 0.06411136 | 0.01275455 | 106.1633 | 105.9458 | 6.792327 | 0.002334611 | 0.003934296 | 0.8 | 3.636623 | 0.06355642 | 0.01264415 | 144.8024 | 144.5108 | 9.184588 | 0.002162452 | 0.004623588 | 0.8 | 0.2442893 | 0.004278702 | 0.0008512206 | 17.93003 | 17.91984 | 0.8402983 | 0.0002359033 | 0.0005077558 | 0.8 | 0.2563659 | 0.004490222 | 0.0008933013 | 18.81641 | 18.80572 | 0.8818389 | 0.0002475653 | 0.000532857 | 0.8 | 3.354164 | 0.05860906 | 0.0116599 | 141.1426 | 140.9024 | 8.214678 | 0.002009867 | 0.004190876
1 | 3.324582 | 0.05809011 | 0.009245328 | 148.0173 | 147.7682 | 8.583871 | 0.002023459 | 0.004541995 | 1 | 3.064588 | 0.05353821 | 0.00852087 | 147.2877 | 147.0771 | 7.874245 | 0.001665956 | 0.003329249 | 1 | 3.176764 | 0.05550188 | 0.008833399 | 160.896 | 160.6487 | 8.916306 | 0.001764994 | 0.003935328 | 1 | 3.310122 | 0.05783689 | 0.009205028 | 148.7768 | 148.5286 | 8.590431 | 0.002025659 | 0.004602724 | 1 | 3.566379 | 0.06232557 | 0.009919422 | 107.8742 | 107.6653 | 6.7103 | 0.002232532 | 0.003762271 | 1 | 3.492822 | 0.06103687 | 0.00971432 | 147.9921 | 147.7172 | 9.016193 | 0.002023788 | 0.004327107 | 1 | 0.1878306 | 0.003289313 | 0.0005235104 | 18.19115 | 18.17617 | 0.8676572 | 0.0002054636 | 0.000496627 | 1 | 0.1971161 | 0.003451922 | 0.0005493905 | 19.09044 | 19.07472 | 0.9105504 | 0.0002156209 | 0.0005211781 | 1 | 3.322543 | 0.05805492 | 0.009239728 | 143.474 | 143.2342 | 8.281891 | 0.001956065 | 0.004083112
1.2 | 3.473749 | 0.06070276 | 0.008050954 | 149.242 | 148.9678 | 9.042755 | 0.002107773 | 0.004731252 | 1.2 | 3.089465 | 0.05397366 | 0.007158479 | 149.1386 | 148.9219 | 8.037858 | 0.001662623 | 0.003322588 | 1.2 | 3.052473 | 0.05332617 | 0.007072603 | 162.1555 | 161.9254 | 8.634861 | 0.001684369 | 0.003755561 | 1.2 | 3.21491 | 0.05616972 | 0.00744974 | 150.4102 | 150.1735 | 8.435201 | 0.001950692 | 0.004432384 | 1.2 | 3.556656 | 0.06215521 | 0.008243591 | 109.044 | 108.834 | 6.764598 | 0.002202699 | 0.003711997 | 1.2 | 3.51854 | 0.06148742 | 0.008155023 | 149.933 | 149.6504 | 9.201616 | 0.002019701 | 0.004318369 | 1.2 | 0.2257389 | 0.003953052 | 0.0005242898 | 18.30776 | 18.29523 | 0.8836796 | 0.0002217591 | 0.0005314663 | 1.2 | 0.2368984 | 0.004148474 | 0.0005502084 | 19.21282 | 19.19967 | 0.9273649 | 0.0002327219 | 0.0005577397 | 1.2 | 3.317632 | 0.05796916 | 0.007688398 | 144.9872 | 144.7455 | 8.352815 | 0.001937976 | 0.004045359
1.4 | 3.355448 | 0.05863067 | 0.006665257 | 149.9804 | 149.7233 | 8.778378 | 0.002011944 | 0.004516149 | 1.4 | 3.088091 | 0.05394961 | 0.006133105 | 150.5129 | 150.2944 | 8.108323 | 0.0016532 | 0.003303757 | 1.4 | 2.989393 | 0.05222214 | 0.005936723 | 163.6341 | 163.4114 | 8.533696 | 0.001636798 | 0.003649494 | 1.4 | 3.270244 | 0.05713858 | 0.006495634 | 151.5457 | 151.299 | 8.645008 | 0.001968891 | 0.004473735 | 1.4 | 3.479851 | 0.06080965 | 0.006912969 | 109.9482 | 109.7455 | 6.673583 | 0.002144459 | 0.003613851 | 1.4 | 3.55226 | 0.06207819 | 0.007057179 | 151.1744 | 150.884 | 9.366604 | 0.002020366 | 0.004319791 | 1.4 | 0.2193744 | 0.003841323 | 0.0004366896 | 18.46256 | 18.4484 | 0.9172288 | 0.0002104755 | 0.0005190936 | 1.4 | 0.2302193 | 0.004031221 | 0.0004582777 | 19.37527 | 19.36041 | 0.9625726 | 0.0002208805 | 0.0005447553 | 1.4 | 3.289215 | 0.05747147 | 0.006533478 | 146.1326 | 145.8929 | 8.350932 | 0.001905943 | 0.003979463
1.6 | 3.506379 | 0.06127437 | 0.006095074 | 150.5973 | 150.3154 | 9.210479 | 0.002101208 | 0.004716516 | 1.6 | 3.106753 | 0.05427627 | 0.00539896 | 151.6512 | 151.4283 | 8.218963 | 0.001647138 | 0.003291643 | 1.6 | 3.055509 | 0.0533793 | 0.005309737 | 164.4759 | 164.242 | 8.767126 | 0.001661293 | 0.003704109 | 1.6 | 3.345809 | 0.05846185 | 0.005815308 | 151.9774 | 151.7184 | 8.869737 | 0.002008622 | 0.004564012 | 1.6 | 3.516998 | 0.06146041 | 0.00611358 | 110.0565 | 109.8493 | 6.75138 | 0.002159292 | 0.003638847 | 1.6 | 3.574585 | 0.06246934 | 0.006213941 | 152.3775 | 152.0811 | 9.500404 | 0.002016928 | 0.004312441 | 1.6 | 0.2230187 | 0.003905445 | 0.0003884818 | 18.75296 | 18.73614 | 0.9832028 | 0.0002226227 | 0.0005727558 | 1.6 | 0.2340438 | 0.004098513 | 0.0004076867 | 19.68003 | 19.66237 | 1.031808 | 0.0002336282 | 0.0006010703 | 1.6 | 3.351005 | 0.05855359 | 0.005824433 | 146.856 | 146.6057 | 8.553015 | 0.001932414 | 0.004037928
1.8 | 3.495572 | 0.06108504 | 0.005401104 | 151.2977 | 151.0162 | 9.224832 | 0.002079367 | 0.004667491 | 1.8 | 2.959059 | 0.05169128 | 0.004570513 | 151.9322 | 151.7296 | 7.843097 | 0.001564398 | 0.003126295 | 1.8 | 3.088265 | 0.05395265 | 0.004770462 | 164.9123 | 164.6728 | 8.884535 | 0.001677316 | 0.003739835 | 1.8 | 3.378953 | 0.05904232 | 0.005220487 | 152.1223 | 151.8578 | 8.966037 | 0.002023244 | 0.004597238 | 1.8 | 3.604877 | 0.06300012 | 0.005570433 | 110.424 | 110.2055 | 6.942962 | 0.002213911 | 0.003730892 | 1.8 | 3.467594 | 0.06059494 | 0.005357769 | 153.3574 | 153.0767 | 9.275671 | 0.001941269 | 0.004150671 | 1.8 | 0.2531003 | 0.004431897 | 0.0003918658 | 18.8011 | 18.78899 | 0.9321865 | 0.0002482627 | 0.000587942 | 1.8 | 0.2656124 | 0.004650991 | 0.0004112379 | 19.73054 | 19.71784 | 0.9782698 | 0.0002605358 | 0.0006170073 | 1.8 | 3.332387 | 0.05822773 | 0.005148461 | 147.341 | 147.0931 | 8.522856 | 0.001916584 | 0.00400207
2 | 3.394568 | 0.0593158 | 0.004720201 | 151.8359 | 151.5695 | 8.990464 | 0.002015722 | 0.004524629 | 2 | 2.985264 | 0.05214989 | 0.004149956 | 152.7113 | 152.5041 | 7.95307 | 0.001573517 | 0.003144518 | 2 | 3.062646 | 0.05350422 | 0.00425773 | 165.2781 | 165.0421 | 8.830446 | 0.001668715 | 0.003720659 | 2 | 3.378018 | 0.05902595 | 0.004697136 | 152.473 | 152.2081 | 8.984225 | 0.002020851 | 0.004591799 | 2 | 3.577221 | 0.06251553 | 0.004974828 | 110.9561 | 110.7399 | 6.922962 | 0.002178915 | 0.003671917 | 2 | 3.443906 | 0.06017999 | 0.004788971 | 153.738 | 153.4604 | 9.235243 | 0.001927609 | 0.004121465 | 2 | 0.2313859 | 0.004051586 | 0.0003224149 | 18.76412 | 18.75248 | 0.8842878 | 0.0002309115 | 0.00055665 | 2 | 0.2428246 | 0.004251878 | 0.0003383537 | 19.69173 | 19.67952 | 0.9280031 | 0.0002423267 | 0.0005841684 | 2 | 3.306937 | 0.05778189 | 0.004598137 | 147.8321 | 147.5873 | 8.486068 | 0.001897555 | 0.003962498