## 1-20
Post breakthrough
cycle number | Fuel conversion 650 | Water conversion 650 | Sel to CO2 | Sel to CO | Sel to CH4 | Purity without sorption | Yield 650 C | Stdev Fuel Conv | Stdev Water Conversion | equi Water conv | Equi Purity | Theo Purity | Equi YieldTheo Yield | Theor Yield | Std dev Purity | Std dev H2 Yield
1 | 91.76379 | 19.53687 | 77.1 | 22.4 | 0.5 | 61.93 | 10.01796 | 3.826659 | 1.422975 | 24.08356 | 63.14473 | 66.5974 | 11.53289 | 13.38007 | 0.67 | 0.435399
2 | 80.89752 | 17.94096 | 80.6 | 18.4 | 0.9 | 63.14473 | 8.933384 | 1.530968 | 1.97739 | 24.08356 | 63.14473 | 66.5974 | 11.53289 | 13.38007 | 0.99 | 0.4549813
3 | 81.10417 | 18.89566 | 81 | 17.6 | 1.4 | 62.48 | 9.088538 | 2.122101 | 3.328024 | 24.08356 | 63.14473 | 66.5974 | 11.53289 | 13.38007 | 1.53 | 0.7197476
4 | 83.91 | 18.33 | 79.7 | 18.4 | 1.9 | 61.77 | 9.1 | 3.675771 | 0.747343 | 24.08356 | 63.14473 | 66.5974 | 11.53289 | 13.38007 | 0.24 | 0.3742097
5 | 82.89045 | 20.28827 | 81.1 | 17.8 | 1.1 | 63.12 | 9.523417 | 4.680165 | 1.887762 | 24.08356 | 63.14473 | 66.5974 | 11.53289 | 13.38007 | 0.34 | 0.412213
6 | 87.34889 | 20.06891 | 80 | 18.45 | 1.55 | 62.38 | 9.713448 | 5.232424 | 3.455633 | 24.08356 | 63.14473 | 66.5974 | 11.53289 | 13.38007 | 0.65 | 0.6569334
7 | 91.80733 | 19.84955 | 78.9 | 19.1 | 2 | 61.64 | 9.903478 | 6.529647 | 1.963499 | 24.08356 | 63.14473 | 66.5974 | 11.53289 | 13.38007 | 0.87 | 0.7093972
8 | 89.56356 | 18.53849 | 78.8 | 19.6 | 1.6 | 61.34 | 9.538802 | 8.467933 | 2.342799 | 24.08356 | 63.14473 | 66.5974 | 11.53289 | 13.38007 | 0.9 | 0.9140964
9 | 86.72 | 20.06 | 80.5 | 18.4 | 1 | 62.58 | 9.731519 | 3.300096 | 0.7934889 | 24.08356 | 63.14473 | 66.5974 | 11.53289 | 13.38007 | 0.2 | 0.3695323
10 | 85.76624 | 18.69299 | 79.3 | 20 | 0.8 | 62.07 | 9.42491 | 3.664993 | 1.764404 | 24.08356 | 63.14473 | 66.5974 | 11.53289 | 13.38007 | 0.83 | 0.479546
11 | 84.61753 | 19.69139 | 80.3 | 19 | 0.7 | 62.71 | 9.559386 | 5.276931 | 2.459724 | 24.08356 | 63.14473 | 66.5974 | 11.53289 | 13.38007 | 0.96 | 0.7376368
12 | 86.01043 | 18.55324 | 76.1 | 23.3 | 0.6 | 62.3 | 9.705121 | 2.814036 | 2.084038 | 24.08356 | 63.14473 | 66.5974 | 11.53289 | 13.38007 | 0.97 | 0.5132739
13 | 88.43956 | 19.51687 | 78.5 | 21.1 | 0.5 | 62.29 | 9.804217 | 4.730531 | 1.26468 | 24.08356 | 63.14473 | 66.5974 | 11.53289 | 13.38007 | 0.61 | 0.4773865
14 | 87.58371 | 18.83545 | 76.9 | 22.6 | 0.5 | 62.03 | 9.601153 | 3.993358 | 1.376562 | 24.08356 | 63.14473 | 66.5974 | 11.53289 | 13.38007 | 0.83 | 0.3783206
15 | 91.24372 | 20.01428 | 68.1 | 30.2 | 1.7 | 63.14473 | 9.922661 | 10.2101 | 2.592599 | 24.08356 | 63.14473 | 66.5974 | 11.53289 | 13.38007 | 1.41 | 0.8059213
16 | 90.45194 | 20.96734 | 79.9 | 19.8 | 0.3 | 62.81 | 10.24836 | 4.00951 | 1.224228 | 24.08356 | 63.14473 | 66.5974 | 11.53289 | 13.38007 | 0.72 | 0.361553
17 | 86.84491 | 19.20094 | 76.6 | 22.8 | 0.6 | 62.27 | 9.623097 | 4.287294 | 1.854275 | 24.08356 | 63.14473 | 66.5974 | 11.53289 | 13.38007 | 0.85 | 0.5554942
18 | 92.062 | 18.86572 | 74.4 | 25.1 | 0.6 | 61.57 | 9.898997 | 3.502643 | 1.082963 | 24.08356 | 63.14473 | 66.5974 | 11.53289 | 13.38007 | 0.49 | 0.3804308
19 | 90.6796 | 20.78444 | 80.3 | 19.5 | 0.3 | 62.71 | 10.23094 | 6.233947 | 1.28541 | 24.08356 | 63.14473 | 66.5974 | 11.53289 | 13.38007 | 0.47 | 0.6290662
20 | 93.68935 | 20.78003 | 75 | 24.4 | 0.6 | 63.14473 | 10.38624 | 7.233873 | 1.609522 | 24.08356 | 63.14473 | 66.5974 | 11.53289 | 13.38007 | 0.44 | 0.7772316
Equi |  | 24.08356 | 72.75486 | 26.8261 | 0.4190449 | 63.14473 | 11.53289
Theoretical | [5 empty] | 66.5974 | 13.38007
Pre Breakthrough | [5 empty] | hydrogen
cycle number | Time (PB) | Time (BT) | Total Carb Time | Column3 | Purity (PB) | sorptiopn enhanced | Water Conversion | Nco2 | Total conversion | Efficiency Pb | Efficiency Bt | Total Efficiency | overall efficiency max conversion | efficiency at end of breakthrough 650C | efficiency at Pre break phase 650C | Column1 | Equilibrium | Water Conversion (PB) | with no sorption enhancement | Column2
1 | 1650 | 1500 | 3150 | 3000 | 98.39402 | 39.935 | 0.431345 | 8.696147e-06 | 48.8113 | 80.33272 | 17.71276 | 98.67346 | 100 | 98.67346 | 80.33272 | 39.21145 | 94.79451 | 43.1345 | 34.28 | 8.696147
2 | 1650 | 1050 | 2700 | 2550 | 98.00649 | 37.46726 | 0.38835 | 7.666387e-06 | 41.0678 | 83.64742 | 14.44594 | 98.09337 | 84.13584 | 82.53167 | 70.37746 | 34.35215 | 94.79451 | 38.835 | 32.59 | 7.666387
3 | 1350 | 1500 | 2850 | 2700 | 98.49145 | 35.8522 | 0.3625955 | 7.655988e-06 | 41.2442 | 68.97664 | 24.98458 | 93.96121 | 84.49724 | 79.39463 | 58.28335 | 28.44886 | 94.79451 | 36.25955 | 32.93 | 7.655988
4 | 1200 | 1500 | 2700 | 2550 | 98.08929 | 35.76593 | 0.362982 | 7.882375e-06 | 46.38018 | 56.16956 | 27.07163 | 83.24119 | 95.01936 | 79.09524 | 53.37195 | 26.05155 | 94.79451 | 36.2982 | 32.75 | 7.882375
5 | 1200 | 1350 | 2550 | 2400 | 97.07222 | 37.19915 | 0.382666 | 7.821164e-06 | 36.59255 | 68.9926 | 22.58771 | 91.58032 | 74.96736 | 68.65535 | 51.72194 | 25.24615 | 94.79451 | 38.2666 | 32.01 | 7.821164
6 | 1050 | 1500 | 2550 | 2400 | 96.78403 | 36.64107 | 0.3761172 | 8.047957e-06 | 33.68753 | 66.85461 | 26.4113 | 93.26592 | 69.01584 | 64.36825 | 46.14027 | 22.52167 | 94.79451 | 37.61172 | 33.005 | 8.047957
7 | 900 | 1800 | 2700 | 2550 | 96.49584 | 36.08299 | 0.3695685 | 8.700273e-06 | 35.72331 | 58.56232 | 32.07193 | 90.63425 | 73.18655 | 66.33208 | 42.85974 | 20.9204 | 94.79451 | 36.95685 | 34 | 8.700273
8 | 900 | 1800 | 2700 | 2550 | 97.28278 | 34.73448 | 0.3430924 | 8.448471e-06 | 35.2991 | 54.92005 | 30.84439 | 85.76444 | 72.31747 | 62.02268 | 39.71679 | 19.38628 | 94.79451 | 34.30924 | 33.3 | 8.448471
9 | 750 | 1500 | 2250 | 2100 | 97.07138 | 34.44266 | 0.3396281 | 8.186822e-06 | 28.04869 | 59.17159 | 34.68158 | 93.85317 | 57.46351 | 53.93132 | 34.00207 | 16.59685 | 94.79451 | 33.96281 | 34.03 | 8.186822
10 | 750 | 1650 | 2400 | 2250 | 97.56353 | 36.39351 | 0.3723381 | 8.122751e-06 | 25.98507 | 63.26403 | 29.01797 | 92.282 | 53.23576 | 49.12703 | 33.67909 | 16.4392 | 94.79451 | 37.23381 | 33.39 | 8.122751
11 | 600 | 1200 | 1800 | 1650 | 98.70116 | 36.47457 | 0.3372404 | 8.00159e-06 | 25.48783 | 52.13324 | 35.18699 | 87.32023 | 52.21707 | 45.59607 | 27.22245 | 13.28763 | 94.79451 | 33.72404 | 33.77 | 8.00159
12 | 600 | 1350 | 1950 | 1800 | 97.93755 | 36.17652 | 0.3518965 | 8.150921e-06 | 25.04886 | 53.06892 | 36.68347 | 89.75239 | 51.31774 | 46.0589 | 27.23377 | 13.29316 | 94.79451 | 35.18965 | 33.91 | 8.150921
13 | 750 | 600 | 1350 | 1200 | 95.99144 | 36.8577 | 0.3755212 | 7.880031e-06 | 27.26994 | 60.76631 | 24.18477 | 84.95108 | 55.86809 | 47.46054 | 33.94898 | 16.57094 | 94.79451 | 37.55212 | 34.06 | 7.880031
14 | 750 | 750 | 1500 | 1350 | 96.27476 | 35.53035 | 0.3520185 | 8.291163e-06 | 28.62625 | 57.63618 | 32.11471 | 89.75089 | 58.64677 | 52.636 | 33.80176 | 16.49908 | 94.79451 | 35.20185 | 33.66 | 8.291163
15 | 750 | 750 | 1500 | 1350 | 95.58119 | 35.74809 | 0.3534293 | 8.646862e-06 | 29.70452 | 57.59609 | 25.61454 | 83.21062 | 60.85583 | 50.63852 | 35.05058 | 17.10864 | 94.79451 | 35.34293 | 34.08 | 8.646862
16 | 600 | 1050 | 1650 | 1500 | 96.32455 | 35.11495 | 0.3444688 | 8.563557e-06 | 26.83908 | 51.06811 | 35.44847 | 86.51659 | 54.98538 | 47.57147 | 28.07999 | 13.70621 | 94.79451 | 34.44688 | 34.91 | 8.563557
17 | 600 | 1050 | 1650 | 1500 | 95.55388 | 35.09632 | 0.3425387 | 8.221721e-06 | 22.16638 | 58.55359 | 30.71043 | 89.26402 | 45.4124 | 40.53693 | 26.59059 | 12.97921 | 94.79451 | 34.25387 | 33.76 | 8.221721
18 | 600 | 1200 | 1800 | 1650 | 95.77925 | 36.09595 | 0.3605637 | 8.672436e-06 | 23.45602 | 58.95169 | 33.05991 | 92.0116 | 48.05448 | 44.2157 | 28.32893 | 13.82772 | 94.79451 | 36.05637 | 33.99 | 8.672436
19 | 600 | 1350 | 1950 | 1800 | 95.63965 | 35.87162 | 0.355105 | 8.590493e-06 | 24.68684 | 55.1643 | 37.82103 | 92.98534 | 50.57607 | 47.02833 | 27.89994 | 13.61832 | 94.79451 | 35.5105 | 34.83 | 8.590493
20 | 600 | 1200 | 1800 | 1650 | 96.71273 | 36.45177 | 0.3687904 | 8.868153e-06 | 24.85232 | 57.22816 | 35.63188 | 92.86004 | 50.9151 | 47.27978 | 29.13777 | 14.22253 | 94.79451 | 36.87904 | 34.92 | 8.868153
[10 empty] | 61.15291 |  | 90.49861
cycle number | Nio-Ni rate | Time to max red | % Red | Ni reduction rate
1
2 | 6.220618e-06 | 645.6917 | 40.69733 | 6.220618
3 | 6.259664e-06 | 641.6641 | 40.84843 | 6.259664
4 | 6.790386e-06 | 591.5131 | 42.82846 | 6.790386
5 | 6.180987e-06 | 649.8318 | 39.4658 | 6.180987
6 | 7.023382e-06 | 580.2373 | 42.40552 | 7.023382
7 | 7.865777e-06 | 510.6428 | 45.34524 | 7.865777
8 | 7.858014e-06 | 511.1472 | 46.43537 | 7.858014
9 | 6.904649e-06 | 581.7243 | 42.13931 | 6.904649
10 | 7.140533e-06 | 562.5073 | 44.06378 | 7.140533
11 | 6.507308e-06 | 617.2448 | 40.70132 | 6.507308
12 | 6.77049e-06 | 593.2513 | 41.66165 | 6.77049
13 | 7.229458e-06 | 555.5882 | 43.264 | 7.229458
14 | 7.067751e-06 | 568.2999 | 42.70959 | 7.067751
15 | 7.759286e-06 | 517.651 | 45.00764 | 7.759286
16 | 7.180696e-06 | 559.3611 | 42.01614 | 7.180696
17 | 6.928158e-06 | 579.7503 | 42.22221 | 6.928158
18 | 7.913895e-06 | 507.5379 | 45.49644 | 7.913895
19 | 7.22371e-06 | 556.0303 | 42.16171 | 7.22371
20 | 7.792385e-06 | 515.4522 | 44.01976 | 7.792385

## XRD
| CAO 1 cycle | 13 cycles
Pos. [°2Th.] | Iobs [cts] | Iobs [cts]
10 | 181.0006 | 165.0001
10.033 | 186.0006 | 172.0009
10.066 | 186.0276 | 173.9975
10.099 | 216.9629 | 171.0027
10.132 | 188.0397 | 173.0011
10.165 | 213.9664 | 174.0151
10.198 | 198.0007 | 180.9846
10.231 | 197.9946 | 175.0182
10.264 | 196.0868 | 180.9553
10.297 | 220.9426 | 168.0233
10.33 | 206.0352 | 174.013
10.363 | 213.977 | 176.9621
10.396 | 209.0307 | 169.0562
10.429 | 216.0398 | 179.9833
10.462 | 223.2596 | 176.976
10.495 | 265.9686 | 173.0453
10.528 | 260.9113 | 179.9243
10.561 | 248.0155 | 169.0733
10.594 | 250.156 | 178.9536
10.627 | 270.1729 | 173.0083
10.66 | 290.7337 | 174.0173
10.693 | 260.2733 | 176.0355
10.726 | 291.1618 | 179.9244
10.759 | 307.427 | 172.0694
10.792 | 250.3418 | 178.9588
10.825 | 283.2485 | 175.0216
10.858 | 305.8891 | 176.9553
10.891 | 295.9894 | 173.0117
10.924 | 295.3388 | 173.988
10.957 | 322.9918 | 173.1366
10.99 | 322.8333 | 183.884
11.023 | 310.3745 | 174.9601
11.056 | 338.4006 | 172.1653
11.089 | 366.3619 | 183.7586
11.122 | 322.411 | 167.1757
11.155 | 350.167 | 178.9247
11.188 | 361.0322 | 174.1397
11.221 | 362.5389 | 182.7769
11.254 | 333.9751 | 169.0976
11.287 | 333.1522 | 174.8826
11.32 | 341.5708 | 168.2927
11.353 | 317.9718 | 184.9295
11.386 | 371.4949 | 181.0544
11.419 | 343.9641 | 183.8149
11.452 | 342.1717 | 173.8674
11.485 | 351.0206 | 167.1551
11.518 | 351.9712 | 174.8806
11.551 | 351.0821 | 169.1821
11.584 | 354.0923 | 178.0621
11.617 | 310.8112 | 180.8103
11.65 | 303.6154 | 172.0647
11.683 | 375.6398 | 175.044
11.716 | 315.0906 | 177.0673
11.749 | 318.9783 | 180.0458
11.782 | 317.9919 | 181.7436
11.815 | 317.4331 | 170.8817
11.848 | 294.0974 | 166.217
11.881 | 296.9951 | 175.0246
11.914 | 257.5002 | 175.8503
11.947 | 275.5531 | 169.7969
11.98 | 219.3549 | 162.2067
12.013 | 195.2108 | 169.9738
12.046 | 202.3598 | 168.92
12.079 | 178.5346 | 166.0809
12.112 | 161.3671 | 168.7246
12.145 | 139.2243 | 159.028
12.178 | 147.5971 | 160.2273
12.211 | 167.2795 | 167.9135
12.244 | 142.6784 | 164.8537
12.277 | 132.4164 | 160.2674
12.31 | 146.3924 | 168.6986
12.343 | 158.9348 | 159.2747
12.376 | 156.9386 | 168.0001
12.409 | 155.5032 | 167.7801
12.442 | 170.1724 | 161.223
12.475 | 145.8399 | 167.9678
12.508 | 170.3135 | 167.0982
12.541 | 150.0005 | 169.7017
12.574 | 150.8066 | 161.1344
12.607 | 174.0006 | 165.0681
12.64 | 173.7546 | 166.8963
12.673 | 167.5235 | 164.0349
12.706 | 181.8241 | 164.9295
12.739 | 177.1078 | 163.1072
12.772 | 179.7475 | 166.3255
12.805 | 173.0006 | 174.6707
12.838 | 173.1857 | 166.1111
12.871 | 178.113 | 168.588
12.904 | 181.7528 | 158.3027
12.937 | 200.4644 | 166.1916
12.97 | 187.6979 | 170.6902
13.003 | 204.2564 | 163.3526
13.036 | 186.6343 | 171.6436
13.069 | 202.5212 | 163.2803
13.102 | 214.6365 | 169.9191
13.135 | 205.6734 | 168.041
13.168 | 197.2979 | 169.0414
13.201 | 181.2876 | 169.8743
13.234 | 187.7897 | 166.9579
13.267 | 183.3841 | 166.2557
13.3 | 192.9907 | 171.957
13.333 | 214.8703 | 170.5653
13.366 | 210.288 | 161.2196
13.399 | 173.2223 | 166.0888
13.432 | 178.8515 | 168.1792
13.465 | 197.5372 | 172.0898
13.498 | 208.8638 | 173.5895
13.531 | 207.0139 | 165.0922
13.564 | 226.0947 | 167.7439
13.597 | 188.2676 | 182.1555
13.63 | 213.7639 | 165.1421
13.663 | 208.714 | 167.8089
13.696 | 202.422 | 164.1447
13.729 | 192.1198 | 167.0001
13.762 | 215.2702 | 167.1958
13.795 | 239.0604 | 170.9011
13.828 | 219.3031 | 168.6006
13.861 | 186.7488 | 161.2015
13.894 | 184.6422 | 164.9493
13.927 | 232.2589 | 164.205
13.96 | 199.5873 | 168.2584
13.993 | 192.4175 | 172.6354
14.026 | 198.7873 | 165.8421
14.059 | 177.3182 | 162.7353
14.092 | 183.1607 | 158.3736
14.125 | 184.6554 | 164.9462
14.158 | 161.2175 | 164.1085
14.191 | 164.7819 | 165.7267
14.224 | 161.1108 | 161.5511
14.257 | 163.3338 | 170.4446
14.29 | 168.5528 | 161.3359
14.323 | 159.9246 | 166.9432
14.356 | 143.4777 | 166.0001
14.389 | 168.2868 | 165.7138
14.422 | 171.8469 | 161.0577
14.455 | 153.0005 | 161.9419
14.488 | 154.2301 | 160.8244
14.521 | 171.6412 | 158.059
14.554 | 134.1193 | 159.1783
14.587 | 138.0904 | 162.239
14.62 | 170.5185 | 165.759
14.653 | 161.5439 | 161.818
14.686 | 137.8391 | 159.1223
14.719 | 119.8773 | 160.9385
14.752 | 117.6904 | 160
14.785 | 111.8767 | 160.3746
14.818 | 96.3204 | 165.9372
14.851 | 116.1903 | 165.0633
14.884 | 118.36 | 165.5537
14.917 | 109.0645 | 159.1283
14.95 | 110.3232 | 161.0646
14.983 | 115.1304 | 161.935
15.016 | 116.6732 | 161.2618
15.049 | 112.0004 | 164.4731
15.082 | 111.0058 | 157.5305
15.115 | 98.0014 | 164.6664
15.148 | 110.3857 | 160.0669
15.181 | 90.2304 | 160.8649
15.214 | 120.6604 | 158.864
15.247 | 115.0422 | 156.9316
15.28 | 102.9647 | 156.4822
15.313 | 117.1787 | 163
15.346 | 131.466 | 162.7908
15.379 | 110.7197 | 160
15.412 | 107.6325 | 160.2115
15.445 | 115.8584 | 163
15.478 | 115.0007 | 163
15.511 | 126.2032 | 162.6406
15.544 | 104.0852 | 158
15.577 | 117.8549 | 158.6548
15.61 | 116.5859 | 166.7073
15.643 | 122.3071 | 162.6319
15.676 | 102.9258 | 158.3703
15.709 | 126.55 | 163.0741
15.742 | 120.4761 | 163.7005
15.775 | 114.603 | 160.8287
15.808 | 120.9397 | 170.0151
15.841 | 108.7623 | 157.7714
15.874 | 118.6901 | 155.3065
15.907 | 127.4628 | 159
15.94 | 133.2329 | 159.0775
15.973 | 134.1268 | 160.1556
16.006 | 113.0971 | 162.4701
16.039 | 126.3943 | 167.4487
16.072 | 130.446 | 160.8416
16.105 | 124.7968 | 159.6372
16.138 | 134.561 | 166.8399
16.171 | 140.5979 | 165.0001
16.204 | 135.6767 | 165.2429
16.237 | 132.8142 | 167.3491
16.27 | 139.9552 | 160.4091
16.303 | 118.7275 | 164.7533
16.336 | 137.091 | 162
16.369 | 126.5018 | 162.3325
16.402 | 123.498 | 166.1661
16.435 | 149.4899 | 167.8322
16.468 | 132.9161 | 165.6626
16.501 | 132.8483 | 162.0848
16.534 | 141.4891 | 162.9148
16.567 | 136.3431 | 162.257
16.6 | 139.6561 | 164.5696
16.633 | 137.6444 | 160.2596
16.666 | 153.1744 | 163.087
16.699 | 134.6122 | 163.5631
16.732 | 143.3718 | 159
16.765 | 165.9706 | 159.6179
16.798 | 145.6214 | 165.5566
16.831 | 152.0005 | 160.9109
16.864 | 153.2544 | 160.627
16.897 | 166.1806 | 167.18
16.93 | 167.2771 | 168.5479
16.963 | 158.9924 | 164.09
16.996 | 150.5516 | 164.8176
17.029 | 164.3504 | 162.9084
17.062 | 148.1847 | 161.7237
17.095 | 152.4066 | 159.4627
17.128 | 172.2816 | 164.279
17.161 | 137.495 | 166.6264
17.194 | 152.0005 | 162.9062
17.227 | 152.0005 | 162.3771
17.26 | 151.6217 | 165.8106
17.293 | 148.7617 | 164.1903
17.326 | 155.8094 | 166.0956
17.359 | 154.8646 | 166.328
17.392 | 164.0615 | 160.9645
17.425 | 170.0285 | 170.1938
17.458 | 135.9199 | 171.5135
17.491 | 162.1208 | 167.0001
17.524 | 154.5804 | 166.901
17.557 | 162.6616 | 166.8871
17.59 | 182.645 | 174.0102
17.623 | 147.4747 | 165.0995
17.656 | 184.8051 | 166.8988
17.689 | 157.8058 | 173.8969
17.722 | 174.605 | 164.8059
17.755 | 179.8994 | 171.7978
17.788 | 178.899 | 170.508
17.821 | 177.4905 | 174.1838
17.854 | 172.7957 | 167.6148
17.887 | 170.8977 | 172.7943
17.92 | 169.0706 | 171.1034
17.953 | 162.142 | 171.3775
17.986 | 172.9384 | 166.0001
18.019 | 178.908 | 165.2676
18.052 | 159.8448 | 160.2608
18.085 | 153.1551 | 170.6825
18.118 | 177.0361 | 167.6824
18.151 | 152.1068 | 165.2127
18.184 | 155.9894 | 167.0001
18.217 | 177.8924 | 167.2144
18.25 | 154.6908 | 169.2153
18.283 | 176.7845 | 171.2162
18.316 | 175.76 | 172.7831
18.349 | 179.6045 | 171.0001
18.382 | 161.7501 | 170.2346
18.415 | 174.6832 | 164.549
18.448 | 166.6457 | 169.6614
18.481 | 184.9024 | 174.2255
18.514 | 162.3333 | 168.2222
18.547 | 178.1012 | 169.554
18.58 | 156.4559 | 166.3359
18.613 | 166.6519 | 169.3372
18.646 | 156.217 | 171.3222
18.679 | 158.6797 | 165.5473
18.712 | 164.1142 | 162.3409
18.745 | 162.9474 | 164.6579
18.778 | 148.26 | 162.229
18.811 | 158.1155 | 163.7702
18.844 | 156.6932 | 162.6922
18.877 | 139.0005 | 167.6527
18.91 | 137.8381 | 164.3027
18.943 | 131.6838 | 158.5334
18.976 | 148.1362 | 155.9368
19.009 | 121.4686 | 162.6474
19.042 | 140.1184 | 160.7078
19.075 | 138.9876 | 166.2369
19.108 | 123.6439 | 167.6436
19.141 | 120.5233 | 164.6422
19.174 | 117.958 | 162.7183
19.207 | 122.4715 | 166.7982
19.24 | 107.7363 | 158
19.273 | 133.3072 | 157.8791
19.306 | 120.879 | 157.6069
19.339 | 120.4877 | 161.6346
19.372 | 122.9002 | 159.1223
19.405 | 115.2458 | 160.3681
19.438 | 117.0004 | 162.2613
19.471 | 118.7301 | 157.6178
19.504 | 129.8846 | 161.7521
19.537 | 122.1248 | 160.3733
19.57 | 121.3773 | 162.8752
19.603 | 109.4992 | 162.3759
19.636 | 108.2633 | 164.4972
19.669 | 123.4958 | 161.3785
19.702 | 118.7345 | 163.8735
19.735 | 112.7949 | 162.619
19.768 | 131.6106 | 160.5091
19.801 | 128.7448 | 163.1052
19.834 | 125.846 | 157.2566
19.867 | 116.3273 | 159.5148
19.9 | 110.424 | 162.7418
19.933 | 142.5952 | 160.8705
19.966 | 112.2204 | 160.52
19.999 | 108.9569 | 163.6087
20.032 | 122.5239 | 161.2618
20.065 | 126.3943 | 163
20.098 | 124.6531 | 162.3414
20.131 | 101.9481 | 158.6609
20.164 | 136.4919 | 162.6022
20.197 | 109.5281 | 160.1331
20.23 | 122.7971 | 161.8009
20.263 | 103.4733 | 166.1966
20.296 | 113.3967 | 161.268
20.329 | 116.674 | 162.7306
20.362 | 120.7301 | 160.8649
20.395 | 120.2207 | 160.5424
20.428 | 126.2322 | 163.728
20.461 | 115.8191 | 163.0917
20.494 | 120.4529 | 168.2205
20.527 | 118.2363 | 156.7254
20.56 | 126.0004 | 155.4133
20.593 | 123.513 | 157.7236
20.626 | 108.4162 | 156.5545
20.659 | 111.0004 | 159.7219
20.692 | 111.5583 | 157.8605
20.725 | 113.3213 | 157.2799
20.758 | 104.6846 | 159.1404
20.791 | 114.2964 | 160.2816
20.824 | 110.5653 | 161.4351
20.857 | 113.4274 | 158.1412
20.89 | 107.8698 | 159
20.923 | 93.1482 | 158.7151
20.956 | 84.2867 | 157.2858
20.989 | 97.5703 | 159.8601
21.022 | 96.8694 | 164.8563
21.055 | 105.2605 | 162.8464
21.088 | 89.5789 | 157.1571
21.121 | 93.2905 | 162.9845
21.154 | 96.0189 | 157.1455
21.187 | 101.2706 | 158.4379
21.22 | 97.2931 | 160.7073
21.253 | 99.7344 | 158.7064
21.286 | 102.3807 | 157.589
21.319 | 91.6712 | 160.4093
21.352 | 88.8879 | 157.1481
21.385 | 112.5441 | 158.5942
21.418 | 88.6334 | 161.4037
21.451 | 96.8055 | 158.2987
21.484 | 89.2514 | 159.8502
21.517 | 86.0518 | 159.4507
21.55 | 89.8911 | 162.904
21.583 | 79.5112 | 166.9424
21.616 | 88.7579 | 161
21.649 | 91.6327 | 161.304
21.682 | 83.3907 | 162.5429
21.715 | 81.6814 | 160.7642
21.748 | 92.5329 | 163.774
21.781 | 101.4614 | 158.2296
21.814 | 102.4591 | 163.6129
21.847 | 93.2275 | 156.6183
21.88 | 89.4653 | 160.465
21.913 | 94.9535 | 162.6892
21.946 | 105.701 | 161.7794
21.979 | 79.0269 | 165.3742
22.012 | 91.097 | 161.6867
22.045 | 95.4293 | 159.8429
22.078 | 85.74 | 159
22.111 | 82.1598 | 158.5261
22.144 | 97.8915 | 155.6832
22.177 | 91.5238 | 154.7942
22.21 | 87.2483 | 159.3186
22.243 | 79.5974 | 160.6806
22.276 | 90.4025 | 159
22.309 | 100.2705 | 158.6789
22.342 | 86.0003 | 157
22.375 | 86.969 | 156.5157
22.408 | 93.4572 | 154.9713
22.441 | 100.1888 | 160.6493
22.474 | 97.7906 | 163.0236
22.507 | 103.084 | 157.8368
22.54 | 87.5751 | 157.1632
22.573 | 107.0646 | 158.82
22.606 | 86.0137 | 162.1779
22.639 | 83.4732 | 158.4946
22.672 | 96.8268 | 160.6695
22.705 | 98.5144 | 159.1658
22.738 | 88.6589 | 159.5016
22.771 | 102.1669 | 157.9996
22.804 | 105.6728 | 162.833
22.837 | 114.9813 | 161.1627
22.87 | 97.5188 | 157.6716
22.903 | 106.2971 | 161.3367
22.936 | 89.8567 | 163
22.969 | 96.97 | 162.4924
23.002 | 90.5626 | 159.4911
23.035 | 105.6194 | 158.8708
23.068 | 92.4658 | 166.8066
23.101 | 87.5585 | 160.9994
23.134 | 100.5143 | 161.3427
23.167 | 102.6569 | 162.4848
23.2 | 101.5169 | 161.2053
23.233 | 103.8277 | 165.6192
23.266 | 107.3265 | 159.1731
23.299 | 122.9695 | 159.3061
23.332 | 99.3482 | 157.0435
23.365 | 99.0825 | 160.954
23.398 | 93.3212 | 156.3496
23.431 | 107.5986 | 157.8248
23.464 | 100.1221 | 157.3513
23.497 | 99.8742 | 158.6479
23.53 | 114.4701 | 157.5296
23.563 | 97.6464 | 159.6461
23.596 | 97.4194 | 158
23.629 | 104.356 | 159.4226
23.662 | 104.9251 | 165.1082
23.695 | 102.5011 | 160.1069
23.728 | 113.2841 | 156.5372
23.761 | 107.4874 | 159
23.794 | 99.0591 | 158.4602
23.827 | 112.0986 | 157.6233
23.86 | 108.7236 | 163.7345
23.893 | 108.9194 | 157.0939
23.926 | 97.5436 | 154.635
23.959 | 106.9973 | 161.2716
23.992 | 95.8099 | 158.5476
24.025 | 88.5618 | 160.6341
24.058 | 96.5157 | 160.4672
24.091 | 85.2285 | 166.0809
24.124 | 102.5262 | 162
24.157 | 95.6309 | 161.2612
24.19 | 95.4814 | 157.8149
24.223 | 102.18 | 156.8141
24.256 | 103.1863 | 156.3719
24.289 | 104.7459 | 158
24.322 | 102.5827 | 158
24.355 | 80.8728 | 158.749
24.388 | 90.5018 | 161.6247
24.421 | 100.1983 | 159.8119
24.454 | 110.795 | 157.8687
24.487 | 100.591 | 153.567
24.52 | 113.9168 | 156.9471
24.553 | 101.9627 | 160.6203
24.586 | 90.142 | 159.1903
24.619 | 94.0467 | 159.0464
24.652 | 91.9118 | 156.1469
24.685 | 96.5518 | 160.6169
24.718 | 86.2248 | 159
24.751 | 101.306 | 159.1925
24.784 | 95.9729 | 159.8066
24.817 | 113.0765 | 159.1933
24.85 | 85.0365 | 160.7748
24.883 | 103.2825 | 163.8059
24.916 | 95.308 | 161.2489
24.949 | 105.6853 | 154.78
24.982 | 95.3227 | 158.5863
25.015 | 105.6706 | 160.6083
25.048 | 94.1596 | 158.6074
25.081 | 103.3938 | 157
25.114 | 103.8173 | 157.9859
25.147 | 98.0123 | 162.3953
25.18 | 94.9905 | 163.2079
25.213 | 99.0003 | 159.4046
25.246 | 97.8069 | 157.3978
25.279 | 95.3924 | 158.6013
25.312 | 101.0049 | 156.8002
25.345 | 90.1993 | 156.1998
25.378 | 108.5934 | 158.0029
25.411 | 94.5779 | 161.598
25.444 | 78.209 | 161.4102
25.477 | 82.7984 | 164.9812
25.51 | 81.3933 | 157.607
25.543 | 83.8664 | 159.189
25.576 | 100.5621 | 156.8128
25.609 | 88.5568 | 159.7964
25.642 | 81.2449 | 159.4081
25.675 | 93.0677 | 160.1821
25.708 | 99.2625 | 158.2296
25.741 | 78.2324 | 162.7947
25.774 | 86.4987 | 160.3537
25.807 | 98.3505 | 155.2374
25.84 | 88.2804 | 160.2067
25.873 | 74.8286 | 161.2071
25.906 | 79.0331 | 160.962
25.939 | 81.545 | 157
25.972 | 79.542 | 157.4167
26.005 | 90.7038 | 158.7913
26.038 | 83.2555 | 157.7908
26.071 | 90.516 | 158.2579
26.104 | 99.16 | 161.9497
26.137 | 93.8953 | 158.2105
26.17 | 86.6331 | 158.7891
26.203 | 86.6752 | 158.4228
26.236 | 75.8822 | 158.941
26.269 | 70.9716 | 155.4245
26.302 | 82.6383 | 156.362
26.335 | 85.8527 | 155.7049
26.368 | 87.2919 | 160.7188
26.401 | 85.0659 | 155.5721
26.434 | 92.7103 | 154.8577
26.467 | 73.0844 | 158.4291
26.5 | 98.7851 | 161.7218
26.533 | 96.9221 | 165.8435
26.566 | 90.1911 | 157.7839
26.599 | 78.0516 | 157.2165
26.632 | 73.8207 | 158.6509
26.665 | 81.1742 | 160.7826
26.698 | 74.7033 | 159.3466
26.731 | 89.0916 | 156.5635
26.764 | 90.1573 | 156.7496
26.797 | 78.2473 | 161.247
26.83 | 73.098 | 156.5369
26.863 | 78.5402 | 160.4601
26.896 | 85.5433 | 155.2204
26.929 | 87.9082 | 155.5583
26.962 | 78.328 | 154.6639
26.995 | 82.1088 | 157.2213
27.028 | 79.6666 | 157.3337
27.061 | 81.5552 | 156.5578
27.094 | 79.5543 | 161.1081
27.127 | 77.7769 | 158.4468
27.16 | 76.1049 | 160
27.193 | 77.4858 | 160
27.226 | 87.3826 | 159.5506
27.259 | 69.5762 | 158
27.292 | 77.0305 | 157.5489
27.325 | 77.672 | 156.452
27.358 | 61.6613 | 158.2265
27.391 | 78.9584 | 160.5882
27.424 | 72.6822 | 164.1815
27.457 | 75.0003 | 157.7723
27.49 | 74.3157 | 157.2282
27.523 | 71.7716 | 157.3142
27.556 | 76.9499 | 156.1447
27.589 | 89.4293 | 159.7706
27.622 | 68.5974 | 158.5403
27.655 | 79.3944 | 156.3091
27.688 | 70.2298 | 154.4615
27.721 | 89.3822 | 155.3065
27.754 | 85.853 | 154.6212
27.787 | 90.1441 | 160
27.82 | 85.86 | 159.5351
27.853 | 89.6713 | 158.6987
27.886 | 82.0003 | 161
27.919 | 81.7665 | 159.3637
27.952 | 83.3423 | 155.171
27.985 | 87.9501 | 158.0615
28.018 | 79.8808 | 155.9403
28.051 | 84.1163 | 159
28.084 | 75.405 | 158.7641
28.117 | 70.541 | 158.9448
28.15 | 81.5268 | 161.7633
28.183 | 78.5772 | 161.7116
28.216 | 75.1883 | 163.2872
28.249 | 78.7622 | 161.4761
28.282 | 76.8079 | 162.5231
28.315 | 73.9559 | 159.3276
28.348 | 80.1118 | 154.7181
28.381 | 86.4036 | 157
28.414 | 75.2405 | 157.4805
28.447 | 75.0377 | 159.2407
28.48 | 73.4467 | 160.7233
28.513 | 75.3436 | 162.2755
28.546 | 69.4197 | 160
28.579 | 75.7883 | 160.2424
28.612 | 72.9715 | 159.5431
28.645 | 75.757 | 155.7298
28.678 | 76.2141 | 157.7559
28.711 | 83.9053 | 157.9763
28.744 | 92.5774 | 161.2445
28.777 | 78.5713 | 162
28.81 | 70.6992 | 162.9815
28.843 | 75.3133 | 163.2963
28.876 | 66.2163 | 155.4925
28.909 | 72.0136 | 157.2467
28.942 | 73.2009 | 157.7529
28.975 | 83.2774 | 159.4754
29.008 | 78.4718 | 167.248
29.041 | 84.0323 | 164.0256
29.074 | 70.9909 | 153.7419
29.107 | 77.4988 | 158.003
29.14 | 79.25 | 155.7491
29.173 | 80.5005 | 159.2507
29.206 | 79.4946 | 162.7495
29.239 | 72.247 | 160.9956
29.272 | 75.2627 | 158.2514
29.305 | 79.2303 | 158.7482
29.338 | 73.0182 | 159.009
29.371 | 78.7476 | 160.2313
29.404 | 79.0127 | 155.5062
29.437 | 78.9577 | 157.5071
29.47 | 72.0321 | 160.016
29.503 | 81.3077 | 162.2368
29.536 | 85.6484 | 161.0194
29.569 | 72.5531 | 163.4895
29.602 | 79.4888 | 162.7672
29.635 | 78.2564 | 164.4877
29.668 | 79.2569 | 161.7171
29.701 | 78.7152 | 158
29.734 | 79.6345 | 158.7724
29.767 | 90.6793 | 159.7106
29.8 | 83.2206 | 157.8075
29.833 | 79.9655 | 162.7413
29.866 | 76.2229 | 161.4818
29.899 | 75.2981 | 158.9618
29.932 | 76.6603 | 156
29.965 | 71.5628 | 156
29.998 | 73.9133 | 156.2609
30.031 | 67.2163 | 157.7839
30.064 | 69.4497 | 160.7852
30.097 | 81.7381 | 161.1648
30.13 | 79.9499 | 157.0504
30.163 | 75.6851 | 158.6848
30.196 | 70.4194 | 155
30.229 | 66.528 | 157.1113
30.262 | 71.9653 | 161.1497
30.295 | 82.206 | 155.4705
30.328 | 79.4699 | 155.5913
30.361 | 78.7925 | 159.4683
30.394 | 78.8721 | 157.202
30.427 | 76.7306 | 156.0658
30.46 | 81.3957 | 159.5338
30.493 | 68.9407 | 159.1288
30.526 | 75.9292 | 154.5355
30.559 | 75.4139 | 155.7318
30.592 | 75.822 | 155.2686
30.625 | 64.6504 | 157.6144
30.658 | 80.2698 | 160.3831
30.691 | 78.301 | 156.8098
30.724 | 73.7038 | 158.7297
30.757 | 75.5845 | 158
30.79 | 64.7974 | 157.7288
30.823 | 75.2719 | 156.7284
30.856 | 75.4561 | 156.8163
30.889 | 70.4574 | 157.3649
30.922 | 60.4509 | 154.9102
30.955 | 66.107 | 158.6334
30.988 | 81.715 | 155.5476
31.021 | 73.2745 | 156.7258
31.054 | 74.2749 | 158.4718
31.087 | 71.1492 | 163.3496
31.12 | 62.9287 | 158.7245
31.153 | 67.4484 | 158
31.186 | 71.8041 | 156.8945
31.219 | 84.7858 | 156.2145
31.252 | 78.723 | 160.6138
31.285 | 76.3342 | 157.8331
31.318 | 72.5565 | 159.1657
31.351 | 77.8999 | 157.8357
31.384 | 80.4679 | 160
31.417 | 65.7502 | 160
31.45 | 79.3995 | 160
31.483 | 82.435 | 160.2797
31.516 | 77.9131 | 159.5968
31.549 | 69.157 | 155.7189
31.582 | 70.3785 | 156.6892
31.615 | 79.5642 | 160.4361
31.648 | 81.8474 | 157.8705
31.681 | 86.8285 | 154.7172
31.714 | 88.0519 | 155.4163
31.747 | 72.1492 | 157.5816
31.78 | 74.8304 | 156.8413
31.813 | 92.4069 | 161.7236
31.846 | 97.4505 | 157.14
31.879 | 83.7068 | 158.002
31.912 | 99.8559 | 154.1435
31.945 | 96.581 | 159.2904
31.978 | 112.2942 | 163.8525
32.011 | 123.8617 | 161.5742
32.044 | 128.5883 | 160.6997
32.077 | 143.3517 | 157.0158
32.11 | 181.0166 | 161.4232
32.143 | 243.7973 | 160.8666
32.176 | 315.5396 | 164.7357
32.209 | 375.2719 | 168.7104
32.242 | 412.7987 | 169.4508
32.275 | 428.9517 | 174.7435
32.308 | 369.2339 | 179.0001
32.341 | 323.1829 | 177.5429
32.374 | 264.7852 | 173.7082
32.407 | 227.7237 | 170.9539
32.44 | 186.2908 | 166.2928
32.473 | 151.8437 | 167.2932
32.506 | 128.7793 | 165.0639
32.539 | 106.0599 | 159.1762
32.572 | 100.7672 | 161.1166
32.605 | 104.1156 | 157.5254
32.638 | 101.1143 | 154.8861
32.671 | 91.6057 | 157
32.704 | 73.4078 | 156.4076
32.737 | 76.45 | 157.0766
32.77 | 84.0294 | 160.2175
32.803 | 72.835 | 156.8926
32.836 | 65.6818 | 159
32.869 | 71.6936 | 158.1042
32.902 | 75.4808 | 157.1948
32.935 | 86.8977 | 159.1026
32.968 | 86.3041 | 159.9958
33.001 | 80.0003 | 165.2
33.034 | 80.3007 | 159.4978
33.067 | 74.9828 | 156.9026
33.1 | 66.7251 | 158.6987
33.133 | 76.6811 | 158.3018
33.166 | 72.3242 | 158.3957
33.199 | 76.9742 | 157
33.232 | 71.5155 | 159.7274
33.265 | 73.4829 | 164.1792
33.298 | 74.5589 | 160.6079
33.331 | 79.2177 | 161.3913
33.364 | 65.3907 | 159.6953
33.397 | 67.968 | 158.6948
33.43 | 73.9438 | 157.6944
33.463 | 68.8367 | 155.7757
33.496 | 71.4677 | 153.613
33.529 | 67.6933 | 157.4556
33.562 | 71.3036 | 164.2296
33.595 | 76.9986 | 163.9219
33.628 | 67.0755 | 158.5413
33.661 | 67.4697 | 162.9261
33.694 | 76.0914 | 164.0727
33.727 | 76.4997 | 161.0714
33.76 | 70.6799 | 159.93
33.793 | 89.3795 | 162.6209
33.826 | 81.4723 | 161.5132
33.859 | 68.5567 | 158.8016
33.892 | 74.8058 | 163.4414
33.925 | 78.8152 | 159.0636
33.958 | 77.7513 | 160.4385
33.991 | 80.0451 | 165.8076
34.024 | 68.8803 | 161.9401
34.057 | 73.6278 | 164.3138
34.09 | 75.3145 | 164.3716
34.123 | 75.6856 | 163.6293
34.156 | 74.3701 | 168.781
34.189 | 76.7864 | 172.8984
34.222 | 81.5249 | 164.316
34.255 | 77.4804 | 165.9492
34.288 | 86.5844 | 165.7824
34.321 | 84.6071 | 162.269
34.354 | 73.6356 | 164.047
34.387 | 73.7278 | 162
34.42 | 68.7704 | 161.6815
34.453 | 68.147 | 163.2329
34.486 | 75.0838 | 165.7641
34.519 | 71.9598 | 165.1581
34.552 | 74.0003 | 170.1567
34.585 | 74.321 | 161.0379
34.618 | 71.1464 | 159.6423
34.651 | 69.1104 | 160.6785
34.684 | 80.0682 | 159.356
34.717 | 78.2574 | 160.9021
34.75 | 78.8027 | 164.4169
34.783 | 68.0603 | 159.6467
34.816 | 67.8853 | 161
34.849 | 76.6486 | 160.6758
34.882 | 75.4033 | 160.9739
34.915 | 72.2756 | 162.3499
34.948 | 74.3963 | 160.6745
34.981 | 71.2817 | 160.6519
35.014 | 76.3266 | 162.3264
35.047 | 68.5036 | 161.0393
35.08 | 54.9269 | 157.6545
35.113 | 63.648 | 157.0337
35.146 | 65.3282 | 155.6239
35.179 | 68.6275 | 160.6716
35.212 | 72.0272 | 158.6846
35.245 | 61.7439 | 156.6586
35.278 | 58.8916 | 158.3297
35.311 | 77.6797 | 159
35.344 | 70.0415 | 157.6777
35.377 | 58.6761 | 155.6621
35.41 | 62.2978 | 156.6686
35.443 | 73.6727 | 157.9913
35.476 | 70.0033 | 160.3384
35.509 | 60.6797 | 157.9983
35.542 | 55.3294 | 158.6673
35.575 | 69.3296 | 155.6664
35.608 | 64.677 | 155.3341
35.641 | 73.6658 | 155.331
35.674 | 73.3352 | 156.3445
35.707 | 72.9942 | 159.3233
35.74 | 71.6718 | 160.0295
35.773 | 72.664 | 163.2929
35.806 | 69.6436 | 156.02
35.839 | 63.9889 | 158.3146
35.872 | 62.0002 | 154.6625
35.905 | 65.3798 | 154.6759
35.938 | 66.5859 | 156.6768
35.971 | 58.0332 | 157.3224
36.004 | 66.0713 | 155.6608
36.037 | 74.0003 | 156.3588
36.07 | 78.0818 | 158.6599
36.103 | 74.0806 | 156.9783
36.136 | 60.2071 | 156.023
36.169 | 72.1959 | 157.3172
36.202 | 62.7095 | 155.3163
36.235 | 69.0722 | 154.6839
36.268 | 70.8888 | 154.6296
36.301 | 64.0294 | 153.7153
36.334 | 70.4655 | 157.3435
36.367 | 76.2489 | 158
36.4 | 74.0994 | 159.3774
36.433 | 74.8285 | 161.3105
36.466 | 64.655 | 160.6905
36.499 | 70.222 | 161.3087
36.532 | 80.2698 | 159.6539
36.565 | 74.9211 | 158.307
36.598 | 71.0002 | 157.6939
36.631 | 72.7372 | 160.0422
36.664 | 77.0437 | 159.9131
36.697 | 78.652 | 155.6518
36.73 | 77.3029 | 157.0922
36.763 | 79.4915 | 160.6509
36.796 | 80.4073 | 157.9027
36.829 | 71.7502 | 155.05
36.862 | 80.2567 | 157
36.895 | 86.1408 | 158.0526
36.928 | 87.4314 | 157.1897
36.961 | 101.9452 | 154.8138
36.994 | 97.183 | 160.7044
37.027 | 100.4626 | 160.5897
37.06 | 126.2383 | 157.647
37.093 | 146.0609 | 155.9396
37.126 | 163.572 | 155.0617
37.159 | 201.5676 | 158.063
37.192 | 247.7368 | 164.2572
37.225 | 324.1547 | 174.1313
37.258 | 433.0823 | 176.2219
37.291 | 605.8364 | 172.644
37.324 | 745.9053 | 175.205
37.357 | 909.5647 | 188.1365
37.39 | 1083.15 | 207.4308
37.423 | 1091.412 | 218.2849
37.456 | 1017.941 | 223.8045
37.489 | 884.4665 | 235.6417
37.522 | 736.5896 | 225.6665
37.555 | 568.4016 | 202.89
37.588 | 434.6595 | 194.5191
37.621 | 313.6485 | 194.6767
37.654 | 228.654 | 182.6714
37.687 | 199.9445 | 172.472
37.72 | 173.6442 | 163.2993
37.753 | 133.9498 | 157.5342
37.786 | 113.2884 | 165.9871
37.819 | 101.7343 | 167.5567
37.852 | 96.0003 | 160.18
37.885 | 92.7265 | 163.2725
37.918 | 87.3645 | 160.9074
37.951 | 85.0833 | 158.2708
37.984 | 77.8099 | 158.0952
38.017 | 72.5383 | 158.1725
38.05 | 70.3662 | 155.3659
38.083 | 70.2675 | 157.4655
38.116 | 67.533 | 158.8996
38.149 | 68.3053 | 156.2656
38.182 | 69.5882 | 155
38.215 | 68.9941 | 154.6319
38.248 | 72.1554 | 154.7371
38.281 | 62.1658 | 157.8449
38.314 | 68.045 | 159.153
38.347 | 60.4113 | 156.7397
38.38 | 60.0732 | 158.3703
38.413 | 62.5518 | 158.2586
38.446 | 59.4461 | 156.9992
38.479 | 59.5711 | 155.5142
38.512 | 51.091 | 153.3719
38.545 | 56.5109 | 155.117
38.578 | 54.3729 | 155.1362
38.611 | 56.8662 | 153.866
38.644 | 58.5057 | 156.6264
38.677 | 58.2446 | 156
38.71 | 62.7492 | 156
38.743 | 61.0008 | 155.2502
38.776 | 60.1292 | 156.2522
38.809 | 61.7391 | 158.1211
38.842 | 56.3863 | 155.3762
38.875 | 60.1169 | 155.6234
38.908 | 53.6063 | 156.5084
38.941 | 51.0204 | 158.245
38.974 | 54.8663 | 155.8661
39.007 | 48.081 | 156.2704
39.04 | 46.4403 | 158.1059
39.073 | 55.4831 | 156.5171
39.106 | 53.3799 | 157.4812
39.139 | 52.0995 | 155.3802
39.172 | 46.7167 | 155.6195
39.205 | 46.4292 | 155
39.238 | 53.5259 | 155.7629
39.271 | 58.6733 | 157
39.304 | 58.7949 | 157.3823
39.337 | 49.7037 | 155.3209
39.37 | 46.3833 | 152.5327
39.403 | 43.1641 | 155.3836
39.436 | 50.0575 | 154.4639
39.469 | 64.0797 | 154.3069
39.502 | 51.8455 | 157.2302
39.535 | 53.0829 | 155.6147
39.568 | 58.7648 | 156.1564
39.601 | 60.0002 | 158
39.634 | 55.3619 | 156.4539
39.667 | 49.935 | 154
39.7 | 51.838 | 154.7748
39.733 | 52.715 | 155.2244
39.766 | 51.5645 | 154.7765
39.799 | 43.3888 | 156.3887
39.832 | 44.3893 | 157.3892
39.865 | 49.6749 | 157.2209
39.898 | 51.1502 | 156.78
39.931 | 43.5619 | 156.0479
39.964 | 50.6906 | 155.3452
39.997 | 57.6089 | 157.4348
40.03 | 56.6085 | 155
40.063 | 56.7845 | 155
40.096 | 52.5037 | 155.3926
40.129 | 45.9653 | 156
40.162 | 49.0002 | 155.2131
40.195 | 50.9697 | 153.2122
40.228 | 57.1549 | 153.183
40.261 | 59.2368 | 155.7896
40.294 | 52.2337 | 154.6288
40.327 | 52.3522 | 152.9782
40.36 | 60.1884 | 155.2079
40.393 | 59.2247 | 153.207
40.426 | 50.6338 | 153.9847
40.459 | 44.0001 | 156.6026
40.492 | 43.6023 | 155.6022
40.525 | 42.6019 | 155
40.558 | 48.379 | 155.3987
40.591 | 53.2109 | 156.7982
40.624 | 47.1988 | 156.8014
40.657 | 44.6004 | 154.6
40.69 | 43.1996 | 156.001
40.723 | 47.7943 | 159
40.756 | 43.8025 | 157.3954
40.789 | 47.8114 | 155
40.822 | 45.9697 | 155
40.855 | 37.0001 | 155
40.888 | 35.7914 | 155
40.921 | 39.6468 | 153.79
40.954 | 45.5775 | 152.8075
40.987 | 46.0422 | 154.8084
41.02 | 50.7863 | 157.2139
41.053 | 53.861 | 156.5696
41.086 | 56.5397 | 156.244
41.119 | 50.4061 | 158.9703
41.152 | 46.1237 | 156
41.185 | 46.3227 | 154.3728
41.218 | 57.8147 | 154.0362
41.251 | 56.5542 | 157
41.284 | 44.838 | 154.9595
41.317 | 34.2257 | 152.8171
41.35 | 45.4066 | 155.2269
41.383 | 54.4967 | 157
41.416 | 45.9509 | 156.1803
41.449 | 47.1029 | 156.2309
41.482 | 50.9466 | 156.3572
41.515 | 45.9444 | 154.4112
41.548 | 47.1159 | 155.8232
41.581 | 48.468 | 154.5279
41.614 | 42.0001 | 153.8871
41.647 | 44.0645 | 157.1743
41.68 | 44.5203 | 156.8267
41.713 | 45.1376 | 155.5175
41.746 | 51.4144 | 153.2426
41.779 | 52.0002 | 154.5854
41.812 | 51.5792 | 153.5846
41.845 | 50.5848 | 153.4154
41.878 | 48.7528 | 154
41.911 | 45.7514 | 155.2487
41.944 | 49.0002 | 156.5834
41.977 | 48.0752 | 156.4171
42.01 | 41.1755 | 157
42.043 | 48.672 | 155.7461
42.076 | 45.1425 | 155.2552
42.109 | 38.2566 | 154.9058
42.142 | 46.2893 | 153.6771
42.175 | 49.544 | 157.2591
42.208 | 47.462 | 156.8993
42.241 | 53.3179 | 154.4206
42.274 | 48.8951 | 154.579
42.307 | 47.2645 | 156.1072
42.34 | 49.422 | 157.3125
42.373 | 50.4225 | 154.5777
42.406 | 49.3092 | 155.2683
42.439 | 45.3074 | 156.1537
42.472 | 40.0349 | 155
42.505 | 39.3925 | 153.7279
42.538 | 39.7553 | 152
42.571 | 36.1247 | 152
42.604 | 45.3804 | 153.7014
42.637 | 49.7424 | 156
42.67 | 42.2953 | 157.2787
42.703 | 43.84 | 157.7201
42.736 | 48.146 | 155.1459
42.769 | 45.7176 | 155.2826
42.802 | 41.8604 | 155.7162
42.835 | 45.4259 | 154.4284
42.868 | 55.7155 | 155.8577
42.901 | 53.2784 | 157
42.934 | 45.706 | 156.9992
42.967 | 44.8602 | 157.86
43 | 46.0002 | 157.2783
43.033 | 43.4149 | 155.8618
43.066 | 46.4698 | 156.1374
43.099 | 48.5241 | 155.8635
43.132 | 40.0001 | 156.1357
43.165 | 44.3262 | 155.4326
43.198 | 45.2367 | 155.567
43.231 | 36.3993 | 155.867
43.264 | 38.641 | 157
43.297 | 43.8284 | 157
43.33 | 44.0436 | 157
43.363 | 47.1297 | 154.3887
43.396 | 44.2576 | 152.7426
43.429 | 45.0527 | 154.5639
43.462 | 49.8732 | 153.5635
43.495 | 49.6893 | 153.8739
43.528 | 44.9385 | 154.5626
43.561 | 40.1245 | 154
43.594 | 41.1914 | 156.1913
43.627 | 36.5425 | 156.3679
43.66 | 34.4651 | 153.8782
43.693 | 39.6046 | 154.1209
43.726 | 32.6802 | 152.56
43.759 | 37.6064 | 152
43.792 | 42.0325 | 152.4409
43.825 | 38.324 | 153.8826
43.858 | 40.4419 | 154.5583
43.891 | 43.6531 | 153.5579
43.924 | 47.8853 | 153
43.957 | 49.8862 | 155.2151
43.99 | 47.0091 | 156.6697
44.023 | 44.2142 | 154.1119
44.056 | 48.777 | 154.3326
44.089 | 47.8877 | 156.8893
44.122 | 39.1043 | 155.3296
44.155 | 37.4552 | 151.109
44.188 | 43.892 | 151.7838
44.221 | 44.1074 | 154
44.254 | 44.3406 | 154.4468
44.287 | 45.1057 | 154.5528
44.32 | 43.1048 | 155.7907
44.353 | 40.6558 | 158.8963
44.386 | 43.9342 | 155.9631
44.419 | 44.1634 | 153.6939
44.452 | 42.3931 | 156.1012
44.485 | 46.7509 | 155.4499
44.518 | 42.6493 | 156
44.551 | 45.0566 | 153.7464
44.584 | 45.9398 | 154.1581
44.617 | 43.2581 | 156.1937
44.65 | 46.4522 | 153.548
44.683 | 38.856 | 155.2623
44.716 | 37.605 | 156.6414
44.749 | 43.0136 | 156.36
44.782 | 34.7313 | 157.0925
44.815 | 37.9046 | 155.0916
44.848 | 45.4548 | 153.5454
44.881 | 42.3597 | 153.4551
44.914 | 42.0995 | 153.5445
44.947 | 43.8087 | 153.4559
44.98 | 37.7183 | 153.0873
45.013 | 30.889 | 152.4568
45.046 | 29.6579 | 153
45.079 | 36.2884 | 153.4577
45.112 | 42.2068 | 155.8324
45.145 | 48.7453 | 156.1655
45.178 | 39.1525 | 154.4589
45.211 | 32.2671 | 155
45.244 | 42.0001 | 155.9194
45.277 | 41.0798 | 156.0797
45.31 | 40.4607 | 155
45.343 | 41.4612 | 153.617
45.376 | 40.6158 | 154.3073
45.409 | 41.3096 | 156.0763
45.442 | 37.0654 | 155.9247
45.475 | 35.0159 | 157.4628
45.508 | 42.0001 | 155.6841
45.541 | 39.2184 | 155.3181
45.574 | 40.1766 | 159.8562
45.607 | 45.0002 | 160.6066
45.64 | 45.93 | 156.6754
45.673 | 50.2576 | 153.5347
45.706 | 47.0133 | 152.5342
45.739 | 36.669 | 154.3311
45.772 | 40.0667 | 156.0667
45.805 | 41.8622 | 154.0658
45.838 | 36.0001 | 155.3376
45.871 | 43.0195 | 156.5962
45.904 | 44.9111 | 155.9368
45.937 | 38.469 | 155.5935
45.97 | 41.3464 | 155.4078
46.003 | 41.182 | 156.5303
46.036 | 39.8806 | 154.1195
46.069 | 36.3534 | 152.4706
46.102 | 31.8841 | 153.942
46.135 | 35.8858 | 155.9429
46.168 | 37.0564 | 158.4156
46.201 | 40.2508 | 157.1662
46.234 | 39.3274 | 155.8909
46.267 | 38.1998 | 156.58
46.3 | 38.7918 | 153.5796
46.333 | 42.0046 | 152
46.366 | 41.5644 | 155.3205
46.399 | 33.7984 | 156.1513
46.432 | 33.7232 | 154.4257
46.465 | 34.7079 | 155.5244
46.498 | 37.6675 | 155
46.531 | 32.094 | 155.4765
46.564 | 33.8157 | 154.5692
46.597 | 42.774 | 154.4322
46.63 | 44.1776 | 155.0444
46.663 | 40.0001 | 154.4783
46.696 | 38.0854 | 156.4361
46.729 | 39.354 | 157.5209
46.762 | 43.4797 | 156.5205
46.795 | 43.0402 | 154.56
46.828 | 39.1176 | 153.9609
46.861 | 35.5193 | 155.9617
46.894 | 36.9253 | 156.0374
46.927 | 37.0732 | 154.0366
46.96 | 36.9288 | 156.8573
46.993 | 35.1394 | 159.5522
47.026 | 31.9662 | 157.034
47.059 | 37.8347 | 155.0331
47.092 | 41.5485 | 154
47.125 | 40.4845 | 154
47.158 | 40.5154 | 155.4543
47.191 | 38.0593 | 157
47.224 | 41.3421 | 157
47.257 | 42.1395 | 155.5418
47.29 | 37.4866 | 155.4595
47.323 | 39.9479 | 157
47.356 | 42.0001 | 157.9748
47.389 | 47.8475 | 156.5606
47.422 | 40.3328 | 156.9287
47.455 | 31.8627 | 160
47.488 | 36.0442 | 157.5551
47.521 | 43.7886 | 155.9789
47.554 | 47.632 | 157
47.587 | 39.039 | 157
47.62 | 36.0187 | 156.5093
47.653 | 33.5266 | 156
47.686 | 39.374 | 156
47.719 | 43.556 | 155.016
47.752 | 40.4926 | 153.5076
47.785 | 44.4504 | 152.5071
47.818 | 36.6536 | 154.4666
47.851 | 34.3816 | 156.5063
47.884 | 43.506 | 156
47.917 | 39.5377 | 156.4947
47.95 | 35.5051 | 157.9902
47.983 | 39.4596 | 157.018
48.016 | 37.0571 | 155.4959
48.049 | 36.9492 | 156
48.082 | 39.0322 | 154.5096
48.115 | 37.978 | 152.0055
48.148 | 38.0188 | 153.4883
48.181 | 35.9925 | 155.0038
48.214 | 31.0206 | 153.5015
48.247 | 30.4867 | 153
48.28 | 44.4912 | 153.9988
48.313 | 46.0021 | 155
48.346 | 41.0007 | 154.4997
48.379 | 39.9973 | 155.0014
48.412 | 40.0047 | 155.4989
48.445 | 36.9844 | 155.5016
48.478 | 36.0162 | 157.506
48.511 | 47.5304 | 156.9897
48.544 | 46.4533 | 155
48.577 | 38.5033 | 152.4841
48.61 | 41.0146 | 153.5254
48.643 | 43.5042 | 154.9838
48.676 | 39.4597 | 152.4955
48.709 | 36.01 | 152.5049
48.742 | 34.4733 | 154.5161
48.775 | 36.5523 | 153.471
48.808 | 37.9628 | 153.0249
48.841 | 33.9868 | 156.0133
48.874 | 34.5214 | 154.9716
48.907 | 33.97 | 154.0151
48.94 | 34.5399 | 157.0319
48.973 | 39.5421 | 155.9496
49.006 | 39.9648 | 152.4912
49.039 | 42.5835 | 152.5093
49.072 | 41.9032 | 156.0582
49.105 | 35.9799 | 156.4494
49.138 | 32.9578 | 152.4683
49.171 | 27.4231 | 155.088
49.204 | 27.5801 | 155.9314
49.237 | 35.0951 | 152.4881
49.27 | 35.414 | 153.0246
49.303 | 32.0001 | 154
49.336 | 30.4606 | 154.5132
49.369 | 40.813 | 153.4592
49.402 | 47.3738 | 154.5702
49.435 | 38.8844 | 155.9711
49.468 | 36.5448 | 156.0298
49.501 | 36.9694 | 154.9387
49.534 | 36.5159 | 155.0631
49.567 | 39.065 | 153.9028
49.6 | 35.3171 | 153.5832
49.633 | 27.9288 | 154.4484
49.666 | 28.5871 | 153
49.699 | 33.5893 | 153
49.732 | 34.4453 | 154.0365
49.765 | 34.0375 | 156.0374
49.798 | 35.0001 | 153.8852
49.831 | 35.5197 | 153.0783
49.864 | 36.0001 | 155
49.897 | 41.7249 | 155
49.93 | 40.2289 | 154.4792
49.963 | 36.6066 | 152.9574
49.996 | 39.0001 | 154.0869
50.029 | 35.8671 | 154.4335
50.062 | 33.0001 | 154.0452
50.095 | 40.3226 | 154.477
50.128 | 36.5308 | 155.5704
50.161 | 28.0479 | 153.3327
50.194 | 35.2922 | 151.573
50.227 | 39.9506 | 151.4257
50.26 | 35.8489 | 153.1512
50.293 | 39.8334 | 157.0513
50.326 | 37.0569 | 156.4218
50.359 | 28.4736 | 157.106
50.392 | 39.0659 | 157.9461
50.425 | 34.2337 | 157
50.458 | 29.445 | 154.8888
50.491 | 34.8872 | 154.5847
50.524 | 35.1148 | 154.414
50.557 | 40.1748 | 154.0582
50.59 | 37.1752 | 154.4705
50.623 | 32.5301 | 156.1199
50.656 | 37.2434 | 159.0609
50.689 | 41.0001 | 157.8766
50.722 | 43.1201 | 157.5928
50.755 | 42.3422 | 159
50.788 | 42.6603 | 161.1282
50.821 | 46.0651 | 161.4026
50.854 | 42.2041 | 161.5987
50.887 | 40.6668 | 160.8667
50.92 | 36.0612 | 157.9325
50.953 | 36.9447 | 155.9316
50.986 | 31.7728 | 156.6039
51.019 | 34.3067 | 159.0702
51.052 | 44.4646 | 157.858
51.085 | 46.1439 | 154.9281
51.118 | 43.7092 | 155.0728
51.151 | 40.5369 | 159.2209
51.184 | 36.165 | 160.9256
51.217 | 40.0652 | 155.6986
51.25 | 43.2334 | 156.3049
51.283 | 45.3855 | 158.923
51.316 | 43.5325 | 155.8441
51.349 | 36.9213 | 154
51.382 | 44.6376 | 153.4602
51.415 | 42.8155 | 153.5403
51.448 | 39.3258 | 155.0814
51.481 | 38.1298 | 154.9177
51.514 | 37.7912 | 153.4584
51.547 | 36.122 | 152.458
51.58 | 34.1699 | 155.7971
51.613 | 43.0576 | 156.2856
51.646 | 44.1103 | 155.0866
51.679 | 43.8064 | 157.0875
51.712 | 43.1909 | 154.7349
51.745 | 36.1878 | 154.7231
51.778 | 41.7209 | 156.455
51.811 | 42.9998 | 154.3636
51.844 | 46.7286 | 154.0913
51.877 | 43.6217 | 155
51.91 | 31.1734 | 153.36
51.943 | 35.6595 | 152.5471
51.976 | 44.7378 | 153
52.009 | 46.4522 | 152.452
52.042 | 48.1938 | 154.1936
52.075 | 43.4141 | 156
52.108 | 38.5494 | 155.4507
52.141 | 42.8481 | 154.4503
52.174 | 38.8483 | 153.4499
52.207 | 31.3484 | 154.1012
52.24 | 38.2652 | 155.551
52.273 | 40.5886 | 154.8971
52.306 | 37.552 | 152.8963
52.339 | 38.0001 | 153.1046
52.372 | 41.8693 | 154.5528
52.405 | 36.1493 | 154.4468
52.438 | 33.429 | 155.1072
52.471 | 43.6487 | 153.7838
52.504 | 46.2278 | 153.109
52.537 | 42.3354 | 152.3353
52.57 | 34.336 | 151.5554
52.603 | 36.781 | 153.1116
52.636 | 37.438 | 154.5562
52.669 | 29.1036 | 156.1133
52.702 | 33.7993 | 157
52.735 | 43.9028 | 155.3275
52.768 | 44.7684 | 155.6739
52.801 | 34.6244 | 154.2081
52.834 | 35.2647 | 154.7941
52.867 | 43.2372 | 155.3223
52.9 | 43.3211 | 154
52.933 | 38.0793 | 156.8006
52.966 | 38.3587 | 155.6364
52.999 | 46.048 | 155.8044
53.032 | 45.5097 | 155.1935
53.065 | 42.0001 | 154.1235
53.098 | 40.8758 | 156.1244
53.131 | 43.9384 | 155.3122
53.164 | 48.1262 | 154
53.197 | 52.9445 | 154.5635
53.23 | 53.7445 | 154.4361
53.263 | 47.4854 | 152.8713
53.296 | 51.907 | 154.8239
53.329 | 51.7829 | 153.6088
53.362 | 57.7474 | 152.6969
53.395 | 69.3967 | 155.1322
53.428 | 69.1677 | 157.133
53.461 | 78.9061 | 156.8661
53.494 | 79.4896 | 157.7022
53.527 | 82.0853 | 158.4322
53.56 | 105.4795 | 157.4318
53.593 | 118.5691 | 158.1374
53.626 | 142.9033 | 160.7074
53.659 | 190.6172 | 158.0132
53.692 | 224.4004 | 156.71
53.725 | 268.9372 | 160.8521
53.758 | 355.3697 | 167.5669
53.791 | 433.7073 | 171.0001
53.824 | 545.3314 | 168.7132
53.857 | 618.0122 | 168.7165
53.89 | 631.4458 | 179.7341
53.923 | 632.418 | 188.1462
53.956 | 594.0213 | 189.5736
53.989 | 547.9158 | 190.0001
54.022 | 500.2653 | 187.7028
54.055 | 422.5491 | 178.5283
54.088 | 360.529 | 175.2977
54.121 | 295.6583 | 172.396
54.154 | 214.5013 | 169.0001
54.187 | 178.6951 | 170.1528
54.22 | 148.16 | 166.9624
54.253 | 121.8052 | 162.2683
54.286 | 114.5343 | 158.1116
54.319 | 90.0321 | 156.5781
54.352 | 71.6861 | 157.5786
54.385 | 75.2111 | 158.579
54.418 | 74.9444 | 157.8412
54.451 | 59.2436 | 155.8403
54.484 | 52.3213 | 156.1606
54.517 | 53.4195 | 155.2579
54.55 | 44.2829 | 154
54.583 | 40.3265 | 155.7448
54.616 | 38.508 | 156.418
54.649 | 36.0001 | 158.3298
54.682 | 41.829 | 157.6685
54.715 | 39.5836 | 154.2501
54.748 | 39.0864 | 154.1675
54.781 | 39.6634 | 155.5842
54.814 | 37.4155 | 154.2462
54.847 | 32.3197 | 153.5851
54.88 | 33.684 | 154.5855
54.913 | 36.4142 | 153.8282
54.946 | 36.5865 | 153.5864
54.979 | 37.0001 | 155.1736
55.012 | 28.779 | 154.2383
55.045 | 25.9384 | 152.4124
55.078 | 35.6453 | 152
55.111 | 43.9428 | 152.5885
55.144 | 35.9878 | 153
55.177 | 34.894 | 153
55.21 | 34.8676 | 153.5894
55.243 | 27.2789 | 154.5902
55.276 | 24.5907 | 155
55.309 | 26.1821 | 156.182
55.342 | 29.9573 | 154.6342
55.375 | 38.5108 | 154.1838
55.408 | 34.7077 | 153.2231
55.441 | 35.5204 | 153.1855
55.474 | 42.9661 | 153.4068
55.507 | 39.6576 | 153
55.54 | 35.4061 | 151.8119
55.573 | 35.0001 | 151.5945
55.606 | 30.8357 | 152
55.639 | 32.7629 | 152
55.672 | 35.4043 | 151.4042
55.705 | 32.019 | 152.1924
55.738 | 26.4202 | 153
55.771 | 32.3593 | 153
55.804 | 33.8175 | 153
55.837 | 25.0205 | 153.598
55.87 | 25.7872 | 152.8032
55.903 | 33.1919 | 153.1977
55.936 | 34.2023 | 154
55.969 | 32.4004 | 152.8006
56.002 | 31.4 | 152
56.035 | 32.8018 | 152
56.068 | 31.5961 | 152.601
56.101 | 36.0144 | 151.7972
56.134 | 35.7871 | 152.8056
56.167 | 33.6024 | 152.1931
56.2 | 37.0138 | 155.8218
56.233 | 30.5558 | 154.1747
56.266 | 26.8109 | 151.6036
56.299 | 24.9799 | 152.604
56.332 | 25.4148 | 153.604
56.365 | 30.6288 | 154
56.398 | 34.8158 | 153.3948
56.431 | 32.9719 | 154.817
56.464 | 30.394 | 156
56.497 | 31.2131 | 153.5739
56.53 | 26.5375 | 152.607
56.563 | 27.8592 | 153
56.596 | 30.3923 | 153.6078
56.629 | 30.6084 | 153.3918
56.662 | 29.7827 | 153.6087
56.695 | 34.4822 | 154.6091
56.728 | 31.9046 | 154.3905
56.761 | 21.9002 | 153.39
56.794 | 30.819 | 154.2209
56.827 | 39.0001 | 152.5566
56.86 | 27.9969 | 151.6113
56.893 | 29.5642 | 151.3883
56.926 | 30.1028 | 152.8365
56.959 | 31.2883 | 154.6126
56.992 | 35.8392 | 154.387
57.025 | 35.1597 | 153.3866
57.058 | 28.475 | 153
57.091 | 23.7714 | 153
57.124 | 23.6148 | 153.6148
57.157 | 31.3825 | 152.7696
57.19 | 31.0751 | 152.6156
57.223 | 29.8483 | 154.2321
57.256 | 29.1506 | 153.767
57.289 | 26.7662 | 151.7661
57.322 | 29.0869 | 150.3826
57.355 | 32.8535 | 151.2356
57.388 | 29.6725 | 152.6182
57.421 | 26.997 | 152.3811
57.454 | 28.2381 | 153.857
57.487 | 25.2836 | 155.6194
57.52 | 28.5788 | 155.3802
57.553 | 32.0001 | 156.2406
57.586 | 26.4136 | 155.7586
57.619 | 30.454 | 154.3789
57.652 | 30.649 | 152.7568
57.685 | 29.2441 | 152.622
57.718 | 27.5103 | 152.3776
57.751 | 27.2459 | 152.6229
57.784 | 24.8835 | 152.3767
57.817 | 25.4951 | 154.495
57.85 | 26.3759 | 153.5032
57.883 | 26.6247 | 152
57.916 | 28.2502 | 151.3749
57.949 | 31.5021 | 156.004
57.982 | 34.8779 | 155.8704
58.015 | 32.8683 | 154
58.048 | 25.3589 | 156.5072
58.081 | 22.6273 | 153.6094
58.114 | 23.6277 | 151.6277
58.147 | 24.0001 | 151.3719
58.18 | 24.0001 | 152.8856
58.213 | 27.1449 | 151.4841
58.246 | 27.7413 | 150
58.279 | 25.1106 | 152.5193
58.312 | 20.8487 | 154
58.345 | 19.0001 | 154
58.378 | 21.5246 | 153.3689
58.411 | 28.0526 | 152.3684
58.444 | 35.4241 | 153.896
58.477 | 33.5731 | 153.1027
58.51 | 25.9371 | 152
58.543 | 22.3642 | 151.9998
58.576 | 29.6036 | 154.5345
58.609 | 27.0255 | 153.4638
58.642 | 26.1725 | 152
58.675 | 21.0159 | 152
58.708 | 27.8012 | 153.2707
58.741 | 29.5496 | 153.3642
58.774 | 24.4552 | 155.5449
58.807 | 20.4534 | 154.4534
58.84 | 25.371 | 154.9113
58.873 | 27.0875 | 154.0874
58.906 | 25.3621 | 154.2759
58.939 | 26.2769 | 155
58.972 | 28.9166 | 156.2777
59.005 | 27.443 | 154.443
59.038 | 20.2428 | 154.2794
59.071 | 25.3218 | 153.0796
59.104 | 30.0001 | 155.2028
59.137 | 33.8461 | 156.359
59.17 | 31.5101 | 154.0757
59.203 | 27.0745 | 152.3581
59.236 | 27.927 | 150.7154
59.269 | 24.5009 | 152.5709
59.302 | 27.1454 | 151.4273
59.335 | 24.2077 | 151.2872
59.368 | 26.7964 | 153.9321
59.401 | 30.6446 | 153.7111
59.434 | 25.1959 | 154.2898
59.467 | 25.8721 | 153.064
59.5 | 26.7085 | 153.2916
59.533 | 26.6463 | 154
59.566 | 25.0602 | 153.3534
59.599 | 24.0001 | 153.6471
59.632 | 23.3526 | 153.3525
59.665 | 30.1235 | 152.9997
59.698 | 35.9449 | 152.3517
59.731 | 30.5132 | 152
59.764 | 21.8071 | 152.6491
59.797 | 20.9488 | 153
59.83 | 26.5501 | 153.65
59.863 | 28.3497 | 152.0487
59.896 | 27.3492 | 154.2543
59.929 | 27.6514 | 154.6974
59.962 | 33.214 | 153.3483
59.995 | 29.4784 | 153.6522
60.028 | 24.6949 | 152.6948
60.061 | 24.6531 | 152.653
60.094 | 24.3466 | 153
60.127 | 20.7306 | 153
60.16 | 22.2717 | 152.3457
60.193 | 26.6192 | 152
60.226 | 31.9313 | 152.6552
60.259 | 30.7219 | 153.6556
60.292 | 22.4394 | 154
60.325 | 18.3436 | 153.3435
60.358 | 25.8833 | 154.3139
60.391 | 30.6575 | 155
60.424 | 30.3423 | 153.0266
60.457 | 24.0759 | 152
60.49 | 22.9761 | 151.3413
60.523 | 24.6592 | 153.6364
60.556 | 26.9787 | 153.6809
60.589 | 26.6801 | 151.6801
60.622 | 29.9626 | 153.6416
60.655 | 33.3218 | 151.6958
60.688 | 30.0324 | 153.3064
60.721 | 28.0001 | 154.3383
60.754 | 26.0137 | 153.3379
60.787 | 26.3221 | 151.6747
60.82 | 27.0001 | 153.6516
60.853 | 34.2968 | 152.3467
60.886 | 24.7248 | 153.6551
60.919 | 25.3063 | 152.3432
60.952 | 22.3537 | 150.3354
60.985 | 24.3206 | 151.3301
61.018 | 28.3311 | 154.662
61.051 | 30.9979 | 154.6681
61.084 | 29.3346 | 155.3328
61.117 | 30.0005 | 152.666
61.15 | 32.3346 | 153.0017
61.183 | 27.6587 | 152.6647
61.216 | 25.0001 | 152
61.249 | 23.663 | 150.6629
61.282 | 23.6691 | 150.669
61.315 | 22.6613 | 153.6776
61.348 | 19.9905 | 152.9905
61.381 | 25.7028 | 153.3406
61.414 | 24.9758 | 153.3293
61.447 | 25.6847 | 155.0134
61.48 | 26.3285 | 156
61.513 | 30.0322 | 157.344
61.546 | 26.6205 | 155.9827
61.579 | 20.6357 | 154.3271
61.612 | 20.3467 | 152.6534
61.645 | 20.3263 | 152
61.678 | 23.371 | 152.6742
61.711 | 27.6985 | 150.9762
61.744 | 29.0001 | 150
61.777 | 26.2982 | 152.7019
61.81 | 26.3519 | 154.6759
61.843 | 22.942 | 154.3237
61.876 | 23.7072 | 155.3536
61.909 | 31.7682 | 153.968
61.942 | 27.5472 | 152.3225
61.975 | 23.3221 | 151.322
62.008 | 22.3217 | 154.392
62.041 | 18.6059 | 156
62.074 | 25.1513 | 154.6415
62.107 | 26.961 | 154
62.14 | 25.3199 | 154
62.173 | 20.9166 | 155.3612
62.206 | 24.4481 | 153.276
62.239 | 26.3186 | 151.3186
62.272 | 21.227 | 153.0456
62.305 | 25.1408 | 153.3177
62.338 | 28.0001 | 151.6345
62.371 | 19.802 | 151.6832
62.404 | 26.9378 | 156.1017
62.437 | 31.3161 | 155.9479
62.47 | 24.8398 | 152.9466
62.503 | 24.7397 | 154.0547
62.536 | 23.944 | 152.944
62.569 | 26.429 | 154.0573
62.602 | 28.0001 | 152.9414
62.635 | 28.0001 | 154.06
62.668 | 26.6259 | 152.2517
62.701 | 22.5625 | 153.0626
62.734 | 20.3121 | 151.9362
62.767 | 26.8839 | 155.1303
62.8 | 24.4896 | 154.2448
62.833 | 24.0678 | 155.757
62.866 | 21.5517 | 155.6207
62.899 | 22.7605 | 159.8309
62.932 | 22.619 | 155.7851
62.965 | 31.6739 | 153.691
62.998 | 34.6173 | 152.6172
63.031 | 27.7705 | 154.7667
63.064 | 20.1549 | 155.3078
63.097 | 27.6966 | 154.3074
63.13 | 27.1488 | 154.6931
63.163 | 34.7087 | 152.2261
63.196 | 28.5915 | 152.3878
63.229 | 26.7775 | 153
63.262 | 30.7792 | 153.6948
63.295 | 33.3905 | 152.6096
63.328 | 27.0437 | 152
63.361 | 27.4805 | 154.0882
63.394 | 29.0001 | 155.6965
63.427 | 26.2123 | 152.5153
63.46 | 26.3948 | 151.6974
63.493 | 34.676 | 152
63.526 | 31.0176 | 153.3965
63.559 | 27.3014 | 152.6026
63.592 | 31.1948 | 155.4956
63.625 | 36.4979 | 154.9014
63.658 | 40.1001 | 152.6
63.691 | 35.3968 | 152.7004
63.724 | 34.4018 | 153
63.757 | 44.8181 | 150.8962
63.79 | 38.4744 | 152.8069
63.823 | 31.8937 | 155.4043
63.856 | 38.026 | 152.4871
63.889 | 52.9515 | 153.8121
63.922 | 65.7382 | 154.2966
63.955 | 69.0002 | 157.5195
63.988 | 88.7213 | 157.5914
64.021 | 104.0479 | 155.5905
64.054 | 121.0895 | 154.9994
64.087 | 165.8245 | 157.8231
64.12 | 179.1558 | 156.8812
64.153 | 198.5095 | 158.8267
64.186 | 202.7359 | 162.8261
64.219 | 196.7798 | 164.709
64.252 | 179.4092 | 164.2906
64.285 | 163.1054 | 162.5852
64.318 | 156.8565 | 159.1645
64.351 | 143.9639 | 158.71
64.384 | 130.4714 | 158.2896
64.417 | 115.6557 | 158.7109
64.45 | 103.1744 | 160.4196
64.483 | 73.0003 | 158.8688
64.516 | 47.77 | 154.4434
64.549 | 43.4284 | 155.1355
64.582 | 48.2672 | 156.7113
64.615 | 50.006 | 153.438
64.648 | 40.014 | 155.5642
64.681 | 45.2676 | 159.1388
64.714 | 41.8683 | 157.8599
64.747 | 32.569 | 158.4274
64.78 | 44.296 | 159.0011
64.813 | 37.8404 | 156.8542
64.846 | 38.0124 | 156.7162
64.879 | 29.9742 | 154.8518
64.912 | 26.7195 | 151.8514
64.945 | 28.4303 | 153.1499
64.978 | 29.0035 | 156.1521
65.011 | 26.1266 | 154.8466
65.044 | 24.2849 | 152.5643
65.077 | 21.8421 | 151.2814
65.11 | 30.349 | 151.0001
65.143 | 28.242 | 151.7192
65.176 | 28.1626 | 154.1597
65.209 | 28.2766 | 152.1189
65.242 | 30.1654 | 152.4415
65.275 | 23.7864 | 152.2786
65.308 | 26.775 | 151.2787
65.341 | 27.553 | 153.1655
65.374 | 27.0032 | 152.5556
65.407 | 26.2742 | 151.9998
65.44 | 31.0662 | 154.1701
65.473 | 27.931 | 152.8286
65.506 | 28.8998 | 152.0002
65.539 | 27.0987 | 152.7243
65.572 | 23.828 | 152.2753
65.605 | 20.096 | 152.7251
65.638 | 24.0836 | 153.7263
65.671 | 27.4495 | 154.7258
65.704 | 20.7356 | 151.3667
65.737 | 18.7251 | 153.6354
65.77 | 19.7299 | 152.8177
65.803 | 15.63 | 151.2718
65.836 | 19.0964 | 153.1847
65.869 | 23.9178 | 151.814
65.902 | 24.2681 | 153.1873
65.935 | 27.6513 | 152.5411
65.968 | 21.6966 | 151.9998
66.001 | 26.3079 | 152.7308
66.034 | 24.6115 | 152.2688
66.067 | 27.3913 | 152.0002
66.1 | 20.9475 | 152.7315
66.133 | 20.199 | 153.7327
66.166 | 18.0672 | 153.9996
66.199 | 24.3337 | 152.5341
66.232 | 17.4617 | 153.4667
66.265 | 25.7462 | 154.0005
66.298 | 22.6531 | 151.7965
66.331 | 22.942 | 150.2652
66.364 | 22.5269 | 152.2057
66.397 | 26.4172 | 153.0004
66.43 | 22.8443 | 152.2636
66.463 | 24.6857 | 152.7369
66.496 | 32.6297 | 154.4736
66.529 | 35.7417 | 154.2631
66.562 | 31.569 | 153.2617
66.595 | 26.3117 | 153.0004
66.628 | 19.0877 | 151.5223
66.661 | 29.5691 | 151.0001
66.694 | 25.1215 | 151.7394
66.727 | 22.7427 | 151.2601
66.76 | 25.9591 | 151.7403
66.793 | 29.2261 | 152.0002
66.826 | 29.2553 | 151.9998
66.859 | 31.9708 | 152.7421
66.892 | 38.9336 | 151.5153
66.925 | 35.0556 | 151.7424
66.958 | 32.2609 | 154.9723
66.991 | 42.4032 | 152.2826
67.024 | 40.7982 | 153.9757
67.057 | 46.4378 | 154.9994
67.09 | 50.4954 | 152.0215
67.123 | 52.4844 | 156.2155
67.156 | 68.6646 | 157.2553
67.189 | 82.1971 | 156.2533
67.222 | 90.9821 | 153.7612
67.255 | 120.6218 | 155.9869
67.288 | 160.6575 | 153.264
67.321 | 170.9808 | 155.7382
67.354 | 169.5239 | 156.2526
67.387 | 195.1804 | 157.4964
67.42 | 187.544 | 160.2483
67.453 | 174.4854 | 164.7459
67.486 | 170.5205 | 163.002
67.519 | 164.7289 | 165.7501
67.552 | 144.9993 | 162.497
67.585 | 127.7171 | 160.9988
67.618 | 130.0284 | 160.2496
67.651 | 134.2413 | 156.9908
67.684 | 102.6554 | 158.2584
67.717 | 74.6732 | 155.9874
67.75 | 59.2135 | 153.4937
67.783 | 55.9937 | 152.9997
67.816 | 52.9894 | 156.0176
67.849 | 50.4849 | 156.9992
67.882 | 43.9645 | 155.4905
67.915 | 33.6848 | 154.9994
67.948 | 37.8081 | 154.2446
67.981 | 40.7519 | 153.2432
68.014 | 34.9496 | 152.2434
68.047 | 29.2101 | 154.2715
68.08 | 26.4818 | 152.7268
68.113 | 21.4545 | 152.0002
68.146 | 26.8235 | 152.7582
68.179 | 19.8959 | 152.2414
68.212 | 26.8688 | 153.5183
68.245 | 23.1651 | 152.4808
68.278 | 26.3187 | 152.7599
68.311 | 21.9177 | 154.5218
68.344 | 14.6706 | 151.9554
68.377 | 23.6635 | 151.7617
68.41 | 29.2826 | 151.2379
68.443 | 21.6168 | 153.2874
68.476 | 19.7606 | 150.9485
68.509 | 18.4758 | 152.2899
68.542 | 16.4707 | 152.236
68.575 | 21.3511 | 151.2361
68.608 | 22.9974 | 152.5289
68.641 | 20.7076 | 153.0004
68.674 | 23.0592 | 152.2343
68.707 | 20.1733 | 152.0002
68.74 | 18.9979 | 153.5322
68.773 | 19.769 | 152.4669
68.806 | 16.9294 | 151.9998
68.839 | 26.7489 | 152.0002
68.872 | 26.1568 | 151.9998
68.905 | 22.6974 | 155.8428
68.938 | 19.691 | 151.6174
68.971 | 18.2329 | 150.7694
69.004 | 18.7677 | 150.2302
69.037 | 18.232 | 152.3107
69.07 | 19.5391 | 151.4585
69.103 | 20.0024 | 151.7712
69.136 | 19.2263 | 153.5426
69.169 | 18.9979 | 152.456
69.202 | 26.7253 | 152.0002
69.235 | 20.4979 | 151.2272
69.268 | 18.0021 | 152.5465
69.301 | 17.998 | 152.2262
69.334 | 25.7425 | 151.2262
69.367 | 22.5764 | 150.9999
69.4 | 25.6519 | 151.775
69.433 | 19.2447 | 154.3254
69.466 | 12.3474 | 151.1217
69.499 | 15.6553 | 156.2087
69.532 | 23.9918 | 154.8944
69.565 | 23.6662 | 150.8917
69.598 | 24.5578 | 151.555
69.631 | 21.8859 | 155.8889
69.664 | 19.4457 | 153.109
69.697 | 18.2192 | 151.9998
69.73 | 18.7814 | 152.0002
69.763 | 16.6592 | 151.2202
69.796 | 14.4417 | 151.7802
69.829 | 17.9006 | 152.7802
69.862 | 21.3452 | 153.0004
69.895 | 22.7788 | 153.781
69.928 | 18.3117 | 153.2186
69.961 | 16.9981 | 153.7818
69.994 | 21.6983 | 153.2178
70.027 | 17.5162 | 155.3488
70.06 | 16.7855 | 152.0828
70.093 | 18.5659 | 150.216
70.126 | 15.08 | 150.7845
70.159 | 14.7832 | 151.7847
70.192 | 18.9284 | 152.7856
70.225 | 16.0696 | 152.214
70.258 | 14.2156 | 154.3588
70.291 | 10.8524 | 151.8534
70.324 | 19.4408 | 150.9999
70.357 | 20.4279 | 153.3622
70.39 | 24.7239 | 152.4242
70.423 | 23.6384 | 152.0002
70.456 | 22.9974 | 152.7883
70.489 | 21.4245 | 153.0004
70.522 | 17.0505 | 152.9997
70.555 | 16.0019 | 150.6304
70.588 | 19.9497 | 153.1612
70.621 | 24.9567 | 150.8371
70.654 | 24.4148 | 152.3735
70.687 | 17.6692 | 151.4169
70.72 | 15.9982 | 151.7919
70.753 | 28.6832 | 152.0002
70.786 | 20.1029 | 151.2069
70.819 | 21.7627 | 151.0001
70.852 | 21.4099 | 150.2061
70.885 | 23.3854 | 152.3829
70.918 | 20.0241 | 151.4104
70.951 | 19.7974 | 152.5905
70.984 | 23.1798 | 152.2042
71.017 | 20.8187 | 152.0002
71.05 | 24.776 | 151.2034
71.083 | 20.4247 | 153.3909
71.116 | 18.9979 | 150.8106
71.149 | 14.2155 | 150
71.182 | 20.1815 | 152.3943
71.215 | 21.204 | 152.2017
71.248 | 22.5956 | 155.9946
71.281 | 16.6066 | 152.2037
71.314 | 26.1961 | 150.9999
71.347 | 15.3968 | 153.4013
71.38 | 16.8029 | 153.1988
71.413 | 24.4062 | 154.6017
71.446 | 21.1936 | 150.9927
71.479 | 18.394 | 152.4057
71.512 | 18.0021 | 153.8028
71.545 | 13.1814 | 155.6051
71.578 | 20.0345 | 151.1808
71.611 | 21.9975 | 151.6073
71.644 | 22.0026 | 152.0002
71.677 | 21.193 | 154.4133
71.71 | 24.2227 | 153.3905
71.743 | 20.9704 | 152.1943
71.776 | 17.5846 | 152.0002
71.809 | 16.1919 | 150.3873
71.842 | 20.0358 | 154.0339
71.875 | 19.3834 | 153.3852
71.908 | 15.7717 | 152.1927
71.941 | 20.6541 | 151.9998
71.974 | 17.1515 | 156.0428
72.007 | 20.0424 | 152.1462
72.04 | 13.718 | 155.8564
72.073 | 19.286 | 152.9507
72.106 | 17.7615 | 154.431
72.139 | 21.051 | 154.1889
72.172 | 16.3248 | 151.5671
72.205 | 19.0555 | 152.6228
72.238 | 20.8144 | 151.3764
72.271 | 17.7484 | 152.6245
72.304 | 18.6277 | 156.2518
72.337 | 28.756 | 153.7465
72.37 | 22.8664 | 155.4415
72.403 | 19.3696 | 155.1853
72.436 | 16.5585 | 153.3714
72.469 | 21.7026 | 152.1848
72.502 | 20.5517 | 151.9998
72.535 | 15.9235 | 152.0002
72.568 | 19.0788 | 153.632
72.601 | 15.1025 | 151.5505
72.634 | 18.9002 | 153.4508
72.667 | 18.3674 | 153.183
72.7 | 13.9088 | 152.9997
72.733 | 13.8199 | 153.0004
72.766 | 18.0919 | 152.181
72.799 | 23.9178 | 152.8195
72.832 | 15.9819 | 151.3605
72.865 | 13.1815 | 152.6404
72.898 | 13.819 | 151.3588
72.931 | 21.3905 | 151.8211
72.964 | 19.7122 | 154.4637
72.997 | 10.7837 | 154.1787
73.03 | 19.6872 | 156.4661
73.063 | 14.5981 | 157.0008
73.096 | 22.052 | 151.2379
73.129 | 20.7085 | 151.6472
73.162 | 15.0543 | 151.9998
73.195 | 27.193 | 152.0002
73.228 | 20.0993 | 152.8246
73.261 | 15.5262 | 150.5244
73.294 | 18.3009 | 155.7795
73.327 | 17.3499 | 151.2175
73.36 | 19.4776 | 152.4795
73.393 | 19.1753 | 153.0004
73.426 | 20.6526 | 152.1723
73.459 | 23.4863 | 154.484
73.492 | 20.6843 | 151.6865
73.525 | 14.2008 | 150.1713
73.558 | 15.4859 | 152.4873
73.591 | 19.3206 | 153.0004
73.624 | 15.0179 | 152.9997
73.657 | 14.8287 | 151.3391
73.69 | 17.4943 | 154.3235
73.723 | 24.6473 | 151.6748
73.756 | 22.6762 | 151.8318
73.789 | 17.8373 | 152.8318
73.822 | 16.1694 | 151.3352
73.855 | 16.8311 | 151.8328
73.888 | 20.3358 | 151.1668
73.921 | 17.6626 | 152.6674
73.954 | 8.6588 | 153.0004
73.987 | 15.3456 | 152.165
74.02 | 22.0132 | 152.0002
74.053 | 19.6554 | 153.6708
74.086 | 19.8383 | 150.6562
74.119 | 13.3067 | 153.3455
74.152 | 13.6753 | 154.0005
74.185 | 17.3474 | 153.1623
74.218 | 17.1643 | 150.487
74.251 | 19.5124 | 153.3524
74.284 | 18.3251 | 157.3551
74.317 | 16.32 | 151.2873
74.35 | 22.7181 | 152.5186
74.383 | 23.9973 | 150.4801
74.416 | 20.6413 | 151.6808
74.449 | 16.6349 | 151.1591
74.482 | 17.6844 | 151.0001
74.515 | 17.1564 | 150.1583
74.548 | 22.0548 | 151.6843
74.581 | 22.9974 | 151.1573
74.614 | 15.4157 | 151.0001
74.647 | 15.6851 | 151.8432
74.68 | 23.5967 | 152.8441
74.713 | 20.7763 | 152.9997
74.746 | 13.2417 | 150.4662
74.779 | 19.6069 | 153.3802
74.812 | 16.7708 | 153.9996
74.845 | 17.6937 | 153.1546
74.878 | 13.7668 | 151.3072
74.911 | 15.5419 | 151.8469
74.944 | 19.3866 | 152.8469
74.977 | 21.6977 | 151.305
75.01 | 23.6935 | 151.8479
75.043 | 19.7602 | 152.0002
75.076 | 17.3002 | 150.3021
75.109 | 19.5502 | 151.6988
75.142 | 20.8475 | 153.6992
75.175 | 17.6015 | 150.5994
75.208 | 21.251 | 153.4023
75.241 | 18.5981 | 150.596
75.274 | 21.4038 | 153.4058
75.307 | 16.8906 | 154.0005
75.34 | 21.1121 | 151.4426
75.373 | 21.1498 | 152.7058
75.406 | 16.7317 | 152.9997
75.439 | 16.8556 | 153.0004
75.472 | 16.9981 | 152.9997
75.505 | 18.7112 | 153.0004
75.538 | 24.9823 | 150.4349
75.571 | 19.1594 | 151.7109
75.604 | 21.4211 | 151.9998
75.637 | 16.0083 | 154.5692
75.67 | 26.1348 | 150.7162
75.703 | 15.1453 | 154.286
75.736 | 15.5711 | 152.4269
75.769 | 11.7115 | 151.1422
75.802 | 13.5739 | 152.7167
75.835 | 18.2964 | 153.0004
75.868 | 17.2794 | 153.8589
75.901 | 19.5768 | 153.9996
75.934 | 20.8625 | 151.4201
75.967 | 21.8581 | 151.8603
76 | 11.6707 | 153.7222
76.033 | 9.1376 | 153.9996
76.066 | 19.3434 | 151.4149
76.099 | 19.2733 | 151.8621
76.132 | 11.2377 | 152.0002
76.165 | 15.1772 | 151.9998
76.198 | 14.2747 | 151.1366
76.231 | 15.7263 | 151.8638
76.264 | 11.6796 | 151.1358
76.297 | 16.1875 | 151.8647
76.33 | 17.002 | 152.0002
76.363 | 16.9981 | 151.1341
76.396 | 17.8682 | 150.1339
76.429 | 13.6654 | 151.733
76.462 | 19.071 | 153.7344
76.495 | 16.5282 | 152.2648
76.528 | 12.5302 | 152.8682
76.561 | 16.3399 | 151.2632
76.594 | 17.002 | 150.1313
76.627 | 19.6055 | 151.7382
76.66 | 25.2204 | 152.8699
76.693 | 16.4272 | 151.2597
76.726 | 20.225 | 151.8707
76.759 | 15.7725 | 153.7415
76.792 | 14.1304 | 150.5149
76.825 | 17.4853 | 150.8717
76.858 | 18.0021 | 151.8724
76.891 | 14.5076 | 153.745
76.924 | 24.4794 | 151.381
76.957 | 25.9971 | 150.9999
76.99 | 12.8904 | 153.6212
77.023 | 14.4986 | 152.2518
77.056 | 15.873 | 152.8744
77.089 | 15.1267 | 152.1252
77.122 | 9.7452 | 151.1243
77.155 | 18.6378 | 151.0001
77.188 | 15.6158 | 150.9999
77.221 | 23.7711 | 151.0001
77.254 | 22.3654 | 150.9999
77.287 | 17.6136 | 152.7557
77.32 | 14.3637 | 155.634
77.353 | 21.031 | 151.6074
77.386 | 15.8446 | 152.7579
77.419 | 16.7609 | 151.2413
77.452 | 14.3585 | 151.8797
77.485 | 14.8821 | 152.0002
77.518 | 20.2826 | 150.2383
77.551 | 13.9523 | 152.6438
77.584 | 13.8801 | 154.7628
77.617 | 14.8838 | 154.1185
77.65 | 15.8808 | 150.4697
77.683 | 18.6509 | 150.883
77.716 | 12.8146 | 153.6499
77.749 | 19.9563 | 150.465
77.782 | 16.5767 | 152.6526
77.815 | 18.6561 | 152.1156
77.848 | 25.1933 | 151.1147
77.881 | 15.3758 | 151.8857
77.914 | 14.8844 | 153.7716
77.947 | 18.5477 | 153.114
77.98 | 16.3375 | 152.9997
78.013 | 15.1146 | 154.775
78.046 | 12.3353 | 151.4488
78.079 | 15.5506 | 150.9999
78.112 | 16.0019 | 150.1116
78.145 | 7.9986 | 154.4442
78.178 | 21.2312 | 155.89
78.211 | 30.1152 | 153.3302
78.244 | 19.4302 | 153.8906
78.277 | 16.2168 | 150.4372
78.31 | 13.3285 | 150.8911
78.343 | 20.1302 | 151.8913
78.376 | 19.2185 | 150.2162
78.409 | 14.5363 | 152.677
78.442 | 21.1446 | 152.1075
78.475 | 14.852 | 152.893
78.508 | 19.3641 | 153.0004
78.541 | 18.2096 | 153.8937
78.574 | 26.0536 | 151.3167
78.607 | 26.102 | 152.7897
78.64 | 13.4665 | 153.0004
78.673 | 23.644 | 152.1039
78.706 | 14.2469 | 152.8966
78.739 | 21.9651 | 152.9997
78.772 | 22.1055 | 153.0004
78.805 | 15.7148 | 151.2046
78.838 | 18.5941 | 151.8982
78.871 | 28.8802 | 151.9998
78.904 | 23.711 | 152.0002
78.937 | 22.9974 | 151.9998
78.97 | 21.2031 | 151.1004
79.003 | 20.9976 | 154.6004
79.036 | 23.7045 | 152.2986
79.069 | 22.1953 | 152.9008
79.102 | 20.1995 | 153.0004
79.135 | 22.7034 | 150.2941
79.168 | 24.8076 | 151.8048
79.201 | 24.9972 | 152.9025
79.234 | 24.0941 | 153.9027
79.267 | 28.5209 | 155.8077
79.3 | 19.0536 | 151.4797
79.333 | 32.4737 | 151.9046
79.366 | 26.7579 | 151.9998
79.399 | 37.7725 | 152.0002
79.432 | 51.6748 | 152.9054
79.465 | 62.0684 | 152.0942
79.498 | 52.1146 | 151.0933
79.531 | 60.9839 | 153.7213
79.564 | 82.8631 | 153.0922
79.597 | 69.5751 | 153.9083
79.63 | 80.708 | 154.9078
79.663 | 104.73 | 155.0006
79.696 | 80.6233 | 155.9086
79.729 | 87.1061 | 154.1814
79.762 | 88.9001 | 155.8195
79.795 | 76.263 | 151.448
79.828 | 73.1699 | 153.7325
79.861 | 85.7685 | 155.8233
79.894 | 72.4025 | 155.0876
79.927 | 70.0962 | 155.9129
79.96 | 56.3032 | 155.0867
79.993 | 50.4408 | 157.74
80.026 | 48.1675 | 152.5183
80.059 | 36.1235 | 152.9143
80.092 | 30.4244 | 154.8283
80.125 | 34.578 | 152.2559
80.158 | 27.6745 | 150.1694
80.191 | 23.3402 | 151.8315
80.224 | 28.4938 | 151.9998
80.257 | 25.337 | 151.0836
80.29 | 17.6617 | 151.9168
80.323 | 24.3361 | 151.9998
80.356 | 24.0852 | 153.8358
80.389 | 23.0792 | 153.0814
80.422 | 13.816 | 152.0817
80.455 | 15.7555 | 152.9188
80.488 | 16.0019 | 150.2417
80.521 | 14.1585 | 150
80.554 | 29.6486 | 151.8408
80.587 | 24.5514 | 151.079
80.62 | 22.1603 | 152.8427
80.653 | 20.1543 | 150.2349
80.686 | 20.9245 | 151.8443
80.719 | 20.9976 | 150.1548
80.752 | 27.4636 | 152.769
80.785 | 12.3002 | 151.153
80.818 | 23.9356 | 154.6956
80.851 | 19.452 | 153.151
80.884 | 15.3033 | 152.0756
80.917 | 13.1482 | 151.9998
80.95 | 18.5552 | 150.149
80.983 | 13.4423 | 156.4815
81.016 | 22.2664 | 151.4419
81.049 | 20.217 | 151.9267
81.082 | 7.9468 | 150.1455
81.115 | 10.7099 | 153.7107
81.148 | 22.1399 | 152.144
81.181 | 18.3547 | 151.9998
81.214 | 14.2858 | 151.0712
81.247 | 20.5043 | 150.9999
81.28 | 11.7029 | 151.0001
81.313 | 18.441 | 153.7907
81.346 | 22.7256 | 151.208
81.379 | 13.686 | 150.0687
81.412 | 11.1382 | 151.8634
81.445 | 16.5908 | 151.0678
81.478 | 19.7951 | 151.9322
81.511 | 17.2038 | 152.0002
81.544 | 12.3321 | 152.933
81.577 | 12.0014 | 153.9341
81.61 | 17.603 | 152.1314
81.643 | 12.3945 | 154.8041
81.676 | 19.4781 | 154.9994
81.709 | 18.1314 | 155.0006
81.742 | 16.1264 | 152.192
81.775 | 16.9383 | 152.9366
81.808 | 16.0614 | 154.873
81.841 | 20.688 | 152.1889
81.874 | 20.9976 | 150.1247
81.907 | 21.9406 | 154.6904
81.94 | 17.3055 | 152.1842
81.973 | 17.941 | 154.8171
82.006 | 13.3016 | 151.2424
82.039 | 15.821 | 154.7594
82.072 | 15.9982 | 154.9994
82.105 | 16.9426 | 152.1785
82.138 | 16.9981 | 151.0588
82.171 | 11.3527 | 151.0001
82.204 | 19.4756 | 153.8255
82.237 | 18.1175 | 152.1156
82.27 | 12.3415 | 150.1143
82.303 | 16.7179 | 150.9433
82.336 | 19.8289 | 153.8307
82.369 | 10.5608 | 151.168
82.402 | 22.2771 | 152.8888
82.435 | 18.2776 | 151.1103
82.468 | 19.8887 | 151.9452
82.501 | 16.2188 | 152.0002
82.534 | 16.9444 | 152.946
82.567 | 13.212 | 152.0531
82.6 | 19.6311 | 152.0002
82.633 | 18.103 | 151.9998
82.666 | 15.1583 | 153.8961
82.699 | 14.9983 | 153.0513
82.732 | 21.6435 | 151.1027
82.765 | 12.5062 | 150.9999
82.798 | 15.8002 | 150.0504
82.831 | 19.7982 | 150
82.864 | 11.4474 | 151.9011
82.897 | 16.704 | 152.9506
82.93 | 15.0992 | 150.1461
82.963 | 25.4674 | 152.8552
82.996 | 16.4802 | 152.0481
83.029 | 17.9034 | 154.8576
83.062 | 12.2832 | 153.0943
83.095 | 15.8125 | 151.0927
83.128 | 17.9099 | 153.8622
83.161 | 17.998 | 151.1365
83.194 | 14.1826 | 151.955
83.227 | 20.6849 | 151.9998
83.26 | 20.0467 | 152.956
83.293 | 13.3052 | 152.9997
83.326 | 10.1317 | 153.957
83.359 | 19.5683 | 153.0426
83.392 | 18.0874 | 151.0854
83.425 | 17.998 | 150.0421
83.458 | 18.0021 | 152.8751
83.491 | 16.0806 | 152.041
83.524 | 13.1242 | 151.041
83.557 | 16.8367 | 150.0403
83.59 | 22.7626 | 151.9202
83.623 | 22.037 | 152.9602
83.656 | 11.432 | 152.0394
83.689 | 14.8439 | 153.9223
83.722 | 14.0367 | 153.0379
83.755 | 13.0395 | 151.0761
83.788 | 18.7734 | 154.8498
83.821 | 15.1502 | 151.1485
83.854 | 15.9617 | 152.9266
83.887 | 20.8213 | 154.9281
83.92 | 23.8903 | 154.0352
83.953 | 12.4258 | 152.071
83.986 | 15.8589 | 150.0696
84.019 | 22.7613 | 150.9656
84.052 | 16.2358 | 151.9658
84.085 | 23.7338 | 150.0673
84.118 | 16.2628 | 157.7345
84.151 | 16.0019 | 151.2294
84.184 | 23.7396 | 151.9676
84.217 | 21.0982 | 153.9367
84.25 | 17.1235 | 154.9681
84.283 | 18.9402 | 150.1551
84.316 | 16.0896 | 153.8776
84.349 | 15.0319 | 151.0906
84.382 | 16.9389 | 151.9702
84.415 | 16.0312 | 154.9127
84.448 | 18.9116 | 154.0283
84.481 | 21.9174 | 154.0005
84.514 | 15.1934 | 152.0555
84.547 | 16.9469 | 150.0551
84.58 | 10.1879 | 156.8102
84.613 | 21.6824 | 152.1337
84.646 | 19.0763 | 151.9998
84.679 | 17.0537 | 150.0516
84.712 | 19.9219 | 153.8985
84.745 | 20.0024 | 156.926
84.778 | 10.2429 | 153.0973
84.811 | 15.8537 | 155.9271
84.844 | 20.8837 | 153.0717
84.877 | 15.1376 | 152.9997
84.91 | 21.8423 | 151.0459
84.943 | 14.1772 | 153.9325
84.976 | 16.9359 | 154.0005
85.009 | 16.9981 | 153.0211
85.042 | 17.981 | 157.8951
85.075 | 20.9358 | 152.1234
85.108 | 17.0832 | 155.9195
85.141 | 26.7995 | 154.039
85.174 | 22.0997 | 157.9233
85.207 | 18.0735 | 155.0561
85.24 | 20.9468 | 154.019
85.273 | 20.9976 | 151.0539
85.306 | 23.9498 | 152.965
85.339 | 20.0663 | 150.0514
85.372 | 15.0859 | 154.9165
85.405 | 14.9983 | 152.0486
85.438 | 21.8909 | 152.9844
85.471 | 21.013 | 155.9531
85.504 | 16.0773 | 153.0456
85.537 | 15.0129 | 151.029
85.57 | 13.03 | 152.9719
85.603 | 16.9434 | 154.9721
85.636 | 18.9756 | 152.0403
85.669 | 23.9333 | 154.961
85.702 | 11.1636 | 155.9882
85.735 | 21.8663 | 152.0475
85.768 | 16.0716 | 152.9887
85.801 | 16.987 | 152.0108
85.834 | 16.0127 | 151.0109
85.867 | 9.0704 | 153.969
85.9 | 16.9191 | 153.0095
85.933 | 13.0398 | 153.9909
85.966 | 23.8982 | 152.0178
85.999 | 14.0886 | 152.9917
86.032 | 16.9737 | 150.0244
86.065 | 10.056 | 150.9923
86.098 | 14.9619 | 150.0073
86.131 | 13.0155 | 153.9726
86.164 | 26.9073 | 154.993
86.197 | 27.9972 | 155.9946
86.23 | 22.0308 | 155.005
86.263 | 21.0077 | 151.021
86.296 | 22.9881 | 153.9855
86.329 | 18.0239 | 154.9962
86.362 | 21.9823 | 155.9955
86.395 | 23.9959 | 151.0176
86.428 | 15.0248 | 150.9999
86.461 | 15.0018 | 151.0001
86.494 | 19.9874 | 153.9933
86.527 | 17.0073 | 150.007
86.56 | 22.9902 | 151.9974
86.593 | 17.0073 | 151.001
86.626 | 15.9985 | 152.999
86.659 | 24.9977 | 153.9996
86.692 | 24.9959 | 152.9993
86.725 | 12.0038 | 150.9999
86.758 | 18.0021 | 151.0043
86.791 | 18.0152 | 153.9961
86.824 | 27.9828 | 152.0002
86.857 | 18.9849 | 152.0102
86.89 | 13.9985 | 156.0039
86.923 | 13.0401 | 156.9819
86.956 | 24.9629 | 152.0043
86.989 | 15.0243 | 153.004
87.022 | 21.0023 | 154.0088
87.055 | 21.987 | 155.9851
87.088 | 18.9924 | 152.9831
87.121 | 18.0082 | 150.0121
87.154 | 18.9213 | 151.9998
87.187 | 7.0494 | 151.9864
87.22 | 14.0274 | 150.0145
87.253 | 18.088 | 151.9846
87.286 | 28.9237 | 150.0081
87.319 | 19.9504 | 151.0261
87.352 | 14.0254 | 153.9726
87.385 | 17.0116 | 151.0383
87.418 | 17.9586 | 154.96
87.451 | 13.9913 | 151.0209
87.484 | 13.0522 | 152.9997
87.517 | 17.9909 | 152.9778
87.55 | 17.056 | 150.9999
87.583 | 21.9783 | 151.0123
87.616 | 19.9604 | 151.9873
87.649 | 17.1061 | 151.0261
87.682 | 24.8906 | 152.9863
87.715 | 17.0992 | 152.028
87.748 | 24.0399 | 153.9854
87.781 | 26.9 | 152.9856
87.814 | 20.0731 | 152.0148
87.847 | 24.9093 | 153.016
87.88 | 19.1731 | 153.9677
87.913 | 29.9047 | 152.0167
87.946 | 23.8965 | 152.9829
87.979 | 18.1409 | 151.9829
88.012 | 26.0501 | 151.0176
88.045 | 28.8577 | 152.0185
88.078 | 21.0162 | 152.9997
88.111 | 22.1106 | 152.962
88.144 | 28.2944 | 151.0195
88.177 | 42.7388 | 152.0787
88.21 | 29.963 | 155.9399
88.243 | 28.2027 | 153.0614
88.276 | 38.237 | 155.9584
88.309 | 49.1447 | 154.021
88.342 | 56.3587 | 154.9786
88.375 | 71.7687 | 153.9326
88.408 | 62.6021 | 151.0916
88.441 | 88.1293 | 155.0226
88.474 | 93.8213 | 156.0482
88.507 | 86.3272 | 157.975
88.54 | 100.0365 | 156.9516
88.573 | 100.191 | 155.0493
88.606 | 69.6961 | 156.9754
88.639 | 95.8087 | 156.0251
88.672 | 88.4837 | 157.0008
88.705 | 68.9123 | 156.8926
88.738 | 66.1983 | 153.1092
88.771 | 73.2396 | 156.9166
88.804 | 81.6447 | 154.0005
88.837 | 68.5947 | 154.0279
88.87 | 54.5144 | 155.0006
88.903 | 38.025 | 154.9409
88.936 | 38.468 | 153.0004
88.969 | 21.3291 | 153.0901
89.002 | 32.0652 | 155.878
89.035 | 34.0892 | 152.1238
89.068 | 36.4996 | 155.843
89.101 | 21.0932 | 150.968
89.134 | 23.8083 | 150.0648
89.167 | 18.5545 | 152.0652
89.2 | 34.5049 | 153.9339
89.233 | 19.7289 | 152.0334
89.266 | 12.4057 | 152.9318
89.299 | 23.9339 | 151.0691
89.332 | 21.754 | 152.9997
89.365 | 15.2138 | 152.965
89.398 | 20.9263 | 151.9998
89.431 | 18.8936 | 152.0364
89.464 | 16.0713 | 153.0727
89.497 | 18.1134 | 154.8523
89.53 | 21.035 | 150.9625
89.563 | 21.6991 | 150.0379
89.596 | 14.1897 | 150.9999
89.629 | 18.7694 | 151.0777
89.662 | 13.0377 | 152.9605
89.695 | 14.2794 | 151.9209
89.728 | 20.7577 | 150.04
89.761 | 15.3667 | 151.0812
89.794 | 23.7521 | 152.9179
89.827 | 18.0021 | 151.0415
89.86 | 17.7893 | 151.958
89.893 | 13.0861 | 151.127
89.926 | 15.1687 | 153.9143
89.959 | 19.1317 | 152.0434

## BET
| MBET surface area | Pore volume | Pore radius
| m²/g | cc/g | nm
Limestone | 0.495 | 0.004 | 1.105
1 cycle | 13.272 | 0.081 | 1.894
13 cycle | 11.421 | 0.08 | 1.893
Sorbent + catalyst
Fresh | 33.714 | 0.076 | 1.919
Reduced cat+CaO | 21.5 | 0.087 | 2.125
1 cycle | 20.271 | 0.067 | 1.913
10 cycles | 10.68 | 0.054 | 1.899
20 cycles | 13.428 | 0.055 | 0.949
Oxidised | 9.623 | 0.058 | 1.861

## Carbon Oxidised and carbon Bal
SECLR 1-20
| Coxidised |  | C in (mol) |  |  |  | C oxi | C condensate | Total carbon out | Balance | Carbon Unaccounted For | Cin gas SECLR | C oxidised (SECLR) | C condensate | Total | Carbon balance
1 | 0.008001866 |  | Mol | Fuel Conversion (%) | Carbonation time (s) | Cout Process (mol) | mol | mol
2 | 0.00910341 | 1 | 0.06913121 | 91.76379 | 3150 | 0.03908977 | 0.03087358 | 5.134603e-05 | 0.0700147 | -0.0008834945 | -1.277997 | 55.83081 | 44.09586 | 0.07333606 | 100 | [6 empty] | CLR
3 | 0.00921955 | 2 | 0.06913121 | 80.89752 | 2700 | 0.03132441 | 0.03512367 | 1.996715e-05 | 0.06646804 | 0.002663166 | 3.852336 | 47.12702 | 52.84294 | 0.03004023 | 100 | Input molar flowrate of Acetic acid | 3.791941e-05 | mol/s |  | 0.06823199 |  | 3.791941e-05 | mol/s | 0.06823199
4 | 0.007553675 | 3 | 0.06913121 | 81.10417 | 2850 | 0.03153951 | 0.03557177 | 8.487707e-06 | 0.06711977 | 0.002011441 | 2.909599 | 46.9899 | 52.99746 | 0.01264562 | 100 | C (n) | 0.249916 | mol fraction |  |  |  | 0.249916 | mol fraction
5 | 0.01115863 | 4 | 0.06913121 | 83.91 | 2700 | 0.03739451 | 0.02867242 | 1.855582e-05 | 0.06608548 | 0.003045727 | 4.405719 | 56.58506 | 43.38686 | 0.02807851 | 100 |  |  |  | 0.06823199
6 | 0.009020916 | 5 | 0.06913121 | 82.89045 | 2550 | 0.03840972 | 0.04305333 | 1.943685e-05 | 0.08148249 | -0.01235128 | -17.86644 | 47.13862 | 52.83753 | 0.02385402 | 100 | Mole flow of Carbon | 9.476665e-06 | mol/s |  |  |  | 9.476665e-06 | mol/s
7 | 0.008185358 | 6 | 0.06913121 | 87.34889 | 2550 | 0.0325567203 | 0.03542911 | 1.867349e-05 | 0.0680045 | 0.001126705 | 1.629806 | 47.87436 | 52.09818 | 0.0274592 | 100
8 | 0.008999456 | 7 | 0.06913121 | 91.80733 | 2700 | 0.04203682 | 0.02709622 | 1.98406e-05 | 0.06915288 | -2.166901e-05 | -0.03134475 | 60.78825 | 39.18306 | 0.02869093 | 100 | C from sorbent
9 | 0.007596544 | 8 | 0.06913121 | 89.56356 | 2700 | 0.03577163 | 0.0315407 | 1.416501e-05 | 0.06732649 | 0.001804719 | 2.61057 | 53.13158 | 46.84738 | 0.02103929 | 100 | Mass of sorbent | 2 | g | Mole wt | 100.0869 | g/mol
10 | 0.008414329 | 9 | 0.06913121 | 86.72 | 2250 | 0.03235469 | 0.02930973 | 2.289333e-05 | 0.06168732 | 0.007443893 | 10.76778 | 52.4495 | 47.51338 | 0.03711189 | 100 | %wt of sorbent | 4.5 | % | Mass Caco3 | 0.09 | g
11 | 0.009745245 | 10 | 0.06913121 | 85.76624 | 2400 | 0.04113004 | 0.02806564 | 1.898718e-05 | 0.06921467 | -8.346367e-05 | -0.1207323 | 59.42388 | 40.54869 | 0.0274323 | 100 | Moles CaCO3 | 0.0008992186
12 | 0.008399351 | 11 | 0.06913121 | 84.61753 | 1800 | 0.03561516 | 0.02979082 | 1.536117e-05 | 0.06542134 | 0.003709869 | 5.366417 | 54.43967 | 45.53685 | 0.02348036 | 100
13 | 0.007319826 | 12 | 0.06913121 | 86.01043 | 1950 | 0.03873766 | 0.0324072 | 2.746812e-05 | 0.07117233 | -0.002041123 | -2.952535 | 54.42798 | 45.53342 | 0.03859382 | 100 | Time | 7200 | s
14 | 0.006837201 | 13 | 0.06913121 | 88.43956 | 1350 | 0.03609239 | 0.02824207 | 1.687372e-05 | 0.06435133 | 0.00477988 | 6.914214 | 56.08647 | 43.88731 | 0.02622125 | 100
15 | 0.007887299 | 14 | 0.06913121 | 87.58371 | 1500 | 0.03821739 | 0.02637996 | 1.951154e-05 | 0.06461686 | 0.004514346 | 6.530112 | 59.14461 | 40.82519 | 0.03019574 | 100 | TOC | [6 empty] | 0.00845653
16 | 0.006330809 | 15 | 0.06913121 | 91.24372 | 1500 | 0.03908811 | 0.02165088 | 1.981742e-05 | 0.0607588 | 0.008372406 | 12.11089 | 64.33324 | 35.63414 | 0.03261655 | 100
17 | 0.00789841 | 16 | 0.06913121 | 90.45194 | 1650 | 0.04714559 | 0.0166645 | 3.813019e-05 | 0.06384822 | 0.005282989 | 7.641974 | 73.8401 | 26.10018 | 0.05972006 | 100 | Average amount of condensate | 3.5 | ml
18 | 0.006304787 | 17 | 0.06913121 | 86.84491 | 1650 | 0.04774658 | 0.01936303 | 3.661048e-05 | 0.06714622 | 0.001984991 | 2.871339 | 71.10837 | 28.83711 | 0.05452352 | 100
19 | 0.008070864 | 18 | 0.06913121 | 92.062 | 1800 | 0.03568182 | 0.02432575 | 2.61138e-05 | 0.06003368 | 0.009097532 | 13.1598 | 59.43633 | 40.52017 | 0.04349859 | 100 | [5 empty] | Sorbent
|  | 19 | 0.06913121 | 90.6796 | 1950 | 0.04433197 | 0.01812622 | 3.055905e-05 | 0.06248875 | 0.006642461 | 9.608484 | 70.94393 | 29.00717 | 0.04890328 | 100 | CHNS | 4.828903 | wt% | 0.04828903 |  | 1.528197 | 0.01528197
|  | 20 | 0.06913121 | 93.68935 | 1800 | 0.055986201 | 0.008766643 | 2.899963e-05 | 0.06478184 | 0.004349365 | 6.291464 | 86.42267 | 13.53256 | 0.04476506 | 100 | Mass of catalyst | 2 | g
[16 empty] | MM of C | 12 | g/mol
Mol
[16 empty] | No of mol of C Deposited | 0.1666667 |  | 0.00845653 |  | 0.01998264 | 0.0003101131
No of mol of C from CaCO3
[16 empty] | Carbon in gas | 88.78222
[16 empty] | Carbon In Condensate | 0.04027543
[16 empty] | Carbon on surface | 11.17751
100
CLR
|  |  | C in (mol) |  |  | C oxi | C condensate | Total carbon out | Balance | Carbon Unaccounted For | Cin gas (CLR) | C oxidised (CLR) | C condensate | Total |  | CHNS | 4.5301 |  | 0.045301
|  |  | Mol | Fuel Conversion (%) | Cout Process (mol) | mol | [9 empty] | Mass of catalyst | 2
|  | 1 | 0.06823199 | 93.06005 | 0.06349672 | 0.00504493 | 1.994335e-05 | 0.06856159 | -0.0003296047 | -0.4830647 | 92.61267 | 7.358245 | 0.02908823 | 100 |  | MM of C | 12
|  | 2 | 0.06823199 | 85.91649 | 0.05862253 | 0.006185264 | 4.478504e-05 | 0.06485258 | 0.003379407 | 4.952819 | 90.39352 | 9.537421 | 0.06905668 | 100 |  | Mol
|  | 3 | 0.06823199 | 85.8616 | 0.05858508 | 0.009642553 | 3.393586e-05 | 0.06826157 | -2.957906e-05 | -0.04335073 | 85.8244 | 14.12589 | 0.04971444 | 100 |  | No of mol of C Deposited | 0.1666667 |  | 0.007908427
|  | 4 | 0.06823199 | 91.76347 | 0.06261204 | 0.007185165 | 1.385034e-05 | 0.06981106 | -0.001579067 | -2.314261 | 89.68786 | 10.2923 | 0.01983976 | 100
|  | 5 | 0.06823199 | 84.45491 | 0.05762527 | 0.007908427 | 9.964154e-06 | 0.06554366 | 0.002688331 | 3.939986 | 87.91891 | 12.06589 | 0.01520232 | 100
1.210426
|  |  | SECLR | CLR |  | Time
|  | 1 | 1950 | 1200
|  | 2 | 1800 | 900
|  | 3 | 1500 | 1050
|  | 4 | 1500 | 1050
|  | 5 | 1350
|  | 6 | 1200
|  | 7 | 1050
|  | 8 | 1050
|  | 9 | 1050
|  | 10 | 900
|  | 11 | 900
|  | 12 | 1050
|  | 13 | 1050
|  | 14 | 750
|  | 15 | 750
|  | 16 | 750
|  | 17 | 750
|  | 18 | 900
|  | 19 | 900

## TOC
1-20 seclr | 1 | 176.0435 | 0 | 176.0435 | 0 | 0 | 0.254941
| 2 | 68.4588 | 0 | 68.4588 | 0 | 0 | 1.725968
| 3 | 29.10071 | 0 | 29.10071 | 0 | 0 | 1.608383
| 4 | 63.61994 | 0 | 63.61994 | 0 | 0 | 0.250085
| 5 | 66.64064 | 0 | 66.64064 | 0 | 0 | 0.8626373
| 6 | 64.02341 | 0 | 64.02341 | 0 | 0 | 0.4738088
| 7 | 68.02492 | 0 | 68.02492 | 0 | 0 | 1.584797
| 8 | 48.56576 | 0 | 48.56576 | 0 | 0 | 1.082199
| 9 | 78.49141 | 0 | 78.49141 | 0 | 0 | 1.054103
| 10 | 65.0989 | 0 | 65.0989 | 0 | 0 | 1.629195
| 11 | 52.66685 | 0 | 52.66685 | 0 | 0 | 0.06347512
| 12 | 94.17641 | 0 | 94.17641 | 0 | 0 | 2.240013
| 13 | 57.85276 | 0 | 57.85276 | 0 | 0 | 0.02393324
| 14 | 66.8967 | 0 | 66.8967 | 0 | 0 | 0.6919828
| 15 | 67.94546 | 0 | 67.94546 | 0 | 0 | 1.163017
| 16 | 130.7321 | 0 | 130.7321 | 0 | 0 | 2.050281
| 17 | 125.5217 | 0 | 125.5217 | 0 | 0 | 1.22892
| 18 | 89.53304 | 0 | 89.53304 | 0 | 0 | 0.4321858
| 19 | 104.7739 | 0 | 104.7739 | 0 | 0 | 1.006584
| 20 | 94.89079 | 4.53652 | 99.42732 | 0 | 0.3280037 | 0.6017996

## ICP-MS
| Li | Be | B | Na | Mg | Al | Si | P | S | Cl | K | Ca | Sc | Ti | V | Cr | Mn | Fe | Co | Ni | Cu | Zn | Ga | Ge | As | Se | Br | Kr | Rb | Sr | Y | Zr | Nb | Mo | Ru | Rh | Pd | Ag | Cd | In | Sn | Sb | Te | I | Xe | Cs | Ba | La | Ce | Pr | Nd | Sm | Eu | Gd | Tb | Dy | Ho | Er | Tm | Yb | Lu | Hf | Ta | W | Re | Os | Ir | Pt | Au | Hg | Tl | Pb | Bi | Th
| ug/L | ug/L | ug/L | ug/L | ug/L | ug/L | ug/L | ug/L | ug/L | ug/L | ug/L | ug/L | ug/L | ug/L | ug/L | ug/L | ug/L | ug/L | ug/L | ug/L | ug/L | ug/L | ug/L | ug/L | ug/L | ug/L | ug/L | ug/L | ug/L | ug/L | ug/L | ug/L | ug/L | ug/L | ug/L | ug/L | ug/L | ug/L | ug/L | ug/L | ug/L | ug/L | ug/L | ug/L | ug/L | ug/L | ug/L | ug/L | ug/L | ug/L | ug/L | ug/L | ug/L | ug/L | ug/L | ug/L | ug/L | ug/L | ug/L | ug/L | ug/L | ug/L | ug/L | ug/L | ug/L | ug/L | ug/L | ug/L | ug/L | ug/L | ug/L | ug/L | ug/L | ug/L
Nitric acid blank | 0 | 0 | 0.45379 | 3.18811 | 0.10681 | 0.24674 | 18.50601 | 11.70484 | 3248.33607 | 284.61366 | 14.49097 | 4.80612 | 0.10581 | 8.51636 | 0.00765 | 0.22105 | 0.01001 | 46.94788 | 0.00115 | 0.03562 | 0.04207 | 0.16645 | 0.00044 | 0.00084 | -0.05541 | 0.08058 | 1.40694 | 0 | 0.00095 | 0.00226 | 0.00013 | 0.00152 | 0 | 0.07837 | 0 | 0 | 0 | 0.00055 | 0.0116 | 0 | 0.01013 | 0.00027 | 0 | 0.23434 | 6.50525 | 0.00011 | 0.00715 | 0.00017 | 0.00026 | 0 | 0.0003 | 0 | 0 | 0 | 5e-05 | 0 | 0 | 0 | 0 | 0 | 0 | 0 | 0 | 0.00048 | 0 | 0.00052 | 0 | 0 | 0 | 0.0013 | 0 | 0.00818 | 0.00036 | 0.00014
TQ multielement | 0.00504 | 0 | 0 | 4985 | 4995 | 2.0094 | 12.6992 | 2498 | 2500 | 8.22192 | 5005 | 5020 | 0.0114 | 3.11456 | 0.00266 | 0.10155 | 0.06951 | 5040 | 0.0197 | 0.01561 | 10 | 4.01801 | 0 | 0.05562 | -0.09406 | 0 | 0 | 0 | 0.19836 | 0.22133 | 0.00153 | 0 | 0.00091 | 0 | 0 | 10 | 0 | 0 | 10 | 0.00015 | 0.06357 | 0.00681 | 0 | 0.34028 | 0 | 0 | 0.04734 | 0.0007 | 0 | 0.00021 | 0 | 0 | 0 | 0.00373 | 0 | 0 | 0 | 0 | 0.00037 | 0.00333 | 0.00057 | 0 | 0.00025 | 0 | 0 | 0 | 0.00369 | 0 | 0 | 0 | 0 | 10 | 0.00078 | 0.00151
blank | 0.01511 | 0 | 0.08283 | 16.77482 | 5.20609 | 0 | 71.04894 | 0 | 0 | 5187.94934 | 3.05883 | 37.03946 | 0.03901 | 0 | 0.00594 | 0 | 0.02241 | 0.75278 | 0.00456 | 0.19796 | 0.46468 | 23.6925 | 0.00313 | 0.00588 | 0.08708 | 0.39839 | 61.29814 | 0 | 0.0066 | 0.14463 | 0 | 0 | 0 | 0 | 0 | 0.00161 | 0 | 0 | 0 | 0.00026 | 0 | 0.00425 | 0 | 0.26769 | 3.3156 | 0 | 0.2563 | 0 | 0 | 0 | 0 | 0 | 0.00063 | 0 | 0 | 0 | 0 | 0 | 0 | 0 | 0 | 0 | 0.00025 | 0.00207 | 0 | 0 | 0 | 0 | 0.00061 | 0 | 0 | 0 | 0 | 0
cycle 20 | 0.20647 | 0.00634 | 148.63001 | 586.84143 | 4.6683 | 0 | 325.51931 | 0 | 22.05548 | 343.87263 | 3.79339 | 102.42633 | 0.11804 | 0 | 0.00156 | 0 | 0.1794 | 9.10224 | 0.08569 | 2024.49525 | 9.78944 | -1342.00005 | 0 | 0.25581 | 0.90667 | 0.15138 | 86.29129 | 0 | 0.01421 | 0.21295 | 0 | 0 | 0.00183 | 0 | 0.01504 | 0.00064 | 0.00157 | 0 | 0.28579 | 0 | 0 | 0.04083 | 0 | 0.26996 | 0 | 0.00806 | 0.79576 | 0.00047 | 0 | 0 | 0 | 0 | 0 | 0 | 0 | 0 | 0 | 0 | 0 | 0 | 0 | 0 | 0 | 0.01813 | 0 | 0 | 0 | 0 | 0.00128 | 0 | 0 | 0 | 0 | 0
cycle 1 | 0.07805 | 0 | 97.99592 | 183.21329 | 5.60759 | 2.53359 | 175.23019 | 0 | 187.87134 | 671.91257 | 14.20204 | 80.20064 | 0.06029 | 0 | 0.00141 | 0.27043 | 1.74024 | 37.27082 | 0.10183 | 934.93065 | 173.39084 | 532.19386 | 0.00313 | 0.11338 | 0.56934 | 0.7797 | 87.06755 | 0 | 0.01523 | 0.14621 | 0.00031 | 0.00769 | 0.00046 | 0 | 0 | 0.00642 | 0 | 0.01696 | 0.18951 | 0.00128 | 0.1516 | 0.07405 | 0 | 1.39982 | 6.45835 | 0.00381 | 1.45809 | 0.00093 | 0.02508 | 0.00021 | 0 | 0 | 0.00063 | 0.00082 | 0 | 0 | 0 | 0 | 0 | 0 | 0 | 0 | 0 | 0.02003 | 0 | 0 | 0 | 0 | 0.00128 | 0.00534 | 0.00611 | 1.13628 | 0.00104 | 0.01411
| Dilution | 500 | microL | 0.5 | ml
| Total utiilised | 10 | Ml
| Dilution Factor |  | 20
| Li | Be | B | Na | Mg | Al | Si | P | S | Cl | K | Ca | Sc | Ti | V | Cr | Mn | Fe | Co | Ni | Cu | Zn | Ga | Ge | As | Se | Br | Kr | Rb | Sr | Y | Zr | Nb | Mo | Ru | Rh | Pd | Ag | Cd | In | Sn | Sb | Te | I | Xe | Cs | Ba | La | Ce | Pr | Nd | Sm | Eu | Gd | Tb | Dy | Ho | Er | Tm | Yb | Lu | Hf | Ta | W | Re | Os | Ir | Pt | Au | Hg | Tl | Pb | Bi | Th
Nitric acid blank | 0 | 0 | 9.0758 | 63.7622 | 2.1362 | 4.9348 | 370.1202 | 234.0968 | 64966.7214 | 5692.2732 | 289.8194 | 96.1224 | 2.1162 | 170.3272 | 0.153 | 4.421 | 0.2002 | 938.9576 | 0.023 | 0.7124 | 0.8414 | 3.329 | 0.0088 | 0.0168 | -1.1082 | 1.6116 | 28.1388 | 0 | 0.019 | 0.0452 | 0.0026 | 0.0304 | 0 | 1.5674 | 0 | 0 | 0 | 0.011 | 0.232 | 0 | 0.2026 | 0.0054 | 0 | 4.6868 | 130.105 | 0.0022 | 0.143 | 0.0034 | 0.0052 | 0 | 0.006 | 0 | 0 | 0 | 0.001 | 0 | 0 | 0 | 0 | 0 | 0 | 0 | 0 | 0.0096 | 0 | 0.0104 | 0 | 0 | 0 | 0.026 | 0 | 0.1636 | 0.0072 | 0.0028
TQ multielement | 0.1008 | 0 | 0 | 99700 | 99900 | 40.188 | 253.984 | 49960 | 50000 | 164.4384 | 100100 | 100400 | 0.228 | 62.2912 | 0.0532 | 2.031 | 1.3902 | 100800 | 0.394 | 0.3122 | 200 | 80.3602 | 0 | 1.1124 | -1.8812 | 0 | 0 | 0 | 3.9672 | 4.4266 | 0.0306 | 0 | 0.0182 | 0 | 0 | 200 | 0 | 0 | 200 | 0.003 | 1.2714 | 0.1362 | 0 | 6.8056 | 0 | 0 | 0.9468 | 0.014 | 0 | 0.0042 | 0 | 0 | 0 | 0.0746 | 0 | 0 | 0 | 0 | 0.0074 | 0.0666 | 0.0114 | 0 | 0.005 | 0 | 0 | 0 | 0.0738 | 0 | 0 | 0 | 0 | 200 | 0.0156 | 0.0302
blank | 0.3022 | 0 | 1.6566 | 335.4964 | 104.1218 | 0 | 1420.9788 | 0 | 0 | 103758.9868 | 61.1766 | 740.7892 | 0.7802 | 0 | 0.1188 | 0 | 0.4482 | 15.0556 | 0.0912 | 3.9592 | 9.2936 | 473.85 | 0.0626 | 0.1176 | 1.7416 | 7.9678 | 1225.9628 | 0 | 0.132 | 2.8926 | 0 | 0 | 0 | 0 | 0 | 0.0322 | 0 | 0 | 0 | 0.0052 | 0 | 0.085 | 0 | 5.3538 | 66.312 | 0 | 5.126 | 0 | 0 | 0 | 0 | 0 | 0.0126 | 0 | 0 | 0 | 0 | 0 | 0 | 0 | 0 | 0 | 0.005 | 0.0414 | 0 | 0 | 0 | 0 | 0.0122 | 0 | 0 | 0 | 0 | 0
cycle 20 | 4.1294 | 0.1268 | 2972.6002 | 11736.8286 | 93.366 | 0 | 6510.3862 | 0 | 441.1096 | 6877.4526 | 75.8678 | 2048.5266 | 2.3608 | 0 | 0.0312 | 0 | 3.588 | 182.0448 | 1.7138 | 40489.905 | 195.7888 | -26840.001 | 0 | 5.1162 | 18.1334 | 3.0276 | 1725.8258 | 0 | 0.2842 | 4.259 | 0 | 0 | 0.0366 | 0 | 0.3008 | 0.0128 | 0.0314 | 0 | 5.7158 | 0 | 0 | 0.8166 | 0 | 5.3992 | 0 | 0.1612 | 15.9152 | 0.0094 | 0 | 0 | 0 | 0 | 0 | 0 | 0 | 0 | 0 | 0 | 0 | 0 | 0 | 0 | 0 | 0.3626 | 0 | 0 | 0 | 0 | 0.0256 | 0 | 0 | 0 | 0 | 0
cycle 1 | 1.561 | 0 | 1959.9184 | 3664.2658 | 112.1518 | 50.6718 | 3504.6038 | 0 | 3757.4268 | 13438.2514 | 284.0408 | 1604.0128 | 1.2058 | 0 | 0.0282 | 5.4086 | 34.8048 | 745.4164 | 2.0366 | 18698.613 | 3467.8168 | 10643.8772 | 0.0626 | 2.2676 | 11.3868 | 15.594 | 1741.351 | 0 | 0.3046 | 2.9242 | 0.0062 | 0.1538 | 0.0092 | 0 | 0 | 0.1284 | 0 | 0.3392 | 3.7902 | 0.0256 | 3.032 | 1.481 | 0 | 27.9964 | 129.167 | 0.0762 | 29.1618 | 0.0186 | 0.5016 | 0.0042 | 0 | 0 | 0.0126 | 0.0164 | 0 | 0 | 0 | 0 | 0 | 0 | 0 | 0 | 0 | 0.4006 | 0 | 0 | 0 | 0 | 0.0256 | 0.1068 | 0.1222 | 22.7256 | 0.0208 | 0.2822
| Ni(microg/l) | NI Mg/L |  |  | Mg/ml | Mg |  |  | type catalyst | Ni /alpha alumina-JM
blank | 3.9592 | 0.0039592 |  |  | 3.9592e-06 | 1.38572e-05 | 5.878311e-06 |  | Mass catalyst= | 0.002 | kg
cycle 20 | 40489.905 | 40.489905 | SECLR cycle 20 |  | 0.040489905 | 0.1417146675 | 0.06011625 |  | NiO wt% from datasheet= | 15 | %
cycle 1 | 18698.613 | 18.698613 | SECLR cycle 1 |  | 0.018698613 | 0.0654451455 | 0.02776224 |  | NiO molar mass= | 0.07469 | kg/mol
[9 empty] | Ni molar mass= | 0.05869 | kg/mol
[9 empty] | Ni present in catalyst= | 0.004016602 | mol
[9 empty] | Ni present in catalyst= | 0.0002357344 | kg
[6 empty] | 0.000122 |  |  | Ni wt% in catalyst= | 11.78672 | %
[10 empty] | 3.5 | ml

## CHNS
sample name | C (wt %) |  | Average |  | C (wt %) |  | Carbon balance
1 1 | 1.516834 | Oxidised sorbent + catalyst | 1.518513 | Oxidised sorbent + catalyst | 1.518513
1 2 | 1.520191 |  |  | Fresh catalyst + sorbent (blank) | 1.528197 |  | SECLR 1-20
2 1 | 1.619628 | Fresh catalyst + sorbent (blank) | 1.528197 |  |  |  | Input molar flowrate of Acetic acid | 3.791941e-05 | mol/s |  | 0.06823199
2 2 | 1.436766 |  |  | Oxidised Caal at 600 | 0.5824116 |  | C (n) | 0.249916 | mol fraction
|  |  |  | Oxidised Caal at 800 | 0.3231686
|  |  |  | Oxidised 18% wt at 600 | 0.496712 |  | Mole flow of Carbon | 9.476665e-06 | mol/s
4 1 | 0.5754012 | Oxidised Caal at 600 | 0.5824116 | Oxidised 18%700 | 0.2186882 |  | conversion | 93.68935 | %
4 2 | 0.589422 |  |  | 18%wt 800 oxidised | 0.1604324 |  | Mole flowout output gas | 8.878626e-06 | mol/s
5 1 | 0.3308641 | Oxidised Caal at 800 | 0.3231686 | Cat +sorbent 1cycle | 14.54979 |  | Time | 7200 | s
5 2 | 0.3154731 |  |  | SEClr 1-10 | 6.711099 |  | Mole flow in output gas | 0.06392611 | mol
TOC
[7 empty] | C in condensate after 20 cycles | 99.42732 | Mg/lit
[7 empty] | Average amount of condensate | 3.5 | ml
|  |  |  | SECLR 1-20 | 6.3571 |  | C in condensate after 20 cycles | 2.899963e-05 | mol
[7 empty] | CHNS | 4.828903 | wt% |  | 0.04828903
9 1 | 14.82178 | Cat +sorbent 1cycle | 14.54979 |  |  |  | Mass of catalyst | 2 | g | 0.1666667
9 2 | 14.27779 |  |  | SECLR EXPERIMENTS | C (wt %) | C (wt %) | MM of C | 12 | g/mol
10 1 | 6.741937 | SEClr 1-10 | 6.711099 | Oxidised sorbent + catalyst | 1.518513 |  | Mol | 0.1666667 |  | 0.008048172 | 0.05073918
10 2 | 6.680261 |  |  | Fresh catalyst + sorbent (blank) | 1.528197 | 0 | No of mol of C | 0.8048172 |  |  | 0.00845653
12 1 | 4.755384 | CLR +sand | 4.5301 | Cat +sorbent 1cycle | 14.54979 | 13.02159
12 2 | 4.304817 |  |  | SEClr 1-10 | 6.711099 | 5.182902
13 1 | 2.869247 | Expt 92 | 3.227102 | SECLR 1-20 | 6.3571 | 4.828903 |  | 0.8687723
13 2 | 3.584957 | [7 empty] | -0.8005403
14 1 | 16.79773 | Expt 86 | 15.83738
14 2 | 14.87703
11 1 | 6.319031 |  | 6.3571 |  |  |  | Carbon in gas | 7.358212
11 2 | 6.395169 | SECLR 1-20 |  |  |  |  | Carbon In Condensate | 0.003338002
[7 empty] | Carbon on surface | 92.63845
100

## Experiments at 250
Post breakthrough
cycle number | Fuel conversion 250 | Water conversion 250 | Sel to CO2 | Sel to CO | Sel to CH4 | Purity | Yield 250 C
1 | 101.9096 | 26.07521 | 76.3 | 22.8 | 0.9 | 63.63 | 11.95983
2 | 102.2376 | 25.38369 | 73.9 | 20.5 | 5.6 | 62.01 | 11.20053
3 | 102.1179 | 26.49351 | 76.4 | 17.6 | 6 | 62.39 | 11.35807
4 | 103.5685 | 26.93218 | 76 | 21.1 | 2.9 | 63.27 | 11.96465
5 | 96.99169 | 30.68076 | 78.3 | 20.6 | 1.1 | 65.85 | 12.53615
Equilibrium |  | 24.08356 | 72.75486 | 26.8261 | 0.4190449 | 63.14473 | 11.53289
Theoretical | [5 empty] | 66.5974 | 13.38007
Pre Breakthrough
cycle number | Time (PB) | Time (BT) | Total Carb Time | Purity | Hydrogen production | Water Conversion | Nco2 | Maximum conversion | Efficiency Pb | Efficiency Bt | Total Efficiency | time at max | overall efficiency max conversion | efficiency at end of breakthrough 250C | efficiency at end of Pre-break 250C | Column1 | Column2
1 | 1050 | 750 | 1800 | 98.34428 | 44.61256 | 0.5292168 | 9.657632e-06 | 44.22084 | 82.39937 | 13.82581 | 96.22518 | 1800 | 100 | 96.22518 | 82.39937 | 36.43769 | 9.657632
2 | 1200 | 1200 | 2400 | 93.17236 | 41.51723 | 0.4843561 | 9.566446e-06 | 44.5967 | 85.09955 | 13.53273 | 98.63228 | 1200 | 100.85 | 99.47061 | 85.82285 | 37.95159 | 9.566446
3 | 1050 | 1500 | 2550 | 92.19864 | 40.33948 | 0.4796719 | 9.33205e-06 | 44.69661 | 74.50382 | 22.00184 | 96.50566 | 900 | 101.0759 | 97.54396 | 75.3054 | 33.30068 | 9.33205
4 | 900 | 1650 | 2550 | 97.41905 | 43.24641 | 0.5141444 | 9.606833e-06 | 42.66812 | 73.38557 | 24.65638 | 98.04195 | 600 | 96.48871 | 94.59941 | 70.80879 | 31.31224 | 9.606833
5 | 1050 | 1500 | 2550 | 96.94082 | 42.03057 | 0.4759915 | 9.136903e-06 | 45.52933 | 74.35966 | 24.99309 | 99.35276 | 150 | 102.959 | 102.2926 | 76.55996 | 33.85546 | 9.136903
cycle number | Nio-Ni rate | Time to max red | % Red
1
2 | 8.965137e-06 | 448.0246 | 46.41022
3 | 8.942519e-06 | 449.1578 | 46.3474
4 | 8.760146e-06 | 458.5085 | 44.76632
5 | 6.559736e-06 | 612.3115 | 35.79475

## SEM and TEM
|  |  | USED MATERIAL (catalyst + sorbent) |  | FRESH MATERIAL (Oxidised cat + calcined Spent sorbent ) | Fresh Material (Oxidised cat + uncalcined sorbent )
Spectrum 1 |  |  |  | USED CATALYST + sorbent after 20 cycles
Element | Wt% | Wt% Sigma
C | 14.38 | 0.32
O | 40.83 | 0.25
Al | 22.37 | 0.14
Ca | 8.68 | 0.09
Ni | 13.75 | 0.21
Total: | 100
Spectrum 2
Element | Wt% | Wt% Sigma
C | 21.47 | 0.24
O | 38.91 | 0.27
Al | 3.29 | 0.05
Ca | 33.64 | 0.2
Ni | 2.69 | 0.15
Total: | 100
Spectrum 3
Element | Wt% | Wt% Sigma
C | 7.27 | 0.51
O | 37.82 | 0.31
Al | 29.2 | 0.23
K | 0.15 | 0.04
Ca | 9.26 | 0.12
Ni | 16.3 | 0.27
Total: | 100
Spectrum 4
Element | Wt% | Wt% Sigma
C | 78.75 | 0.2
O | 14.52 | 0.19
Al | 3.09 | 0.04
Ca | 1.59 | 0.03
Ni | 2.06 | 0.09
Total: | 100
Spectrum 5
Element | Wt% | Wt% Sigma
C | 54.6 | 0.28
O | 7.02 | 0.15
Al | 1.88 | 0.04
Si | 0.08 | 0.02
Ca | 0.49 | 0.03
Ni | 35.92 | 0.26
Total: | 100
Spectrum 6
Element | Wt% | Wt% Sigma
C | 77.41 | 0.21
O | 15.21 | 0.2
Na | 0.13 | 0.02
Al | 2.96 | 0.04
Si | 0.23 | 0.02
Ca | 2.08 | 0.04
Ni | 1.98 | 0.09
Total: | 100
TEM IMAGES