## Figure 1
Figure 1: The effect of temperature on the CH4 conversion and H2 yield (wt. % of CH4) at 3 bar, S/C of 3.0, CaO/C of 1.0 and gas mass flow velocity of 3.5 kg m-2s-1 (E: Equilibrium and N/E: Non-Equilibrium or Modelling results for the fixed bed)
| Temperature [K] | CH4 conversion [%] |  | H2 yield [wt. % of CH4]
|  | E | N/E | E | N/E
| 673 | 59.24048 | 19.56083 | 29.91878 | 7.505612
| 773 | 86.54995 | 74.14 | 43.70426 | 29
| 873 | 88.26369 | 79.37 | 44.48872 | 32.66
| 923 | 89.49892 | 81.42 | 44.79247 | 34
| 973 | 91.71113 | 86.35 | 44.73768 | 36.2
| 1023 | 95.44905 | 87.34 | 43.30848 | 37.02
[6 empty] | H2 Purity [%] | CO2 capture [%] | H2 Purity [%] | CO2 capture [%]
[6 empty] | 85.32267 | 59.23429 | 42.42869 | 19.33201
[6 empty] | 96.24893 | 86.50875 | 86.99 | 65.64
[6 empty] | 96.42985 | 86.95352 | 83.77 | 49.87
[6 empty] | 95.69072 | 84.02252 | 82.63 | 49.65
[6 empty] | 92.65702 | 71.91747 | 82.9 | 46.75
[6 empty] | 84.05327 | 34.91836 | 81.53 | 33.5

## Figure 2
Figure 2: The effect of temperature on the H2 purity and CO2 capture efficiency at 3bar, S/C of 3.0, CaO/C of 1.0 and gas mass flow velocity of 3.5 kg m-2s-1
| Temperature [K] | H2 purity [%] |  | CO2 capture [%]
|  | E | N/E | E | N/E
| 673 | 85.32267 | 42.42869 | 59.23429 | 19.33201
| 773 | 96.24893 | 86.99 | 86.50875 | 65.64
| 873 | 96.42985 | 83.77 | 86.95352 | 49.87
| 923 | 95.69072 | 82.63 | 84.02252 | 49.65
| 973 | 92.65702 | 82.9 | 71.91747 | 46.75
| 1023 | 84.05327 | 81.53 | 34.91836 | 33.5

## Figure 3
Figure 3: The effect of temperature on the thermal efficiency of reforming process at 3 bar, S/C of 3.0, CaO/C of 1.0 and gas mass flow velocity of 3.5 kg m-2s-1
| Temperature [K] | Thermal efficiency [%]
| 673 | 17.835
| 773 | 68.91
| 873 | 77.61
| 923 | 84.765
| 973 | 86.025
| 1023 | 87.96

## Figure 4
Figure 4: The effect of pressure on the CH4 conversion and H2 yield (wt. % of CH4) at 923 K, S/C of 3.0, CaO/C of 1.0 and gas mass flow velocity of 3.5 kg m-2s-1
| Pressure [bar] | CH4 conversion [%] |  | H2 yield [wt. % of CH4]
|  | E | N/E | E | N/E
| 2 | 92.07796 | 91.94001 | 45.81785 | 37.82269
| 3 | 89.55566 | 89.08 | 44.80159 | 37.16028
| 4 | 87.6228 | 84.97844 | 43.94468 | 34.77207
| 4.5 | 86.79832 | 83.0831 | 43.56466 | 33.98827
| 5 | 86.04122 | 81.64494 | 43.21671 | 33.37489
| 6 | 84.7058 | 79.67878 | 42.58638 | 32.49505
| 7 | 83.54135 | 78.47649 | 42.03081 | 31.91021

## Figure 5
Figure 5: The effect of pressure on the H2 purity and CO2 capture efficiency at 923 K, S/C of 3.0, CaO/C of 1.0 and gas mass flow velocity of 3.5 kg m-2s-1
| Pressure [bar] | H2 purity [%] |  | CO2 capture [%]
|  | E | N/E | E | N/E
| 2 | 95.54448 | 86.43078 | 83.07628 | 52.96648
| 3 | 95.6283 | 86.94912 | 83.77721 | 55.82034
| 4 | 95.4523 | 85.31662 | 83.41636 | 52.59856
| 4.5 | 95.33402 | 84.84096 | 83.11123 | 51.89792
| 5 | 95.20514 | 84.51313 | 82.76005 | 51.55737
| 6 | 94.94264 | 84.16256 | 82.03189 | 51.54582
| 7 | 94.67956 | 84.07149 | 81.292 | 51.11223

## Figure 6
Figure 6: The effect of pressure on the rate of carbonation at 923 K, S/C of 3.0, CaO/C of 1.0 and gas mass flow velocity of 3.5 kg m-2s-1
| Time [s] | Rate of carbonation reaction [mol kg-1 s-1] × 104
|  | 2 bar | 3 bar | 4 bar | 4.5 bar | 5 bar | 6 bar | 7 bar
| 10 | 0.111894615 | 0.10840284 | 0.102082995 | 0.09883657 | 0.09548549 | 0.08873754 | 0.0823181
| 20 | 0.11181209 | 0.10839135 | 0.1020816 | 0.0988368 | 0.09549125 | 0.088788365 | 0.0825041
| 30 | 0.11173904 | 0.10838092 | 0.10208051 | 0.0988387 | 0.09550363 | 0.08887674 | 0.08279102
| 40 | 0.11167402 | 0.10837125 | 0.10207941 | 0.09884351 | 0.09552797 | 0.08902471 | 0.0832307
| 50 | 0.11161619 | 0.10836227 | 0.10207839 | 0.09885459 | 0.09557467 | 0.08926923 | 0.08389879
| 60 | 0.11156522 | 0.10835357 | 0.10207818 | 0.09887889 | 0.09566257 | 0.08966861 | 0.08490516
| 70 | 0.11152087 | 0.10834335 | 0.1020811 | 0.0989305 | 0.09582528 | 0.09031382 | 0.08640883
| 80 | 0.11148133 | 0.108326585 | 0.10209385 | 0.09903728 | 0.09612187 | 0.09134614 | 0.08863921
| 90 | 0.111439185 | 0.10829196 | 0.10213392 | 0.09925334 | 0.096654985 | 0.09298303 | 0.09192547
| 100 | 0.11137315 | 0.10821902 | 0.10224377 | 0.09968209 | 0.09760105 | 0.095557125 | 0.09673784
| 110 | 0.11123693 | 0.10808025 | 0.10252079 | 0.10051737 | 0.09925991 | 0.09957405 | 0.1037453
| 120 | 0.11095187 | 0.10786055 | 0.10317727 | 0.10211685 | 0.10213611 | 0.10579761 | 0.11389554
| 130 | 0.11042707 | 0.10762223 | 0.10465524 | 0.10512874 | 0.10707015 | 0.11537589 | 0.128526835
| 140 | 0.10966073 | 0.10766992 | 0.10783851 | 0.11070587 | 0.11544767 | 0.13002636 | 0.1495231
| 150 | 0.10903211 | 0.108908625 | 0.114427885 | 0.12086424 | 0.1295297 | 0.15230695 | 0.17953182
| 160 | 0.109977545 | 0.1135587 | 0.127576095 | 0.1390572 | 0.15296948 | 0.18601257 | 0.2222665
| 170 | 0.11637432 | 0.12645878 | 0.15292613 | 0.17111022 | 0.19160841 | 0.23676414 | 0.28294775
| 180 | 0.13708836 | 0.15728496 | 0.20026653 | 0.22647244 | 0.25454743 | 0.31280393 | 0.36888443
| 190 | 0.19033316 | 0.2241002 | 0.28593591 | 0.32047432 | 0.35604142 | 0.42624066 | 0.49035087
| 200 | 0.31045372 | 0.35857858 | 0.43610617 | 0.47685953 | 0.51746996 | 0.5945589 | 0.66169196
| 210 | 0.55754103 | 0.6129828 | 0.6911286 | 0.7312459 | 0.7703817 | 0.8426354 | 0.9027806
| 220 | 1.028414 | 1.06697466 | 1.1098833 | 1.1346069 | 1.159167 | 1.20474775 | 1.2405559
| 230 | 1.862203 | 1.8323692 | 1.771281 | 1.7547166 | 1.7426113 | 1.7256505 | 1.7099151
| 240 | 3.229077 | 3.042179 | 2.76828 | 2.671219 | 2.5895084 | 2.4581637 | 2.3523049
| 250 | 5.2726304 | 4.8111496 | 4.1834635 | 3.9562528 | 3.7632725 | 3.4528162 | 3.208537
| 260 | 7.9874747 | 7.147402 | 6.0353254 | 5.62923 | 5.2847556 | 4.7312627 | 4.3005764
| 270 | 11.053323 | 9.826148 | 8.190782 | 7.5872376 | 7.073521 | 6.243118 | 5.5969314
| 280 | 13.764566 | 12.311069 | 10.299985 | 9.5390034 | 8.8859646 | 7.812385 | 6.9696637
| 290 | 15.265155 | 13.887465 | 11.837797 | 11.026222 | 10.318037 | 9.1273495 | 8.172747
| 300 | 15.079165 | 14.049574 | 12.338398 | 11.610634 | 10.958774 | 9.830941 | 8.895568
| 310 | 13.461526 | 12.873841 | 11.698318 | 11.147389 | 10.633584 | 9.709409 | 8.914159
| 320 | 11.172355 | 10.93424 | 10.256432 | 9.889352 | 9.52535 | 8.849059 | 8.2363567
| 330 | 8.9351536 | 8.8960695 | 8.5531565 | 8.319896 | 8.070237 | 7.5804436 | 7.1189617
| 340 | 7.1205397 | 7.1725016 | 7.0149335 | 6.8602833 | 6.679782 | 6.293488 | 5.912866
| 350 | 5.777696 | 5.875589 | 5.829723 | 5.722573 | 5.5835757 | 5.2480074 | 4.8975216
| 360 | 4.8025814 | 4.938 | 4.9900945 | 4.9261673 | 4.8249017 | 4.5334097 | 4.195955
| 370 | 4.064257 | 4.2390788 | 4.3975734 | 4.386729 | 4.3313444 | 4.105301 | 3.7974003
| 380 | 3.464501 | 3.6754707 | 3.9426304 | 3.993444 | 3.9950042 | 3.8661054 | 3.619023
| 390 | 2.9473874 | 3.182967 | 3.544468 | 3.6562065 | 3.719712 | 3.71086 | 3.5575646
| 400 | 2.4887148 | 2.7326503 | 3.159067 | 3.3218926 | 3.4432302 | 3.5587235 | 3.5199823
| 410 | 2.0815645 | 2.317448 | 2.773201 | 2.970765 | 3.1369316 | 3.3633874 | 3.442814
| 420 | 1.7256927 | 1.9404253 | 2.3920585 | 2.6062262 | 2.8002926 | 3.1097655 | 3.294314
| 430 | 1.4212838 | 1.606475 | 2.0280032 | 2.242375 | 2.4471214 | 2.8065365 | 3.0708357
| 440 | 1.1666607 | 1.3183818 | 1.6930705 | 1.8952384 | 2.0963946 | 2.4742828 | 2.7886094
| 450 | 0.958047 | 1.07582455 | 1.3953252 | 1.5774624 | 1.7648836 | 2.1360443 | 2.4723005
| 460 | 0.7902807 | 0.8758913 | 1.13828144 | 1.2963655 | 1.4640814 | 1.8110985 | 2.146902
| 470 | 0.657624 | 0.7140787 | 0.9216188 | 1.0546206 | 1.1999493 | 1.5128448 | 1.8326307
| 480 | 0.5544174 | 0.58522175 | 0.74251286 | 0.8512681 | 0.973865 | 1.2484293 | 1.543296
| 490 | 0.47545946 | 0.4841685 | 0.59683993 | 0.68324254 | 0.7842451 | 1.02030775 | 1.2865591
| 500 | 0.41619114 | 0.40615258 | 0.48005466 | 0.5465146 | 0.6278841 | 0.8278817 | 1.0657013
| 510 | 0.37272985 | 0.34696375 | 0.38773862 | 0.43684777 | 0.50098733 | 0.6690725 | 0.8812248
| 520 | 0.3418322 | 0.30299709 | 0.3158822 | 0.3502732 | 0.39985847 | 0.5413746 | 0.732624
| 530 | 0.3208163 | 0.27121054 | 0.261019 | 0.28337134 | 0.32134056 | 0.44276458 | 0.6196657
| 540 | 0.3074723 | 0.24906267 | 0.22028262 | 0.23343033 | 0.26312528 | 0.372408 | 0.54339915
| 550 | 0.29994922 | 0.23442855 | 0.1914746 | 0.19867382 | 0.22417149 | 0.33140648 | 0.5071275
| 560 | 0.29667 | 0.2255179 | 0.17318898 | 0.17857164 | 0.20519648 | 0.3235904 | 0.51771094
| 570 | 0.29623716 | 0.220823 | 0.1651698 | 0.17447723 | 0.20971263 | 0.3570917 | 0.5870697
| 580 | 0.29732117 | 0.21914922 | 0.16902413 | 0.19088258 | 0.24559738 | 0.44640925 | 0.7344886
| 590 | 0.2985779 | 0.21980428 | 0.18971388 | 0.2375202 | 0.3278625 | 0.6160034 | 0.9898043
| 600 | 0.29864066 | 0.22320275 | 0.23839115 | 0.3335121 | 0.48357688 | 0.9047943 | 1.3980421
| 610 | 0.29633364 | 0.23236837 | 0.33770448 | 0.51364987 | 0.7587687 | 1.3741163 | 2.0252727
| 620 | 0.2917931 | 0.25646577 | 0.53135627 | 0.8409396 | 1.2315843 | 2.1189239 | 2.9677275
| 630 | 0.28932202 | 0.31850246 | 0.9015302 | 1.4235657 | 2.0291799 | 3.2808477 | 4.3593132
| 640 | 0.3044889 | 0.47150443 | 1.5965404 | 2.4445986 | 3.3540276 | 5.06614 | 6.3830306
| 650 | 0.37964288 | 0.8298286 | 2.8758426 | 4.2018387 | 5.517945 | 7.760358 | 9.2769397
| 660 | 0.6175029 | 1.628233 | 5.1715196 | 7.152463 | 8.9650427 | 11.73482 | 13.329858
| 670 | 1.2468206 | 3.3208827 | 9.1544323 | 11.947777 | 14.283578 | 17.425674 | 18.857021
| 680 | 2.7460718 | 6.730138 | 15.75738 | 19.395633 | 22.136138 | 25.258407 | 26.144022
| 690 | 6.052273 | 13.199084 | 26.049716 | 30.280345 | 33.078336 | 35.50955 | 35.345943
| 700 | 12.829307 | 24.574955 | 40.815896 | 44.977074 | 47.221803 | 48.111305 | 46.382905
| 710 | 25.608365 | 42.60989 | 59.850574 | 62.918654 | 63.924165 | 62.48895 | 58.838823
| 720 | 47.09332 | 67.41855 | 81.38176 | 82.40522 | 81.6635 | 77.548735 | 71.949395
| 730 | 77.665886 | 95.82432 | 102.3707 | 100.96043 | 98.43175 | 91.90882 | 84.71494
| 740 | 112.21612 | 122.02508 | 119.77585 | 116.2737 | 112.36929 | 104.22737 | 96.10133
| 750 | 141.62338 | 141.08905 | 131.75097 | 126.91722 | 122.28115 | 113.5192 | 105.24616
| 760 | 159.65156 | 151.28657 | 137.82947 | 132.48449 | 127.72883 | 119.28097 | 111.5901
| 770 | 165.94497 | 153.4515 | 138.49901 | 133.28404 | 128.88819 | 121.45551 | 114.90625
| 780 | 163.11642 | 149.28945 | 134.69724 | 130.05238 | 126.30966 | 120.33674 | 115.27272
| 790 | 154.02115 | 140.60416 | 127.49969 | 123.66001 | 120.73604 | 116.40371 | 112.9712
| 800 | 141.01078 | 128.98978 | 117.96612 | 115.02209 | 112.95041 | 110.2638 | 108.44147
| 810 | 125.93041 | 115.78667 | 107.0485 | 104.98518 | 103.71966 | 102.54793 | 102.19502
| 820 | 110.18388 | 102.05195 | 95.541 | 94.27922 | 93.72388 | 93.84662 | 94.75429
| 830 | 94.77643 | 88.57114 | 84.06904 | 83.48817 | 83.51799 | 84.68338 | 86.59281
| 840 | 80.3702 | 75.87975 | 73.08374 | 73.048724 | 73.533226 | 75.481837 | 78.13682
| 850 | 67.34997 | 64.300247 | 62.88188 | 63.26114 | 64.076707 | 66.566654 | 69.724866
| 860 | 55.882805 | 53.991326 | 53.632213 | 54.30823 | 55.343644 | 58.166073 | 61.62129
| 870 | 45.99141 | 44.989926 | 45.40732 | 46.27559 | 47.44097 | 50.420333 | 54.004793
| 880 | 37.59455 | 37.25021 | 38.205439 | 39.183763 | 40.406752 | 43.4147 | 46.97965
| 890 | 30.563143 | 30.680795 | 31.977696 | 33.0032 | 34.228966 | 37.163803 | 40.61411
| 900 | 24.73394 | 25.159803 | 26.648098 | 27.674779 | 28.862187 | 31.657973 | 34.920857
| 910 | 19.941537 | 20.558632 | 22.126315 | 23.11991 | 24.242615 | 26.85546 | 29.889743
| 920 | 16.029305 | 16.749767 | 18.317479 | 19.253981 | 20.29736 | 22.697789 | 25.482858
| 930 | 12.853844 | 13.613305 | 15.125773 | 15.992683 | 16.948262 | 19.127678 | 21.65196
| 940 | 10.287894 | 11.043169 | 12.464635 | 13.255302 | 14.119733 | 16.077816 | 18.344242
| 950 | 8.221045 | 8.9435565 | 10.253548 | 10.967188 | 11.740765 | 13.486565 | 15.504984
| 960 | 6.560914 | 7.2340225 | 8.423021 | 9.060594 | 9.747128 | 11.292343 | 13.079155
| 970 | 5.2307214 | 5.845305 | 6.912763 | 7.4763614 | 8.081605 | 9.440576 | 11.013874
| 980 | 4.1668862 | 4.7187434 | 5.6660344 | 6.162672 | 6.6935713 | 7.883556 | 9.2611735
| 990 | 3.3175954 | 3.8067906 | 4.6399425 | 5.0755916 | 5.5390043 | 6.575956 | 7.7781355
| 1000 | 2.6401147 | 3.0691817 | 3.7928912 | 4.1775842 | 4.5802555 | 5.480758 | 6.5258605
| 1010 | 2.0999998 | 2.473264 | 3.099674 | 3.4365035 | 3.7849075 | 4.5647682 | 5.4706464
| 1020 | 1.669518 | 1.9938871 | 2.5343857 | 2.8255556 | 3.126146 | 3.7993665 | 4.5827855
| 1030 | 1.327502 | 1.6060934 | 2.0810038 | 2.3223771 | 2.5810587 | 3.160516 | 3.8366692
| 1040 | 1.05502215 | 1.2929397 | 1.7004895 | 1.9080738 | 2.1303343 | 2.6297526 | 3.2103926
| 1050 | 0.83882 | 1.03924875 | 1.3911964 | 1.5675364 | 1.7577634 | 2.1862819 | 2.6852638
| 1060 | 0.6672962 | 0.83706494 | 1.1434309 | 1.2876636 | 1.4499658 | 1.8185526 | 2.2452933
| 1070 | 0.5305451 | 0.6713611 | 0.93585106 | 1.057473 | 1.1960429 | 1.5076947 | 1.8769171
| 1080 | 0.4213577 | 0.54022763 | 0.7610252 | 0.8681421 | 0.9862299 | 1.254584 | 1.5685259
| 1090 | 0.33395514 | 0.43711403 | 0.6205922 | 0.7134229 | 0.8131448 | 1.04207196 | 1.310518
| 1100 | 0.26644244 | 0.35193054 | 0.5047023 | 0.58601363 | 0.6702824 | 0.8632172 | 1.0945444
| 1110 | 0.21197577 | 0.28378317 | 0.4111985 | 0.48194666 | 0.55276134 | 0.7175456 | 0.9140763
| 1120 | 0.16811571 | 0.22808792 | 0.33572847 | 0.3951796 | 0.45568428 | 0.5961394 | 0.7633693
| 1130 | 0.133675985 | 0.183116 | 0.27474174 | 0.3248637 | 0.37599362 | 0.49436847 | 0.6373865
| 1140 | 0.105380905 | 0.14706057 | 0.22470096 | 0.26553376 | 0.31010386 | 0.41109055 | 0.53252865
| 1150 | 0.08382879 | 0.11668311 | 0.18416324 | 0.21816611 | 0.25494823 | 0.3400231 | 0.44454293
| 1160 | 0.06577014 | 0.09352527 | 0.15008578 | 0.17794522 | 0.21038551 | 0.28299624 | 0.37123602
| 1170 | 0.05247189 | 0.07778773 | 0.12285497 | 0.14626601 | 0.1739668 | 0.23468705 | 0.31000705
| 1180 | 0.04190051 | 0.060111724 | 0.09952427 | 0.11923753 | 0.14315344 | 0.1944437 | 0.25877607
| 1190 | 0.033393574 | 0.049810014 | 0.08134686 | 0.09861719 | 0.11847689 | 0.16129316 | 0.21614074
| 1200 | 0.02602145 | 0.04001278 | 0.0657007 | 0.08051099 | 0.09734978 | 0.13349298 | 0.17988741
| 1210 | 0.02130899 | 0.03287767 | 0.05445513 | 0.066638645 | 0.080405625 | 0.11127624 | 0.15020983
| 1220 | 0.016597356 | 0.02698652 | 0.04415915 | 0.05430536 | 0.065980707 | 0.09214034 | 0.12491728
| 1230 | 0.013367701 | 0.022006097 | 0.036449305 | 0.044819694 | 0.05432485 | 0.0767954 | 0.10419656
| 1240 | 0.010432502 | 0.017639601 | 0.029811117 | 0.03649299 | 0.04456675 | 0.063630555 | 0.0877027
| 1250 | 0.007645167 | 0.014152372 | 0.023810326 | 0.029921234 | 0.036633667 | 0.051891557 | 0.07262038
| 1260 | 0.006381088 | 0.011258794 | 0.01983252 | 0.02435095 | 0.03008334 | 0.04375498 | 0.06093811
| 1270 | 0.004828018 | 0.0083654635 | 0.016045142 | 0.019866607 | 0.024476776 | 0.035804405 | 0.0509415
| 1280 | 0.003856436 | 0.0062828184 | 0.012486576 | 0.016179771 | 0.020639263 | 0.02992797 | 0.042685365
| 1290 | 0.0029866658 | 0.005079542 | 0.010481317 | 0.013032845 | 0.016911727 | 0.024602784 | 0.035900155
| 1300 | 0.0024701083 | 0.0051114887 | 0.008359743 | 0.011196067 | 0.014145114 | 0.020460316 | 0.02993385
| 1310 | 0.0020057335 | 0.0027337964 | 0.0063886506 | 0.0092306135 | 0.0116994 | 0.016862733 | 0.025042539
| 1320 | 0.0015818613 | 0.0023902612 | 0.0054018807 | 0.007381158 | 0.0094391623 | 0.014055784 | 0.020868115
| 1330 | 0.0011219565 | 0.002753051 | 0.004288798 | 0.006481069 | 0.0079071884 | 0.011659679 | 0.017390997
| 1340 | 0.0011340652 | 0.001998402 | 0.0035509322 | 0.005436696 | 0.0064629234 | 0.009606724 | 0.014588871
| 1350 | 0.0009065554 | 0.0019150549 | 0.0029198912 | 0.004388834 | 0.0051131417 | 0.007843747 | 0.011739775
| 1360 | 0.000614451 | 0.0018601966 | 0.002373452 | 0.0032102452 | 0.004256558 | 0.006250752 | 0.009656982
| 1370 | 0.0005726077 | 0.001802262 | 0.0018444275 | 0.0029974063 | 0.0034370285 | 0.005003043 | 0.0081439595
| 1380 | 0.00044342656 | 0.0016526933 | 0.0016638553 | 0.002420452 | 0.0027045215 | 0.0041719272 | 0.0073144554
| 1390 | 0.00029203639 | 0.0013547475 | 0.0013490249 | 0.0018122974 | 0.0022393732 | 0.0030820217 | 0.0053427954
| 1400 | 9.937176e-05 | 0.0008441953 | 0.0010005614 | 0.0011145972 | 0.0018095771 | 0.0023934751 | 0.0044998092
| 1410 | 0.00012529406 | 0.00084877016 | 0.0009034754 | 0.0010926465 | 0.0014416283 | 0.0020559726 | 0.004064379
| 1420 | 6.25134e-05 | 0.00058046037 | 0.0007202925 | 0.0008050045 | 0.0012776692 | 0.0021977347 | 0.0032804581
| 1430 | 5.653086e-06 | 0.00035363765 | 0.00052526904 | 0.00053584003 | 0.00107591276 | 0.0014548198 | 0.0028313968
| 1440 | -4.919464e-05 | 0.00010438047 | 0.0004267156 | 0.00026618329 | 0.000887151 | 0.0013320924 | 0.002511603
| 1450 | -3.7736143e-05 | -1.6581287e-05 | 0.0003194771 | 0.0002179235 | 0.0006860414 | 0.0013519032 | 0.0023174006
| 1460 | -3.964563e-05 | 1.6589576e-05 | 0.00021900302 | 0.0001539159 | 0.00067522684 | 0.0012364339 | 0.0019797211
| 1470 | -3.2374332e-05 | -0.00053162655 | 0.00011816392 | 0.00010123911 | 0.00058644975 | 0.0011694693 | 0.0017409734
| 1480 | -0.000133756215 | -0.00068038105 | 8.999065e-05 | 5.9893077e-05 | 0.00048320498 | 0.0010593499 | 0.0014987789
| 1490 | -0.00014839561 | -0.0007110421 | 5.457427e-05 | 2.9022063e-05 | 0.0003496447 | 0.0008679995 | 0.0012368602
| 1500 | -0.00015814859 | -0.0005784413 | 2.6127125e-05 | 9.959354e-06 | 0.00016992107 | 0.000842345 | 0.00108232676
| 1510 | -0.00016301517 | -0.00023170406 | 4.0153258e-06 | 2.1731911e-06 | 0.00027300455 | 0.000700588 | 0.000888185
| 1520 | -0.00016299532 | 0.0003857501 | -1.0811252e-05 | 5.6635746e-06 | 0.00021239138 | 0.00051795933 | 0.0007133879
| 1530 | -0.00015808908 | 0.00018820648 | -1.8716897e-05 | 2.0430506e-05 | 0.00013926583 | 0.0004727382 | 0.00054060113
| 1540 | -0.000148296415 | 0.00045694915 | -1.9701611e-05 | -3.5807102e-05 | 4.752615e-05 | 0.00035935074 | 0.00040369777
| 1550 | -0.00013361736 | 0.00072141106 | -1.3765392e-05 | -4.156282e-05 | 6.2108754e-05 | 0.00025838025 | 0.00031369716
| 1560 | -0.00011405188 | 0.00095265094 | -9.0824175e-07 | -4.277279e-05 | 3.2235477e-05 | 0.00017796166 | 0.00029062477
| 1570 | -9.554193e-05 | 0.00103263034 | -3.1577805e-05 | -3.9437005e-05 | 5.4326843e-06 | 0.00012623 | -1.8821267e-05
| 1580 | -6.802872e-05 | 0.0010038739 | -2.7884868e-05 | -3.1555472e-05 | -1.9325221e-05 | 1.7666668e-05 | -0.00012028743
| 1590 | -3.5813386e-05 | 0.0007869589 | -2.0602713e-05 | -1.9128188e-05 | -4.3063837e-05 | -2.3938422e-05 | -0.00017083213
| 1600 | 1.10406656e-06 | 0.00032543163 | -9.731335e-06 | -2.5908704e-05 | -3.7550936e-05 | -3.4338605e-05 | -0.00015235006
| 1610 | 4.2723642e-05 | 0.0003629248 | 4.729263e-06 | -1.5325625e-05 | -3.8761696e-05 | -7.9317264e-06 | -4.4109845e-05
| 1620 | 8.904534e-05 | 0.00016156273 | -9.451219e-06 | -1.7990344e-06 | -3.562618e-05 | 6.088437e-05 | 0.00017724597
| 1630 | 0.00014006916 | -0.00014178387 | -6.004324e-06 | 1.4671068e-05 | -2.8144378e-05 | -4.0136703e-05 | -0.00014859894
| 1640 | 0.0001957951 | -0.00014924986 | -1.8891824e-06 | 3.408468e-05 | -8.26717e-05 | -2.7467781e-05 | -0.00012593634
| 1650 | -1.043325e-05 | -0.00022752708 | 2.8942068e-06 | 1.2516052e-05 | -8.389393e-05 | -2.535195e-06 | -7.638913e-05
| 1660 | -3.5442185e-05 | -0.00028768444 | 8.3458435e-06 | 1.3638811e-05 | -8.220223e-05 | 3.4924847e-05 | 3.793265e-06
| 1670 | -6.5308847e-05 | -0.0002856284 | 1.4465726e-05 | 1.3837068e-05 | -7.759659e-05 | 8.517614e-05 | 0.00011878416
| 1680 | -0.000100033235 | -0.00026473943 | 8.0959406e-06 | 1.3110822e-05 | -7.0077015e-05 | 5.228541e-05 | 0.00027317961
| 1690 | -0.00013961535 | -0.00021351218 | 8.8888963e-06 | 1.1460074e-05 | -5.9643503e-05 | 6.2719714e-05 | 0.00017798257
| 1700 | -0.00018405519 | -0.00024260919 | 9.332944e-06 | 8.8848234e-06 | -4.629605e-05 | 6.7531434e-05 | 0.00021738325
| 1710 | -0.00023335277 | -0.0001745169 | 9.428084e-06 | 1.9405488e-05 | -3.0034664e-05 | 6.483834e-05 | 0.00024240132
| 1720 | -0.00028750806 | -0.00010642459 | 9.174315e-06 | 2.0100066e-05 | -1.0859339e-05 | 5.275818e-05 | 0.00024718354
| 1730 | -0.00034652107 | -0.0001550373 | 8.5716384e-06 | 2.0462454e-05 | 1.1229923e-05 | 6.3954158e-05 | 0.00022541824
| 1740 | -0.00010908773 | -0.00012171006 | 9.865482e-06 | 2.049265e-05 | 3.623312e-05 | 6.292108e-05 | 0.00017033548
| 1750 | -6.1424963e-05 | -8.838282e-05 | 9.2913516e-06 | 2.0190654e-05 | 6.415026e-05 | 5.2288907e-05 | 0.00025588145
| 1760 | -3.8450032e-06 | -5.5055582e-05 | 8.4438767e-06 | 1.9556468e-05 | -2.723354e-05 | 3.2057628e-05 | 0.0002368455
| 1770 | 6.365215e-05 | -2.172834e-05 | 7.3230566e-06 | 1.8590088e-05 | -2.2404665e-05 | 2.2272471e-06 | 0.00020260348
| 1780 | 0.00014106649 | 1.1598903e-05 | 5.9288924e-06 | 1.9226774e-05 | -1.6922295e-05 | 9.339446e-05 | 0.0001516067
| 1790 | 0.00022839803 | -3.143893e-05 | 4.261383e-06 | 1.8403531e-05 | -1.078643e-05 | 8.311518e-05 | 8.235587e-05
| 1800 | 0.00011945585 | -1.9642403e-05 | 2.3205289e-06 | 1.7347769e-05 | -3.9970702e-06 | 6.703773e-05 | -6.598653e-06
| 1810 | 0.00014955734 | -7.845875e-06 | 1.0633032e-07 | 1.6059489e-05 | 3.4457848e-06 | 4.516211e-05 | 2.9511664e-05
| 1820 | 0.00017965883 | 3.950652e-06 | 3.6097195e-06 | 1.4538691e-05 | 1.1542135e-05 | 1.7488323e-05 | -5.383681e-06
| 1830 | 0.00020976033 | 1.5747179e-05 | 2.966853e-06 | 1.2785375e-05 | 2.029198e-05 | -1.5983632e-05 | -3.2324745e-05
| 1840 | 0.00023986182 | 2.7543707e-05 | 2.2809388e-06 | 1.0799541e-05 | 2.969532e-05 | -5.5253757e-05 | -4.718568e-05
| 1850 | 0.00014724879 | -1.5187331e-05 | 1.5519777e-06 | 8.5811885e-06 | 3.9752153e-05 | -0.00010032205 | -4.5407065e-05
| 1860 | 0.0001375257 | -5.5197785e-06 | 7.7996956e-07 | 1.0191105e-05 | 5.0462483e-05 | -8.8246355e-06 | -2.1995896e-05
| 1870 | 0.00012780261 | 2.5489022e-06 | -3.5085745e-08 | 9.0182817e-06 | 1.7414199e-05 | -1.6827486e-05 | -0.00010331552
| 1880 | 0.00011807952 | 9.0187113e-06 | -8.931882e-07 | 7.789385e-06 | 1.8335323e-05 | -2.5499747e-05 | -0.00010146401
| 1890 | 0.000108356435 | 1.3889648e-05 | -1.7943377e-06 | 6.504415e-06 | 1.9017892e-05 | -3.4841419e-05 | -8.804683e-05
| 1900 | 8.853029e-05 | 1.990152e-05 | -2.7385344e-06 | 5.163371e-06 | 1.94619e-05 | -4.48525e-05 | -6.04031e-05
| 1910 | 7.552657e-05 | 2.2542546e-05 | -9.2705864e-07 | 3.7662523e-06 | 1.9667354e-05 | -5.553299e-05 | -1.5871909e-05
| 1920 | 6.252285e-05 | 2.368716e-05 | -1.08180485e-06 | 2.3130604e-06 | 1.9634252e-05 | -6.6882895e-05 | 4.8207633e-05
| 1930 | 4.9519127e-05 | 2.3335363e-05 | -1.1900848e-06 | 8.037946e-07 | 1.9362592e-05 | -7.890221e-05 | -0.00012176805
| 1940 | 3.6515402e-05 | 2.1487152e-05 | -1.2518987e-06 | 2.1426014e-06 | 1.8852373e-05 | -9.159093e-05 | -0.00011638989
| 1950 | 4.498215e-05 | 1.8142532e-05 | -1.2672463e-06 | 1.4585663e-06 | 1.8103599e-05 | -4.688469e-05 | -0.00010284248
| 1960 | 3.7230514e-05 | 1.33015e-05 | -1.2361277e-06 | 7.745311e-07 | 1.7116266e-05 | -4.2252752e-05 | -7.986956e-05
| 1970 | 2.947888e-05 | 6.964056e-06 | -1.158543e-06 | 9.049602e-08 | 1.5890378e-05 | -3.6382564e-05 | -4.621486e-05
| 1980 | 2.1727242e-05 | -8.6979986e-07 | -1.034492e-06 | 5.8127045e-07 | 1.7109347e-05 | -2.927413e-05 | -6.2212284e-07
| 1990 | 1.3975606e-05 | 1.9102475e-05 | -1.1192699e-06 | 3.5035384e-07 | 1.6117065e-05 | -2.0927449e-05 | 5.8164913e-05
| 2000 | 6.22397e-06 | 1.8451574e-05 | -1.0874777e-06 | 1.1943726e-07 | 1.4945033e-05 | -1.1342521e-05 | -2.371753e-05
| 2010 | -1.5276662e-06 | 1.7372991e-05 | -1.0117347e-06 | -1.1147933e-07 | 1.3593251e-05 | -5.1934717e-07 | -1.3288965e-05
| 2020 | 1.0502018e-05 | 1.5866726e-05 | -8.9377616e-07 | -3.4239594e-07 | 1.2061718e-05 | 1.1542073e-05 | -1.7450305e-06
| 2030 | 7.6155743e-06 | 1.3932778e-05 | -7.353372e-07 | -1.1312196e-07 | 1.0350436e-05 | 2.484174e-05 | 1.0941502e-05
| 2040 | 4.7291304e-06 | 1.1571148e-05 | -5.3815296e-07 | -1.8072531e-07 | 8.459404e-06 | 7.119876e-06 | 2.479786e-05
| 2050 | 1.8426868e-06 | 8.781836e-06 | -3.039586e-07 | -2.4832865e-07 | 6.3886213e-06 | 1.3107577e-05 | 3.9851265e-05
| 2060 | -1.043757e-06 | 5.5648414e-06 | -3.4489243e-08 | -3.15932e-07 | 4.1380888e-06 | 1.9361936e-05 | 5.6128946e-05
| 2070 | -3.930201e-06 | 1.9201643e-06 | -5.909773e-07 | -3.8353536e-07 | 1.707806e-06 | 2.5882956e-05 | 7.365813e-05
| 2080 | -6.8166445e-06 | 5.277385e-06 | -4.6621984e-07 | -1.269821e-07 | -9.022269e-07 | 3.2670635e-05 | 5.7838805e-05
| 2090 | 6.3401284e-06 | 3.314568e-06 | -3.3299318e-07 | -1.156869e-07 | -3.6920098e-06 | 3.972497e-05 | 6.0918337e-05
| 2100 | 3.7887254e-06 | 1.1884495e-06 | -1.9390987e-07 | -1.04391695e-07 | 6.8931627e-06 | 4.7045967e-05 | 6.193634e-05
| 2110 | 1.5617437e-06 | -1.10097036e-06 | -5.1582328e-08 | -9.309649e-08 | 6.4482897e-06 | 5.463362e-05 | 6.0659016e-05
| 2120 | -3.4081682e-07 | -3.5536915e-06 | 9.137692e-08 | -8.180129e-08 | 6.0016464e-06 | 2.5849354e-05 | 5.685254e-05
| 2130 | -1.9189561e-06 | -6.169714e-06 | 2.3235538e-07 | -7.050609e-08 | 5.5532323e-06 | 2.5545237e-05 | 5.0283107e-05
| 2140 | -3.172674e-06 | -8.949038e-06 | 3.687406e-07 | -5.9210883e-08 | 5.1030485e-06 | 2.4900502e-05 | 4.07169e-05
| 2150 | -4.101971e-06 | -1.1891663e-05 | 4.9792004e-07 | -5.859868e-08 | 4.651094e-06 | 2.391515e-05 | 2.7920115e-05
| 2160 | -5.500911e-06 | -1.499759e-05 | 6.172812e-07 | -4.9845527e-08 | 4.1973694e-06 | 2.258918e-05 | 4.393195e-05
| 2170 | -5.9957506e-06 | -8.160269e-06 | 7.2421166e-07 | -4.1092373e-08 | 3.741874e-06 | 2.0922595e-05 | 3.941876e-05
| 2180 | -6.1846306e-06 | -8.1975293e-06 | 8.1609886e-07 | -3.233922e-08 | 3.2846087e-06 | 1.8915394e-05 | 3.4013372e-05
| 2190 | -6.06755e-06 | -8.047062e-06 | 8.903304e-07 | -2.3586068e-08 | 2.8255728e-06 | 1.6567574e-05 | 2.771375e-05
| 2200 | -5.6445093e-06 | -7.7088663e-06 | 9.442936e-07 | -1.4832915e-08 | 2.3647664e-06 | 1.3879139e-05 | 2.051787e-05
| 2210 | -4.915509e-06 | -7.182942e-06 | 9.753762e-07 | -6.079761e-09 | 1.9021898e-06 | 1.0850087e-05 | 1.2423705e-05
| 2220 | -3.8805484e-06 | -6.46929e-06 | 9.809655e-07 | -3.0787107e-08 | 1.4378429e-06 | 7.4804185e-06 | 3.4292286e-06
| 2230 | -2.5396277e-06 | -5.56791e-06 | 1.2711886e-06 | -2.2969547e-08 | 6.802248e-07 | 3.7701328e-06 | -6.467588e-06
| 2240 | -8.9274685e-07 | -4.4788018e-06 | 1.2917291e-06 | -1.5848377e-08 | 1.4735333e-07 | -2.8076916e-07 | 3.1233367e-07
| 2250 | 1.06009396e-06 | -3.2019654e-06 | 1.2864017e-06 | -9.423594e-09 | -3.918078e-07 | -4.672288e-06 | -3.2006545e-06
| 2260 | 3.318895e-06 | -8.6208013e-06 | 1.2528936e-06 | -3.6951965e-09 | -9.372586e-07 | 9.693145e-06 | -6.029192e-06
| 2270 | -4.8027604e-06 | -8.4295293e-06 | 1.1888923e-06 | 1.3368137e-09 | -1.488999e-06 | 8.55411e-06 | -8.0548634e-06
| 2280 | -4.6334156e-06 | -8.149191e-06 | 1.0920849e-06 | 5.672437e-09 | -2.0470292e-06 | 7.342763e-06 | -9.159252e-06
| 2290 | -4.3830262e-06 | -7.779786e-06 | 9.6015855e-07 | 4.9646696e-09 | -2.6113492e-06 | 6.059104e-06 | -9.2239427e-06
| 2300 | -4.0515918e-06 | -7.3213147e-06 | 7.9080076e-07 | 6.467519e-09 | -3.1819586e-06 | 4.703133e-06 | -8.1305185e-06
| 2310 | -3.6391132e-06 | -6.773777e-06 | 5.816986e-07 | 7.1172967e-09 | -3.758858e-06 | 3.2748498e-06 | -5.760564e-06
| 2320 | -3.1455896e-06 | -6.137173e-06 | 3.305395e-07 | 6.914002e-09 | -4.342047e-06 | 1.7742546e-06 | -2.73119e-05
| 2330 | -2.5710212e-06 | -5.4115024e-06 | 3.5010573e-08 | 5.8576353e-09 | -4.931526e-06 | 2.0134745e-07 | -2.8999547e-05
| 2340 | -1.9154084e-06 | -4.5967652e-06 | -3.0720083e-07 | 3.948196e-09 | -5.5272936e-06 | -1.4438718e-06 | -2.9883056e-05
| 2350 | -1.1787508e-06 | -3.6929615e-06 | -6.9840744e-07 | 1.1856842e-09 | -6.129352e-06 | -3.161403e-06 | -2.9883038e-05
| 2360 | -3.6104852e-07 | -2.7000915e-06 | -1.140922e-06 | 7.608158e-09 | -6.7376993e-06 | -4.9512466e-06 | -2.8920097e-05
| 2370 | -1.2374791e-06 | -1.6181549e-06 | -1.6370573e-06 | 7.081791e-09 | -3.9864223e-06 | -6.813402e-06 | -2.6914844e-05
| 2380 | -7.545105e-07 | -4.4715186e-07 | -2.189126e-06 | 6.169587e-09 | -3.845158e-06 | -8.7478697e-06 | -2.3787883e-05
| 2390 | -2.3404577e-07 | 8.1291765e-07 | -8.034215e-07 | 4.871545e-09 | -3.6557193e-06 | -3.0847705e-06 | -1.945982e-05
| 2400 | 3.2391506e-07 | -1.5173324e-06 | -8.6093806e-07 | 3.1876658e-09 | -3.4181058e-06 | -3.349345e-06 | -1.3851268e-05
| 2410 | 9.1937194e-07 | -1.1287365e-06 | -8.997235e-07 | 1.1179492e-09 | -3.1323175e-06 | -3.5463732e-06 | -6.8828304e-06
| 2420 | 1.552325e-06 | -7.449882e-07 | -9.1778744e-07 | -1.3376049e-09 | -2.7983543e-06 | -3.675855e-06 | 1.524885e-06
| 2430 | 2.222774e-06 | -3.6608765e-07 | -9.1313984e-07 | -4.1789963e-09 | -2.4162167e-06 | -3.73779e-06 | 1.145127e-05
| 2440 | 2.9307193e-06 | 7.9652035e-09 | -8.837904e-07 | -1.04410146e-09 | -1.9859042e-06 | -3.732179e-06 | 2.2975717e-05
| 2450 | 3.6761605e-06 | 3.7717034e-07 | -8.2774884e-07 | -1.8449982e-09 | -1.507417e-06 | -3.6590211e-06 | 1.8349651e-05
| 2460 | 4.459098e-06 | 7.4152774e-07 | -7.4302495e-07 | -2.6498197e-09 | -9.807551e-07 | -3.5183173e-06 | 2.0947992e-05
| 2470 | 5.279531e-06 | 1.1010375e-06 | -6.276285e-07 | -3.4585662e-09 | -4.0591856e-07 | -3.3100667e-06 | 2.193285e-05
| 2480 | 5.0263005e-06 | 1.4556994e-06 | -4.795693e-07 | -4.2712375e-09 | 2.170927e-07 | -3.0342698e-06 | 2.1016797e-05
| 2490 | 4.9755056e-06 | 1.8055138e-06 | -2.968571e-07 | -5.0878334e-09 | 8.882787e-07 | -2.6909264e-06 | 1.7912398e-05
| 2500 | 4.720103e-06 | 2.1504803e-06 | -7.750165e-08 | -5.9083543e-09 | 1.6076393e-06 | -2.2800366e-06 | 1.2332222e-05

## Figure 7
Figure 7: The effect of S/C on the molar composition of H2 (dry basis) at 923 K, 3 bar, CaO/C of 1.0 and gas mass flow velocity of 3.5 kg m-2s-1
| Time [s] | Percent molar composition of H2 on dry basis [%]
|  | S/C = 1 | S/C = 2 | S/C = 3 | S/C = 4 | S/C = 5
| 10 | 78.14373 | 97.24862 | 98.46275 | 98.50051 | 98.39516
| 100 | 77.7902 | 97.22406 | 98.46264 | 98.50042 | 98.39509
| 200 | 77.01765 | 96.32797 | 98.4499 | 98.50101 | 98.39535
| 300 | 77.2289 | 92.41987 | 95.95495 | 97.79711 | 98.14416
| 400 | 76.7608 | 90.77457 | 93.00112 | 94.57387 | 95.73309
| 500 | 76.38493 | 90.29773 | 92.49606 | 93.65052 | 94.53384
| 600 | 75.64093 | 87.93815 | 92.44206 | 93.55298 | 94.31826
| 700 | 72.34055 | 69.95882 | 92.04838 | 93.52304 | 94.29412
| 800 | 62.58428 | 59.28241 | 75.9582 | 93.50533 | 94.26833
| 900 | 52.42485 | 57.41607 | 64.71553 | 84.51274 | 94.30363
| 1000 | 48.88256 | 57.16804 | 62.97898 | 69.76647 | 91.34115
| 1100 | 48.14953 | 57.13611 | 62.77293 | 67.07033 | 74.93585
| 1200 | 48.01538 | 57.13189 | 62.74902 | 66.75288 | 70.3167
| 1300 | 47.99134 | 57.13131 | 62.74611 | 66.71715 | 69.73882
| 1400 | 47.98708 | 57.13121 | 62.74571 | 66.71313 | 69.67291
| 1500 | 47.98632 | 57.13121 | 62.74569 | 66.7127 | 69.66548
| 1600 | 47.98618 | 57.13121 | 62.74565 | 66.71265 | 69.66467
| 1700 | 47.98616 | 57.1312 | 62.74561 | 66.71264 | 69.66457
| 1800 | 47.98616 | 57.1312 | 62.74563 | 66.71263 | 69.66457
| 1900 | 47.98617 | 57.1312 | 62.74562 | 66.71263 | 69.66458
| 2000 | 47.98617 | 57.1312 | 62.74562 | 66.71263 | 69.66458

## Figure 8
Figure 8: The effect of S/C on the reaction rate of global SMR at 923 K, 3 bar, CaO/C of 1.0 and gas mass flow velocity of 3.5 kg m-2s-1
| Time [s] | Rate of global SMR reaction [mol kg-1 s-1] × 10000
|  | S/C = 1 | S/C = 2 | S/C = 3 | S/C = 4 | S/C = 5
| 10 | 2.7354158 | 5.090867 | 6.133412 | 6.6329725 | 6.417196
| 100 | 2.4055087 | 4.4324456 | 5.4183113 | 6.0008635 | 5.9570227
| 200 | 7.1399653 | 15.700132 | 17.869797 | 17.893381 | 15.272197
| 300 | 20.10747 | 33.078152 | 40.337346 | 46.591456 | 49.961708
| 400 | 5.2880944 | 9.383971 | 12.56879 | 16.056701 | 19.289888
| 500 | 1.9914143 | 3.2907666 | 4.0811 | 4.84059 | 5.409684
| 600 | 1.9381581 | 3.110995 | 3.7296 | 4.229354 | 4.491517

## Figure 9
Figure 9: Dynamic profile of H2 and CO2 composition (dry basis) at the outlet of reactor for various Gs under the adiabatic conditions, at 923K, 3bar and S/C of 3.0
| Time[s] | Product molar composition of H2 and CO2 on dry basis [%]
|  | Gs = 1 kg m-2 s-1 |  | Gs = 2 kg m-2 s-1 |  | Gs = 3.5 kg m-2 s-1 |  | Gs = 4 kg m-2 s-1 |  | Gs = 4.5 kg m-2 s-1
|  | H2 | CO2 | H2 | CO2 | H2 | CO2 | H2 | CO2 | H2 | CO2
| 10 | 98.31595 | 0.8639318 | 98.35564 | 0.8639367 | 98.46275 | 0.864967 | 98.51169 | 0.8657458 | 98.56809 | 0.8667177
| 100 | 98.31595 | 0.863933 | 98.35563 | 0.8639475 | 98.46264 | 0.8650501 | 98.51152 | 0.8658684 | 98.56805 | 0.8668267
| 200 | 98.31596 | 0.8639344 | 98.35563 | 0.8639596 | 98.4499 | 0.8766019 | 98.31689 | 1.01543 | 97.4388 | 1.604264
| 300 | 98.31596 | 0.863936 | 98.35561 | 0.863977 | 95.95495 | 2.272189 | 94.25361 | 3.058264 | 93.68864 | 3.332474
| 400 | 98.31596 | 0.8639374 | 98.35044 | 0.8677482 | 93.00112 | 3.576591 | 92.69593 | 3.724877 | 92.52803 | 3.817943
| 500 | 98.31595 | 0.863939 | 97.81364 | 1.207889 | 92.49606 | 3.782848 | 92.42217 | 3.833954 | 92.28697 | 3.955892
| 600 | 98.31595 | 0.8639404 | 93.29215 | 3.412196 | 92.44206 | 3.803507 | 92.10282 | 4.09661 | 81.54987 | 8.306178
| 700 | 98.31595 | 0.8639434 | 92.52293 | 3.724969 | 92.04838 | 4.090524 | 76.18195 | 9.675157 | 66.95379 | 12.99431
| 800 | 98.31582 | 0.86403 | 92.51586 | 3.726852 | 75.9582 | 9.53197 | 65.18483 | 13.1491 | 64.59037 | 13.80537
| 900 | 98.31165 | 0.8667466 | 92.52283 | 3.723665 | 64.71553 | 13.01118 | 63.57195 | 13.69268 | 64.32916 | 13.89596
| 1000 | 98.20085 | 0.9376052 | 92.51579 | 3.726418 | 62.97898 | 13.58323 | 63.38732 | 13.75538 | 64.30031 | 13.90562
| 1100 | 96.11821 | 2.094539 | 92.50411 | 3.731113 | 62.77293 | 13.65197 | 63.36636 | 13.76233 | 64.29681 | 13.90667
| 1200 | 92.78602 | 3.600883 | 92.48991 | 3.738065 | 62.74902 | 13.65987 | 63.36385 | 13.7631 | 64.29614 | 13.90684
| 1300 | 92.52753 | 3.705146 | 91.72964 | 4.159363 | 62.74611 | 13.66081 | 63.36351 | 13.76318 | 64.29605 | 13.90684
| 1400 | 92.52461 | 3.706174 | 75.95552 | 9.237135 | 62.74571 | 13.66093 | 63.36344 | 13.7632 | 64.29585 | 13.90689
| 1500 | 92.52448 | 3.706206 | 64.0985 | 12.7537 | 62.74569 | 13.66093 | 63.36342 | 13.7632 | 64.29592 | 13.90686
| 1600 | 92.52263 | 3.706965 | 62.03633 | 13.39264 | 62.74565 | 13.66094 | 63.36341 | 13.7632 | 64.29587 | 13.90688
| 1700 | 92.52042 | 3.707871 | 61.74023 | 13.48572 | 62.74561 | 13.66095 | 63.36341 | 13.7632 | 64.29587 | 13.90688
| 1800 | 92.51823 | 3.708768 | 61.73635 | 13.48695 | 62.74563 | 13.66095 | 63.36341 | 13.7632 | 64.29587 | 13.90688
| 1900 | 92.51613 | 3.709628 | 61.73589 | 13.48709 | 62.74562 | 13.66095 | 63.36341 | 13.7632 | 64.29587 | 13.90688
| 2000 | 92.51415 | 3.710436 | 61.73589 | 13.48709 | 62.74562 | 13.66095 | 63.36341 | 13.7632 | 64.29587 | 13.90688

## Figure 10
Figure 10: Dynamic variation of CH4 conversion enhancement under the adiabatic conditions, at 923K, 3 bar, S/C of 3.0 and 3.5 kg m-2s-1 gas mass flow velocity
| Time [s] | CH4 conversion enhancement [%]
| 0 | 0
| 100 | 21.11256
| 200 | 25.72406
| 300 | 63.50265
| 400 | 85.13927
| 500 | 86.70979
| 600 | 86.69501
| 700 | 86.69645
| 800 | 45.81328
| 900 | 7.448988
| 1000 | 0.9022242
| 1100 | 0.1060048
| 1200 | 0.01323866
| 1300 | 0
| 1400 | 0
| 1500 | 0
| 1600 | 0
| 1700 | 0
| 1800 | 0
| 1900 | 0
| 2000 | 0

## Table 1
Table 1: Summary of mass and energy balance equations used in the 1-D heterogeneous packed bed reactor model

## Table 2
Table 2: Effect of S/C on the CH4 conversion, H2 yield (wt. % of CH4), H2, CO2 capture efficiency and thermal efficiency at 923 K, 3 bar and gas mass flow velocity of 3.5 kg m-2s-1
| S/C [-] | CH4 conv [%] | H2 yield [wt. % of CH4] | H2 Purity [%] | CO2 capture efficiency [%] | Thermal efficiency (%)
| 1 | E: 45.2 | E: 21.9 | E: 73.2 | E: 35.6 | E: 52.1
|  | N/E: 44.5 | N/E: 17.9 | N/E: 65.0 | N/E: 23.6 | N/E: 42.6
| 2 | E: 73.5 | E: 36.5 | E: 89.7 | E: 66.8 | E: 86.8
|  | N/E: 69.8 | N/E: 28.7 | N/E: 78.2 | N/E: 36.8 | N/E: 68.1
| 3 | E: 89.6 | E: 44.8 | E: 95.63 | E: 83.78 | E: 100
|  | N/E: 89.4 | N/E: 35.7 | N/E: 84.9 | N/E: 49.6 | N/E: 84.8
| 4 | E: 95.9 | E: 48.1 | E: 97.6 | E: 90.6 | E: 100
|  | N/E: 92.1 | N/E: 38.5 | N/E: 86.6 | N/E: 52.9 | N/E: 91.5
| 5 | E: 98.1 | E: 49.3 | E: 98.2 | E: 92.9 | E: 100
|  | N/E: 96.7 | N/E: 40.7 | N/E: 88.1 | N/E: 56.6 | N/E: 96.7