## Absorption_vs_Loss-tangent_1THz
Frequrncy: 1 THz
Materials name | Absorption coefficient (cm-1) | Loss tangent
Gray resin | 19.23643 | 0.0564
RGD430 | 20.96522 | 0.06247
RGD450 | 24.06042 | 0.06988
RGD835 | 20.23166 | 0.05974
ABS Flex | 23.54797 | 0.068
LS600 | 18.77505 | 0.05491
ABS Tough | 20.62899 | 0.05981
ABS Flex Black | 22.66517 | 0.06587
Photosilver | 22.67048 | 0.0639
HTM140 V2 | 21.22479 | 0.06281
RC-31 | 21.90118 | 0.06303
RC-70 | 21.82225 | 0.06222
RC-90 | 23.36626 | 0.0648
R11 | 29.64796 | 0.08578