## Propagation loss (dB m)
Propagation loss (dB/m)
Frequency (THz) | Measurement results | Frequency (THz) | Analytical Analysis
0.23995 | 5.91238 | 0.24 | 3.82607
0.24008 | 5.90121 | 0.2402 | 3.81599
0.24021 | 5.61833 | 0.2404 | 3.80598
0.24034 | 5.65234 | 0.2406 | 3.79605
0.24047 | 5.72555 | 0.2408 | 3.78621
0.24061 | 5.69234 | 0.241 | 3.77644
0.24074 | 6.02126 | 0.2412 | 3.76676
0.24087 | 5.89889 | 0.2414 | 3.75715
0.241 | 6.31272 | 0.2416 | 3.74762
0.24113 | 6.05453 | 0.2418 | 3.73817
0.24126 | 5.82987 | 0.242 | 3.7288
0.24139 | 6.11266 | 0.2422 | 3.71951
0.24152 | 5.80762 | 0.2424 | 3.71029
0.24166 | 6.17737 | 0.2426 | 3.70115
0.24179 | 6.30457 | 0.2428 | 3.69209
0.24192 | 6.26269 | 0.243 | 3.6831
0.24205 | 6.19356 | 0.2432 | 3.67419
0.24218 | 5.98157 | 0.2434 | 3.66535
0.24231 | 5.99392 | 0.2436 | 3.65659
0.24244 | 5.64928 | 0.2438 | 3.64791
0.24258 | 5.72948 | 0.244 | 3.63929
0.24271 | 5.90637 | 0.2442 | 3.63076
0.24284 | 5.99696 | 0.2444 | 3.62229
0.24297 | 5.99762 | 0.2446 | 3.6139
0.2431 | 5.96893 | 0.2448 | 3.60558
0.24323 | 5.97577 | 0.245 | 3.59734
0.24336 | 5.42538 | 0.2452 | 3.58916
0.24349 | 6.11491 | 0.2454 | 3.58106
0.24363 | 5.29705 | 0.2456 | 3.57303
0.24376 | 5.70353 | 0.2458 | 3.56508
0.24389 | 5.44397 | 0.246 | 3.55719
0.24402 | 5.48289 | 0.2462 | 3.54937
0.24415 | 5.57631 | 0.2464 | 3.54163
0.24428 | 5.25236 | 0.2466 | 3.53396
0.24441 | 5.39229 | 0.2468 | 3.52635
0.24454 | 5.38814 | 0.247 | 3.51882
0.24468 | 5.33352 | 0.2472 | 3.51135
0.24481 | 5.30664 | 0.2474 | 3.50395
0.24494 | 5.39501 | 0.2476 | 3.49663
0.24507 | 5.30701 | 0.2478 | 3.48937
0.2452 | 5.5217 | 0.248 | 3.48218
0.24533 | 5.51215 | 0.2482 | 3.47506
0.24546 | 5.17777 | 0.2484 | 3.468
0.24559 | 5.7436 | 0.2486 | 3.46102
0.24573 | 5.0771 | 0.2488 | 3.4541
0.24586 | 5.52532 | 0.249 | 3.44725
0.24599 | 4.90698 | 0.2492 | 3.44047
0.24612 | 4.90026 | 0.2494 | 3.43375
0.24625 | 5.17362 | 0.2496 | 3.4271
0.24638 | 4.50487 | 0.2498 | 3.42052
0.24651 | 5.14689 | 0.25 | 3.414
0.24664 | 4.6627 | 0.2502 | 3.40755
0.24677 | 5.10549 | 0.2504 | 3.40117
0.24691 | 4.70953 | 0.2506 | 3.39485
0.24704 | 4.91436 | 0.2508 | 3.3886
0.24717 | 4.66512 | 0.251 | 3.38241
0.2473 | 4.96997 | 0.2512 | 3.37629
0.24743 | 4.78241 | 0.2514 | 3.37023
0.24756 | 4.65055 | 0.2516 | 3.36424
0.24769 | 4.98448 | 0.2518 | 3.35831
0.24782 | 4.46696 | 0.252 | 3.35245
0.24796 | 4.88105 | 0.2522 | 3.34665
0.24809 | 4.77206 | 0.2524 | 3.34092
0.24822 | 4.57964 | 0.2526 | 3.33525
0.24835 | 5.02175 | 0.2528 | 3.32965
0.24848 | 4.42937 | 0.253 | 3.32411
0.24861 | 4.73641 | 0.2532 | 3.31863
0.24874 | 4.01935 | 0.2534 | 3.31322
0.24888 | 4.49571 | 0.2536 | 3.30787
0.24901 | 4.43835 | 0.2538 | 3.30259
0.24914 | 4.69046 | 0.254 | 3.29737
0.24927 | 4.8052 | 0.2542 | 3.29221
0.2494 | 4.87408 | 0.2544 | 3.28711
0.24953 | 4.45955 | 0.2546 | 3.28208
0.24966 | 4.34486 | 0.2548 | 3.27711
0.24979 | 4.38102 | 0.255 | 3.27221
0.24993 | 3.62022 | 0.2552 | 3.26737
0.25006 | 4.4378 | 0.2554 | 3.26259
0.25019 | 4.62668 | 0.2556 | 3.25787
0.25032 | 4.80524 | 0.2558 | 3.25322
0.25045 | 4.89138 | 0.256 | 3.24863
0.25058 | 4.54255 | 0.2562 | 3.2441
0.25071 | 4.63257 | 0.2564 | 3.23964
0.25084 | 3.94644 | 0.2566 | 3.23524
0.25098 | 4.04928 | 0.2568 | 3.2309
0.25111 | 4.22673 | 0.257 | 3.22662
0.25124 | 4.24005 | 0.2572 | 3.22241
0.25137 | 4.99369 | 0.2574 | 3.21826
0.2515 | 4.56298 | 0.2576 | 3.21417
0.25163 | 4.53774 | 0.2578 | 3.21015
0.25176 | 4.15486 | 0.258 | 3.20618
0.25189 | 3.86485 | 0.2582 | 3.20228
0.25203 | 3.51789 | 0.2584 | 3.19845
0.25216 | 3.50477 | 0.2586 | 3.19467
0.25229 | 3.92965 | 0.2588 | 3.19096
0.25242 | 4.31891 | 0.259 | 3.18731
0.25255 | 4.22456 | 0.2592 | 3.18372
0.25268 | 4.29214 | 0.2594 | 3.1802
0.25281 | 4.25907 | 0.2596 | 3.17674
0.25294 | 3.96686 | 0.2598 | 3.17334
0.25307 | 3.5877 | 0.26 | 3.17001
0.25321 | 3.93024 | 0.2602 | 3.16674
0.25334 | 3.7396 | 0.2604 | 3.16353
0.25347 | 4.37457 | 0.2606 | 3.16038
0.2536 | 4.37654 | 0.2608 | 3.1573
0.25373 | 4.38893 | 0.261 | 3.15428
0.25386 | 4.32046 | 0.2612 | 3.15133
0.25399 | 4.15125 | 0.2614 | 3.14843
0.25412 | 4.22081 | 0.2616 | 3.14561
0.25426 | 3.64437 | 0.2618 | 3.14284
0.25439 | 4.15999 | 0.262 | 3.14014
0.25452 | 3.97031 | 0.2622 | 3.1375
0.25465 | 3.91251 | 0.2624 | 3.13493
0.25478 | 4.08225 | 0.2626 | 3.13242
0.25491 | 3.97305 | 0.2628 | 3.12998
0.25504 | 3.7983 | 0.263 | 3.1276
0.25517 | 3.75432 | 0.2632 | 3.12528
0.25531 | 3.81197 | 0.2634 | 3.12303
0.25544 | 3.36918 | 0.2636 | 3.12085
0.25557 | 3.67461 | 0.2638 | 3.11873
0.2557 | 3.39216 | 0.264 | 3.11667
0.25583 | 3.7449 | 0.2642 | 3.11468
0.25596 | 3.85586 | 0.2644 | 3.11276
0.25609 | 3.92703 | 0.2646 | 3.1109
0.25622 | 4.52245 | 0.2648 | 3.10911
0.25636 | 3.9917 | 0.265 | 3.10738
0.25649 | 4.56688 | 0.2652 | 3.10572
0.25662 | 3.87994 | 0.2654 | 3.10413
0.25675 | 3.67794 | 0.2656 | 3.1026
0.25688 | 3.55434 | 0.2658 | 3.10114
0.25701 | 3.55114 | 0.266 | 3.09975
0.25714 | 3.75369 | 0.2662 | 3.09842
0.25727 | 3.59397 | 0.2664 | 3.09717
0.25741 | 3.91357 | 0.2666 | 3.09598
0.25754 | 3.53669 | 0.2668 | 3.09486
0.25767 | 3.47705 | 0.267 | 3.0938
0.2578 | 2.58575 | 0.2672 | 3.09282
0.25793 | 3.04144 | 0.2674 | 3.0919
0.25806 | 2.74331 | 0.2676 | 3.09106
0.25819 | 3.06 | 0.2678 | 3.09028
0.25833 | 3.85478 | 0.268 | 3.08958
0.25846 | 3.30199 | 0.2682 | 3.08894
0.25859 | 4.09848 | 0.2684 | 3.08838
0.25872 | 3.42147 | 0.2686 | 3.08788
0.25885 | 3.31927 | 0.2688 | 3.08746
0.25898 | 2.777 | 0.269 | 3.08711
0.25911 | 2.89865 | 0.2692 | 3.08683
0.25924 | 3.19481 | 0.2694 | 3.08663
0.25938 | 2.99953 | 0.2696 | 3.08649
0.25951 | 3.59015 | 0.2698 | 3.08643
0.25964 | 3.63226 | 0.27 | 3.08471
0.25977 | 3.54939 | 0.2702 | 3.0848
0.2599 | 2.97215 | 0.2704 | 3.08496
0.26003 | 3.13405 | 0.2706 | 3.08521
0.26016 | 2.48321 | 0.2708 | 3.08553
0.26029 | 2.78676 | 0.271 | 3.08592
0.26043 | 3.25874 | 0.2712 | 3.0864
0.26056 | 2.69336 | 0.2714 | 3.08695
0.26069 | 3.82562 | 0.2716 | 3.08758
0.26082 | 3.29981 | 0.2718 | 3.08829
0.26095 | 3.28776 | 0.272 | 3.08908
0.26108 | 2.48783 | 0.2722 | 3.08994
0.26121 | 2.71713 | 0.2724 | 3.09089
0.26134 | 2.66827 | 0.2726 | 3.09192
0.26148 | 2.56682 | 0.2728 | 3.09303
0.26161 | 2.7728 | 0.273 | 3.09422
0.26174 | 2.97347 | 0.2732 | 3.09549
0.26187 | 3.14895 | 0.2734 | 3.09685
0.262 | 3.1055 | 0.2736 | 3.09829
0.26213 | 2.88802 | 0.2738 | 3.09981
0.26226 | 2.33434 | 0.274 | 3.10142
0.26239 | 2.93885 | 0.2742 | 3.10311
0.26253 | 3.03327 | 0.2744 | 3.10489
0.26266 | 2.7594 | 0.2746 | 3.10676
0.26279 | 3.28621 | 0.2748 | 3.10871
0.26292 | 3.2681 | 0.275 | 3.11075
0.26305 | 3.64166 | 0.2752 | 3.11288
0.26318 | 2.86367 | 0.2754 | 3.11509
0.26331 | 2.99145 | 0.2756 | 3.1174
0.26344 | 3.00213 | 0.2758 | 3.1198
0.26358 | 3.09684 | 0.276 | 3.12228
0.26371 | 3.00183 | 0.2762 | 3.12486
0.26384 | 2.98316 | 0.2764 | 3.12754
0.26397 | 3.15986 | 0.2766 | 3.1303
0.2641 | 2.98414 | 0.2768 | 3.13316
0.26423 | 3.31672 | 0.277 | 3.13612
0.26436 | 2.37253 | 0.2772 | 3.13917
0.26449 | 3.02461 | 0.2774 | 3.14231
0.26463 | 3.01429 | 0.2777 | 3.14556
0.26476 | 3.1092 | 0.2779 | 3.1489
0.26489 | 3.00446 | 0.2781 | 3.15234
0.26502 | 3.18501 | 0.2783 | 3.15588
0.26515 | 3.34457 | 0.2785 | 3.15952
0.26528 | 2.70687 | 0.2787 | 3.16327
0.26541 | 2.81508 | 0.2789 | 3.16711
0.26554 | 3.04667 | 0.2791 | 3.17106
0.26567 | 3.08613 | 0.2793 | 3.17512
0.26581 | 3.60693 | 0.2795 | 3.17927
0.26594 | 3.50154 | 0.2797 | 3.18354
0.26607 | 3.82886 | 0.2799 | 3.18791
0.2662 | 3.39124 | 0.2801 | 3.1924
0.26633 | 3.59659 | 0.2803 | 3.19699
0.26646 | 2.70745 | 0.2805 | 3.20169
0.26659 | 3.3052 | 0.2807 | 3.2065
0.26672 | 3.76849 | 0.2809 | 3.21143
0.26686 | 3.86736 | 0.2811 | 3.21647
0.26699 | 3.92035 | 0.2813 | 3.22162
0.26712 | 4.07775 | 0.2815 | 3.2269
0.26725 | 3.57097 | 0.2817 | 3.23228
0.26738 | 3.08327 | 0.2819 | 3.23779
0.26751 | 2.82352 | 0.2821 | 3.24342
0.26764 | 3.08621 | 0.2823 | 3.24917
0.26777 | 3.40401 | 0.2825 | 3.25504
0.26791 | 3.89802 | 0.2827 | 3.26104
0.26804 | 4.06697 | 0.2829 | 3.26716
0.26817 | 3.99293 | 0.2831 | 3.2734
0.2683 | 3.8678 | 0.2833 | 3.27978
0.26843 | 3.44412 | 0.2835 | 3.28628
0.26856 | 2.87542 | 0.2837 | 3.29291
0.26869 | 3.19056 | 0.2839 | 3.29968
0.26882 | 3.89099 | 0.2841 | 3.30658
0.26896 | 3.85728 | 0.2843 | 3.31362
0.26909 | 4.39859 | 0.2845 | 3.32079
0.26922 | 4.29619 | 0.2847 | 3.3281
0.26935 | 4.18201 | 0.2849 | 3.33555
0.26948 | 3.70482 | 0.2851 | 3.34314
0.26961 | 3.18119 | 0.2853 | 3.35087
0.26974 | 3.14683 | 0.2855 | 3.35875
0.26987 | 3.57681 | 0.2857 | 3.36678
0.27001 | 3.6454 | 0.2859 | 3.37495
0.27014 | 4.25003 | 0.2861 | 3.38327
0.27027 | 4.05782 | 0.2863 | 3.39175
0.2704 | 4.24722 | 0.2865 | 3.40038
0.27053 | 3.95188 | 0.2867 | 3.40916
0.27066 | 3.3703 | 0.2869 | 3.4181
0.27079 | 3.33676 | 0.2871 | 3.42721
0.27093 | 3.95375 | 0.2873 | 3.43647
0.27106 | 3.69017 | 0.2875 | 3.44589
0.27119 | 4.60554 | 0.2877 | 3.45549
0.27132 | 4.57681 | 0.2879 | 3.46525
0.27145 | 4.9242 | 0.2881 | 3.47518
0.27158 | 4.56874 | 0.2883 | 3.48528
0.27171 | 4.10199 | 0.2885 | 3.49555
0.27184 | 4.17375 | 0.2887 | 3.506
0.27198 | 3.8183 | 0.2889 | 3.51663
0.27211 | 4.14335 | 0.2891 | 3.52745
0.27224 | 4.3186 | 0.2893 | 3.53844
0.27237 | 4.2748 | 0.2895 | 3.54962
0.2725 | 4.82044 | 0.2897 | 3.56099
0.27263 | 4.73997 | 0.2899 | 3.57255
0.27276 | 4.14834 | 0.2901 | 3.58431
0.27289 | 4.23955 | 0.2903 | 3.59626
0.27303 | 4.21602 | 0.2905 | 3.60841
0.27316 | 3.80463 | 0.2907 | 3.62076
0.27329 | 4.5888 | 0.2909 | 3.63332
0.27342 | 4.41103 | 0.2911 | 3.64608
0.27355 | 4.9567 | 0.2913 | 3.65905
0.27368 | 4.92355 | 0.2915 | 3.67224
0.27381 | 4.62434 | 0.2917 | 3.68564
0.27394 | 4.98008 | 0.2919 | 3.69926
0.27408 | 4.03409 | 0.2921 | 3.71311
0.27421 | 4.65871 | 0.2923 | 3.72718
0.27434 | 4.38232 | 0.2926 | 3.74148
0.27447 | 4.54148 | 0.2928 | 3.75601
0.2746 | 5.13215 | 0.293 | 3.77078
0.27473 | 4.8936 | 0.2932 | 3.78578
0.27486 | 5.02167 | 0.2934 | 3.80103
0.27499 | 4.9791 | 0.2936 | 3.81653
0.27513 | 4.5943 | 0.2938 | 3.83227
0.27526 | 4.59341 | 0.294 | 3.84827
0.27539 | 4.96677 | 0.2942 | 3.86453
0.27552 | 4.83018 | 0.2944 | 3.88105
0.27565 | 5.08536 | 0.2946 | 3.89783
0.27578 | 4.81894 | 0.2948 | 3.91489
0.27591 | 5.18391 | 0.295 | 3.93222
0.27604 | 5.415 | 0.2952 | 3.94982
0.27618 | 4.64438 | 0.2954 | 3.96771
0.27631 | 4.92091 | 0.2956 | 3.98589
0.27644 | 4.87942 | 0.2958 | 4.00435
0.27657 | 5.22458 | 0.296 | 4.02311
0.2767 | 5.2683 | 0.2962 | 4.04218
0.27683 | 4.8899 | 0.2964 | 4.06155
0.27696 | 5.27278 | 0.2966 | 4.08122
0.27709 | 5.46134 | 0.2968 | 4.10122
0.27723 | 5.26956 | 0.297 | 4.12153
0.27736 | 5.18421 | 0.2972 | 4.14217
0.27749 | 5.42644 | 0.2974 | 4.16314
0.27762 | 5.64037 | 0.2976 | 4.18445
0.27775 | 5.93033 | 0.2978 | 4.2061
0.27788 | 5.1285 | 0.298 | 4.2281
0.27801 | 5.98464 | 0.2982 | 4.25045
0.27814 | 5.71442 | 0.2984 | 4.27316
0.27827 | 5.52195 | 0.2986 | 4.29624
0.27841 | 5.72611 | 0.2988 | 4.31969
0.27854 | 5.54059 | 0.299 | 4.34351
0.27867 | 6.22349 | 0.2992 | 4.36772
0.2788 | 5.9216 | 0.2994 | 4.39233
0.27893 | 5.93146 | 0.2996 | 4.41732
0.27906 | 5.48603 | 0.2998 | 4.44273
0.27919 | 6.12835 | 0.3 | 4.46855
0.27932 | 5.96655
0.27946 | 5.60367
0.27959 | 6.18784
0.27972 | 5.97533
0.27985 | 6.48068
0.27998 | 5.81129
0.28011 | 6.50653
0.28024 | 5.94111
0.28037 | 5.94548
0.28051 | 6.64518
0.28064 | 5.80772
0.28077 | 7.02183
0.2809 | 6.50242
0.28103 | 6.96949
0.28116 | 6.63056
0.28129 | 7.21252
0.28142 | 6.95508
0.28156 | 6.62555
0.28169 | 7.31829
0.28182 | 6.76324
0.28195 | 7.34915
0.28208 | 7.22407
0.28221 | 7.517
0.28234 | 7.16215
0.28247 | 7.20594
0.28261 | 7.59917
0.28274 | 6.40009
0.28287 | 7.45124
0.283 | 6.991
0.28313 | 7.70753
0.28326 | 7.60955
0.28339 | 7.81009
0.28353 | 7.36012
0.28366 | 7.52987
0.28379 | 7.8161
0.28392 | 6.96519
0.28405 | 8.06355
0.28418 | 8.34276
0.28431 | 8.52862
0.28444 | 8.28394
0.28458 | 8.43404
0.28471 | 8.2871
0.28484 | 8.01185
0.28497 | 8.37978
0.2851 | 8.0829
0.28523 | 9.04089
0.28536 | 8.98786
0.28549 | 8.88191
0.28563 | 8.37117
0.28576 | 9.06184
0.28589 | 9.03057
0.28602 | 8.36667
0.28615 | 9.63019
0.28628 | 9.40075
0.28641 | 10.07998
0.28654 | 9.24156
0.28668 | 9.70941
0.28681 | 9.63426
0.28694 | 9.96852
0.28707 | 10.2157
0.2872 | 9.75393
0.28733 | 10.57033
0.28746 | 10.20597
0.28759 | 10.46002
0.28773 | 10.11856
0.28786 | 10.57887
0.28799 | 10.84634
0.28812 | 10.6209
0.28825 | 11.33432
0.28838 | 10.46728
0.28851 | 11.05217
0.28864 | 10.35127
0.28878 | 10.78692
0.28891 | 11.14833
0.28904 | 11.51918
0.28917 | 12.26682
0.2893 | 11.96741
0.28943 | 12.55324
0.28956 | 11.37309
0.28969 | 11.448
0.28983 | 11.13281
0.28996 | 10.97038
0.29009 | 11.60317
0.29022 | 11.67749
0.29035 | 11.6683
0.29048 | 10.65187
0.29061 | 10.1413
0.29074 | 10.54221
0.29087 | 10.99179
0.29101 | 11.79666
0.29114 | 12.51643
0.29127 | 13.20793
0.2914 | 13.50187
0.29153 | 13.41446
0.29166 | 12.52505
0.29179 | 12.9778
0.29192 | 13.38959
0.29206 | 13.51365
0.29219 | 13.71894
0.29232 | 13.48896
0.29245 | 13.31247
0.29258 | 13.16921
0.29271 | 13.08142
0.29284 | 13.00495
0.29297 | 13.02073
0.29311 | 13.37198
0.29324 | 13.6626
0.29337 | 13.65338
0.2935 | 13.98751
0.29363 | 14.10357
0.29376 | 14.04962
0.29389 | 14.98546
0.29402 | 15.15909
0.29416 | 14.83834
0.29429 | 15.41376
0.29442 | 14.46705
0.29455 | 14.40298
0.29468 | 14.02679
0.29481 | 13.8881
0.29494 | 13.91773
0.29507 | 13.51403
0.29521 | 13.98448
0.29534 | 13.24715
0.29547 | 12.96514
0.2956 | 13.23304
0.29573 | 13.59367
0.29586 | 14.57373
0.29599 | 15.05044
0.29613 | 15.53546
0.29626 | 15.25127
0.29639 | 16.2775
0.29652 | 15.41929
0.29665 | 15.45975
0.29678 | 16.01668
0.29691 | 15.78402
0.29704 | 16.56688
0.29718 | 16.07103
0.29731 | 16.50517
0.29744 | 16.32238
0.29757 | 16.54964
0.2977 | 16.79321
0.29783 | 16.62039
0.29796 | 17.60333
0.29809 | 17.43193
0.29823 | 17.7232
0.29836 | 17.63256
0.29849 | 18.03486
0.29862 | 17.45299
0.29875 | 17.92497
0.29888 | 18.6105
0.29901 | 18.39496
0.29914 | 19.03103
0.29928 | 19.17131
0.29941 | 19.15923
0.29954 | 18.77468
0.29967 | 18.76006
0.2998 | 18.70853
0.29993 | 19.02277