## Refractive_index
Refrective index (n)
Frequency (THz) | Gray resin | ABS Flex Black | Photosilver | HTM140 V2 | RC-31 | RC-70 | RC-90 | R11 | Frequency (THz) | RGD430 | RGD450 | RGD835 | ABS Flex | LS600 | ABS Tough
0.20002 | 1.65489 | 1.67364 | 1.73295 | 1.64857 | 1.69588 | 1.71093 | 1.75922 | 1.69377 | 0.21973 | 1.6314 | 1.65572 | 1.64361 | 1.71291 | 1.69224 | 1.70107
0.21002 | 1.65112 | 1.66966 | 1.72907 | 1.64609 | 1.69017 | 1.70602 | 1.75349 | 1.69356 | 0.25635 | 1.64296 | 1.6817 | 1.65632 | 1.71547 | 1.69518 | 1.70536
0.22002 | 1.64782 | 1.6674 | 1.72508 | 1.64605 | 1.68671 | 1.70185 | 1.74765 | 1.69102 | 0.29297 | 1.64986 | 1.69514 | 1.66309 | 1.70936 | 1.68867 | 1.70045
0.23002 | 1.65416 | 1.67194 | 1.73038 | 1.64814 | 1.69344 | 1.7088 | 1.75504 | 1.69311 | 0.32959 | 1.65156 | 1.69733 | 1.66428 | 1.70111 | 1.67968 | 1.69272
0.24002 | 1.65016 | 1.66969 | 1.728 | 1.64467 | 1.68962 | 1.70585 | 1.7537 | 1.6922 | 0.36621 | 1.64979 | 1.69357 | 1.66216 | 1.69415 | 1.67196 | 1.68576
0.25003 | 1.64399 | 1.66441 | 1.72165 | 1.63816 | 1.68478 | 1.70041 | 1.74826 | 1.68789 | 0.40283 | 1.64655 | 1.68834 | 1.65891 | 1.69051 | 1.66773 | 1.68185
0.26003 | 1.6471 | 1.66627 | 1.72421 | 1.64253 | 1.68776 | 1.70287 | 1.75021 | 1.68704 | 0.43945 | 1.64336 | 1.68415 | 1.65595 | 1.69091 | 1.6679 | 1.68203
0.27003 | 1.6494 | 1.6687 | 1.72667 | 1.64381 | 1.68807 | 1.70411 | 1.75147 | 1.68939 | 0.47607 | 1.64098 | 1.68191 | 1.65385 | 1.69373 | 1.67092 | 1.68491
0.28003 | 1.64646 | 1.66622 | 1.72268 | 1.64202 | 1.68505 | 1.70092 | 1.74769 | 1.68835 | 0.5127 | 1.63957 | 1.68133 | 1.6526 | 1.69552 | 1.67326 | 1.68711
0.29003 | 1.64711 | 1.66528 | 1.72288 | 1.64126 | 1.68628 | 1.70148 | 1.74758 | 1.68676 | 0.54932 | 1.63888 | 1.6815 | 1.65185 | 1.6944 | 1.6728 | 1.68659
0.30003 | 1.64814 | 1.66662 | 1.72452 | 1.64136 | 1.68689 | 1.70273 | 1.74946 | 1.68757 | 0.58594 | 1.63838 | 1.68145 | 1.65118 | 1.69111 | 1.67009 | 1.68393
0.31003 | 1.64643 | 1.66539 | 1.7228 | 1.6409 | 1.68489 | 1.70064 | 1.74729 | 1.68749 | 0.62256 | 1.63756 | 1.68055 | 1.65027 | 1.68722 | 1.66662 | 1.68056
0.32003 | 1.6467 | 1.66531 | 1.72142 | 1.63886 | 1.68463 | 1.70021 | 1.74662 | 1.68526 | 0.65918 | 1.6362 | 1.67875 | 1.64901 | 1.68389 | 1.66353 | 1.67758
0.33003 | 1.6461 | 1.66462 | 1.72165 | 1.63892 | 1.68437 | 1.7003 | 1.74738 | 1.68523 | 0.6958 | 1.63445 | 1.67658 | 1.64759 | 1.68169 | 1.66143 | 1.67554
0.34003 | 1.64583 | 1.66485 | 1.72173 | 1.63916 | 1.68373 | 1.69957 | 1.7466 | 1.6858 | 0.73242 | 1.63264 | 1.67468 | 1.64622 | 1.68071 | 1.66042 | 1.67453
0.35004 | 1.64615 | 1.66473 | 1.72084 | 1.63897 | 1.68378 | 1.69931 | 1.74561 | 1.68422 | 0.76904 | 1.63099 | 1.67329 | 1.64502 | 1.68056 | 1.66015 | 1.67424
0.36004 | 1.64543 | 1.66329 | 1.71969 | 1.63836 | 1.68272 | 1.69847 | 1.74465 | 1.68314 | 0.80566 | 1.62956 | 1.67224 | 1.6439 | 1.68055 | 1.65994 | 1.67401
0.37004 | 1.64484 | 1.66347 | 1.71975 | 1.63806 | 1.68186 | 1.6976 | 1.74419 | 1.68382 | 0.84229 | 1.62823 | 1.67118 | 1.64274 | 1.68002 | 1.65916 | 1.67324
0.38004 | 1.64562 | 1.66452 | 1.71985 | 1.63811 | 1.68284 | 1.69842 | 1.74506 | 1.68357 | 0.87891 | 1.62685 | 1.66986 | 1.64142 | 1.67878 | 1.65765 | 1.67179
0.39004 | 1.64591 | 1.66388 | 1.71947 | 1.63773 | 1.68266 | 1.69863 | 1.74547 | 1.68299 | 0.91553 | 1.62536 | 1.66821 | 1.63994 | 1.67711 | 1.65573 | 1.67001
0.40004 | 1.64427 | 1.66257 | 1.71836 | 1.63692 | 1.68122 | 1.6971 | 1.74382 | 1.6828 | 0.95215 | 1.62377 | 1.6664 | 1.63838 | 1.67548 | 1.6539 | 1.66834
0.41004 | 1.64465 | 1.66315 | 1.71836 | 1.6366 | 1.68177 | 1.69739 | 1.74406 | 1.68229 | 0.98877 | 1.62222 | 1.66465 | 1.63688 | 1.67417 | 1.65246 | 1.66705
0.42004 | 1.64572 | 1.66343 | 1.71866 | 1.6371 | 1.682 | 1.69792 | 1.74496 | 1.68195 | 1.02539 | 1.62079 | 1.66313 | 1.63556 | 1.67321 | 1.65141 | 1.66613
0.43004 | 1.64477 | 1.66267 | 1.71806 | 1.63684 | 1.68078 | 1.69672 | 1.74378 | 1.68204 | 1.06201 | 1.61954 | 1.66183 | 1.63439 | 1.67239 | 1.65057 | 1.66534
0.44004 | 1.64431 | 1.6625 | 1.71723 | 1.63583 | 1.68052 | 1.69627 | 1.74321 | 1.68133 | 1.09863 | 1.61839 | 1.6606 | 1.63331 | 1.67146 | 1.64969 | 1.66444
0.45005 | 1.64492 | 1.66226 | 1.71722 | 1.63528 | 1.6805 | 1.69641 | 1.74385 | 1.68046 | 1.13525 | 1.61721 | 1.65928 | 1.63219 | 1.67025 | 1.6486 | 1.66328
0.46005 | 1.64387 | 1.6615 | 1.71639 | 1.63504 | 1.67957 | 1.69538 | 1.74307 | 1.68016 | 1.17188 | 1.61593 | 1.65779 | 1.63098 | 1.66882 | 1.6473 | 1.66186
0.47005 | 1.64298 | 1.66099 | 1.71519 | 1.63402 | 1.67907 | 1.69457 | 1.74214 | 1.67945 | 1.2085 | 1.61451 | 1.65616 | 1.62971 | 1.66736 | 1.64591 | 1.66035
0.48005 | 1.64338 | 1.66093 | 1.71504 | 1.6335 | 1.67899 | 1.69462 | 1.74232 | 1.67867 | 1.24512 | 1.61306 | 1.65456 | 1.62845 | 1.66608 | 1.64461 | 1.65896
0.49005 | 1.64347 | 1.66113 | 1.71534 | 1.63391 | 1.67886 | 1.69463 | 1.74245 | 1.67889 | 1.28174 | 1.61168 | 1.65311 | 1.62728 | 1.66512 | 1.64351 | 1.65782
0.50005 | 1.64323 | 1.66121 | 1.71491 | 1.63366 | 1.67901 | 1.69463 | 1.74231 | 1.67885 | 1.31836 | 1.61045 | 1.65187 | 1.62623 | 1.66444 | 1.6426 | 1.65689
0.51005 | 1.64285 | 1.66037 | 1.71396 | 1.63275 | 1.67834 | 1.69403 | 1.74168 | 1.67763 | 1.35498 | 1.60938 | 1.65075 | 1.62522 | 1.66386 | 1.64176 | 1.65605
0.52005 | 1.64208 | 1.65957 | 1.71323 | 1.63217 | 1.67711 | 1.69289 | 1.74062 | 1.6767 | 1.3916 | 1.60837 | 1.64957 | 1.62417 | 1.66323 | 1.64089 | 1.65515
0.53005 | 1.6416 | 1.65958 | 1.71278 | 1.63168 | 1.67687 | 1.69257 | 1.74044 | 1.6765 | 1.42822 | 1.60732 | 1.64823 | 1.62298 | 1.6624 | 1.63991 | 1.65412
0.54005 | 1.64153 | 1.6594 | 1.71222 | 1.63102 | 1.67699 | 1.69273 | 1.74095 | 1.67596
0.55006 | 1.64106 | 1.65863 | 1.71172 | 1.6308 | 1.67617 | 1.6919 | 1.74015 | 1.67505
0.56006 | 1.64051 | 1.65823 | 1.71114 | 1.63065 | 1.67559 | 1.6912 | 1.73911 | 1.67475
0.57006 | 1.64061 | 1.65832 | 1.71068 | 1.63007 | 1.67572 | 1.69134 | 1.7391 | 1.67477
0.58006 | 1.64055 | 1.65833 | 1.71081 | 1.62976 | 1.67561 | 1.69129 | 1.73909 | 1.67444
0.59006 | 1.63986 | 1.65778 | 1.71037 | 1.62987 | 1.6752 | 1.69078 | 1.73848 | 1.67382
0.60006 | 1.63969 | 1.65739 | 1.70959 | 1.62958 | 1.67489 | 1.69046 | 1.73803 | 1.67338
0.61006 | 1.6397 | 1.65725 | 1.70937 | 1.62891 | 1.6745 | 1.69012 | 1.7377 | 1.67306
0.62006 | 1.6391 | 1.65688 | 1.70915 | 1.62844 | 1.67402 | 1.68957 | 1.73717 | 1.67249
0.63006 | 1.63874 | 1.65629 | 1.70849 | 1.62815 | 1.67363 | 1.68911 | 1.73667 | 1.67179
0.64006 | 1.63885 | 1.65597 | 1.70824 | 1.62769 | 1.67332 | 1.68883 | 1.73635 | 1.67136
0.65007 | 1.63829 | 1.65564 | 1.708 | 1.62727 | 1.67282 | 1.6883 | 1.73577 | 1.67073
0.66007 | 1.63696 | 1.65453 | 1.70673 | 1.62663 | 1.67185 | 1.68731 | 1.73481 | 1.66953
0.67007 | 1.63655 | 1.65386 | 1.70592 | 1.62583 | 1.6711 | 1.68659 | 1.73422 | 1.66871
0.68007 | 1.63678 | 1.6542 | 1.7063 | 1.62573 | 1.67106 | 1.68646 | 1.73423 | 1.66862
0.69007 | 1.63637 | 1.65395 | 1.70601 | 1.62582 | 1.67094 | 1.68616 | 1.73394 | 1.66819
0.70007 | 1.63593 | 1.65307 | 1.7052 | 1.62512 | 1.67036 | 1.68559 | 1.73317 | 1.66729
0.71007 | 1.63606 | 1.65311 | 1.70549 | 1.625 | 1.67031 | 1.68565 | 1.73293 | 1.66719
0.72007 | 1.63618 | 1.65346 | 1.70568 | 1.62544 | 1.67052 | 1.68589 | 1.73294 | 1.66747
0.73007 | 1.63592 | 1.65311 | 1.705 | 1.62492 | 1.6701 | 1.68547 | 1.73249 | 1.66696
0.74007 | 1.63542 | 1.6526 | 1.7045 | 1.62414 | 1.66955 | 1.68497 | 1.73207 | 1.66605
0.75008 | 1.63523 | 1.65254 | 1.70435 | 1.62403 | 1.66943 | 1.68496 | 1.73214 | 1.66576
0.76008 | 1.6353 | 1.65239 | 1.70407 | 1.62386 | 1.66907 | 1.68467 | 1.73193 | 1.66562
0.77008 | 1.63492 | 1.65161 | 1.7034 | 1.62331 | 1.66834 | 1.68391 | 1.73132 | 1.66487
0.78008 | 1.6346 | 1.65118 | 1.70285 | 1.62288 | 1.66789 | 1.68347 | 1.73104 | 1.66414
0.79008 | 1.63468 | 1.65131 | 1.70283 | 1.62271 | 1.6676 | 1.68329 | 1.73088 | 1.66396
0.80008 | 1.63423 | 1.6508 | 1.70232 | 1.62237 | 1.66715 | 1.68289 | 1.73031 | 1.66357
0.81008 | 1.63388 | 1.65021 | 1.70182 | 1.62197 | 1.66687 | 1.68252 | 1.72993 | 1.66286
0.82008 | 1.63409 | 1.65001 | 1.70183 | 1.62184 | 1.66665 | 1.68219 | 1.72976 | 1.66254
0.83008 | 1.63377 | 1.64953 | 1.70122 | 1.62141 | 1.66613 | 1.68162 | 1.72906 | 1.66232
0.84008 | 1.63329 | 1.64926 | 1.70075 | 1.62061 | 1.66565 | 1.68119 | 1.72832 | 1.66171
0.85009 | 1.63311 | 1.64908 | 1.70065 | 1.62008 | 1.6654 | 1.68099 | 1.72814 | 1.66116
0.86009 | 1.63284 | 1.64866 | 1.70006 | 1.6197 | 1.66506 | 1.68063 | 1.7279 | 1.66078
0.87009 | 1.63236 | 1.64834 | 1.69958 | 1.61908 | 1.6645 | 1.68013 | 1.72735 | 1.66
0.88009 | 1.63178 | 1.64782 | 1.69912 | 1.61857 | 1.66397 | 1.67971 | 1.72708 | 1.65911
0.89009 | 1.63173 | 1.64741 | 1.69851 | 1.6183 | 1.66365 | 1.67929 | 1.72695 | 1.65902
0.90009 | 1.63181 | 1.64727 | 1.69853 | 1.618 | 1.66352 | 1.67898 | 1.72652 | 1.65887
0.91009 | 1.63151 | 1.64699 | 1.69835 | 1.61775 | 1.66337 | 1.67886 | 1.7263 | 1.65778
0.92009 | 1.63166 | 1.64701 | 1.69785 | 1.61744 | 1.66303 | 1.67858 | 1.72634 | 1.65696
0.93009 | 1.63155 | 1.64678 | 1.69764 | 1.6169 | 1.66263 | 1.6781 | 1.72593 | 1.65717
0.94009 | 1.6308 | 1.64621 | 1.69738 | 1.61665 | 1.66243 | 1.67787 | 1.72522 | 1.65722
0.9501 | 1.63084 | 1.64608 | 1.69713 | 1.61669 | 1.66231 | 1.67786 | 1.72495 | 1.65642
0.9601 | 1.63095 | 1.64583 | 1.69689 | 1.61639 | 1.66195 | 1.67755 | 1.72482 | 1.65545
0.9701 | 1.63033 | 1.64513 | 1.69637 | 1.61583 | 1.66134 | 1.67689 | 1.72433 | 1.65476
0.9801 | 1.63005 | 1.64459 | 1.69601 | 1.61534 | 1.66087 | 1.67641 | 1.72385 | 1.65428
0.9901 | 1.63003 | 1.64458 | 1.69597 | 1.61507 | 1.66066 | 1.67629 | 1.72363 | 1.65375
1.0001 | 1.62962 | 1.6444 | 1.6956 | 1.61487 | 1.66042 | 1.67607 | 1.72326 | 1.65307
1.0101 | 1.6294 | 1.64389 | 1.69504 | 1.61448 | 1.66007 | 1.67559 | 1.72271 | 1.65265
1.0201 | 1.62937 | 1.64366 | 1.6946 | 1.61395 | 1.65969 | 1.67509 | 1.72236 | 1.6524
1.0301 | 1.62889 | 1.64339 | 1.6941 | 1.61353 | 1.65914 | 1.67466 | 1.72212 | 1.65166
1.0401 | 1.62845 | 1.64273 | 1.69366 | 1.6131 | 1.65859 | 1.67418 | 1.72168 | 1.65069
1.05011 | 1.62835 | 1.6423 | 1.69332 | 1.61266 | 1.65835 | 1.67382 | 1.72111 | 1.65014
1.06011 | 1.62814 | 1.64228 | 1.69317 | 1.61245 | 1.65826 | 1.67363 | 1.72061 | 1.64968
1.07011 | 1.62811 | 1.64198 | 1.69282 | 1.61199 | 1.65797 | 1.67336 | 1.72022 | 1.64901
1.08011 | 1.62802 | 1.6414 | 1.69213 | 1.61141 | 1.65756 | 1.67293 | 1.72003 | 1.64868
1.09011 | 1.62759 | 1.64135 | 1.69203 | 1.61134 | 1.6573 | 1.67259 | 1.7199 | 1.64884
1.10011 | 1.62751 | 1.64124 | 1.69194 | 1.6111 | 1.65708 | 1.6723 | 1.71957 | 1.6486
1.11011 | 1.62748 | 1.64069 | 1.69138 | 1.61051 | 1.65675 | 1.67184 | 1.71919 | 1.64755
1.12011 | 1.62722 | 1.64039 | 1.69108 | 1.6101 | 1.65628 | 1.67133 | 1.71889 | 1.64667
1.13011 | 1.62676 | 1.64031 | 1.69047 | 1.60936 | 1.65568 | 1.6709 | 1.71836 | 1.64644
1.14011 | 1.62592 | 1.64002 | 1.68989 | 1.60879 | 1.65522 | 1.67058 | 1.71768 | 1.64598
1.15012 | 1.62568 | 1.63921 | 1.68959 | 1.60873 | 1.65511 | 1.6703 | 1.7173 | 1.64482
1.16012 | 1.62557 | 1.63862 | 1.68872 | 1.60819 | 1.65487 | 1.66983 | 1.71689 | 1.64397
1.17012 | 1.62526 | 1.63888 | 1.68848 | 1.60768 | 1.65413 | 1.66908 | 1.71615 | 1.64411
1.18012 | 1.62563 | 1.63895 | 1.68866 | 1.60747 | 1.65356 | 1.66853 | 1.71559 | 1.64446
1.19012 | 1.62554 | 1.6386 | 1.68809 | 1.60684 | 1.65346 | 1.66847 | 1.71539 | 1.64378
1.20012 | 1.62503 | 1.63831 | 1.68747 | 1.60635 | 1.65315 | 1.66844 | 1.71522 | 1.64227
1.21012 | 1.62493 | 1.63755 | 1.68696 | 1.60597 | 1.65238 | 1.66779 | 1.71508 | 1.64158
1.22012 | 1.6237 | 1.63644 | 1.6862 | 1.60565 | 1.6517 | 1.66684 | 1.71498 | 1.64173
1.23012 | 1.62339 | 1.6361 | 1.68608 | 1.60552 | 1.65117 | 1.66656 | 1.71452 | 1.64116
1.24012 | 1.62491 | 1.63597 | 1.6862 | 1.60499 | 1.65067 | 1.66659 | 1.71349 | 1.63968
1.25013 | 1.62329 | 1.63496 | 1.68551 | 1.60442 | 1.65046 | 1.66604 | 1.71256 | 1.63902
1.26013 | 1.62024 | 1.63455 | 1.6851 | 1.60405 | 1.65036 | 1.66514 | 1.71201 | 1.63914
1.27013 | 1.62195 | 1.63519 | 1.68397 | 1.60338 | 1.64979 | 1.6648 | 1.71136 | 1.63922
1.28013 | 1.62271 | 1.63527 | 1.68279 | 1.60287 | 1.64912 | 1.6649 | 1.71084 | 1.63942
1.29013 | 1.62086 | 1.63439 | 1.68381 | 1.6027 | 1.64876 | 1.66468 | 1.71084 | 1.63926
1.30013 | 1.62125 | 1.63318 | 1.68406 | 1.60215 | 1.64816 | 1.66371 | 1.71065 | 1.63688
1.31013 | 1.62127 | 1.6325 | 1.68275 | 1.60167 | 1.64766 | 1.66276 | 1.71002 | 1.63419
1.32013 | 1.6198 | 1.63291 | 1.6826 | 1.60166 | 1.64799 | 1.66272 | 1.70964 | 1.63467
1.33013 | 1.62005 | 1.6329 | 1.6825 | 1.60099 | 1.64818 | 1.66302 | 1.70923 | 1.63681
1.34013 | 1.62081 | 1.63157 | 1.68168 | 1.60053 | 1.64745 | 1.66269 | 1.70842 | 1.63804
1.35014 | 1.62087 | 1.6319 | 1.68141 | 1.60056 | 1.64705 | 1.66202 | 1.70829 | 1.63573
1.36014 | 1.61979 | 1.63297 | 1.68199 | 1.59967 | 1.64716 | 1.66177 | 1.7088 | 1.6324
1.37014 | 1.61898 | 1.63221 | 1.68203 | 1.59946 | 1.64641 | 1.66133 | 1.70854 | 1.63298
1.38014 | 1.62011 | 1.63047 | 1.68107 | 1.59934 | 1.64508 | 1.66033 | 1.70745 | 1.63539
1.39014 | 1.62019 | 1.63038 | 1.68078 | 1.59839 | 1.64485 | 1.66011 | 1.70699 | 1.63659
1.40014 | 1.61673 | 1.631 | 1.68094 | 1.59845 | 1.6456 | 1.66075 | 1.707 | 1.63313