## Refractive_index
Absorption coefficient (cm-1)
Frequency (THz) | Gray resin | ABS Flex Black | Photosilver | HTM140 V2 | RC-31 | RC-70 | RC-90 | R11 | Frequency (THz) | RGD430 | RGD450 | RGD835 | ABS Flex | LS600 | ABS Tough
0.20002 | 1.13307 | 1.52819 | 1.80244 | 1.60224 | 1.71422 | 1.56182 | 1.76812 | 2.05218 | 0.21973 | 1.05896 | 0.37811 | 0.76181 | 1.75375 | 1.9194 | 1.00121
0.21002 | 1.56314 | 1.86947 | 2.16148 | 1.62081 | 2.143 | 2.05739 | 2.35566 | 2.25376 | 0.25635 | 2.4912 | 1.96418 | 2.15269 | 0.38337 | 0.70001 | 1.01181
0.22002 | 1.28366 | 1.63913 | 1.97504 | 1.75261 | 1.77562 | 1.73587 | 2.03145 | 2.41848 | 0.29297 | 3.474 | 3.31489 | 3.03719 | 1.81751 | 1.34509 | 1.03676
0.23002 | 1.54904 | 1.90264 | 2.11087 | 2.10827 | 2.00663 | 1.86041 | 1.9398 | 2.56438 | 0.32959 | 4.00352 | 3.92927 | 3.47015 | 3.79469 | 3.16255 | 2.8497
0.24002 | 2.29825 | 2.52775 | 2.88808 | 2.68998 | 2.72347 | 2.64908 | 2.81053 | 3.13889 | 0.36621 | 4.31044 | 4.21826 | 3.73815 | 5.168 | 4.36253 | 4.03625
0.25003 | 2.12356 | 2.55299 | 2.84061 | 2.51802 | 2.60265 | 2.60263 | 2.8698 | 3.37257 | 0.40283 | 4.66334 | 4.65776 | 4.10937 | 5.86212 | 4.84996 | 4.52293
0.26003 | 1.73304 | 2.21278 | 2.50535 | 2.26745 | 2.44305 | 2.34975 | 2.65756 | 3.24721 | 0.43945 | 5.21326 | 5.42318 | 4.70055 | 6.01867 | 4.7458 | 4.45438
0.27003 | 2.26355 | 2.70332 | 3.09726 | 2.70423 | 2.98747 | 2.89668 | 3.23675 | 3.44279 | 0.47607 | 5.97653 | 6.44354 | 5.48856 | 6.06944 | 4.47797 | 4.26765
0.28003 | 2.4464 | 3.01796 | 3.37879 | 3.12526 | 3.10532 | 3.09781 | 3.49357 | 3.91163 | 0.5127 | 6.8782 | 7.52359 | 6.37129 | 6.63608 | 4.69556 | 4.60099
0.29003 | 2.37655 | 2.9513 | 3.24084 | 3.06576 | 3.00865 | 2.94927 | 3.27223 | 4.03303 | 0.54932 | 7.81341 | 8.48061 | 7.24028 | 7.97887 | 5.70743 | 5.74128
0.30003 | 2.67548 | 3.18988 | 3.54623 | 3.35495 | 3.46193 | 3.37482 | 3.65823 | 4.16104 | 0.58594 | 8.71345 | 9.28215 | 8.04758 | 9.71678 | 7.17129 | 7.32695
0.31003 | 2.90014 | 3.41996 | 3.94919 | 3.57976 | 3.6549 | 3.61824 | 3.95432 | 4.61795 | 0.62256 | 9.58546 | 10.08037 | 8.83056 | 11.33987 | 8.5883 | 8.84946
0.32003 | 2.90135 | 3.57389 | 3.9688 | 3.83185 | 3.75326 | 3.68075 | 3.96549 | 4.8518 | 0.65918 | 10.48366 | 11.06617 | 9.66468 | 12.60685 | 9.70784 | 10.05808
0.33003 | 3.13021 | 3.66491 | 4.09142 | 3.74402 | 3.92037 | 3.8456 | 4.12759 | 4.88083 | 0.6958 | 11.43917 | 12.28169 | 10.58544 | 13.51727 | 10.51302 | 10.94376
0.34003 | 3.23121 | 3.85808 | 4.36947 | 3.95908 | 4.10521 | 4.08485 | 4.47166 | 5.24315 | 0.73242 | 12.44318 | 13.61581 | 11.5715 | 14.20153 | 11.11689 | 11.63291
0.35004 | 3.35095 | 4.11794 | 4.61382 | 4.18941 | 4.28085 | 4.23311 | 4.63146 | 5.5877 | 0.76904 | 13.47866 | 14.9341 | 12.58518 | 14.86004 | 11.70176 | 12.32223
0.36004 | 3.62 | 4.28015 | 4.77718 | 4.37927 | 4.54894 | 4.48008 | 4.78171 | 5.6556 | 0.80566 | 14.53239 | 16.15924 | 13.60252 | 15.70648 | 12.46098 | 13.21498
0.37004 | 3.63713 | 4.28203 | 4.8596 | 4.53386 | 4.57039 | 4.53097 | 4.82134 | 5.82813 | 0.84229 | 15.59279 | 17.2945 | 14.62313 | 16.86769 | 13.49919 | 14.41685
0.38004 | 3.71432 | 4.51405 | 5.10565 | 4.73267 | 4.6791 | 4.60326 | 4.90135 | 6.18952 | 0.87891 | 16.65436 | 18.42034 | 15.66821 | 18.29249 | 14.74568 | 15.84873
0.39004 | 4.09796 | 4.93394 | 5.41871 | 5.01247 | 5.09827 | 5.02131 | 5.33149 | 6.43541 | 0.91553 | 17.72043 | 19.64596 | 16.76275 | 19.78946 | 15.99995 | 17.29677
0.40004 | 4.25882 | 5.02916 | 5.61323 | 5.2062 | 5.24295 | 5.22421 | 5.55879 | 6.71902 | 0.95215 | 18.79637 | 21.03192 | 17.91016 | 21.17992 | 17.09044 | 18.57818
0.41004 | 4.20626 | 5.11146 | 5.73419 | 5.31358 | 5.30516 | 5.25725 | 5.551 | 7.01762 | 0.98877 | 19.88083 | 22.54167 | 19.08164 | 22.41046 | 17.98455 | 19.65645
0.42004 | 4.52123 | 5.45831 | 6.02037 | 5.527 | 5.71224 | 5.64377 | 5.92815 | 7.26225 | 1.02539 | 20.96522 | 24.06042 | 20.23166 | 23.54797 | 18.77505 | 20.62899
0.43004 | 4.87759 | 5.73675 | 6.39567 | 5.89525 | 5.98647 | 5.96941 | 6.30096 | 7.59949 | 1.06201 | 22.04013 | 25.46918 | 21.32705 | 24.70443 | 19.59834 | 21.64313
0.44004 | 4.93554 | 5.92532 | 6.6007 | 6.1752 | 6.10589 | 6.08156 | 6.37166 | 8.01536 | 1.09863 | 23.10173 | 26.725 | 22.36816 | 25.95804 | 20.5536 | 22.81074
0.45005 | 5.23297 | 6.23582 | 6.86947 | 6.32144 | 6.41969 | 6.3914 | 6.65256 | 8.28855 | 1.13525 | 24.15502 | 27.89382 | 23.38956 | 27.30739 | 21.65755 | 24.15722
0.46005 | 5.58614 | 6.4921 | 7.24127 | 6.6039 | 6.69137 | 6.7119 | 7.04924 | 8.58566 | 1.17188 | 25.2127 | 29.11038 | 24.44035 | 28.67513 | 22.84696 | 25.61859
0.47005 | 5.64847 | 6.65324 | 7.42033 | 6.84574 | 6.82918 | 6.82768 | 7.19438 | 8.95117 | 1.2085 | 26.28821 | 30.491 | 25.55489 | 29.95777 | 24.02259 | 27.08399
0.48005 | 5.76288 | 6.81823 | 7.51275 | 6.91102 | 7.03375 | 6.97703 | 7.33772 | 9.1712 | 1.24512 | 27.38774 | 32.05947 | 26.73364 | 31.09441 | 25.1096 | 28.46093
0.49005 | 6.05777 | 7.0609 | 7.80177 | 7.12282 | 7.25963 | 7.23045 | 7.6409 | 9.42195 | 1.28174 | 28.50902 | 33.73338 | 27.94784 | 32.11117 | 26.09966 | 29.72723
0.50005 | 6.3278 | 7.41639 | 8.18966 | 7.49356 | 7.56212 | 7.53392 | 7.97448 | 9.92018 | 1.31836 | 29.64561 | 35.37682 | 29.16273 | 33.10883 | 27.04889 | 30.93708
0.51005 | 6.63912 | 7.79843 | 8.49836 | 7.78198 | 7.98443 | 7.92784 | 8.35541 | 10.36272 | 1.35498 | 30.78998 | 36.88728 | 30.36057 | 34.20332 | 28.03492 | 32.1791
0.52005 | 6.8767 | 7.96174 | 8.69665 | 7.97165 | 8.18878 | 8.15039 | 8.5738 | 10.59112 | 1.3916 | 31.93419 | 38.26381 | 31.54977 | 35.46575 | 29.10759 | 33.52156
0.53005 | 7.02644 | 8.1427 | 8.9321 | 8.21499 | 8.27524 | 8.24534 | 8.66203 | 10.87819 | 1.42822 | 33.07247 | 39.60912 | 32.75613 | 36.89835 | 30.26668 | 34.98245
0.54005 | 7.23604 | 8.49345 | 9.17602 | 8.40789 | 8.57943 | 8.54065 | 8.9935 | 11.27964
0.55006 | 7.50155 | 8.75164 | 9.40276 | 8.56119 | 8.89043 | 8.87436 | 9.45122 | 11.56858
0.56006 | 7.65654 | 8.91209 | 9.64207 | 8.83279 | 9.01028 | 8.99196 | 9.625 | 11.78407
0.57006 | 7.80552 | 9.11453 | 9.79357 | 9.08216 | 9.20082 | 9.15635 | 9.77455 | 12.12139
0.58006 | 8.13951 | 9.46472 | 10.03705 | 9.23434 | 9.5217 | 9.49305 | 10.13062 | 12.55034
0.59006 | 8.38426 | 9.79787 | 10.41678 | 9.4874 | 9.81047 | 9.78806 | 10.46595 | 12.92614
0.60006 | 8.53328 | 10.03494 | 10.65162 | 9.84544 | 10.09002 | 10.04403 | 10.7232 | 13.26574
0.61006 | 8.83534 | 10.32917 | 10.84581 | 10.14246 | 10.39275 | 10.35641 | 11.0331 | 13.65565
0.62006 | 9.13232 | 10.68525 | 11.18201 | 10.3523 | 10.67474 | 10.65341 | 11.35313 | 14.09016
0.63006 | 9.29522 | 10.98069 | 11.46492 | 10.62152 | 10.93963 | 10.90105 | 11.62461 | 14.45454
0.64006 | 9.57516 | 11.24336 | 11.68539 | 10.89724 | 11.23881 | 11.19716 | 11.93473 | 14.82662
0.65007 | 10.02341 | 11.63059 | 12.09945 | 11.17066 | 11.60118 | 11.56553 | 12.30853 | 15.30109
0.66007 | 10.22803 | 11.95301 | 12.4406 | 11.46619 | 11.90191 | 11.85656 | 12.5909 | 15.68338
0.67007 | 10.21007 | 12.00118 | 12.44914 | 11.62726 | 12.01397 | 11.97931 | 12.72036 | 15.86073
0.68007 | 10.40631 | 12.18249 | 12.59625 | 11.70931 | 12.15461 | 12.14571 | 12.93542 | 16.12739
0.69007 | 10.70171 | 12.62284 | 13.01997 | 12.02799 | 12.47499 | 12.4404 | 13.31732 | 16.57871
0.70007 | 10.8288 | 12.83727 | 13.18449 | 12.30707 | 12.71664 | 12.62195 | 13.57653 | 16.86792
0.71007 | 10.97536 | 12.92356 | 13.30084 | 12.37517 | 12.86812 | 12.75356 | 13.72602 | 17.04955
0.72007 | 11.27504 | 13.28106 | 13.75486 | 12.72453 | 13.21778 | 13.10293 | 14.03416 | 17.49768
0.73007 | 11.61907 | 13.71716 | 14.15593 | 13.20306 | 13.6414 | 13.50985 | 14.37923 | 18.08029
0.74007 | 11.87267 | 13.99401 | 14.38376 | 13.43097 | 13.91191 | 13.7487 | 14.5881 | 18.46419
0.75008 | 12.04002 | 14.26525 | 14.66892 | 13.63383 | 14.19991 | 14.02157 | 14.85239 | 18.75752
0.76008 | 12.32363 | 14.70349 | 15.0466 | 14.00149 | 14.61474 | 14.45486 | 15.27749 | 19.24771
0.77008 | 12.65628 | 15.07466 | 15.39887 | 14.33902 | 14.93032 | 14.77621 | 15.60673 | 19.75608
0.78008 | 12.84038 | 15.23743 | 15.58642 | 14.57884 | 15.15086 | 14.97144 | 15.8537 | 20.07183
0.79008 | 13.12063 | 15.56325 | 15.86496 | 14.86614 | 15.43918 | 15.25854 | 16.23265 | 20.42005
0.80008 | 13.47046 | 16.01083 | 16.26052 | 15.21934 | 15.72292 | 15.5855 | 16.60381 | 20.91583
0.81008 | 13.61796 | 16.25482 | 16.46027 | 15.50552 | 15.97201 | 15.86988 | 16.86998 | 21.31078
0.82008 | 13.88823 | 16.55457 | 16.78901 | 15.83706 | 16.3123 | 16.20695 | 17.2609 | 21.63686
0.83008 | 14.29979 | 16.87759 | 17.20176 | 16.29058 | 16.66137 | 16.52492 | 17.69273 | 22.11288
0.84008 | 14.55036 | 17.12161 | 17.41387 | 16.6301 | 16.91342 | 16.75701 | 17.91211 | 22.60161
0.85009 | 14.80803 | 17.47523 | 17.76691 | 16.85673 | 17.19424 | 17.04667 | 18.1282 | 22.99393
0.86009 | 15.13413 | 17.81654 | 18.16211 | 17.16352 | 17.55135 | 17.40893 | 18.49989 | 23.46228
0.87009 | 15.44563 | 18.14966 | 18.43036 | 17.46207 | 17.87532 | 17.72125 | 18.81181 | 23.98115
0.88009 | 15.63224 | 18.49962 | 18.77499 | 17.65979 | 18.1191 | 18.00611 | 19.03797 | 24.27848
0.89009 | 15.73958 | 18.7181 | 18.97158 | 17.88784 | 18.32687 | 18.28389 | 19.38559 | 24.55374
0.90009 | 16.05772 | 19.02324 | 19.17716 | 18.15671 | 18.58309 | 18.51933 | 19.72596 | 25.16918
0.91009 | 16.32993 | 19.32546 | 19.59385 | 18.43138 | 18.92261 | 18.81331 | 19.97311 | 25.72757
0.92009 | 16.57421 | 19.64833 | 19.90297 | 18.772 | 19.27822 | 19.18961 | 20.35895 | 25.8989
0.93009 | 17.08078 | 20.14875 | 20.17742 | 19.05105 | 19.56896 | 19.49473 | 20.86849 | 26.17807
0.94009 | 17.36109 | 20.49669 | 20.52144 | 19.22506 | 19.84376 | 19.72513 | 21.1983 | 26.85466
0.9501 | 17.49089 | 20.81264 | 20.83934 | 19.54794 | 20.2104 | 20.07392 | 21.4402 | 27.54216
0.9601 | 17.95387 | 21.30419 | 21.2318 | 19.98962 | 20.64589 | 20.54141 | 21.8428 | 28.00108
0.9701 | 18.34903 | 21.71815 | 21.6038 | 20.35091 | 21.0031 | 20.91386 | 22.27608 | 28.36785
0.9801 | 18.5281 | 21.93109 | 21.83933 | 20.61939 | 21.24834 | 21.13219 | 22.58378 | 28.76806
0.9901 | 18.87933 | 22.19872 | 22.19738 | 20.87597 | 21.53352 | 21.4092 | 22.93014 | 29.23759
1.0001 | 19.23643 | 22.66517 | 22.67048 | 21.22479 | 21.90118 | 21.82225 | 23.36626 | 29.64796
1.0101 | 19.46395 | 23.0436 | 23.03762 | 21.62276 | 22.27877 | 22.22471 | 23.7237 | 29.99962
1.0201 | 19.84067 | 23.35841 | 23.382 | 21.95641 | 22.67083 | 22.5564 | 24.01876 | 30.51203
1.0301 | 20.2493 | 23.82151 | 23.71974 | 22.25239 | 23.04989 | 22.8857 | 24.40332 | 31.11624
1.0401 | 20.45296 | 24.2137 | 24.01412 | 22.57346 | 23.31456 | 23.19431 | 24.8351 | 31.50236
1.05011 | 20.70899 | 24.42253 | 24.29569 | 22.83405 | 23.54185 | 23.4514 | 25.19143 | 31.79747
1.06011 | 21.00799 | 24.73705 | 24.62224 | 23.13964 | 23.89004 | 23.76336 | 25.48352 | 32.21385
1.07011 | 21.2835 | 25.22491 | 25.09808 | 23.54807 | 24.31163 | 24.16439 | 25.73824 | 32.57797
1.08011 | 21.71984 | 25.52342 | 25.40046 | 23.77457 | 24.66229 | 24.53165 | 26.00635 | 32.81407
1.09011 | 22.06459 | 25.77121 | 25.60379 | 24.01778 | 24.9838 | 24.8607 | 26.38775 | 33.2573
1.10011 | 22.3197 | 26.26838 | 26.10456 | 24.49705 | 25.37546 | 25.25178 | 26.82131 | 34.03007
1.11011 | 22.75565 | 26.67512 | 26.52763 | 24.87804 | 25.8098 | 25.66054 | 27.20034 | 34.69784
1.12011 | 23.21281 | 26.93981 | 26.91327 | 25.24211 | 26.23799 | 26.00642 | 27.62547 | 35.0074
1.13011 | 23.70798 | 27.3206 | 27.39565 | 25.62388 | 26.59241 | 26.31293 | 28.10876 | 35.39775
1.14011 | 23.99388 | 27.84041 | 27.65132 | 25.74111 | 26.82071 | 26.63151 | 28.45401 | 36.08857
1.15012 | 24.08388 | 28.26557 | 28.07087 | 26.02984 | 27.11444 | 27.02011 | 28.75667 | 36.63418
1.16012 | 24.41413 | 28.32358 | 28.40807 | 26.46029 | 27.61362 | 27.4794 | 29.1993 | 36.76536
1.17012 | 24.59684 | 28.49176 | 28.45351 | 26.6487 | 28.04652 | 27.83951 | 29.58128 | 36.94571
1.18012 | 24.87737 | 29.03378 | 28.91276 | 26.98874 | 28.22557 | 27.99796 | 29.77409 | 37.63789
1.19012 | 25.53961 | 29.52946 | 29.48341 | 27.34813 | 28.51121 | 28.21179 | 30.01704 | 38.61263
1.20012 | 25.93904 | 30.05698 | 29.81701 | 27.54984 | 29.0286 | 28.71024 | 30.37424 | 39.10188
1.21012 | 26.49547 | 30.68611 | 30.20908 | 27.81002 | 29.46524 | 29.30353 | 30.77926 | 39.12013
1.22012 | 27.04499 | 30.96412 | 30.45604 | 28.03273 | 29.71855 | 29.5581 | 31.32901 | 39.48108
1.23012 | 26.72397 | 31.04704 | 30.53879 | 28.39841 | 29.97236 | 29.64382 | 32.05128 | 40.26029
1.24012 | 27.39576 | 31.55227 | 31.0716 | 28.86596 | 30.18657 | 30.04442 | 32.6326 | 40.5966
1.25013 | 29.18639 | 31.9733 | 31.61088 | 29.14614 | 30.38686 | 30.61903 | 32.91049 | 40.44716
1.26013 | 28.37064 | 31.86982 | 31.99932 | 29.49853 | 30.8141 | 30.88412 | 33.18917 | 40.55331
1.27013 | 27.73269 | 32.17915 | 32.60258 | 29.86413 | 31.325 | 30.94299 | 33.50419 | 40.91799
1.28013 | 28.94645 | 33.0441 | 32.2468 | 30.02818 | 31.59478 | 31.24235 | 33.63491 | 41.46503
1.29013 | 29.28217 | 33.84385 | 32.13307 | 30.33388 | 31.87965 | 31.85832 | 33.86415 | 42.60429
1.30013 | 29.03062 | 34.21119 | 33.14243 | 30.73894 | 32.21719 | 32.38259 | 34.38353 | 43.75375
1.31013 | 29.83464 | 34.14828 | 33.56779 | 30.88306 | 32.23897 | 32.41763 | 34.78833 | 43.16406
1.32013 | 29.91501 | 34.25187 | 33.58535 | 31.22506 | 32.3557 | 32.36075 | 35.04845 | 42.16495
1.33013 | 29.52649 | 35.0689 | 34.11385 | 31.7025 | 33.0005 | 32.75208 | 35.47941 | 42.4283
1.34013 | 29.88723 | 35.3226 | 34.43564 | 31.75913 | 33.55713 | 33.39283 | 35.69691 | 44.19458
1.35014 | 30.6653 | 35.00574 | 34.35736 | 32.18391 | 33.69625 | 33.75686 | 35.62914 | 46.26818
1.36014 | 31.3188 | 35.73312 | 34.59127 | 32.58198 | 34.16157 | 34.06094 | 36.00419 | 45.86659
1.37014 | 31.05893 | 36.97278 | 35.40231 | 32.56066 | 34.90508 | 34.619 | 36.84387 | 44.8621
1.38014 | 31.17659 | 37.19229 | 35.85821 | 33.1075 | 35.0064 | 34.87141 | 37.26848 | 45.28957
1.39014 | 32.80218 | 36.88767 | 35.87741 | 33.29492 | 34.68432 | 34.70372 | 37.28061 | 47.49251
1.40014 | 33.00551 | 37.58974 | 36.14832 | 33.34545 | 34.81016 | 35.0218 | 37.52721 | 48.89434
--
--
--
--
--
--
--
--
--
--
--
--
--
--
--
--
--
--
--
--
--
--
--