## Refractive_index
Loss tangents
Frequency (THz) | Gray resin | ABS Flex Black | Photosilver | HTM140 V2 | RC-31 | RC-70 | RC-90 | R11 | Frequency (THz) | RGD430 | RGD450 | RGD835 | ABS Flex | LS600 | ABS Tough
0.20002 | 0.01635 | 0.0218 | 0.02483 | 0.0232 | 0.02413 | 0.02179 | 0.02399 | 0.02893 | 0.21973 | 0.03319 | 0.02578 | 0.02847 | 0.00486 | 0.00899 | 0.01293
0.21002 | 0.02153 | 0.02546 | 0.02843 | 0.02239 | 0.02883 | 0.02742 | 0.03055 | 0.03026 | 0.25635 | 0.0394 | 0.03673 | 0.03416 | 0.01974 | 0.01478 | 0.01132
0.22002 | 0.01691 | 0.02134 | 0.02485 | 0.02311 | 0.02285 | 0.02214 | 0.02523 | 0.03104 | 0.29297 | 0.03956 | 0.03779 | 0.03402 | 0.03619 | 0.03053 | 0.02732
0.23002 | 0.01944 | 0.02362 | 0.02533 | 0.02656 | 0.0246 | 0.0226 | 0.02295 | 0.03145 | 0.32959 | 0.03782 | 0.03601 | 0.03255 | 0.04403 | 0.03764 | 0.03455
0.24002 | 0.02771 | 0.03012 | 0.03326 | 0.03254 | 0.03207 | 0.0309 | 0.03189 | 0.03691 | 0.36621 | 0.03687 | 0.03587 | 0.03224 | 0.04514 | 0.03783 | 0.03499
0.25003 | 0.02467 | 0.0293 | 0.03152 | 0.02936 | 0.02951 | 0.02924 | 0.03136 | 0.03817 | 0.40283 | 0.03754 | 0.03809 | 0.03359 | 0.04222 | 0.03374 | 0.0314
0.26003 | 0.01932 | 0.02439 | 0.02669 | 0.02535 | 0.02658 | 0.02534 | 0.02789 | 0.03535 | 0.43945 | 0.03953 | 0.04159 | 0.03602 | 0.03901 | 0.02918 | 0.02757
0.27003 | 0.02427 | 0.02865 | 0.03173 | 0.0291 | 0.0313 | 0.03006 | 0.03269 | 0.03605 | 0.47607 | 0.04206 | 0.04489 | 0.03865 | 0.03931 | 0.02819 | 0.02739
0.28003 | 0.02534 | 0.03089 | 0.03345 | 0.03246 | 0.03143 | 0.03106 | 0.03409 | 0.03952 | 0.5127 | 0.0444 | 0.047 | 0.04082 | 0.04385 | 0.03177 | 0.0317
0.29003 | 0.02376 | 0.02918 | 0.03097 | 0.03076 | 0.02938 | 0.02854 | 0.03083 | 0.03938 | 0.54932 | 0.04624 | 0.04801 | 0.04237 | 0.04988 | 0.03728 | 0.03777
0.30003 | 0.02584 | 0.03047 | 0.03273 | 0.03254 | 0.03267 | 0.03155 | 0.03329 | 0.03925 | 0.58594 | 0.0477 | 0.04888 | 0.0436 | 0.05468 | 0.04192 | 0.04284
0.31003 | 0.02713 | 0.03163 | 0.03531 | 0.03361 | 0.03342 | 0.03277 | 0.03486 | 0.04216 | 0.62256 | 0.04913 | 0.05053 | 0.04494 | 0.05735 | 0.0447 | 0.04593
0.32003 | 0.02629 | 0.03203 | 0.03441 | 0.03489 | 0.03325 | 0.03231 | 0.03388 | 0.04297 | 0.65918 | 0.05067 | 0.05303 | 0.04652 | 0.05819 | 0.0458 | 0.04728
0.33003 | 0.02752 | 0.03186 | 0.03439 | 0.03306 | 0.03368 | 0.03273 | 0.03418 | 0.04192 | 0.6958 | 0.05228 | 0.05577 | 0.04822 | 0.058 | 0.04594 | 0.04767
0.34003 | 0.02757 | 0.03255 | 0.03565 | 0.03392 | 0.03425 | 0.03376 | 0.03596 | 0.04369 | 0.73242 | 0.05386 | 0.05818 | 0.04987 | 0.05769 | 0.04597 | 0.048
0.35004 | 0.02777 | 0.03375 | 0.03658 | 0.03488 | 0.03469 | 0.03399 | 0.0362 | 0.04528 | 0.76904 | 0.05536 | 0.06001 | 0.05137 | 0.05807 | 0.04663 | 0.04903
0.36004 | 0.02918 | 0.03414 | 0.03685 | 0.03546 | 0.03586 | 0.03499 | 0.03636 | 0.04458 | 0.80566 | 0.05675 | 0.06135 | 0.05275 | 0.05954 | 0.04822 | 0.05107
0.37004 | 0.02854 | 0.03322 | 0.03647 | 0.03573 | 0.03507 | 0.03445 | 0.03568 | 0.04468 | 0.84229 | 0.05803 | 0.06254 | 0.05411 | 0.06178 | 0.05041 | 0.05373
0.38004 | 0.02836 | 0.03408 | 0.03731 | 0.03631 | 0.03494 | 0.03406 | 0.0353 | 0.04621 | 0.87891 | 0.05922 | 0.06398 | 0.05552 | 0.0641 | 0.05247 | 0.05625
0.39004 | 0.03049 | 0.03631 | 0.03859 | 0.03748 | 0.0371 | 0.0362 | 0.0374 | 0.04683 | 0.91553 | 0.06037 | 0.06582 | 0.057 | 0.06593 | 0.05387 | 0.05807
0.40004 | 0.03092 | 0.03612 | 0.039 | 0.03797 | 0.03723 | 0.03675 | 0.03806 | 0.04768 | 0.95215 | 0.06145 | 0.06791 | 0.05845 | 0.06715 | 0.05457 | 0.05913
0.41004 | 0.02979 | 0.0358 | 0.03887 | 0.03782 | 0.03674 | 0.03608 | 0.03707 | 0.0486 | 0.98877 | 0.06247 | 0.06988 | 0.05974 | 0.068 | 0.05491 | 0.05981
0.42004 | 0.03124 | 0.03731 | 0.03983 | 0.03839 | 0.03862 | 0.0378 | 0.03863 | 0.04911 | 1.02539 | 0.06338 | 0.0714 | 0.06077 | 0.06883 | 0.0553 | 0.06054
0.43004 | 0.03293 | 0.03832 | 0.04135 | 0.04 | 0.03956 | 0.03908 | 0.04013 | 0.05019 | 1.06201 | 0.0642 | 0.0724 | 0.06159 | 0.06987 | 0.05603 | 0.06164
0.44004 | 0.03258 | 0.03869 | 0.04172 | 0.04098 | 0.03944 | 0.03892 | 0.03968 | 0.05176 | 1.09863 | 0.06493 | 0.0731 | 0.0623 | 0.07109 | 0.0571 | 0.06314
0.45005 | 0.03376 | 0.03982 | 0.04246 | 0.04103 | 0.04055 | 0.03999 | 0.04049 | 0.05236 | 1.13525 | 0.06564 | 0.07389 | 0.06304 | 0.0723 | 0.05834 | 0.06485
0.46005 | 0.03528 | 0.04057 | 0.04381 | 0.04194 | 0.04137 | 0.04111 | 0.04199 | 0.05307 | 1.17188 | 0.06636 | 0.07504 | 0.0639 | 0.07324 | 0.05947 | 0.06647
0.47005 | 0.03493 | 0.0407 | 0.04397 | 0.04258 | 0.04133 | 0.04094 | 0.04197 | 0.05418 | 1.2085 | 0.0671 | 0.07659 | 0.06488 | 0.07378 | 0.06033 | 0.0678
0.48005 | 0.03489 | 0.04085 | 0.04359 | 0.0421 | 0.04169 | 0.04097 | 0.04191 | 0.05438 | 1.24512 | 0.06785 | 0.0783 | 0.06588 | 0.07401 | 0.06091 | 0.0688
0.49005 | 0.03592 | 0.04143 | 0.04434 | 0.04249 | 0.04215 | 0.04159 | 0.04274 | 0.05472 | 1.28174 | 0.0686 | 0.07985 | 0.06683 | 0.07417 | 0.06137 | 0.0696
0.50005 | 0.03678 | 0.04265 | 0.04562 | 0.04382 | 0.04302 | 0.04247 | 0.04372 | 0.05647 | 1.31836 | 0.06932 | 0.08101 | 0.06769 | 0.07453 | 0.06187 | 0.07042
0.51005 | 0.03784 | 0.04399 | 0.04644 | 0.04464 | 0.04456 | 0.04383 | 0.04493 | 0.05787 | 1.35498 | 0.07001 | 0.08182 | 0.06849 | 0.07522 | 0.06254 | 0.07142
0.52005 | 0.03846 | 0.04407 | 0.04663 | 0.04486 | 0.04485 | 0.04422 | 0.04525 | 0.05804 | 1.3916 | 0.07064 | 0.08253 | 0.06928 | 0.07623 | 0.06335 | 0.07261
0.53005 | 0.03857 | 0.04422 | 0.047 | 0.04538 | 0.04448 | 0.0439 | 0.04485 | 0.0585 | 1.42822 | 0.07123 | 0.08343 | 0.07012 | 0.07743 | 0.06422 | 0.07393
0.54005 | 0.03899 | 0.04528 | 0.04741 | 0.0456 | 0.04525 | 0.04463 | 0.0457 | 0.05956
0.55006 | 0.03969 | 0.04583 | 0.04771 | 0.04559 | 0.04607 | 0.04555 | 0.04717 | 0.06
0.56006 | 0.0398 | 0.04584 | 0.04807 | 0.0462 | 0.04587 | 0.04535 | 0.04721 | 0.06004
0.57006 | 0.03987 | 0.04606 | 0.04798 | 0.04669 | 0.04601 | 0.04537 | 0.0471 | 0.06068
0.58006 | 0.04086 | 0.04701 | 0.04832 | 0.04666 | 0.0468 | 0.04623 | 0.04798 | 0.06175
0.59006 | 0.04139 | 0.04785 | 0.04931 | 0.04713 | 0.04741 | 0.04687 | 0.04874 | 0.06255
0.60006 | 0.04143 | 0.0482 | 0.04961 | 0.0481 | 0.04796 | 0.0473 | 0.04912 | 0.06314
0.61006 | 0.04219 | 0.04881 | 0.04969 | 0.04876 | 0.0486 | 0.04799 | 0.04972 | 0.06395
0.62006 | 0.04292 | 0.04969 | 0.05041 | 0.04898 | 0.04913 | 0.04858 | 0.05036 | 0.06494
0.63006 | 0.043 | 0.05027 | 0.05089 | 0.04947 | 0.04956 | 0.04894 | 0.05076 | 0.06559
0.64006 | 0.0436 | 0.05068 | 0.05106 | 0.04997 | 0.05013 | 0.04949 | 0.05131 | 0.06625
0.65007 | 0.04496 | 0.05163 | 0.05207 | 0.05045 | 0.05097 | 0.05035 | 0.05212 | 0.06734
0.66007 | 0.04522 | 0.05229 | 0.05276 | 0.05102 | 0.05153 | 0.05086 | 0.05254 | 0.06803
0.67007 | 0.04448 | 0.05174 | 0.05204 | 0.05099 | 0.05126 | 0.05064 | 0.0523 | 0.06781
0.68007 | 0.04466 | 0.05174 | 0.05186 | 0.0506 | 0.0511 | 0.0506 | 0.0524 | 0.06794
0.69007 | 0.04527 | 0.05284 | 0.05284 | 0.05122 | 0.05169 | 0.05108 | 0.05318 | 0.06884
0.70007 | 0.04517 | 0.053 | 0.05277 | 0.05168 | 0.05196 | 0.0511 | 0.05346 | 0.06908
0.71007 | 0.04513 | 0.0526 | 0.05248 | 0.05124 | 0.05184 | 0.05091 | 0.0533 | 0.06885
0.72007 | 0.04572 | 0.0533 | 0.05351 | 0.05194 | 0.0525 | 0.05157 | 0.05374 | 0.06966
0.73007 | 0.04647 | 0.05431 | 0.05434 | 0.05318 | 0.05346 | 0.05246 | 0.05432 | 0.07102
0.74007 | 0.04686 | 0.05467 | 0.05448 | 0.05339 | 0.0538 | 0.05268 | 0.05438 | 0.07159
0.75008 | 0.04689 | 0.05499 | 0.05483 | 0.05348 | 0.05418 | 0.05301 | 0.05462 | 0.07177
0.76008 | 0.04737 | 0.05594 | 0.05551 | 0.0542 | 0.05505 | 0.05394 | 0.05545 | 0.07269
0.77008 | 0.04802 | 0.05664 | 0.05609 | 0.05481 | 0.05553 | 0.05445 | 0.05593 | 0.07367
0.78008 | 0.04811 | 0.05653 | 0.05607 | 0.05503 | 0.05564 | 0.05447 | 0.0561 | 0.07393
0.79008 | 0.04853 | 0.057 | 0.05635 | 0.05541 | 0.05599 | 0.05482 | 0.05672 | 0.07426
0.80008 | 0.04922 | 0.05793 | 0.05705 | 0.05603 | 0.05633 | 0.05531 | 0.05731 | 0.07514
0.81008 | 0.04915 | 0.05811 | 0.05705 | 0.05639 | 0.05652 | 0.05564 | 0.05753 | 0.07564
0.82008 | 0.04951 | 0.05846 | 0.05748 | 0.0569 | 0.05703 | 0.05614 | 0.05815 | 0.07588
0.83008 | 0.05038 | 0.0589 | 0.05821 | 0.05784 | 0.05757 | 0.05657 | 0.05891 | 0.07663
0.84008 | 0.05066 | 0.05905 | 0.05824 | 0.05837 | 0.05776 | 0.0567 | 0.05895 | 0.07742
0.85009 | 0.05096 | 0.05957 | 0.05873 | 0.05849 | 0.05804 | 0.057 | 0.05897 | 0.07786
0.86009 | 0.05149 | 0.06005 | 0.05936 | 0.05888 | 0.05857 | 0.05755 | 0.05949 | 0.07855
0.87009 | 0.05196 | 0.06048 | 0.05956 | 0.05924 | 0.05898 | 0.05793 | 0.05982 | 0.0794
0.88009 | 0.05201 | 0.06096 | 0.06 | 0.05924 | 0.05913 | 0.05821 | 0.05986 | 0.07951
0.89009 | 0.05178 | 0.06101 | 0.05997 | 0.05935 | 0.05914 | 0.05846 | 0.06027 | 0.07952
0.90009 | 0.05224 | 0.06132 | 0.05995 | 0.05958 | 0.05931 | 0.05856 | 0.06066 | 0.08061
0.91009 | 0.05255 | 0.06162 | 0.06058 | 0.05983 | 0.05974 | 0.05884 | 0.06076 | 0.08155
0.92009 | 0.05275 | 0.06197 | 0.06089 | 0.06028 | 0.06021 | 0.05938 | 0.06126 | 0.08124
0.93009 | 0.05378 | 0.06287 | 0.06107 | 0.06054 | 0.06048 | 0.05969 | 0.06213 | 0.08123
0.94009 | 0.05411 | 0.0633 | 0.06146 | 0.06045 | 0.06068 | 0.05976 | 0.06247 | 0.08244
0.9501 | 0.05394 | 0.0636 | 0.06177 | 0.06082 | 0.06116 | 0.06018 | 0.06252 | 0.08371
0.9601 | 0.05479 | 0.06444 | 0.06228 | 0.06156 | 0.06184 | 0.06095 | 0.06304 | 0.08427
0.9701 | 0.05544 | 0.06504 | 0.06274 | 0.06205 | 0.06228 | 0.06144 | 0.06365 | 0.08453
0.9801 | 0.05542 | 0.06503 | 0.06279 | 0.06224 | 0.06239 | 0.06147 | 0.06389 | 0.08487
0.9901 | 0.0559 | 0.06516 | 0.06318 | 0.06239 | 0.06259 | 0.06165 | 0.06422 | 0.08541
1.0001 | 0.0564 | 0.06587 | 0.0639 | 0.06281 | 0.06303 | 0.06222 | 0.0648 | 0.08578
1.0101 | 0.05651 | 0.06633 | 0.06431 | 0.06337 | 0.0635 | 0.06276 | 0.06516 | 0.08596
1.0201 | 0.05704 | 0.06659 | 0.06465 | 0.06374 | 0.064 | 0.06309 | 0.06534 | 0.08659
1.0301 | 0.05767 | 0.06726 | 0.06497 | 0.06399 | 0.06446 | 0.06341 | 0.06575 | 0.08749
1.0401 | 0.0577 | 0.06774 | 0.06516 | 0.06431 | 0.0646 | 0.06366 | 0.06629 | 0.08778
1.05011 | 0.05787 | 0.06769 | 0.06531 | 0.06445 | 0.06461 | 0.06377 | 0.06662 | 0.08778
1.06011 | 0.05816 | 0.06792 | 0.06557 | 0.0647 | 0.06496 | 0.06402 | 0.06678 | 0.08812
1.07011 | 0.05838 | 0.06863 | 0.06622 | 0.06525 | 0.0655 | 0.0645 | 0.06683 | 0.08832
1.08011 | 0.05903 | 0.06882 | 0.06643 | 0.06529 | 0.06584 | 0.06489 | 0.06691 | 0.08815
1.09011 | 0.05943 | 0.06885 | 0.06635 | 0.06536 | 0.0661 | 0.06517 | 0.06728 | 0.08852
1.10011 | 0.05957 | 0.06955 | 0.06704 | 0.06606 | 0.06654 | 0.06561 | 0.06777 | 0.08977
1.11011 | 0.06019 | 0.07001 | 0.06753 | 0.06651 | 0.06708 | 0.06609 | 0.06813 | 0.09077
1.12011 | 0.06086 | 0.07009 | 0.06792 | 0.0669 | 0.0676 | 0.0664 | 0.06859 | 0.09081
1.13011 | 0.06163 | 0.07046 | 0.06855 | 0.06734 | 0.06794 | 0.06661 | 0.06919 | 0.09102
1.14011 | 0.06186 | 0.07118 | 0.06861 | 0.06708 | 0.06794 | 0.06684 | 0.06946 | 0.09201
1.15012 | 0.06156 | 0.07168 | 0.06905 | 0.06725 | 0.06809 | 0.06723 | 0.0696 | 0.09266
1.16012 | 0.06187 | 0.07123 | 0.06932 | 0.06779 | 0.06876 | 0.06781 | 0.07008 | 0.09224
1.17012 | 0.06181 | 0.07103 | 0.06884 | 0.06772 | 0.06927 | 0.06814 | 0.07042 | 0.09189
1.18012 | 0.06197 | 0.07176 | 0.06936 | 0.06801 | 0.06914 | 0.06797 | 0.0703 | 0.0928
1.19012 | 0.0631 | 0.07239 | 0.07016 | 0.06836 | 0.06926 | 0.06791 | 0.07029 | 0.09445
1.20012 | 0.06357 | 0.07309 | 0.07039 | 0.06831 | 0.06995 | 0.06854 | 0.07054 | 0.09494
1.21012 | 0.0644 | 0.07404 | 0.07074 | 0.0684 | 0.07044 | 0.06941 | 0.0709 | 0.09423
1.22012 | 0.06525 | 0.07415 | 0.07077 | 0.0684 | 0.0705 | 0.06948 | 0.07158 | 0.09432
1.23012 | 0.06396 | 0.07376 | 0.07039 | 0.06874 | 0.07054 | 0.06912 | 0.07266 | 0.09543
1.24012 | 0.06498 | 0.07436 | 0.07104 | 0.06933 | 0.0705 | 0.06949 | 0.07342 | 0.09554
1.25013 | 0.06875 | 0.0748 | 0.07172 | 0.06947 | 0.07041 | 0.07028 | 0.0735 | 0.09446
1.26013 | 0.06642 | 0.07398 | 0.07205 | 0.06977 | 0.07083 | 0.07036 | 0.07355 | 0.09395
1.27013 | 0.06434 | 0.07408 | 0.07288 | 0.0701 | 0.07147 | 0.06996 | 0.0737 | 0.09404
1.28013 | 0.06661 | 0.07548 | 0.07156 | 0.06996 | 0.07155 | 0.07008 | 0.07343 | 0.09455
1.29013 | 0.06693 | 0.07675 | 0.07071 | 0.07013 | 0.07165 | 0.07092 | 0.07335 | 0.09641
1.30013 | 0.06583 | 0.07704 | 0.07237 | 0.07055 | 0.07188 | 0.07157 | 0.07392 | 0.0984
1.31013 | 0.06714 | 0.07634 | 0.0728 | 0.07036 | 0.0714 | 0.07114 | 0.07424 | 0.09648
1.32013 | 0.06687 | 0.07598 | 0.07229 | 0.0706 | 0.0711 | 0.07048 | 0.07425 | 0.0935
1.33013 | 0.06549 | 0.07721 | 0.07288 | 0.07117 | 0.07197 | 0.07078 | 0.07461 | 0.09325
1.34013 | 0.06577 | 0.07725 | 0.07305 | 0.07078 | 0.07267 | 0.07165 | 0.07455 | 0.09635
1.35014 | 0.06698 | 0.07597 | 0.07236 | 0.0712 | 0.07245 | 0.07192 | 0.07386 | 0.10028
1.36014 | 0.06795 | 0.07693 | 0.07229 | 0.07159 | 0.0729 | 0.07205 | 0.07407 | 0.09887
1.37014 | 0.06693 | 0.07906 | 0.07344 | 0.07103 | 0.07398 | 0.07271 | 0.07525 | 0.09596
1.38014 | 0.06665 | 0.07904 | 0.07389 | 0.07171 | 0.07372 | 0.07276 | 0.07562 | 0.09603
1.39014 | 0.06962 | 0.07783 | 0.07341 | 0.07164 | 0.07252 | 0.07189 | 0.07512 | 0.09992
1.40014 | 0.0697 | 0.07871 | 0.07343 | 0.07123 | 0.07223 | 0.07201 | 0.07507 | 0.10236
[5 empty] | 0.00593 | 0.00743 | 0.00529 | 0.00551
[5 empty] | 0.00656 | 0.00743 | 0.00642 | 0.00539
[5 empty] | 0.00783 | 0.00755 | 0.00571 | 0.00573
[5 empty] | 0.00663 | 0.00679 | 0.00505 | 0.00618