## S8 VSM
applied field | magnetic flux | magnetic flux | magnetic flux | magnetic flux
Oe | emu | emu | emu | emu
| perpendicular as measured | parallel as measured | perpendicular corrected | parallel corrected
4998 | -0.000319457 | -0.000299648 | 0.000156616 | 0.000159251
4949 | -0.0003122 | -0.000294704 | 0.000159207 | 0.000159696
4899 | -0.00030814 | -0.000288974 | 0.000158505 | 0.000160836
4849 | -0.000301085 | -0.000285768 | 0.000160799 | 0.000159451
4799 | -0.000297736 | -0.000282952 | 0.000159386 | 0.000157676
4749 | -0.000291957 | -0.000276987 | 0.000160403 | 0.000159051
4699 | -0.000286231 | -0.000272459 | 0.000161368 | 0.000158989
4649 | -0.000282083 | -0.000267498 | 0.000160753 | 0.000159358
4599 | -0.000276832 | -0.000262186 | 0.000161243 | 0.00016008
4549 | -0.000271969 | -0.000257419 | 0.000161344 | 0.000160256
4499 | -0.000268072 | -0.000253981 | 0.000160479 | 0.000159103
4449 | -0.000262311 | -0.000248323 | 0.000161479 | 0.000160171
4399 | -0.000258337 | -0.000244632 | 0.00016069 | 0.000159362
4350 | -0.000254098 | -0.000239891 | 0.000160262 | 0.000159513
4299 | -0.000248627 | -0.000235929 | 0.000160877 | 0.000158884
4249 | -0.000243443 | -0.000230094 | 0.000161298 | 0.000160129
4200 | -0.000238229 | -0.000226189 | 0.000161846 | 0.000159443
4149 | -0.000233088 | -0.000220862 | 0.000162131 | 0.000160088
4100 | -0.000228942 | -0.000216779 | 0.000161609 | 0.000159671
4050 | -0.000223708 | -0.000211647 | 0.000162082 | 0.000160213
4000 | -0.000220519 | -0.000208645 | 0.000160508 | 0.000158624
3950 | -0.00021384 | -0.000203019 | 0.000162426 | 0.00015966
3900 | -0.00020986 | -0.000197829 | 0.000161644 | 0.000160258
3849 | -0.000204819 | -0.000193556 | 0.000161828 | 0.000159941
3800 | -0.000199584 | -0.0001904 | 0.000162397 | 0.000158506
3750 | -0.000195862 | -0.000185353 | 0.000161356 | 0.000158962
3700 | -0.000191278 | -0.000179667 | 0.000161178 | 0.000160058
3649 | -0.000185542 | -0.000174532 | 0.000162057 | 0.00016051
3600 | -0.000180696 | -0.00017107 | 0.000162237 | 0.000159474
3549 | -0.00017751 | -0.000165929 | 0.000160565 | 0.000160023
3499 | -0.000171708 | -0.000161342 | 0.000161606 | 0.000159929
3449 | -0.000167263 | -0.000156699 | 0.000161288 | 0.00015998
3399 | -0.000163087 | -0.000151582 | 0.000160702 | 0.000160507
3349 | -0.000158885 | -0.000147468 | 0.000160142 | 0.00016003
3299 | -0.000153305 | -0.000142476 | 0.000160961 | 0.000160432
3249 | -0.000149028 | -0.000138812 | 0.000160476 | 0.000159505
3200 | -0.000143347 | -0.000133737 | 0.00016149 | 0.00016008
3149 | -0.000140078 | -0.00012929 | 0.000159902 | 0.000159846
3099 | -0.000133301 | -0.000125403 | 0.000161918 | 0.000159142
3049 | -0.000129612 | -0.000119493 | 0.000160845 | 0.000160461
2999 | -0.000124202 | -0.000116257 | 0.000161493 | 0.000159106
2949 | -0.000120308 | -0.000112361 | 0.000160624 | 0.000158411
2899 | -0.000116465 | -0.000107193 | 0.000159705 | 0.000158988
2849 | -0.000111217 | -0.000102349 | 0.000160192 | 0.000159242
2799 | -0.000107159 | -9.7655e-05 | 0.000159487 | 0.000159345
2749 | -0.000101451 | -9.37514e-05 | 0.000160434 | 0.000158658
2699 | -9.77028e-05 | -8.90352e-05 | 0.00015942 | 0.000158783
2649 | -9.34419e-05 | -8.50854e-05 | 0.000158918 | 0.000158142
2599 | -8.88973e-05 | -8.06138e-05 | 0.000158701 | 0.000158023
2549 | -8.46457e-05 | -7.55708e-05 | 0.000158191 | 0.000158476
2499 | -8.00025e-05 | -7.07617e-05 | 0.000158072 | 0.000158694
2449 | -7.57244e-05 | -6.71579e-05 | 0.000157588 | 0.000157707
2399 | -7.03339e-05 | -6.26051e-05 | 0.000158217 | 0.000157669
2349 | -6.65437e-05 | -5.80329e-05 | 0.000157244 | 0.000157651
2300 | -6.25893e-05 | -5.25587e-05 | 0.000156532 | 0.000158534
2249 | -5.8112e-05 | -4.89816e-05 | 0.000156152 | 0.00015752
2200 | -5.32184e-05 | -4.46521e-05 | 0.000156379 | 0.000157351
2149 | -4.9994e-05 | -4.01478e-05 | 0.000154745 | 0.000157265
2100 | -4.49263e-05 | -3.68947e-05 | 0.000155147 | 0.000155927
2050 | -4.13387e-05 | -3.11677e-05 | 0.000153972 | 0.000157063
2000 | -3.63101e-05 | -2.59742e-05 | 0.000154239 | 0.000157666
1950 | -3.31806e-05 | -2.19383e-05 | 0.000152606 | 0.000157111
1900 | -2.75733e-05 | -1.78665e-05 | 0.000153451 | 0.000156501
1850 | -2.41912e-05 | -1.42974e-05 | 0.000152071 | 0.000155479
1800 | -2.02496e-05 | -9.39628e-06 | 0.00015125 | 0.000155881
1749 | -1.66971e-05 | -6.12931e-06 | 0.000149945 | 0.000154465
1699 | -1.08593e-05 | -8.98434e-07 | 0.000151021 | 0.000155198
1649 | -8.88691e-06 | 2.69419e-06 | 0.000148231 | 0.000154108
1600 | -3.44348e-06 | 7.14102e-06 | 0.000149008 | 0.000154055
1550 | 4.9679e-07 | 1.11975e-05 | 0.000148186 | 0.000153429
1499 | 3.5043e-06 | 1.45314e-05 | 0.000146335 | 0.000152172
1449 | 7.31551e-06 | 1.8595e-05 | 0.000145384 | 0.000151645
1399 | 1.06035e-05 | 2.35473e-05 | 0.00014391 | 0.000152007
1349 | 1.49784e-05 | 2.73484e-05 | 0.000143522 | 0.000151217
1299 | 1.95882e-05 | 3.09395e-05 | 0.00014337 | 0.000150217
1249 | 2.17659e-05 | 3.66662e-05 | 0.000140785 | 0.000151354
1199 | 2.49425e-05 | 3.89415e-05 | 0.000139199 | 0.000149038
1149 | 2.81734e-05 | 4.27395e-05 | 0.000137667 | 0.000148245
1099 | 3.18472e-05 | 4.71655e-05 | 0.000136578 | 0.00014808
1049 | 3.40061e-05 | 5.0225e-05 | 0.000133974 | 0.000146549
999 | 3.66846e-05 | 5.32704e-05 | 0.00013189 | 0.000145004
949 | 3.96005e-05 | 5.70492e-05 | 0.000130043 | 0.000144192
899 | 4.34061e-05 | 6.12327e-05 | 0.000129086 | 0.000143785
849 | 4.4944e-05 | 6.43493e-05 | 0.000125861 | 0.00014231
799 | 4.88583e-05 | 6.59306e-05 | 0.000125013 | 0.000139301
749 | 5.04778e-05 | 7.06876e-05 | 0.000121869 | 0.000139467
699 | 5.12143e-05 | 7.37876e-05 | 0.000117842 | 0.000137976
649 | 5.41448e-05 | 7.43651e-05 | 0.000116009 | 0.000133963
599 | 5.54089e-05 | 7.72571e-05 | 0.00011251 | 0.000132264
549 | 5.73867e-05 | 7.99268e-05 | 0.000109724 | 0.000130343
499 | 5.79624e-05 | 8.12197e-05 | 0.000105536 | 0.000127044
449 | 5.84033e-05 | 8.36657e-05 | 0.000101213 | 0.0001249
400 | 5.95271e-05 | 8.51835e-05 | 9.76687e-05 | 0.000121826
349 | 5.83082e-05 | 8.52627e-05 | 9.15897e-05 | 0.000117315
299 | 5.88476e-05 | 8.62174e-05 | 8.73651e-05 | 0.000113678
249 | 5.62523e-05 | 8.63611e-05 | 8.00045e-05 | 0.000109323
200 | 5.48106e-05 | 8.44962e-05 | 7.38932e-05 | 0.000102867
149 | 5.29467e-05 | 8.24849e-05 | 6.7169e-05 | 9.61722e-05
99 | 4.92315e-05 | 7.97457e-05 | 5.86879e-05 | 8.88418e-05
50 | 4.37402e-05 | 7.38019e-05 | 4.85251e-05 | 7.83065e-05
0 | 3.52695e-05 | 6.04722e-05 | 3.52861e-05 | 6.04765e-05
-48 | 2.74085e-05 | 3.69429e-05 | 2.28477e-05 | 3.25379e-05
-98 | 1.16957e-05 | 7.15903e-06 | 2.3633e-06 | -1.83928e-06
-149 | -4.23159e-06 | -2.35775e-05 | -1.84311e-05 | -3.72613e-05
-198 | -1.6879e-05 | -4.92805e-05 | -3.57535e-05 | -6.74655e-05
-248 | -2.50452e-05 | -6.40745e-05 | -4.86877e-05 | -8.68518e-05
-298 | -2.9242e-05 | -7.27421e-05 | -5.76506e-05 | -0.000100203
-349 | -3.41729e-05 | -7.60164e-05 | -6.74433e-05 | -0.000108069
-398 | -3.6132e-05 | -7.73198e-05 | -7.40722e-05 | -0.000113871
-448 | -3.81388e-05 | -7.86796e-05 | -8.08441e-05 | -0.000119914
-498 | -3.85335e-05 | -7.70508e-05 | -8.60032e-05 | -0.000122784
-549 | -3.80927e-05 | -7.65146e-05 | -9.04216e-05 | -0.000126931
-599 | -3.79906e-05 | -7.52639e-05 | -9.50836e-05 | -0.000130271
-649 | -3.65657e-05 | -7.23577e-05 | -9.84222e-05 | -0.000131956
-699 | -3.49956e-05 | -6.86879e-05 | -0.000101616 | -0.000132877
-749 | -3.4649e-05 | -6.64341e-05 | -0.000106033 | -0.000135214
-799 | -3.37474e-05 | -6.39984e-05 | -0.000109895 | -0.000137369
-849 | -3.068e-05 | -6.18268e-05 | -0.00011159 | -0.000139789
-899 | -2.86167e-05 | -5.8935e-05 | -0.00011429 | -0.000141488
-950 | -2.60814e-05 | -5.47259e-05 | -0.000116613 | -0.000141869
-999 | -2.34769e-05 | -5.11889e-05 | -0.000118676 | -0.000142923
-1049 | -2.08353e-05 | -4.83929e-05 | -0.000120797 | -0.000144718
-1099 | -1.80542e-05 | -4.53432e-05 | -0.000122779 | -0.000146259
-1149 | -1.45886e-05 | -4.04922e-05 | -0.000124076 | -0.000145999
-1199 | -1.2536e-05 | -3.77188e-05 | -0.000126787 | -0.000147816
-1249 | -9.24564e-06 | -3.38036e-05 | -0.000128259 | -0.000148492
-1299 | -4.72121e-06 | -2.86082e-05 | -0.000128496 | -0.000147887
-1349 | -1.72429e-06 | -2.54731e-05 | -0.000130262 | -0.000149343
-1398 | 1.72931e-06 | -2.12979e-05 | -0.000131476 | -0.000149667
-1448 | 4.57421e-06 | -1.7433e-05 | -0.000133394 | -0.000150392
-1499 | 9.59049e-06 | -1.37798e-05 | -0.000133235 | -0.00015133
-1548 | 1.22678e-05 | -8.41594e-06 | -0.000135225 | -0.000150557
-1598 | 1.74304e-05 | -5.87446e-06 | -0.000134824 | -0.000152606
-1648 | 2.06921e-05 | -1.11576e-06 | -0.000136325 | -0.000152438
-1698 | 2.44002e-05 | 3.36237e-06 | -0.000137379 | -0.000152551
-1748 | 2.84051e-05 | 6.67114e-06 | -0.000138136 | -0.000153833
-1798 | 3.17048e-05 | 1.23043e-05 | -0.000139599 | -0.00015279
-1848 | 3.61247e-05 | 1.6457e-05 | -0.000139941 | -0.000153228
-1898 | 4.08995e-05 | 1.95998e-05 | -0.000139928 | -0.000154676
-1948 | 4.50043e-05 | 2.37533e-05 | -0.000140586 | -0.000155114
-1998 | 4.88689e-05 | 2.87707e-05 | -0.000141484 | -0.000154687
-2048 | 5.25615e-05 | 3.25126e-05 | -0.000142553 | -0.000155536
-2098 | 5.63966e-05 | 3.78261e-05 | -0.000143481 | -0.000154813
-2148 | 6.07327e-05 | 4.15126e-05 | -0.000143907 | -0.000155717
-2198 | 6.53274e-05 | 4.69557e-05 | -0.000144074 | -0.000154865
-2248 | 7.00714e-05 | 5.07027e-05 | -0.000144092 | -0.0001558
-2299 | 7.403e-05 | 5.53451e-05 | -0.000144991 | -0.000155657
-2349 | 7.91225e-05 | 6.01669e-05 | -0.00014466 | -0.000155517
-2399 | 8.11054e-05 | 6.39915e-05 | -0.00014744 | -0.000156284
-2449 | 8.62728e-05 | 6.74779e-05 | -0.000147035 | -0.000157388
-2499 | 9.13583e-05 | 7.32757e-05 | -0.000146711 | -0.000156181
-2549 | 9.58422e-05 | 7.72311e-05 | -0.000146989 | -0.000156816
-2599 | 0.000100259 | 8.15441e-05 | -0.000147334 | -0.000157094
-2649 | 0.000105367 | 8.54795e-05 | -0.000146988 | -0.000157749
-2699 | 0.000109231 | 8.99618e-05 | -0.000147887 | -0.000157858
-2749 | 0.000114037 | 9.47373e-05 | -0.000147842 | -0.000157581
-2798 | 0.000118223 | 0.00010092 | -0.000148323 | -0.00015608
-2849 | 0.00012273 | 0.000102883 | -0.000148673 | -0.000158617
-2899 | 0.00012802 | 0.000108559 | -0.000148145 | -0.000157532
-2948 | 0.000132153 | 0.000113011 | -0.000148679 | -0.000157762
-2999 | 0.000135569 | 0.000118075 | -0.00015012 | -0.000157289
-3049 | 0.000140955 | 0.000121091 | -0.000149496 | -0.000158863
-3098 | 0.000145656 | 0.000126549 | -0.000149462 | -0.000157904
-3149 | 0.000150704 | 0.000131805 | -0.000149271 | -0.000157331
-3198 | 0.000155351 | 0.000135559 | -0.000149291 | -0.000158076
-3249 | 0.00016044 | 0.000140317 | -0.000149058 | -0.000158
-3299 | 0.000164401 | 0.000144812 | -0.00014986 | -0.000158096
-3349 | 0.00016884 | 0.000148926 | -0.000150183 | -0.000158573
-3398 | 0.000173838 | 0.000154702 | -0.000149851 | -0.000157296
-3449 | 0.000177839 | 0.000157754 | -0.000150707 | -0.000158927
-3498 | 0.000182193 | 0.000163538 | -0.000151021 | -0.000157733
-3549 | 0.000186201 | 0.00016722 | -0.00015187 | -0.000158642
-3598 | 0.000192542 | 0.000172004 | -0.000150195 | -0.000158449
-3648 | 0.000197245 | 0.000178058 | -0.000150254 | -0.000156985
-3698 | 0.000202375 | 0.000181369 | -0.000149886 | -0.000158173
-3748 | 0.000206824 | 0.000187268 | -0.000150198 | -0.000156864
-3798 | 0.000211878 | 0.00019115 | -0.000149907 | -0.000157573
-3848 | 0.000215785 | 0.000194257 | -0.000150762 | -0.000159149
-3898 | 0.000220255 | 0.000200174 | -0.000151053 | -0.000157822
-3948 | 0.000226813 | 0.000203533 | -0.000149257 | -0.000158962
-3998 | 0.000230158 | 0.000208522 | -0.000150674 | -0.000158564
-4048 | 0.000234025 | 0.000213846 | -0.000151569 | -0.000157831
-4098 | 0.000238631 | 0.000218057 | -0.000151725 | -0.000158211
-4148 | 0.000244063 | 0.000223302 | -0.000151055 | -0.000157557
-4198 | 0.000249541 | 0.000227562 | -0.000150338 | -0.000157887
-4248 | 0.000254568 | 0.00023183 | -0.000150073 | -0.000158302
-4299 | 0.000256604 | 0.000235483 | -0.000152896 | -0.000159239
-4349 | 0.000262111 | 0.000241796 | -0.00015215 | -0.000157517
-4398 | 0.000268329 | 0.000245622 | -0.000150598 | -0.000158282
-4449 | 0.000273024 | 0.000250696 | -0.000150761 | -0.000157798
-4499 | 0.000277315 | 0.000256212 | -0.000151231 | -0.000156873
-4549 | 0.000282286 | 0.000259401 | -0.000151022 | -0.000158275
-4599 | 0.000286758 | 0.00026409 | -0.000151312 | -0.000158177
-4649 | 0.000290941 | 0.00026958 | -0.000151892 | -0.000157278
-4699 | 0.00029592 | 0.000273377 | -0.000151675 | -0.000158071
-4749 | 0.000301164 | 0.000277301 | -0.000151192 | -0.000158738
-4799 | 0.00030504 | 0.000282303 | -0.000152078 | -0.000158326
-4849 | 0.000309851 | 0.000288317 | -0.000152029 | -0.000156904
-4899 | 0.000315436 | 0.000292399 | -0.000151205 | -0.000157412
-4949 | 0.000319306 | 0.00029688 | -0.000152098 | -0.000157522
-4999 | 0.000324825 | 0.000302471 | -0.000151341 | -0.000156521
-4951 | 0.000320136 | 0.00029554 | -0.000151458 | -0.000159046
-4901 | 0.000315283 | 0.000291242 | -0.000151549 | -0.000158844
-4851 | 0.000310886 | 0.000287117 | -0.000151184 | -0.000158287
-4801 | 0.000305304 | 0.000283612 | -0.000152005 | -0.000157201
-4751 | 0.000300655 | 0.00027941 | -0.000151892 | -0.000156812
-4701 | 0.000297838 | 0.000274221 | -0.000149945 | -0.000157411
-4651 | 0.000291303 | 0.00026972 | -0.00015172 | -0.000157321
-4601 | 0.000287074 | 0.000264222 | -0.000151187 | -0.000158229
-4551 | 0.000282019 | 0.000260393 | -0.00015148 | -0.000157467
-4501 | 0.000275705 | 0.000255801 | -0.000153032 | -0.000157468
-4451 | 0.000273021 | 0.00025017 | -0.000150954 | -0.000158508
-4400 | 0.000266363 | 0.000247403 | -0.000152756 | -0.000156684
-4350 | 0.000262194 | 0.000242731 | -0.000152163 | -0.000156674
-4300 | 0.000257614 | 0.000236972 | -0.000151981 | -0.000157934
-4251 | 0.000253101 | 0.000232642 | -0.000151827 | -0.000157673
-4200 | 0.000247629 | 0.000227182 | -0.000152443 | -0.00015845
-4151 | 0.000243046 | 0.000224001 | -0.000152358 | -0.000157041
-4100 | 0.000238663 | 0.000219129 | -0.000151884 | -0.000157322
-4050 | 0.000234731 | 0.000214332 | -0.000151053 | -0.000157528
-4000 | 0.000228872 | 0.000209082 | -0.000152152 | -0.000158188
-3950 | 0.000224476 | 0.000203625 | -0.000151785 | -0.000159055
-3900 | 0.000219235 | 0.000199198 | -0.000152264 | -0.00015889
-3850 | 0.000215775 | 0.00019516 | -0.000150963 | -0.000158338
-3800 | 0.000209958 | 0.000189565 | -0.000152018 | -0.000159342
-3750 | 0.000205052 | 0.000187044 | -0.000152162 | -0.000157272
-3700 | 0.000200498 | 0.000181491 | -0.000151954 | -0.000158235
-3650 | 0.000196366 | 0.000176625 | -0.000151324 | -0.00015851
-3600 | 0.000193556 | 0.000171486 | -0.000149371 | -0.000159058
-3551 | 0.000186903 | 0.000166847 | -0.000151358 | -0.000159198
-3500 | 0.000182079 | 0.000163211 | -0.000151325 | -0.000158244
-3451 | 0.000178299 | 0.000159106 | -0.000150438 | -0.000157666
-3400 | 0.000172733 | 0.000154324 | -0.000151147 | -0.000157858
-3350 | 0.000168381 | 0.000149575 | -0.000150738 | -0.000158108
-3300 | 0.00016465 | 0.000145339 | -0.000149706 | -0.000157753
-3250 | 0.000158298 | 0.000140826 | -0.000151296 | -0.000157675
-3200 | 0.000154438 | 0.000135076 | -0.000150395 | -0.000158742
-3151 | 0.000149702 | 0.000131403 | -0.000150463 | -0.000157917
-3100 | 0.000145102 | 0.000126766 | -0.000150206 | -0.000157871
-3050 | 0.000141232 | 0.000121436 | -0.000149314 | -0.000158611
-3000 | 0.000136277 | 0.000117159 | -0.000149508 | -0.000158297
-2951 | 0.000130774 | 0.000113714 | -0.000150344 | -0.000157151
-2901 | 0.000127057 | 0.000107247 | -0.000149299 | -0.000159119
-2850 | 0.000121785 | 0.000103758 | -0.000149714 | -0.000157926
-2800 | 0.000118076 | 9.99097e-05 | -0.000148661 | -0.000157275
-2750 | 0.000112728 | 9.46105e-05 | -0.000149247 | -0.000157983
-2701 | 0.000108994 | 9.03387e-05 | -0.000148314 | -0.000157573
-2651 | 0.000104242 | 8.56685e-05 | -0.000148303 | -0.000157744
-2600 | 9.8998e-05 | 8.15678e-05 | -0.000148691 | -0.000157162
-2550 | 9.55456e-05 | 7.75445e-05 | -0.000147381 | -0.000156687
-2501 | 9.18488e-05 | 7.36758e-05 | -0.000146411 | -0.000155964
-2450 | 8.62713e-05 | 6.83284e-05 | -0.000147131 | -0.000156721
-2400 | 8.23209e-05 | 6.46054e-05 | -0.000146319 | -0.000155762
-2351 | 7.8083e-05 | 5.93968e-05 | -0.000145891 | -0.000156379
-2300 | 7.33065e-05 | 5.43229e-05 | -0.00014581 | -0.000156863
-2250 | 6.93977e-05 | 5.0513e-05 | -0.000144956 | -0.000156174
-2200 | 6.5444e-05 | 4.50573e-05 | -0.000144148 | -0.000156947
-2150 | 6.12207e-05 | 4.19241e-05 | -0.000143609 | -0.000155489
-2100 | 5.67194e-05 | 3.81788e-05 | -0.000143348 | -0.000154644
-2050 | 5.27969e-05 | 3.31646e-05 | -0.000142508 | -0.000155067
-2000 | 4.79051e-05 | 2.88394e-05 | -0.000142638 | -0.000154802
-1950 | 4.35982e-05 | 2.44099e-05 | -0.000142183 | -0.000154641
-1900 | 4.05693e-05 | 1.98164e-05 | -0.00014045 | -0.000154643
-1850 | 3.55432e-05 | 1.52776e-05 | -0.000140714 | -0.000154591
-1800 | 3.13769e-05 | 1.23518e-05 | -0.000140118 | -0.000152926
-1750 | 2.8644e-05 | 7.56906e-06 | -0.000138088 | -0.000153119
-1700 | 2.41016e-05 | 2.74069e-06 | -0.000137868 | -0.000153356
-1650 | 2.0287e-05 | -1.42871e-06 | -0.000136921 | -0.000152935
-1600 | 1.69971e-05 | -5.19813e-06 | -0.000135448 | -0.000152113
-1550 | 1.3279e-05 | -9.61269e-06 | -0.000134404 | -0.000151937
-1501 | 8.64548e-06 | -1.38456e-05 | -0.000134371 | -0.000151579
-1451 | 4.75217e-06 | -1.69423e-05 | -0.000133502 | -0.000150085
-1400 | -3.62876e-07 | -2.19243e-05 | -0.000133759 | -0.000150477
-1351 | -2.21601e-06 | -2.61889e-05 | -0.000130945 | -0.000150242
-1301 | -6.79786e-06 | -2.94815e-05 | -0.000130765 | -0.000148944
-1251 | -9.63046e-06 | -3.39932e-05 | -0.000128834 | -0.000148865
-1201 | -1.28565e-05 | -3.71773e-05 | -0.000127298 | -0.000147458
-1151 | -1.44553e-05 | -4.16133e-05 | -0.000124133 | -0.000147304
-1101 | -1.8711e-05 | -4.4478e-05 | -0.000123627 | -0.000145577
-1051 | -2.31754e-05 | -4.89766e-05 | -0.000123329 | -0.000145485
-1001 | -2.4295e-05 | -5.26714e-05 | -0.000119685 | -0.000144589
-951 | -2.80463e-05 | -5.65736e-05 | -0.000118674 | -0.000143901
-901 | -3.03298e-05 | -5.89407e-05 | -0.000116194 | -0.000141677
-851 | -3.19738e-05 | -6.36636e-05 | -0.000113075 | -0.000141809
-801 | -3.57119e-05 | -6.66702e-05 | -0.000112051 | -0.000140225
-751 | -3.72774e-05 | -6.86892e-05 | -0.000108853 | -0.000137653
-701 | -3.91488e-05 | -7.12332e-05 | -0.000105961 | -0.000135606
-651 | -4.05485e-05 | -7.56954e-05 | -0.000102597 | -0.000135478
-601 | -4.33981e-05 | -7.8203e-05 | -0.000100684 | -0.000133394
-551 | -4.3855e-05 | -7.85889e-05 | -9.6377e-05 | -0.000129189
-501 | -4.51119e-05 | -8.03687e-05 | -9.28704e-05 | -0.000126286
-450 | -4.56678e-05 | -8.31675e-05 | -8.85672e-05 | -0.000124586
-400 | -4.5431e-05 | -8.4527e-05 | -8.35661e-05 | -0.000121263
-350 | -4.62797e-05 | -8.52639e-05 | -7.9651e-05 | -0.0001175
-301 | -4.58223e-05 | -8.5073e-05 | -7.45245e-05 | -0.000112718
-250 | -4.43281e-05 | -8.52329e-05 | -6.81702e-05 | -0.000108287
-201 | -4.22432e-05 | -8.38572e-05 | -6.14154e-05 | -0.00010232
-151 | -4.03904e-05 | -8.18847e-05 | -5.47976e-05 | -9.57567e-05
-100 | -3.63062e-05 | -7.76574e-05 | -4.58519e-05 | -8.69381e-05
-51 | -3.16624e-05 | -7.23978e-05 | -3.65371e-05 | -7.69951e-05
0 | -2.37588e-05 | -5.91614e-05 | -2.37701e-05 | -5.91666e-05
48 | -1.16106e-05 | -3.61386e-05 | -7.04267e-06 | -3.17345e-05
98 | 2.51848e-06 | -8.61346e-06 | 1.18574e-05 | 3.8374e-07
148 | 1.72388e-05 | 2.58876e-05 | 3.1349e-05 | 3.94786e-05
198 | 2.78293e-05 | 4.96652e-05 | 4.67087e-05 | 6.78492e-05
248 | 3.55778e-05 | 6.49101e-05 | 5.9225e-05 | 8.76864e-05
298 | 4.27412e-05 | 7.25326e-05 | 7.1156e-05 | 9.99005e-05
348 | 4.64131e-05 | 7.84392e-05 | 7.95938e-05 | 0.000110399
398 | 4.89061e-05 | 7.89325e-05 | 8.68521e-05 | 0.000115483
448 | 5.05596e-05 | 7.96119e-05 | 9.32706e-05 | 0.000120754
498 | 5.0661e-05 | 7.89876e-05 | 9.81361e-05 | 0.00012472
548 | 5.08249e-05 | 7.86076e-05 | 0.000103064 | 0.000128931
598 | 5.05683e-05 | 7.64545e-05 | 0.000107572 | 0.000131369
648 | 4.95845e-05 | 7.30728e-05 | 0.000111352 | 0.000132487
697 | 4.90586e-05 | 7.09811e-05 | 0.000115494 | 0.000134986
748 | 4.69122e-05 | 6.87718e-05 | 0.000118206 | 0.000137459
798 | 4.5083e-05 | 6.61907e-05 | 0.00012114 | 0.000139469
848 | 4.39548e-05 | 6.30241e-05 | 0.000124776 | 0.000140801
898 | 4.17865e-05 | 5.90035e-05 | 0.000127371 | 0.000141463
948 | 3.86314e-05 | 5.59294e-05 | 0.000128978 | 0.00014298
998 | 3.59935e-05 | 5.28487e-05 | 0.000131103 | 0.00014449
1048 | 3.24907e-05 | 5.00825e-05 | 0.000132363 | 0.000146315
1098 | 3.00571e-05 | 4.67965e-05 | 0.000134692 | 0.00014762
1148 | 2.79745e-05 | 4.22815e-05 | 0.000137373 | 0.000147695
1198 | 2.43503e-05 | 3.87885e-05 | 0.000138511 | 0.000148793
1248 | 2.01032e-05 | 3.4896e-05 | 0.000139026 | 0.000149492
1298 | 1.83432e-05 | 3.1426e-05 | 0.000142029 | 0.000150612
1348 | 1.43921e-05 | 2.56173e-05 | 0.000142841 | 0.000149394
1398 | 1.05747e-05 | 2.22311e-05 | 0.000143785 | 0.000150599
1448 | 6.75744e-06 | 1.90985e-05 | 0.000144731 | 0.000152057
1498 | 4.60779e-06 | 1.4878e-05 | 0.000147344 | 0.000152427
1548 | 2.05421e-06 | 1.17847e-05 | 0.000149553 | 0.000153925
1598 | -3.73238e-06 | 6.81405e-06 | 0.000148528 | 0.000153545
1648 | -7.21118e-06 | 2.42077e-06 | 0.000149812 | 0.000153742
1698 | -1.08441e-05 | -2.01235e-06 | 0.000150941 | 0.0001539
1748 | -1.53834e-05 | -5.95795e-06 | 0.000151164 | 0.000154545
1798 | -1.91381e-05 | -1.02999e-05 | 0.000152172 | 0.000154794
1848 | -2.3416e-05 | -1.49413e-05 | 0.000152656 | 0.000154743
1898 | -2.6739e-05 | -1.78228e-05 | 0.000154095 | 0.000156452
1948 | -3.21307e-05 | -2.19204e-05 | 0.000153465 | 0.000156946
1998 | -3.54067e-05 | -2.70953e-05 | 0.000154952 | 0.000156361
2048 | -3.93457e-05 | -3.1741e-05 | 0.000155775 | 0.000156306
2098 | -4.41003e-05 | -3.5668e-05 | 0.000155783 | 0.00015697
2148 | -4.70418e-05 | -4.09797e-05 | 0.000157604 | 0.000156249
2198 | -5.28977e-05 | -4.4032e-05 | 0.000156509 | 0.000157788
2248 | -5.63221e-05 | -4.8544e-05 | 0.000157847 | 0.000157866
2298 | -6.09634e-05 | -5.26237e-05 | 0.000157968 | 0.000158378
2348 | -6.45115e-05 | -5.84925e-05 | 0.000159182 | 0.000157099
2398 | -6.99596e-05 | -6.22851e-05 | 0.000158496 | 0.000157897
2448 | -7.31803e-05 | -6.64422e-05 | 0.000160038 | 0.000158331
2498 | -7.69123e-05 | -7.10396e-05 | 0.000161068 | 0.000158324
2548 | -8.14779e-05 | -7.54307e-05 | 0.000161264 | 0.000158524
2598 | -8.61762e-05 | -8.02936e-05 | 0.000161328 | 0.000158252
2648 | -9.10802e-05 | -8.50257e-05 | 0.000161186 | 0.00015811
2698 | -9.53752e-05 | -8.96498e-05 | 0.000161653 | 0.000158077
2748 | -9.98898e-05 | -9.33345e-05 | 0.0001619 | 0.000158983
2798 | -0.000104146 | -9.76582e-05 | 0.000162406 | 0.00015925
2848 | -0.000109202 | -0.000103515 | 0.000162112 | 0.000157984
2898 | -0.000113641 | -0.000105807 | 0.000162435 | 0.000160283
2948 | -0.000117174 | -0.000111184 | 0.000163664 | 0.000159496
2998 | -0.000122854 | -0.00011503 | 0.000162746 | 0.000160241
3048 | -0.000126894 | -0.000120622 | 0.000163469 | 0.00015924
3098 | -0.000132341 | -0.000126045 | 0.000162783 | 0.000158408
3148 | -0.000136002 | -0.000129285 | 0.000163884 | 0.000159759
3198 | -0.000141481 | -0.000134123 | 0.000163167 | 0.000159511
3248 | -0.000145122 | -0.000138688 | 0.000164288 | 0.000159537
3298 | -0.00014991 | -0.000143711 | 0.000164261 | 0.000159104
3348 | -0.000155058 | -0.000147584 | 0.000163876 | 0.000159822
3398 | -0.000159303 | -0.000152402 | 0.000164393 | 0.000159595
3448 | -0.000163509 | -0.000157013 | 0.000164949 | 0.000159574
3498 | -0.000168913 | -0.000161037 | 0.000164306 | 0.000160141
3548 | -0.000173235 | -0.000165326 | 0.000164746 | 0.000160444
3599 | -0.000177943 | -0.000170395 | 0.000164896 | 0.000159965
3648 | -0.000181927 | -0.000175605 | 0.000165579 | 0.000159345
3698 | -0.000187747 | -0.000179163 | 0.000164521 | 0.000160378
3748 | -0.00019172 | -0.000183348 | 0.00016531 | 0.000160783
3798 | -0.00019691 | -0.00018874 | 0.000164881 | 0.000160074
3848 | -0.000200674 | -0.000193479 | 0.000165879 | 0.000159834
3899 | -0.000205353 | -0.000199092 | 0.000166058 | 0.000158903
3948 | -0.00021041 | -0.000202782 | 0.000165667 | 0.000159804
3999 | -0.00021665 | -0.000206685 | 0.000164284 | 0.000160492
4048 | -0.000220742 | -0.000212184 | 0.000164859 | 0.000159492
4098 | -0.000223734 | -0.000215452 | 0.000166629 | 0.000160906
4148 | -0.000231327 | -0.0002206 | 0.000163797 | 0.000160257
4198 | -0.000234167 | -0.000225988 | 0.00016572 | 0.00015946
4248 | -0.000238812 | -0.000229835 | 0.000165837 | 0.000160204
4298 | -0.000242975 | -0.000234446 | 0.000166436 | 0.000160183
4348 | -0.000248542 | -0.000239447 | 0.000165631 | 0.000159773
4398 | -0.000252662 | -0.000243734 | 0.000166273 | 0.000160077
4448 | -0.00025813 | -0.000248517 | 0.000165566 | 0.000159885
4498 | -0.000261609 | -0.000253908 | 0.00016685 | 0.000159085
4548 | -0.00026691 | -0.000258272 | 0.00016631 | 0.000159311
4598 | -0.000271461 | -0.00026231 | 0.000166521 | 0.000159864
4648 | -0.00027707 | -0.000267788 | 0.000165673 | 0.000158977
4698 | -0.000282516 | -0.00027229 | 0.000164989 | 0.000158974
4748 | -0.000287215 | -0.000276592 | 0.000165052 | 0.000159354
4798 | -0.000291287 | -0.000280679 | 0.000165742 | 0.000159858
4848 | -0.000296961 | -0.000285787 | 0.00016483 | 0.000159341
4898 | -0.000301937 | -0.000289349 | 0.000164616 | 0.000160369
4948 | -0.000305364 | -0.000295108 | 0.000165951 | 0.000159201
4998 | -0.000311256 | -0.000298319 | 0.00016482 | 0.00016058

## S10 MOKE applied field grown sa
applied field | Kerr signal | normalised Kerr signal | applied field | Kerr signal | normalised Kerr signal | applied field | Kerr signal | normalised Kerr signal | applied field | Kerr signal | normalised Kerr signal | applied field | Kerr signal | normalised Kerr signal | applied field | Kerr signal | normalised Kerr signal
Oe |  | arb | Oe |  | arb | Oe |  | arb | Oe |  | arb | Oe |  | arb | Oe |  | arb
OOP long 0 deg | OOP long 0 deg | OOP long 0 deg | OOP long 90 deg | OOP long 90 deg | OOP long 90 deg | OOP polar | OOP polar | OOP polar | IP long 0 deg | IP long 0 deg | IP long 0 deg | IP long 90 deg | IP long 90 deg | IP long 90 deg | IP polar | IP polar | IP polar
-5789.49836 | -1.17427 | -1 | -5787.84982 | -1.15265 | -0.53878 | -5792.12006 | -0.1375 | -0.99819 | -5788.50587 | -1.04744 | -0.99324 | -5788.56142 | -0.95755 | -1 | -5793.76673 | -0.16255 | -1
-5737.87222 | -1.17425 | -0.99736 | -5735.49709 | -1.1527 | -0.54904 | -5739.34349 | -0.13751 | -1 | -5735.97211 | -1.04749 | -0.99816 | -5736.56324 | -0.95753 | -0.99884 | -5741.25358 | -0.1625 | -0.99796
-5663.20512 | -1.17422 | -0.99405 | -5661.44984 | -1.15271 | -0.5518 | -5666.02657 | -0.13746 | -0.99287 | -5662.68578 | -1.04748 | -0.9969 | -5662.48915 | -0.95745 | -0.99238 | -5667.65202 | -0.16244 | -0.99531
-5588.19596 | -1.1742 | -0.99231 | -5585.63419 | -1.15276 | -0.56266 | -5590.38508 | -0.13745 | -0.99096 | -5589.72092 | -1.04746 | -0.99487 | -5586.6242 | -0.95749 | -0.99591 | -5596.63033 | -0.1624 | -0.99306
-5511.1656 | -1.17423 | -0.99548 | -5509.31231 | -1.15287 | -0.58847 | -5517.75854 | -0.13745 | -0.99089 | -5513.34535 | -1.0475 | -0.9992 | -5513.94772 | -0.95744 | -0.9918 | -5515.35095 | -0.16233 | -0.98988
-5437.57341 | -1.17414 | -0.9843 | -5430.4399 | -1.15293 | -0.60298 | -5440.47974 | -0.13739 | -0.98281 | -5432.48108 | -1.0475 | -0.99934 | -5431.80256 | -0.95739 | -0.98789 | -5441.84802 | -0.16226 | -0.98701
-5355.03562 | -1.17413 | -0.98369 | -5352.17547 | -1.15294 | -0.60452 | -5362.5399 | -0.13733 | -0.97426 | -5352.99569 | -1.04748 | -0.99698 | -5353.84212 | -0.95741 | -0.98888 | -5358.69975 | -0.1622 | -0.98416
-5279.40349 | -1.17414 | -0.98473 | -5277.11326 | -1.15297 | -0.61168 | -5283.17499 | -0.13731 | -0.97174 | -5277.96593 | -1.04748 | -0.99683 | -5277.64633 | -0.95737 | -0.98612 | -5279.12135 | -0.16212 | -0.98028
-5199.11349 | -1.1741 | -0.97939 | -5193.72092 | -1.15298 | -0.61393 | -5203.24641 | -0.13732 | -0.97317 | -5197.84946 | -1.04749 | -0.99832 | -5193.88446 | -0.95734 | -0.98316 | -5199.25831 | -0.16214 | -0.98123
-5114.26362 | -1.17407 | -0.97584 | -5115.14813 | -1.15304 | -0.62662 | -5119.88341 | -0.13728 | -0.96671 | -5117.31914 | -1.04747 | -0.99637 | -5111.86852 | -0.95732 | -0.98202 | -5121.29226 | -0.16204 | -0.97675
-5035.74139 | -1.17402 | -0.97107 | -5034.69459 | -1.15306 | -0.63319 | -5035.34252 | -0.13726 | -0.96379 | -5034.44116 | -1.04751 | -1 | -5034.01232 | -0.95733 | -0.98304 | -5040.65645 | -0.16193 | -0.97185
-4950.35595 | -1.17402 | -0.97058 | -4952.59874 | -1.1531 | -0.64062 | -4957.76098 | -0.13717 | -0.95195 | -4953.17489 | -1.04745 | -0.99445 | -4953.11434 | -0.95733 | -0.98287 | -4954.47575 | -0.16188 | -0.96954
-4871.24634 | -1.17397 | -0.96474 | -4870.09591 | -1.15317 | -0.6575 | -4871.28753 | -0.13715 | -0.94837 | -4871.24759 | -1.04745 | -0.99421 | -4870.76819 | -0.95727 | -0.97791 | -4876.42356 | -0.16185 | -0.96805
-4783.56628 | -1.17397 | -0.96401 | -4782.15931 | -1.15326 | -0.679 | -4791.15609 | -0.13715 | -0.9484 | -4787.08934 | -1.04741 | -0.99012 | -4782.92709 | -0.95726 | -0.97718 | -4792.92511 | -0.16173 | -0.96259
-4699.11341 | -1.17395 | -0.96192 | -4697.56037 | -1.15328 | -0.68312 | -4707.60583 | -0.1371 | -0.94262 | -4698.97796 | -1.04738 | -0.98736 | -4697.76199 | -0.95725 | -0.97626 | -4704.17952 | -0.16166 | -0.95955
-4613.98764 | -1.17392 | -0.95925 | -4617.59746 | -1.1532 | -0.6652 | -4622.0481 | -0.13707 | -0.93718 | -4612.62873 | -1.04732 | -0.98075 | -4613.24108 | -0.95726 | -0.97673 | -4624.29776 | -0.16159 | -0.95617
-4533.26569 | -1.17388 | -0.95402 | -4532.45109 | -1.15343 | -0.71766 | -4538.74378 | -0.137 | -0.92754 | -4533.52661 | -1.04731 | -0.98028 | -4531.4124 | -0.95722 | -0.97393 | -4534.91049 | -0.16153 | -0.95357
-4443.47393 | -1.17384 | -0.94902 | -4442.39841 | -1.15346 | -0.72342 | -4447.68736 | -0.13697 | -0.92442 | -4447.55628 | -1.0473 | -0.97908 | -4442.84098 | -0.95722 | -0.97368 | -4453.51626 | -0.16142 | -0.94852
-4362.82751 | -1.17383 | -0.94787 | -4361.02416 | -1.15349 | -0.7306 | -4366.45731 | -0.13696 | -0.92211 | -4358.32381 | -1.04725 | -0.97454 | -4361.13964 | -0.95723 | -0.97442 | -4364.09279 | -0.16136 | -0.94573
-4277.0201 | -1.17384 | -0.94882 | -4275.53322 | -1.15347 | -0.72652 | -4281.16799 | -0.13691 | -0.91545 | -4271.04638 | -1.04721 | -0.97 | -4276.69488 | -0.95719 | -0.97157 | -4276.22485 | -0.16126 | -0.941
-4189.66214 | -1.17382 | -0.94727 | -4188.68525 | -1.15362 | -0.76046 | -4193.98232 | -0.13685 | -0.90712 | -4183.59105 | -1.04714 | -0.96357 | -4184.99802 | -0.95716 | -0.96928 | -4189.12969 | -0.16117 | -0.93687
-4102.48458 | -1.17376 | -0.93983 | -4096.62697 | -1.15346 | -0.72396 | -4102.00207 | -0.13681 | -0.90059 | -4101.459 | -1.04715 | -0.96433 | -4101.22929 | -0.95719 | -0.97155 | -4107.46643 | -0.16104 | -0.93135
-4014.00429 | -1.17369 | -0.93156 | -4011.76836 | -1.1535 | -0.73268 | -4016.30452 | -0.13676 | -0.89378 | -4012.70344 | -1.04714 | -0.96275 | -4012.3726 | -0.95715 | -0.96826 | -4020.184 | -0.16099 | -0.92868
-3920.80059 | -1.17363 | -0.92411 | -3923.74313 | -1.15352 | -0.73904 | -3924.65198 | -0.13676 | -0.89426 | -3924.40729 | -1.04713 | -0.96214 | -3924.80491 | -0.95712 | -0.96596 | -3925.71065 | -0.16087 | -0.92329
-3834.37271 | -1.17356 | -0.91643 | -3834.58807 | -1.1535 | -0.73436 | -3839.4176 | -0.13671 | -0.88787 | -3835.91826 | -1.0471 | -0.95879 | -3835.70541 | -0.95708 | -0.96276 | -3835.92513 | -0.16076 | -0.91818
-3741.20646 | -1.17357 | -0.91776 | -3745.89742 | -1.15361 | -0.75806 | -3750.81684 | -0.13665 | -0.87846 | -3740.86814 | -1.04705 | -0.95447 | -3741.66838 | -0.95703 | -0.9588 | -3751.78062 | -0.16068 | -0.91452
-3655.9571 | -1.17353 | -0.91258 | -3656.06446 | -1.15357 | -0.75053 | -3656.93836 | -0.1366 | -0.87212 | -3655.87845 | -1.04704 | -0.95266 | -3655.14437 | -0.95698 | -0.95484 | -3657.54572 | -0.16057 | -0.90971
-3566.60229 | -1.17352 | -0.91188 | -3565.17347 | -1.15357 | -0.74909 | -3570.0648 | -0.13654 | -0.86362 | -3565.38944 | -1.04699 | -0.94773 | -3560.14418 | -0.95693 | -0.95049 | -3571.82695 | -0.16046 | -0.90463
-3474.68009 | -1.17335 | -0.89192 | -3474.71442 | -1.1535 | -0.7333 | -3480.00962 | -0.13652 | -0.86125 | -3468.95044 | -1.0469 | -0.93919 | -3473.84115 | -0.95693 | -0.95026 | -3481.88788 | -0.16032 | -0.89822
-3384.99383 | -1.17344 | -0.90211 | -3383.09435 | -1.15369 | -0.77645 | -3388.77531 | -0.13651 | -0.85927 | -3382.90396 | -1.04685 | -0.93388 | -3383.39896 | -0.9569 | -0.94801 | -3384.5987 | -0.16019 | -0.89243
-3293.30446 | -1.17328 | -0.8827 | -3292.17776 | -1.15369 | -0.77694 | -3297.60217 | -0.13646 | -0.852 | -3291.46054 | -1.04673 | -0.92148 | -3287.29891 | -0.95684 | -0.9435 | -3293.02544 | -0.16008 | -0.88706
-3196.01279 | -1.17337 | -0.89342 | -3200.30488 | -1.15371 | -0.78155 | -3200.63009 | -0.13638 | -0.84076 | -3195.15637 | -1.04668 | -0.91709 | -3193.9866 | -0.95679 | -0.93886 | -3200.33983 | -0.15996 | -0.88178
-3108.01565 | -1.17326 | -0.88124 | -3108.23599 | -1.15372 | -0.78378 | -3112.78463 | -0.1363 | -0.82956 | -3102.16053 | -1.04666 | -0.91516 | -3101.74168 | -0.95676 | -0.93709 | -3113.64729 | -0.15984 | -0.87637
-3015.64215 | -1.17328 | -0.88303 | -3016.29882 | -1.15375 | -0.79173 | -3016.09096 | -0.13629 | -0.82819 | -3013.74766 | -1.04663 | -0.91224 | -3013.50734 | -0.95672 | -0.93321 | -3017.38058 | -0.15967 | -0.8687
-2923.984 | -1.1732 | -0.87342 | -2924.16939 | -1.15373 | -0.78724 | -2927.7274 | -0.13621 | -0.81642 | -2923.44343 | -1.04664 | -0.91254 | -2923.03519 | -0.95666 | -0.92917 | -2924.35852 | -0.15957 | -0.86395
-2825.78535 | -1.17311 | -0.863 | -2831.0562 | -1.15377 | -0.79492 | -2836.11419 | -0.13623 | -0.82033 | -2830.6205 | -1.04651 | -0.89981 | -2825.83154 | -0.95642 | -0.90982 | -2830.72536 | -0.15945 | -0.85855
-2737.55724 | -1.17308 | -0.85947 | -2737.72141 | -1.15379 | -0.80038 | -2742.86492 | -0.13617 | -0.81128 | -2732.06167 | -1.04653 | -0.90202 | -2731.44058 | -0.95653 | -0.91866 | -2737.91991 | -0.15934 | -0.85345
-2639.35048 | -1.17301 | -0.85151 | -2643.81984 | -1.15385 | -0.814 | -2644.56141 | -0.13605 | -0.79514 | -2643.31797 | -1.04649 | -0.89738 | -2642.97903 | -0.95644 | -0.91078 | -2644.47901 | -0.15916 | -0.84533
-2550.30778 | -1.17308 | -0.85918 | -2545.19423 | -1.15299 | -0.61611 | -2550.01378 | -0.13603 | -0.79231 | -2545.15053 | -1.04642 | -0.8908 | -2550.64798 | -0.95641 | -0.9085 | -2556.42319 | -0.15899 | -0.83734
-2457.09222 | -1.17246 | -0.78593 | -2455.47301 | -1.15388 | -0.82014 | -2461.12026 | -0.13597 | -0.78359 | -2455.28575 | -1.04637 | -0.88584 | -2456.91682 | -0.9563 | -0.89953 | -2458.60594 | -0.1588 | -0.82877
-2363.2874 | -1.17304 | -0.85484 | -2361.43349 | -1.15395 | -0.83675 | -2367.94216 | -0.13591 | -0.77545 | -2362.6763 | -1.04634 | -0.88255 | -2362.71001 | -0.95625 | -0.89616 | -2367.84853 | -0.15863 | -0.8211
-2267.24166 | -1.17295 | -0.8436 | -2268.15988 | -1.15402 | -0.85308 | -2272.91701 | -0.13588 | -0.77042 | -2266.42457 | -1.04628 | -0.87626 | -2267.57687 | -0.95617 | -0.8896 | -2273.78591 | -0.15841 | -0.81115
-2172.91813 | -1.17296 | -0.84489 | -2173.92061 | -1.15408 | -0.86806 | -2179.58909 | -0.1358 | -0.75992 | -2173.83073 | -1.04624 | -0.87231 | -2173.83447 | -0.9561 | -0.88382 | -2180.01855 | -0.15823 | -0.80292
-2078.87299 | -1.17291 | -0.83916 | -2078.63142 | -1.15411 | -0.87356 | -2083.73436 | -0.13567 | -0.74153 | -2078.42356 | -1.04615 | -0.86399 | -2078.65888 | -0.95598 | -0.87423 | -2085.53521 | -0.15801 | -0.7927
-1983.56632 | -1.17289 | -0.83724 | -1982.30042 | -1.15414 | -0.8818 | -1989.6705 | -0.13562 | -0.73496 | -1984.70426 | -1.04606 | -0.85446 | -1979.08947 | -0.95592 | -0.86935 | -1990.48572 | -0.1578 | -0.78303
-1889.37449 | -1.17282 | -0.82825 | -1888.99996 | -1.15419 | -0.89181 | -1875.63307 | -0.13553 | -0.72228 | -1883.38704 | -1.04601 | -0.84948 | -1888.44192 | -0.95588 | -0.866 | -1890.6791 | -0.15755 | -0.77176
-1793.06097 | -1.17265 | -0.80887 | -1792.8144 | -1.15429 | -0.91454 | -1794.69453 | -0.13544 | -0.70946 | -1756.37973 | -1.04584 | -0.83199 | -1788.75078 | -0.95576 | -0.8562 | -1799.31371 | -0.15728 | -0.75917
-1699.31545 | -1.17269 | -0.81339 | -1699.41595 | -1.15428 | -0.91293 | -1703.17746 | -0.13537 | -0.6989 | -1689.73129 | -1.04574 | -0.82287 | -1698.78675 | -0.95567 | -0.84895 | -1705.74609 | -0.157 | -0.74647
-1603.21603 | -1.17259 | -0.80175 | -1603.21853 | -1.15434 | -0.92659 | -1609.24655 | -0.13528 | -0.68691 | -1600.96887 | -1.04554 | -0.80225 | -1604.32401 | -0.95556 | -0.84025 | -1611.94502 | -0.15668 | -0.73177
-1507.93933 | -1.17253 | -0.7943 | -1508.89625 | -1.15431 | -0.92 | -1514.43301 | -0.13517 | -0.67161 | -1507.15282 | -1.04555 | -0.80375 | -1509.55604 | -0.95544 | -0.83071 | -1516.15834 | -0.15637 | -0.71793
-1412.99845 | -1.17245 | -0.78542 | -1411.88423 | -1.15432 | -0.92257 | -1419.08764 | -0.13506 | -0.65534 | -1411.63766 | -1.04552 | -0.80041 | -1413.97284 | -0.95519 | -0.81018 | -1420.81421 | -0.15598 | -0.70003
-1318.56006 | -1.1724 | -0.77886 | -1317.44272 | -1.15431 | -0.91909 | -1324.63115 | -0.13497 | -0.64306 | -1316.84972 | -1.04551 | -0.79948 | -1319.31785 | -0.95521 | -0.81223 | -1327.2054 | -0.15562 | -0.68333
-1224.35388 | -1.17231 | -0.76825 | -1221.87825 | -1.15435 | -0.92925 | -1229.48366 | -0.13483 | -0.62355 | -1221.47626 | -1.04542 | -0.79046 | -1223.39197 | -0.95506 | -0.80004 | -1231.06541 | -0.15519 | -0.6637
-1127.87681 | -1.17213 | -0.74775 | -1126.74886 | -1.1543 | -0.91645 | -1134.10271 | -0.13472 | -0.60775 | -1127.09779 | -1.04534 | -0.78191 | -1128.79752 | -0.95492 | -0.78871 | -1135.32679 | -0.15473 | -0.64287
-1033.54267 | -1.17213 | -0.74727 | -1031.30736 | -1.15434 | -0.92579 | -1038.88468 | -0.13452 | -0.58034 | -1032.18251 | -1.04529 | -0.77764 | -1033.83792 | -0.95476 | -0.7756 | -1041.45082 | -0.1542 | -0.61871
-913.82616 | -1.17215 | -0.74985 | -936.09932 | -1.15434 | -0.92783 | -944.16415 | -0.13435 | -0.55649 | -937.81341 | -1.0453 | -0.77786 | -938.628 | -0.95457 | -0.76066 | -945.05365 | -0.15362 | -0.59222
-831.65106 | -1.17206 | -0.7396 | -841.88627 | -1.15434 | -0.92576 | -842.72085 | -0.13414 | -0.52604 | -842.1447 | -1.04525 | -0.77268 | -836.84888 | -0.9543 | -0.73913 | -845.71082 | -0.15291 | -0.55958
-744.11334 | -1.17202 | -0.73411 | -745.5765 | -1.15435 | -0.92874 | -751.29491 | -0.13392 | -0.4954 | -745.79559 | -1.04519 | -0.76669 | -740.33873 | -0.95406 | -0.71928 | -754.17877 | -0.15222 | -0.52812
-648.5314 | -1.17211 | -0.7449 | -649.99143 | -1.15434 | -0.92601 | -651.00578 | -0.13359 | -0.44984 | -651.23049 | -1.04508 | -0.75611 | -649.49705 | -0.95384 | -0.70156 | -658.45513 | -0.15133 | -0.4873
-554.15044 | -1.17198 | -0.73018 | -554.9538 | -1.15431 | -0.91973 | -559.57297 | -0.13326 | -0.40347 | -556.18849 | -1.04484 | -0.73168 | -550.26035 | -0.95352 | -0.67606 | -564.13285 | -0.15038 | -0.44419
-460.20768 | -1.17173 | -0.70033 | -459.64589 | -1.1543 | -0.91672 | -465.42922 | -0.13289 | -0.35089 | -461.18332 | -1.04461 | -0.70861 | -458.80133 | -0.95315 | -0.64615 | -468.99722 | -0.14927 | -0.39344
-364.38791 | -1.17172 | -0.69938 | -363.43723 | -1.1542 | -0.89521 | -370.88908 | -0.13243 | -0.28698 | -365.14071 | -1.04431 | -0.67852 | -364.18504 | -0.95266 | -0.60691 | -373.53512 | -0.14795 | -0.33305
-267.84031 | -1.1715 | -0.67339 | -268.26914 | -1.15424 | -0.90368 | -274.45821 | -0.13191 | -0.21362 | -266.34407 | -1.04381 | -0.62881 | -269.66675 | -0.95217 | -0.5677 | -277.64107 | -0.14641 | -0.26262
-173.97932 | -1.17124 | -0.642 | -172.2309 | -1.15407 | -0.864 | -180.46489 | -0.13134 | -0.134 | -168.22096 | -1.04344 | -0.59079 | -173.38132 | -0.95146 | -0.51041 | -176.62536 | -0.14444 | -0.17265
-72.47173 | -1.17021 | -0.5207 | -77.17142 | -1.1533 | -0.68859 | -84.51404 | -0.13068 | -0.0416 | -76.49915 | -1.04226 | -0.47216 | -79.15642 | -0.95035 | -0.42122 | -86.01277 | -0.14236 | -0.07769
23.39236 | -1.1665 | -0.08228 | 18.52288 | -1.15124 | -0.21372 | 9.57666 | -0.12989 | 0.06928 | 17.10342 | -1.03915 | -0.15976 | 16.0073 | -0.947 | -0.15148 | 8.34259 | -0.13958 | 0.04941
119.57105 | -1.16161 | 0.49472 | 117.96932 | -1.14825 | 0.47396 | 110.80273 | -0.12893 | 0.20473 | 118.36382 | -1.03426 | 0.33186 | 116.641 | -0.94125 | 0.31042 | 110.04993 | -0.13651 | 0.1895
215.26535 | -1.16036 | 0.64239 | 214.82278 | -1.14725 | 0.7048 | 202.20807 | -0.12823 | 0.30261 | 214.48259 | -1.03322 | 0.43596 | 208.17804 | -0.93992 | 0.41801 | 200.65066 | -0.13435 | 0.28806
310.53831 | -1.15993 | 0.69297 | 303.941 | -1.14695 | 0.77411 | 297.15331 | -0.12765 | 0.38369 | 304.19506 | -1.03269 | 0.48895 | 301.76625 | -0.93916 | 0.47921 | 294.20329 | -0.13262 | 0.36728
399.87687 | -1.15969 | 0.72163 | 398.85878 | -1.14683 | 0.80142 | 391.43877 | -0.12711 | 0.46021 | 398.60098 | -1.03226 | 0.53241 | 398.591 | -0.93858 | 0.52523 | 389.87636 | -0.13117 | 0.43357
495.12237 | -1.15955 | 0.73835 | 494.62362 | -1.14678 | 0.81222 | 487.45641 | -0.1267 | 0.51702 | 494.89515 | -1.03191 | 0.56775 | 492.59992 | -0.93814 | 0.56104 | 484.68428 | -0.12992 | 0.49079
590.40718 | -1.15945 | 0.74937 | 590.04451 | -1.14674 | 0.82249 | 581.67882 | -0.12632 | 0.57049 | 594.74047 | -1.03164 | 0.59487 | 588.64128 | -0.93778 | 0.59016 | 586.25742 | -0.1288 | 0.54186
685.29999 | -1.15934 | 0.76235 | 685.02534 | -1.14678 | 0.81291 | 676.98985 | -0.126 | 0.61497 | 685.73881 | -1.03138 | 0.62054 | 682.31189 | -0.93741 | 0.6199 | 677.10658 | -0.12798 | 0.57906
780.39068 | -1.15926 | 0.77225 | 779.63476 | -1.14676 | 0.81659 | 772.73596 | -0.12576 | 0.64949 | 780.32389 | -1.03115 | 0.64428 | 778.81454 | -0.93706 | 0.64762 | 771.95007 | -0.12719 | 0.61527
875.30471 | -1.15921 | 0.77836 | 875.4695 | -1.14677 | 0.81536 | 866.80668 | -0.12551 | 0.68403 | 875.71981 | -1.03095 | 0.66432 | 874.30098 | -0.9368 | 0.66831 | 866.97272 | -0.12656 | 0.64428
970.35108 | -1.15914 | 0.78581 | 970.60576 | -1.14675 | 0.81923 | 962.59149 | -0.12537 | 0.70389 | 969.38167 | -1.03078 | 0.68095 | 968.5521 | -0.93658 | 0.68652 | 961.25755 | -0.12592 | 0.67313
1064.98858 | -1.15909 | 0.79234 | 1065.5535 | -1.14674 | 0.82238 | 1058.44559 | -0.12521 | 0.72617 | 1065.09033 | -1.03061 | 0.69809 | 1064.29196 | -0.93642 | 0.69959 | 1056.99804 | -0.12548 | 0.69329
1159.12735 | -1.15939 | 0.75626 | 1159.5955 | -1.14671 | 0.82915 | 1152.50819 | -0.1251 | 0.7424 | 1159.39825 | -1.03039 | 0.72062 | 1158.71724 | -0.93622 | 0.71495 | 1150.73668 | -0.12498 | 0.71614
1255.62813 | -1.15896 | 0.80766 | 1255.8647 | -1.14675 | 0.8191 | 1249.05017 | -0.12498 | 0.75899 | 1256.61189 | -1.03037 | 0.72208 | 1255.59816 | -0.93603 | 0.73042 | 1247.37354 | -0.1246 | 0.73358
1356.62199 | -1.15896 | 0.80816 | 1351.60082 | -1.14672 | 0.8255 | 1343.63462 | -0.1249 | 0.76953 | 1351.65014 | -1.03029 | 0.73101 | 1351.05152 | -0.93592 | 0.73953 | 1343.28818 | -0.12426 | 0.74908
1446.92309 | -1.15895 | 0.80873 | 1446.02485 | -1.14673 | 0.82283 | 1438.81769 | -0.12488 | 0.77277 | 1445.87941 | -1.03019 | 0.74046 | 1444.47306 | -0.93578 | 0.75079 | 1437.59923 | -0.12389 | 0.76593
1541.54687 | -1.15885 | 0.82037 | 1540.85649 | -1.14674 | 0.82043 | 1533.7929 | -0.12476 | 0.78954 | 1541.13114 | -1.03007 | 0.75253 | 1540.11555 | -0.93564 | 0.76218 | 1533.11812 | -0.1236 | 0.7794
1636.0664 | -1.15879 | 0.82725 | 1636.20934 | -1.14672 | 0.82633 | 1629.19194 | -0.12469 | 0.79914 | 1635.43344 | -1.02999 | 0.76055 | 1635.64318 | -0.93553 | 0.77067 | 1627.5409 | -0.12331 | 0.79238
1731.0416 | -1.15874 | 0.834 | 1730.90053 | -1.14672 | 0.82544 | 1724.01109 | -0.1246 | 0.81177 | 1729.61403 | -1.02989 | 0.77032 | 1730.7632 | -0.93542 | 0.77935 | 1722.80761 | -0.12309 | 0.80269
1825.83454 | -1.15869 | 0.83934 | 1826.13228 | -1.14675 | 0.81952 | 1818.99941 | -0.1245 | 0.82633 | 1826.13353 | -1.0298 | 0.77947 | 1824.98623 | -0.9353 | 0.78948 | 1817.8134 | -0.12284 | 0.81424
1920.11999 | -1.15867 | 0.84217 | 1920.3678 | -1.14672 | 0.82581 | 1913.41532 | -0.12449 | 0.82798 | 1919.70738 | -1.02971 | 0.78862 | 1919.94708 | -0.9352 | 0.79741 | 1912.21933 | -0.12267 | 0.82164
2014.65887 | -1.15866 | 0.84268 | 2014.7706 | -1.14676 | 0.81591 | 2008.65644 | -0.12448 | 0.82899 | 2014.77435 | -1.02963 | 0.79736 | 2013.72567 | -0.9351 | 0.80565 | 2007.48791 | -0.12246 | 0.83145
2107.24458 | -1.1586 | 0.84977 | 2107.64845 | -1.14671 | 0.82741 | 2100.2122 | -0.12441 | 0.83908 | 2107.59914 | -1.02952 | 0.8079 | 2106.88754 | -0.93498 | 0.81516 | 2099.80147 | -0.12225 | 0.84103
2202.34089 | -1.15858 | 0.85245 | 2202.41767 | -1.14671 | 0.82808 | 2196.50637 | -0.12437 | 0.84496 | 2202.55062 | -1.02945 | 0.81535 | 2201.37773 | -0.9349 | 0.82187 | 2195.72673 | -0.12208 | 0.84882
2296.48589 | -1.15854 | 0.8569 | 2296.78863 | -1.1467 | 0.83097 | 2290.652 | -0.1243 | 0.85442 | 2296.79737 | -1.02937 | 0.82328 | 2295.68065 | -0.93482 | 0.82817 | 2288.83491 | -0.12192 | 0.85626
2391.05473 | -1.15849 | 0.86267 | 2391.80191 | -1.14667 | 0.83675 | 2384.9156 | -0.12428 | 0.85697 | 2391.11403 | -1.02927 | 0.8328 | 2391.51977 | -0.93474 | 0.83414 | 2384.38127 | -0.12174 | 0.86428
2485.784 | -1.15849 | 0.86364 | 2485.87576 | -1.14672 | 0.82683 | 2479.62364 | -0.12421 | 0.86666 | 2485.8383 | -1.02871 | 0.88976 | 2485.23968 | -0.93457 | 0.84839 | 2478.01255 | -0.12161 | 0.87011
2580.32662 | -1.15844 | 0.86944 | 2580.86157 | -1.14668 | 0.83526 | 2573.55579 | -0.12415 | 0.87555 | 2582.46517 | -1.02915 | 0.84533 | 2579.96083 | -0.93451 | 0.85252 | 2572.50024 | -0.12146 | 0.87733
2674.3137 | -1.15835 | 0.87906 | 2674.52094 | -1.14663 | 0.84628 | 2668.18643 | -0.12413 | 0.87777 | 2673.94791 | -1.0291 | 0.85049 | 2673.15828 | -0.93444 | 0.85882 | 2666.47796 | -0.1213 | 0.88441
2768.39004 | -1.15831 | 0.88421 | 2768.98553 | -1.14662 | 0.84972 | 2762.36763 | -0.1241 | 0.88235 | 2768.41188 | -1.02906 | 0.85416 | 2768.00802 | -0.93434 | 0.86612 | 2760.52745 | -0.1212 | 0.88906
2862.77411 | -1.15832 | 0.88271 | 2864.09245 | -1.14661 | 0.85222 | 2856.24797 | -0.12402 | 0.89407 | 2862.4489 | -1.02896 | 0.86418 | 2862.76912 | -0.93427 | 0.87175 | 2855.72051 | -0.12109 | 0.89422
2957.20188 | -1.15829 | 0.88681 | 2957.61886 | -1.14661 | 0.85031 | 2951.66012 | -0.12396 | 0.90222 | 2957.1869 | -1.02892 | 0.86855 | 2956.48965 | -0.93417 | 0.87978 | 2950.08898 | -0.12093 | 0.9013
3050.35875 | -1.15828 | 0.8876 | 3051.24701 | -1.14659 | 0.85526 | 3042.8732 | -0.12393 | 0.90672 | 3050.5198 | -1.0288 | 0.88074 | 3050.72579 | -0.93411 | 0.88502 | 3042.99804 | -0.12088 | 0.90343
3143.30839 | -1.15822 | 0.89484 | 3143.37705 | -1.14657 | 0.86152 | 3137.35777 | -0.12392 | 0.9081 | 3143.03498 | -1.02878 | 0.88265 | 3149.20096 | -0.93402 | 0.89209 | 3136.82157 | -0.12073 | 0.91067
3238.38971 | -1.15827 | 0.88881 | 3238.42716 | -1.14649 | 0.87895 | 3231.50027 | -0.1239 | 0.90969 | 3237.82792 | -1.02878 | 0.88186 | 3240.00268 | -0.93399 | 0.89429 | 3230.41102 | -0.12062 | 0.91535
3331.40301 | -1.15812 | 0.90718 | 3331.78441 | -1.14641 | 0.89658 | 3325.25951 | -0.12386 | 0.91653 | 3331.35245 | -1.02873 | 0.88701 | 3330.51975 | -0.93393 | 0.89969 | 3324.98798 | -0.12052 | 0.92008
3425.2228 | -1.15818 | 0.90025 | 3424.85826 | -1.14637 | 0.9068 | 3418.77281 | -0.12379 | 0.92521 | 3424.92193 | -1.02873 | 0.88715 | 3424.95189 | -0.93388 | 0.9034 | 3417.84898 | -0.12045 | 0.92317
3518.05321 | -1.15815 | 0.90375 | 3518.38467 | -1.14635 | 0.91036 | 3511.94342 | -0.12377 | 0.92887 | 3517.29729 | -1.0287 | 0.89077 | 3517.31602 | -0.93381 | 0.9093 | 3511.03956 | -0.12032 | 0.92933
3611.98723 | -1.15798 | 0.92285 | 3611.02282 | -1.14634 | 0.91397 | 3605.40116 | -0.1237 | 0.93872 | 3610.69136 | -1.02869 | 0.89141 | 3610.77251 | -0.93376 | 0.91317 | 3605.06908 | -0.12026 | 0.93199
3702.81017 | -1.15797 | 0.92436 | 3704.21527 | -1.14629 | 0.92522 | 3698.09737 | -0.12361 | 0.95062 | 3702.42691 | -1.02864 | 0.89683 | 3703.84449 | -0.93372 | 0.91663 | 3697.16167 | -0.12019 | 0.93493
3797.10311 | -1.15799 | 0.92214 | 3797.77352 | -1.14626 | 0.93107 | 3790.97334 | -0.1236 | 0.95305 | 3795.91211 | -1.02862 | 0.89868 | 3796.42647 | -0.93365 | 0.92211 | 3791.14251 | -0.12007 | 0.9404
3889.55775 | -1.15798 | 0.92356 | 3889.26811 | -1.14633 | 0.91527 | 3883.56843 | -0.12358 | 0.95464 | 3889.04027 | -1.02856 | 0.90397 | 3889.25812 | -0.93358 | 0.92746 | 3883.03597 | -0.12006 | 0.94093
3981.67281 | -1.15799 | 0.92195 | 3982.98053 | -1.14631 | 0.92152 | 3975.9519 | -0.12353 | 0.96223 | 3981.21152 | -1.02851 | 0.90932 | 3981.5773 | -0.93355 | 0.92967 | 3975.89822 | -0.11998 | 0.94479
4074.74791 | -1.15792 | 0.93011 | 4075.10558 | -1.14632 | 0.91878 | 4068.71552 | -0.1235 | 0.96615 | 4074.20609 | -1.02845 | 0.91507 | 4073.58126 | -0.93353 | 0.9314 | 4067.15998 | -0.11992 | 0.94743
4165.44601 | -1.15788 | 0.93463 | 4172.11697 | -1.14632 | 0.91834 | 4159.9623 | -0.12351 | 0.96549 | 4165.0977 | -1.02844 | 0.9164 | 4171.3804 | -0.93378 | 0.91136 | 4159.11462 | -0.11984 | 0.95125
4257.90751 | -1.15783 | 0.9405 | 4259.73895 | -1.14631 | 0.92016 | 4252.59858 | -0.12348 | 0.96866 | 4257.41875 | -1.02834 | 0.92662 | 4259.56667 | -0.93344 | 0.93888 | 4251.78461 | -0.11974 | 0.95549
4351.8278 | -1.15783 | 0.94082 | 4351.20671 | -1.14627 | 0.93008 | 4344.74985 | -0.12344 | 0.97536 | 4350.29973 | -1.02828 | 0.93289 | 4350.4745 | -0.93339 | 0.94326 | 4343.87907 | -0.11968 | 0.9585
4442.44725 | -1.15782 | 0.94184 | 4443.27558 | -1.14626 | 0.93184 | 4436.19451 | -0.1234 | 0.98096 | 4441.57273 | -1.02818 | 0.94286 | 4441.98158 | -0.93334 | 0.94677 | 4436.599 | -0.11956 | 0.9638
4534.39627 | -1.15777 | 0.94857 | 4534.44184 | -1.14622 | 0.94148 | 4529.00495 | -0.1234 | 0.98104 | 4534.21712 | -1.0282 | 0.94107 | 4533.94996 | -0.9333 | 0.95021 | 4528.35514 | -0.11953 | 0.96511
4624.84469 | -1.15773 | 0.95269 | 4626.14305 | -1.14627 | 0.93056 | 4619.92339 | -0.12339 | 0.98155 | 4625.25354 | -1.02819 | 0.9412 | 4624.32596 | -0.93324 | 0.95519 | 4619.20368 | -0.11949 | 0.96712
4715.92293 | -1.15765 | 0.96168 | 4716.88047 | -1.14616 | 0.95468 | 4711.02224 | -0.12337 | 0.98459 | 4715.67512 | -1.02815 | 0.94562 | 4716.2831 | -0.93323 | 0.95559 | 4710.77443 | -0.11943 | 0.96999
4807.21653 | -1.15765 | 0.96198 | 4808.22089 | -1.14623 | 0.93906 | 4802.1448 | -0.12336 | 0.98545 | 4807.14163 | -1.02798 | 0.96246 | 4806.91067 | -0.93316 | 0.96129 | 4801.4769 | -0.11942 | 0.97024
4897.821 | -1.15759 | 0.96951 | 4899.52073 | -1.14621 | 0.94403 | 4893.12942 | -0.12341 | 0.97962 | 4902.95453 | -1.02799 | 0.96134 | 4898.20052 | -0.9331 | 0.96628 | 4893.20058 | -0.11933 | 0.97441
4989.70511 | -1.15759 | 0.96934 | 4988.98227 | -1.14619 | 0.9491 | 4983.67584 | -0.12342 | 0.97718 | 4990.81308 | -1.02797 | 0.96407 | 4989.73007 | -0.93304 | 0.971 | 4983.49044 | -0.11924 | 0.97869
5078.52682 | -1.15754 | 0.97568 | 5079.74903 | -1.14614 | 0.95935 | 5073.24286 | -0.1234 | 0.98115 | 5079.6735 | -1.02789 | 0.97196 | 5079.10859 | -0.93299 | 0.97497 | 5073.26221 | -0.11922 | 0.97937
5168.38161 | -1.15745 | 0.98593 | 5174.37343 | -1.14614 | 0.96029 | 5163.53585 | -0.12339 | 0.98225 | 5168.83729 | -1.02789 | 0.97212 | 5174.80289 | -0.93292 | 0.98036 | 5162.87231 | -0.11915 | 0.98269
5256.2177 | -1.15737 | 0.99539 | 5259.3063 | -1.14611 | 0.96703 | 5251.5361 | -0.12336 | 0.98635 | 5256.6122 | -1.02787 | 0.97373 | 5258.12592 | -0.93275 | 0.99445 | 5250.81514 | -0.11911 | 0.98464
5346.6555 | -1.15742 | 0.98933 | 5347.48259 | -1.14596 | 1 | 5341.73921 | -0.12332 | 0.99136 | 5346.53378 | -1.02785 | 0.97603 | 5347.65112 | -0.93277 | 0.99242 | 5341.97079 | -0.11905 | 0.98707
5436.02965 | -1.15736 | 0.99643 | 5441.19376 | -1.14602 | 0.98741 | 5430.55531 | -0.12329 | 0.99538 | 5435.76561 | -1.02781 | 0.97938 | 5435.52903 | -0.9328 | 0.99006 | 5430.17142 | -0.11901 | 0.9889
5524.08234 | -1.15733 | 1 | 5526.52239 | -1.14604 | 0.98305 | 5519.16542 | -0.12327 | 0.9984 | 5524.69282 | -1.0278 | 0.9805 | 5525.27708 | -0.93274 | 0.99501 | 5519.19413 | -0.11896 | 0.99145
5613.95586 | -1.15736 | 0.99706 | 5614.3154 | -1.14601 | 0.98866 | 5609.42345 | -0.12331 | 0.99358 | 5613.67871 | -1.02761 | 1 | 5612.7505 | -0.93271 | 0.99748 | 5608.69562 | -0.11884 | 0.99675
5701.6128 | -1.15737 | 0.99535 | 5703.44486 | -1.14603 | 0.98571 | 5696.53732 | -0.1233 | 0.99402 | 5701.43053 | -1.02767 | 0.99401 | 5701.70268 | -0.93268 | 1 | 5696.48676 | -0.11877 | 1
5695.00113 | -1.1574 | 0.99143 | 5706.01599 | -1.14601 | 0.98908 | 5690.79644 | -0.12329 | 0.99543 | 5695.48053 | -1.02763 | 0.99784 | 5695.4231 | -0.93271 | 0.99797 | 5690.63976 | -0.11884 | 0.99683
5643.02981 | -1.15748 | 0.98286 | 5655.32243 | -1.14602 | 0.9865 | 5638.00677 | -0.12329 | 0.99587 | 5642.49861 | -1.02766 | 0.99437 | 5642.45054 | -0.93274 | 0.99511 | 5636.84761 | -0.11885 | 0.99651
5577.15165 | -1.15755 | 0.97403 | 5587.75391 | -1.14602 | 0.9864 | 5573.28341 | -0.12326 | 1 | 5578.04428 | -1.02765 | 0.99591 | 5578.42879 | -0.93275 | 0.99428 | 5573.24034 | -0.11887 | 0.99557
5508.52758 | -1.1576 | 0.96795 | 5516.62237 | -1.14603 | 0.98383 | 5503.21304 | -0.12332 | 0.99133 | 5508.86216 | -1.02762 | 0.99851 | 5507.45831 | -0.93277 | 0.99294 | 5503.35099 | -0.1189 | 0.9941
5435.7937 | -1.15759 | 0.96915 | 5443.17064 | -1.14605 | 0.97943 | 5429.79065 | -0.12331 | 0.99347 | 5435.34052 | -1.02764 | 0.9967 | 5435.55088 | -0.93278 | 0.99236 | 5430.19139 | -0.11894 | 0.99213
5360.88818 | -1.15759 | 0.96945 | 5367.36314 | -1.14607 | 0.97454 | 5356.11545 | -0.12334 | 0.98852 | 5361.09417 | -1.02766 | 0.99485 | 5360.69218 | -0.93283 | 0.98817 | 5355.52994 | -0.11896 | 0.99135
5284.81725 | -1.15761 | 0.96738 | 5291.71168 | -1.14611 | 0.96582 | 5279.05327 | -0.12334 | 0.98832 | 5280.89033 | -1.02773 | 0.98779 | 5284.33411 | -0.93286 | 0.98564 | 5278.68436 | -0.11901 | 0.98883
5209.17828 | -1.15752 | 0.97703 | 5214.13266 | -1.14614 | 0.95959 | 5204.06598 | -0.12332 | 0.99146 | 5209.2588 | -1.02772 | 0.98851 | 5209.40612 | -0.9329 | 0.98214 | 5204.20892 | -0.11909 | 0.9856
5131.90575 | -1.1575 | 0.97994 | 5136.23279 | -1.14618 | 0.94943 | 5125.93328 | -0.12333 | 0.98993 | 5130.92948 | -1.02775 | 0.98573 | 5130.39203 | -0.93294 | 0.9793 | 5125.02318 | -0.11916 | 0.98238
5051.00591 | -1.15754 | 0.97528 | 5056.70747 | -1.14619 | 0.94843 | 5045.38675 | -0.12337 | 0.98502 | 5051.73312 | -1.02778 | 0.98236 | 5051.74498 | -0.93297 | 0.97633 | 5046.25003 | -0.11918 | 0.98115
4972.26086 | -1.15755 | 0.97399 | 4975.99677 | -1.14624 | 0.93696 | 4966.32709 | -0.12339 | 0.98164 | 4971.93502 | -1.02781 | 0.97957 | 4971.44252 | -0.93301 | 0.97367 | 4966.7166 | -0.11922 | 0.97925
4891.50334 | -1.15756 | 0.97263 | 4895.38283 | -1.14623 | 0.93973 | 4884.86047 | -0.12338 | 0.98321 | 4890.54518 | -1.02787 | 0.97407 | 4890.40223 | -0.93305 | 0.97009 | 4884.70816 | -0.1193 | 0.97579
4809.15097 | -1.15761 | 0.9665 | 4813.19711 | -1.14626 | 0.93214 | 4803.16414 | -0.12342 | 0.97757 | 4809.31576 | -1.02785 | 0.9757 | 4808.63037 | -0.93309 | 0.96712 | 4803.76464 | -0.11938 | 0.97218
4727.26737 | -1.15756 | 0.9728 | 4730.39655 | -1.14632 | 0.91912 | 4720.88105 | -0.1234 | 0.98084 | 4726.04829 | -1.02788 | 0.97289 | 4726.06826 | -0.93311 | 0.96563 | 4720.00778 | -0.11942 | 0.97025
4643.07669 | -1.15768 | 0.9588 | 4647.51671 | -1.14632 | 0.91916 | 4637.38949 | -0.12341 | 0.97964 | 4643.35134 | -1.02791 | 0.97006 | 4642.83824 | -0.93313 | 0.96394 | 4637.90009 | -0.11946 | 0.96857
4560.64316 | -1.15772 | 0.95424 | 4563.71928 | -1.14631 | 0.92136 | 4554.37981 | -0.12342 | 0.97752 | 4559.74055 | -1.02788 | 0.9732 | 4559.26428 | -0.93315 | 0.96211 | 4553.91665 | -0.11951 | 0.96603
4475.84637 | -1.15768 | 0.9588 | 4478.22462 | -1.14632 | 0.91806 | 4469.27091 | -0.12345 | 0.97395 | 4475.22715 | -1.02792 | 0.96882 | 4474.91442 | -0.93316 | 0.96146 | 4468.89139 | -0.11954 | 0.96477
4389.53399 | -1.15767 | 0.95939 | 4392.14382 | -1.14634 | 0.91385 | 4383.86801 | -0.12346 | 0.9725 | 4390.33735 | -1.02799 | 0.96125 | 4388.8074 | -0.93318 | 0.95992 | 4383.98286 | -0.11967 | 0.95907
4304.46192 | -1.15765 | 0.9627 | 4307.56737 | -1.14636 | 0.90929 | 4297.83028 | -0.1234 | 0.98082 | 4303.77029 | -1.02802 | 0.95859 | 4303.17541 | -0.93321 | 0.95746 | 4297.08809 | -0.11972 | 0.95676
4217.77563 | -1.15771 | 0.95529 | 4220.92666 | -1.14639 | 0.90226 | 4211.56284 | -0.12346 | 0.97242 | 4218.24317 | -1.02804 | 0.95717 | 4216.15393 | -0.93323 | 0.95543 | 4212.12588 | -0.11975 | 0.95518
4132.05251 | -1.15771 | 0.95524 | 4134.19356 | -1.14635 | 0.91099 | 4125.42524 | -0.1235 | 0.96665 | 4131.30844 | -1.02806 | 0.95421 | 4129.75228 | -0.9333 | 0.95052 | 4125.419 | -0.11986 | 0.95015
4044.19645 | -1.15771 | 0.9552 | 4046.50853 | -1.14642 | 0.89574 | 4037.43248 | -0.12353 | 0.9623 | 4043.26699 | -1.02807 | 0.95383 | 4043.63465 | -0.93331 | 0.94944 | 4037.81075 | -0.11995 | 0.94617
3956.2736 | -1.15777 | 0.94851 | 3958.4134 | -1.14642 | 0.89416 | 3949.65195 | -0.12353 | 0.96164 | 3956.0907 | -1.02815 | 0.9456 | 3954.81856 | -0.93339 | 0.94255 | 3950.00837 | -0.12002 | 0.94277
3867.74151 | -1.15764 | 0.9631 | 3869.98993 | -1.14645 | 0.8892 | 3860.53186 | -0.12354 | 0.96094 | 3867.35201 | -1.02818 | 0.94297 | 3867.20656 | -0.93344 | 0.93891 | 3861.00688 | -0.12005 | 0.94136
3778.96849 | -1.15774 | 0.95179 | 3781.42976 | -1.14648 | 0.8822 | 3772.7557 | -0.12356 | 0.9576 | 3779.34052 | -1.02822 | 0.93837 | 3778.86799 | -0.93349 | 0.93449 | 3772.98416 | -0.12018 | 0.93555
3690.39708 | -1.15774 | 0.95154 | 3691.40019 | -1.14647 | 0.88326 | 3683.55633 | -0.12364 | 0.94731 | 3690.10682 | -1.02824 | 0.93682 | 3688.78911 | -0.93357 | 0.92863 | 3682.45897 | -0.12025 | 0.93219
3601.10845 | -1.15772 | 0.95433 | 3602.46861 | -1.14646 | 0.88568 | 3593.32826 | -0.12366 | 0.94373 | 3600.05977 | -1.02826 | 0.9345 | 3599.49361 | -0.93357 | 0.92825 | 3593.17221 | -0.12035 | 0.92779
3511.01334 | -1.15773 | 0.95308 | 3511.85728 | -1.14645 | 0.88727 | 3503.77622 | -0.12366 | 0.94426 | 3510.17502 | -1.02795 | 0.96602 | 3508.99838 | -0.93361 | 0.92494 | 3502.81244 | -0.12043 | 0.92411
3420.3477 | -1.15769 | 0.95742 | 3422.00062 | -1.14648 | 0.88178 | 3413.30533 | -0.12373 | 0.93454 | 3419.56681 | -1.02837 | 0.923 | 3419.4195 | -0.93366 | 0.92095 | 3412.48761 | -0.1205 | 0.92106
3329.25135 | -1.1577 | 0.95632 | 3331.13772 | -1.14651 | 0.87547 | 3322.27827 | -0.12372 | 0.93503 | 3329.47295 | -1.02838 | 0.92253 | 3328.36872 | -0.93372 | 0.9161 | 3322.39999 | -0.12059 | 0.91667
3238.14876 | -1.15774 | 0.95143 | 3239.47771 | -1.14652 | 0.87273 | 3231.38542 | -0.12376 | 0.92938 | 3237.72992 | -1.02841 | 0.91905 | 3237.17624 | -0.93381 | 0.90928 | 3230.66882 | -0.12071 | 0.91155
3146.11735 | -1.15775 | 0.95043 | 3148.08424 | -1.14653 | 0.8687 | 3139.63178 | -0.12378 | 0.92748 | 3145.97315 | -1.02851 | 0.90949 | 3146.00811 | -0.93381 | 0.90945 | 3139.38709 | -0.1208 | 0.90735
3054.63773 | -1.15778 | 0.94643 | 3055.64396 | -1.14651 | 0.87362 | 3048.12345 | -0.12379 | 0.92627 | 3054.28568 | -1.02857 | 0.90385 | 3053.61028 | -0.93387 | 0.90439 | 3047.18026 | -0.12095 | 0.90021
2962.91592 | -1.15781 | 0.94344 | 2964.3254 | -1.14657 | 0.8609 | 2955.58954 | -0.12379 | 0.9257 | 2962.4952 | -1.02855 | 0.90516 | 2962.09758 | -0.93394 | 0.89897 | 2954.86982 | -0.12103 | 0.89653
2870.4176 | -1.1578 | 0.94501 | 2872.1398 | -1.14661 | 0.85165 | 2864.2897 | -0.12385 | 0.91723 | 2869.81898 | -1.02855 | 0.90535 | 2868.92198 | -0.93397 | 0.89592 | 2863.56811 | -0.12118 | 0.88998
2777.42801 | -1.15781 | 0.94289 | 2778.24198 | -1.14663 | 0.84779 | 2770.21523 | -0.1239 | 0.91013 | 2776.47921 | -1.02864 | 0.89631 | 2776.47921 | -0.93405 | 0.88955 | 2769.40625 | -0.12123 | 0.88754
2683.44156 | -1.15788 | 0.93477 | 2684.92094 | -1.14666 | 0.84088 | 2676.83739 | -0.12394 | 0.90511 | 2682.64382 | -1.0287 | 0.89026 | 2683.13257 | -0.93415 | 0.88212 | 2675.78497 | -0.12139 | 0.88013
2591.25284 | -1.15789 | 0.9337 | 2591.5818 | -1.14669 | 0.83208 | 2583.88089 | -0.1239 | 0.91015 | 2590.00566 | -1.0288 | 0.88075 | 2589.81777 | -0.93423 | 0.87508 | 2582.7442 | -0.1215 | 0.87533
2497.06539 | -1.15778 | 0.94657 | 2497.60783 | -1.14666 | 0.83976 | 2489.84762 | -0.124 | 0.89616 | 2495.85879 | -1.02885 | 0.87544 | 2496.26515 | -0.93429 | 0.87041 | 2489.22216 | -0.12164 | 0.86871
2403.92849 | -1.15779 | 0.94527 | 2403.74248 | -1.14673 | 0.82356 | 2396.34119 | -0.12405 | 0.8899 | 2402.16072 | -1.02888 | 0.87236 | 2402.21503 | -0.93435 | 0.86586 | 2395.64582 | -0.12181 | 0.86101
2309.25478 | -1.15788 | 0.9349 | 2309.86776 | -1.14672 | 0.82689 | 2301.97834 | -0.12406 | 0.88729 | 2307.13558 | -1.02897 | 0.8631 | 2308.1337 | -0.93443 | 0.85898 | 2301.04701 | -0.122 | 0.85225
2215.71215 | -1.15788 | 0.93459 | 2216.71526 | -1.1467 | 0.83003 | 2208.13608 | -0.1241 | 0.88199 | 2214.31391 | -1.02904 | 0.85627 | 2214.50242 | -0.93453 | 0.85139 | 2207.82772 | -0.12212 | 0.84715
2121.57963 | -1.15793 | 0.92953 | 2121.86177 | -1.14669 | 0.83275 | 2114.42428 | -0.1241 | 0.88248 | 2120.18514 | -1.02912 | 0.84796 | 2120.71634 | -0.93462 | 0.84418 | 2113.12155 | -0.12232 | 0.83791
2027.54948 | -1.15749 | 0.98149 | 2028.39154 | -1.14663 | 0.84789 | 2020.34732 | -0.12414 | 0.87667 | 2026.21429 | -1.02921 | 0.83907 | 2026.54762 | -0.93471 | 0.83652 | 2019.66817 | -0.12245 | 0.83195
1933.86265 | -1.15792 | 0.92998 | 1933.77651 | -1.14667 | 0.83678 | 1926.40893 | -0.12419 | 0.86906 | 1932.31023 | -1.02935 | 0.82507 | 1932.43882 | -0.93484 | 0.82648 | 1925.51693 | -0.12262 | 0.82411
1838.77134 | -1.15792 | 0.93088 | 1838.98545 | -1.14664 | 0.84482 | 1831.46868 | -0.12423 | 0.86444 | 1837.29383 | -1.02942 | 0.81784 | 1837.98733 | -0.9349 | 0.82111 | 1830.4637 | -0.12282 | 0.81492
1744.40537 | -1.15795 | 0.92648 | 1745.39537 | -1.14669 | 0.83403 | 1736.96788 | -0.12426 | 0.85991 | 1743.45594 | -1.02949 | 0.81083 | 1743.45407 | -0.93501 | 0.81224 | 1735.90484 | -0.12305 | 0.8046
1649.29034 | -1.15786 | 0.93699 | 1649.89208 | -1.14667 | 0.83755 | 1641.70928 | -0.12435 | 0.84708 | 1648.04379 | -1.02962 | 0.79814 | 1648.75414 | -0.93511 | 0.80454 | 1640.60942 | -0.12331 | 0.79237
1553.99741 | -1.15798 | 0.92297 | 1554.47618 | -1.14672 | 0.82727 | 1546.63919 | -0.12445 | 0.8331 | 1552.78394 | -1.02968 | 0.79201 | 1553.42064 | -0.93523 | 0.79467 | 1545.1879 | -0.12359 | 0.77977
1458.97976 | -1.15803 | 0.91728 | 1458.78001 | -1.14671 | 0.82736 | 1451.3987 | -0.12452 | 0.82264 | 1457.81435 | -1.02979 | 0.78045 | 1458.66828 | -0.9354 | 0.78089 | 1450.23704 | -0.12387 | 0.76702
1364.66996 | -1.15809 | 0.91065 | 1364.64562 | -1.14674 | 0.82137 | 1356.63697 | -0.12463 | 0.80831 | 1363.0595 | -1.02991 | 0.7685 | 1363.73614 | -0.93554 | 0.77017 | 1355.7637 | -0.1242 | 0.75182
1269.20475 | -1.15809 | 0.91063 | 1269.49501 | -1.14674 | 0.8218 | 1261.45203 | -0.12471 | 0.79682 | 1268.06369 | -1.03004 | 0.75611 | 1268.08804 | -0.93569 | 0.75788 | 1260.0257 | -0.1246 | 0.73381
1173.31258 | -1.1581 | 0.9093 | 1173.48798 | -1.14676 | 0.81589 | 1165.15974 | -0.12484 | 0.77814 | 1172.29012 | -1.03019 | 0.74104 | 1172.32757 | -0.93583 | 0.74679 | 1164.01181 | -0.12495 | 0.71783
1077.14762 | -1.15819 | 0.89822 | 1078.15073 | -1.14677 | 0.81409 | 1069.70638 | -0.12495 | 0.76297 | 1076.46224 | -1.03031 | 0.72866 | 1076.78308 | -0.93604 | 0.73001 | 1068.95483 | -0.12541 | 0.69649
983.10874 | -1.15829 | 0.88667 | 983.53757 | -1.14662 | 0.85011 | 975.21369 | -0.12507 | 0.74633 | 982.03946 | -1.03052 | 0.70735 | 982.58939 | -0.93625 | 0.71282 | 974.1207 | -0.12597 | 0.67097
887.42755 | -1.15843 | 0.87067 | 888.52803 | -1.14682 | 0.80224 | 880.17731 | -0.12524 | 0.72231 | 886.25964 | -1.03065 | 0.69419 | 886.8102 | -0.93646 | 0.69561 | 874.01883 | -0.12654 | 0.64524
791.37682 | -1.15847 | 0.8653 | 792.33249 | -1.14682 | 0.80277 | 784.91996 | -0.12549 | 0.68731 | 791.11153 | -1.03088 | 0.67096 | 791.39305 | -0.93673 | 0.67443 | 781.9381 | -0.12718 | 0.61564
696.63569 | -1.15857 | 0.85357 | 696.83919 | -1.14688 | 0.78915 | 688.81056 | -0.12579 | 0.64503 | 695.90287 | -1.03107 | 0.65195 | 696.21497 | -0.937 | 0.65259 | 687.27438 | -0.1279 | 0.58274
601.71417 | -1.1587 | 0.8379 | 602.71291 | -1.14693 | 0.77823 | 593.71051 | -0.12607 | 0.60578 | 600.75039 | -1.03132 | 0.6268 | 601.00756 | -0.93712 | 0.64264 | 576.72194 | -0.12897 | 0.53382
506.41 | -1.15863 | 0.84603 | 506.21462 | -1.14696 | 0.77122 | 498.47376 | -0.12652 | 0.54328 | 504.98368 | -1.03161 | 0.59811 | 505.42187 | -0.93761 | 0.60354 | 492.12552 | -0.12992 | 0.49055
410.98848 | -1.15897 | 0.80607 | 411.64578 | -1.14704 | 0.75354 | 402.76011 | -0.12691 | 0.48801 | 409.49786 | -1.03193 | 0.56535 | 410.70509 | -0.93808 | 0.56549 | 399.9137 | -0.13106 | 0.43849
315.80417 | -1.15925 | 0.77326 | 315.84224 | -1.14708 | 0.74265 | 307.44845 | -0.12741 | 0.41748 | 314.40967 | -1.03232 | 0.5264 | 314.44588 | -0.93864 | 0.52087 | 304.60267 | -0.13251 | 0.37214
220.09988 | -1.15964 | 0.72688 | 220.29338 | -1.14725 | 0.7031 | 212.55377 | -0.12795 | 0.34204 | 219.03684 | -1.03289 | 0.46894 | 219.83396 | -0.93934 | 0.46402 | 209.894 | -0.13426 | 0.29223
124.27949 | -1.16064 | 0.60928 | 125.36499 | -1.14801 | 0.52992 | 117.07545 | -0.12853 | 0.26043 | 123.46988 | -1.03385 | 0.37296 | 123.79635 | -0.94053 | 0.36876 | 114.99183 | -0.13632 | 0.19811
29.0883 | -1.16436 | 0.16994 | 29.58517 | -1.15033 | -0.0036 | 21.87365 | -0.12933 | 0.14839 | 28.59517 | -1.03739 | 0.01646 | 28.62264 | -0.9443 | 0.0657 | 19.63335 | -0.13915 | 0.06886
-66.85756 | -1.16936 | -0.41988 | -65.89377 | -1.15302 | -0.6236 | -74.05598 | -0.13021 | 0.02483 | -67.33695 | -1.04178 | -0.424 | -66.9849 | -0.9496 | -0.3606 | -75.68392 | -0.14209 | -0.06539
-161.76597 | -1.17063 | -0.57021 | -160.7741 | -1.15412 | -0.87514 | -168.92132 | -0.13092 | -0.07458 | -162.58432 | -1.04287 | -0.53401 | -162.26347 | -0.95094 | -0.46869 | -171.14789 | -0.14437 | -0.16955
-257.1413 | -1.17113 | -0.62961 | -255.8548 | -1.15449 | -0.96047 | -264.14497 | -0.13149 | -0.15462 | -257.71932 | -1.04339 | -0.58666 | -257.3398 | -0.95172 | -0.53136 | -265.806 | -0.14624 | -0.25482
-352.90801 | -1.17131 | -0.65064 | -351.32813 | -1.15459 | -0.98489 | -359.87922 | -0.13203 | -0.23106 | -353.25071 | -1.04379 | -0.62631 | -353.02474 | -0.95226 | -0.57467 | -361.81241 | -0.14779 | -0.3259
-448.66973 | -1.17152 | -0.67555 | -447.89446 | -1.15462 | -0.99042 | -455.89562 | -0.1325 | -0.29681 | -449.17659 | -1.04413 | -0.66104 | -449.58233 | -0.9527 | -0.61006 | -457.69647 | -0.14919 | -0.38986
-544.14181 | -1.17167 | -0.69311 | -542.80662 | -1.15465 | -0.99696 | -551.04498 | -0.13286 | -0.34757 | -544.80161 | -1.04443 | -0.69093 | -544.50448 | -0.95307 | -0.63997 | -553.17479 | -0.15034 | -0.4423
-639.24873 | -1.17175 | -0.70191 | -637.96036 | -1.15466 | -1 | -646.14628 | -0.13324 | -0.4003 | -639.70753 | -1.04467 | -0.71481 | -639.32863 | -0.95337 | -0.66454 | -647.92154 | -0.15135 | -0.48831
-735.19958 | -1.17188 | -0.7179 | -733.4056 | -1.15457 | -0.98044 | -741.62273 | -0.1335 | -0.43747 | -735.1896 | -1.04487 | -0.73527 | -735.33254 | -0.95365 | -0.68679 | -743.38801 | -0.15219 | -0.52698
-830.25407 | -1.17199 | -0.731 | -828.57182 | -1.15461 | -0.98938 | -836.85574 | -0.1337 | -0.46511 | -830.43884 | -1.04504 | -0.75224 | -830.19789 | -0.95389 | -0.70596 | -838.3782 | -0.15296 | -0.56178
-926.09631 | -1.17214 | -0.74866 | -924.20932 | -1.15466 | -0.99928 | -932.36403 | -0.1339 | -0.49348 | -925.65936 | -1.04513 | -0.76104 | -925.88907 | -0.95411 | -0.72371 | -936.4289 | -0.15364 | -0.59323
-1020.70386 | -1.1722 | -0.75618 | -1019.00975 | -1.1546 | -0.9861 | -1027.15572 | -0.1341 | -0.52036 | -1020.53844 | -1.04532 | -0.78065 | -1020.99599 | -0.95433 | -0.74146 | -1029.2562 | -0.15424 | -0.62052
-1116.61913 | -1.17216 | -0.75143 | -1113.95125 | -1.15462 | -0.9905 | -1122.40559 | -0.13421 | -0.53662 | -1116.06858 | -1.04549 | -0.79738 | -1116.12039 | -0.95452 | -0.7565 | -1124.25263 | -0.15477 | -0.64452
-1212.24852 | -1.17211 | -0.74492 | -1209.59374 | -1.15461 | -0.98792 | -1217.88891 | -0.13433 | -0.55387 | -1211.58249 | -1.04561 | -0.80896 | -1211.44828 | -0.95462 | -0.7643 | -1219.90199 | -0.15523 | -0.66587
-1307.24808 | -1.17212 | -0.74625 | -1304.70129 | -1.15463 | -0.99284 | -1313.67872 | -0.13443 | -0.56712 | -1306.5527 | -1.04567 | -0.81522 | -1306.91912 | -0.95477 | -0.77656 | -1314.51079 | -0.15565 | -0.68501
-1402.5691 | -1.17215 | -0.74949 | -1398.94992 | -1.15463 | -0.99376 | -1407.94108 | -0.1346 | -0.59074 | -1401.49733 | -1.04579 | -0.82771 | -1400.78947 | -0.95488 | -0.78584 | -1409.59711 | -0.15604 | -0.70279
-1497.72596 | -1.1722 | -0.75519 | -1494.82275 | -1.15463 | -0.9945 | -1503.6797 | -0.13464 | -0.59683 | -1497.31086 | -1.0459 | -0.83843 | -1496.53871 | -0.95507 | -0.80091 | -1504.55235 | -0.15642 | -0.72005
-1592.61877 | -1.17226 | -0.76225 | -1589.89596 | -1.15464 | -0.99624 | -1598.01072 | -0.13475 | -0.61226 | -1592.40467 | -1.04599 | -0.84782 | -1591.29482 | -0.95511 | -0.80426 | -1600.16988 | -0.1567 | -0.73289
-1687.72258 | -1.17226 | -0.76307 | -1685.17953 | -1.15457 | -0.97985 | -1693.63761 | -0.13485 | -0.62604 | -1687.15267 | -1.04608 | -0.85642 | -1686.50536 | -0.95521 | -0.81196 | -1694.88791 | -0.157 | -0.74662
-1783.00677 | -1.17229 | -0.76566 | -1780.08546 | -1.15402 | -0.8526 | -1787.60472 | -0.13494 | -0.63834 | -1781.92376 | -1.04617 | -0.86514 | -1781.19905 | -0.95528 | -0.81799 | -1789.40495 | -0.15729 | -0.75999
-1877.33842 | -1.17228 | -0.76485 | -1874.56567 | -1.15454 | -0.97254 | -1883.01002 | -0.135 | -0.64718 | -1876.47951 | -1.04623 | -0.87206 | -1876.40335 | -0.95536 | -0.82389 | -1884.51125 | -0.15755 | -0.77184
-1972.65508 | -1.17231 | -0.76838 | -1970.68257 | -1.1545 | -0.96245 | -1978.63129 | -0.13509 | -0.65974 | -1972.81613 | -1.04627 | -0.87517 | -1972.02525 | -0.95549 | -0.8343 | -1979.86287 | -0.15777 | -0.78186
-2068.08659 | -1.1725 | -0.79073 | -2065.4287 | -1.15447 | -0.95625 | -2073.6115 | -0.13511 | -0.66227 | -2067.59971 | -1.04639 | -0.88758 | -2066.92556 | -0.9555 | -0.83525 | -2074.99538 | -0.15802 | -0.79297
-2162.99002 | -1.17257 | -0.79928 | -2159.80279 | -1.15447 | -0.95556 | -2167.81207 | -0.13521 | -0.67665 | -2162.88266 | -1.04642 | -0.89031 | -2161.74222 | -0.95532 | -0.821 | -2169.70218 | -0.15823 | -0.80291
-2257.6163 | -1.17265 | -0.80858 | -2254.71247 | -1.1544 | -0.93978 | -2262.7517 | -0.1353 | -0.68888 | -2257.86224 | -1.0465 | -0.89919 | -2256.94465 | -0.95555 | -0.83985 | -2264.50012 | -0.1584 | -0.81059
-2352.18266 | -1.17266 | -0.81023 | -2349.40366 | -1.1544 | -0.93962 | -2356.40546 | -0.13531 | -0.69121 | -2351.8512 | -1.04654 | -0.90258 | -2351.61962 | -0.95581 | -0.86051 | -2359.25998 | -0.15858 | -0.81866
-2446.85201 | -1.17271 | -0.81574 | -2444.06927 | -1.1544 | -0.94061 | -2451.69902 | -0.13537 | -0.69918 | -2446.7384 | -1.04658 | -0.90719 | -2446.27087 | -0.95586 | -0.8648 | -2454.03857 | -0.1587 | -0.82444
-2541.34845 | -1.17276 | -0.82227 | -2538.62564 | -1.15442 | -0.94402 | -2546.32967 | -0.13543 | -0.70829 | -2540.98704 | -1.04665 | -0.91349 | -2540.80289 | -0.95593 | -0.86993 | -2548.64238 | -0.15893 | -0.83454
-2635.78373 | -1.17277 | -0.82326 | -2632.76878 | -1.15437 | -0.93432 | -2640.2481 | -0.13545 | -0.7098 | -2635.36426 | -1.04665 | -0.91396 | -2634.80808 | -0.956 | -0.87551 | -2642.43971 | -0.15904 | -0.83959
-2730.92623 | -1.17282 | -0.82884 | -2727.47683 | -1.15441 | -0.942 | -2735.09098 | -0.13552 | -0.71966 | -2730.20964 | -1.04668 | -0.91662 | -2729.33262 | -0.95607 | -0.88121 | -2737.30693 | -0.1592 | -0.84703
-2824.93267 | -1.17282 | -0.82908 | -2821.08627 | -1.15435 | -0.92911 | -2828.99942 | -0.13559 | -0.73077 | -2824.29972 | -1.04675 | -0.92407 | -2823.71171 | -0.9561 | -0.88407 | -2831.29028 | -0.15937 | -0.85481
-2919.62387 | -1.17285 | -0.83253 | -2915.98596 | -1.15434 | -0.92588 | -2923.81484 | -0.13564 | -0.73699 | -2918.49217 | -1.04677 | -0.92615 | -2918.02401 | -0.95617 | -0.8894 | -2925.50146 | -0.15947 | -0.85955
-3013.01608 | -1.17276 | -0.82125 | -3009.83947 | -1.1543 | -0.91843 | -3016.79694 | -0.13565 | -0.73912 | -3012.43245 | -1.04686 | -0.93448 | -3011.1784 | -0.95621 | -0.89299 | -3019.07532 | -0.15962 | -0.86633
-3107.02752 | -1.17287 | -0.83419 | -3103.51944 | -1.15429 | -0.91476 | -3111.407 | -0.1357 | -0.7456 | -3106.29657 | -1.04691 | -0.93983 | -3105.88646 | -0.95622 | -0.89357 | -3113.03681 | -0.15972 | -0.87077
-3201.46217 | -1.17292 | -0.84008 | -3197.93287 | -1.15423 | -0.90089 | -3204.93029 | -0.13577 | -0.75548 | -3200.40475 | -1.0469 | -0.93929 | -3199.52836 | -0.95629 | -0.8992 | -3207.31541 | -0.15986 | -0.87714
-3294.93054 | -1.17304 | -0.85521 | -3291.79574 | -1.15419 | -0.89116 | -3299.01102 | -0.13585 | -0.76608 | -3293.74266 | -1.04696 | -0.94533 | -3293.35939 | -0.95635 | -0.90354 | -3300.86056 | -0.15999 | -0.88329
-3388.73224 | -1.17311 | -0.86295 | -3385.1349 | -1.1541 | -0.87094 | -3391.80274 | -0.13591 | -0.77522 | -3387.59992 | -1.047 | -0.94932 | -3386.67483 | -0.95635 | -0.90388 | -3394.02806 | -0.16014 | -0.89001
-3481.58389 | -1.17317 | -0.87012 | -3480.39913 | -1.15407 | -0.86494 | -3485.26924 | -0.13592 | -0.77671 | -3481.30486 | -1.04704 | -0.95319 | -3479.93284 | -0.95638 | -0.90656 | -3488.05635 | -0.16022 | -0.89382
-3576.05537 | -1.17317 | -0.8706 | -3572.71583 | -1.15406 | -0.86206 | -3579.9105 | -0.13594 | -0.77951 | -3575.21955 | -1.04686 | -0.93485 | -3574.13841 | -0.95643 | -0.90994 | -3581.19638 | -0.16034 | -0.89936
-3670.06056 | -1.17291 | -0.83976 | -3666.79967 | -1.15402 | -0.85231 | -3673.56239 | -0.13597 | -0.78289 | -3668.623 | -1.04708 | -0.95668 | -3667.97007 | -0.95639 | -0.90707 | -3675.53553 | -0.16044 | -0.90396
-3762.90347 | -1.17327 | -0.88248 | -3759.67504 | -1.15401 | -0.85135 | -3765.78234 | -0.13601 | -0.78909 | -3761.9659 | -1.0471 | -0.95865 | -3760.8573 | -0.95642 | -0.90976 | -3767.74674 | -0.16052 | -0.90745
-3855.60593 | -1.17327 | -0.88153 | -3851.96865 | -1.15373 | -0.78616 | -3858.99791 | -0.13606 | -0.79541 | -3855.17772 | -1.04713 | -0.96167 | -3853.31695 | -0.95646 | -0.9126 | -3860.5909 | -0.16064 | -0.91269
-3948.20103 | -1.17329 | -0.88379 | -3945.41392 | -1.15398 | -0.84428 | -3951.33208 | -0.13608 | -0.79882 | -3947.26159 | -1.0471 | -0.95948 | -3946.27721 | -0.95645 | -0.91196 | -3953.15791 | -0.16073 | -0.91689
-4040.72997 | -1.17328 | -0.88356 | -4037.43412 | -1.15394 | -0.83561 | -4044.56263 | -0.13616 | -0.81072 | -4040.19127 | -1.04718 | -0.96682 | -4039.06269 | -0.9565 | -0.91558 | -4046.07385 | -0.1609 | -0.92484
-4133.31508 | -1.1733 | -0.88583 | -4130.62285 | -1.15402 | -0.85263 | -4136.8294 | -0.13615 | -0.80882 | -4132.44867 | -1.04713 | -0.96193 | -4131.20774 | -0.95656 | -0.9204 | -4138.68331 | -0.16099 | -0.92868
-4224.63054 | -1.17323 | -0.87674 | -4222.20173 | -1.15392 | -0.82915 | -4228.54248 | -0.13621 | -0.81704 | -4223.88086 | -1.04715 | -0.96381 | -4223.38461 | -0.95657 | -0.92165 | -4229.84459 | -0.16112 | -0.93502
-4317.49655 | -1.17328 | -0.88354 | -4314.24003 | -1.15395 | -0.83605 | -4321.33421 | -0.13627 | -0.8255 | -4317.30117 | -1.04724 | -0.97309 | -4315.23316 | -0.95662 | -0.92539 | -4322.33295 | -0.16116 | -0.93656
-4407.45123 | -1.1733 | -0.88557 | -4405.36511 | -1.15392 | -0.82932 | -4410.83759 | -0.13628 | -0.82717 | -4406.9968 | -1.0472 | -0.96935 | -4438.80232 | -0.95665 | -0.92772 | -4413.35691 | -0.16127 | -0.94147
-4500.30975 | -1.17332 | -0.88793 | -4496.49269 | -1.15389 | -0.82243 | -4503.86589 | -0.13638 | -0.84142 | -4499.32662 | -1.04726 | -0.97523 | -4508.82089 | -0.95663 | -0.92633 | -4504.51695 | -0.16139 | -0.94718
-4591.21698 | -1.17335 | -0.89124 | -4593.69136 | -1.15382 | -0.80793 | -4593.54217 | -0.13644 | -0.84911 | -4590.19827 | -1.04727 | -0.9762 | -4594.30122 | -0.95663 | -0.92609 | -4596.40357 | -0.16143 | -0.94905
-4683.42133 | -1.17326 | -0.88122 | -4681.05681 | -1.15379 | -0.80118 | -4686.27648 | -0.13645 | -0.85129 | -4681.65668 | -1.04728 | -0.97676 | -4683.21534 | -0.95661 | -0.92464 | -4687.65349 | -0.16152 | -0.95287
-4774.32731 | -1.17325 | -0.88006 | -4772.20062 | -1.15378 | -0.79869 | -4776.75924 | -0.13651 | -0.85945 | -4773.5664 | -1.04727 | -0.97646 | -4774.42531 | -0.95662 | -0.92528 | -4778.49768 | -0.16161 | -0.95705
-4865.46238 | -1.17323 | -0.87768 | -4862.63969 | -1.15375 | -0.79007 | -4868.34187 | -0.13657 | -0.86731 | -4863.80385 | -1.04724 | -0.9735 | -4865.00983 | -0.95662 | -0.92594 | -4870.12338 | -0.16169 | -0.961
-4956.82966 | -1.17327 | -0.88235 | -4953.28975 | -1.15372 | -0.78343 | -4958.85897 | -0.13656 | -0.86606 | -4955.36838 | -1.04723 | -0.97206 | -4956.03878 | -0.95664 | -0.92726 | -4960.45072 | -0.16177 | -0.96432
-5046.53528 | -1.17331 | -0.88672 | -5043.82994 | -1.15362 | -0.76143 | -5048.73251 | -0.13664 | -0.87727 | -5045.57212 | -1.04725 | -0.97419 | -5045.84802 | -0.95669 | -0.93092 | -5050.92849 | -0.16185 | -0.96797
-5138.25711 | -1.17337 | -0.89327 | -5134.49186 | -1.15362 | -0.76185 | -5140.45434 | -0.13668 | -0.88254 | -5136.33017 | -1.04722 | -0.97094 | -5136.93815 | -0.95665 | -0.92778 | -5143.04108 | -0.16196 | -0.97295
-5229.3023 | -1.17339 | -0.89643 | -5225.77737 | -1.15357 | -0.74921 | -5230.95521 | -0.13669 | -0.88395 | -5228.04014 | -1.04714 | -0.96286 | -5228.25175 | -0.95664 | -0.92681 | -5232.98328 | -0.16197 | -0.97382
-5318.6902 | -1.17338 | -0.89445 | -5315.41558 | -1.15354 | -0.74269 | -5320.86933 | -0.13673 | -0.88964 | -5317.30882 | -1.04717 | -0.96613 | -5317.82567 | -0.95666 | -0.92879 | -5322.41738 | -0.16209 | -0.97926
-5408.60993 | -1.17337 | -0.89417 | -5404.79349 | -1.15347 | -0.72712 | -5410.54998 | -0.13674 | -0.89194 | -5407.02818 | -1.04702 | -0.95104 | -5407.33529 | -0.95668 | -0.93046 | -5411.69978 | -0.16212 | -0.98064
-5497.68198 | -1.17335 | -0.8914 | -5494.92109 | -1.15339 | -0.70879 | -5499.23814 | -0.13678 | -0.89739 | -5496.05903 | -1.04718 | -0.96719 | -5496.41108 | -0.95667 | -0.92989 | -5501.17632 | -0.16221 | -0.9845
-5587.03992 | -1.17334 | -0.88996 | -5582.74846 | -1.1534 | -0.711 | -5589.26836 | -0.13686 | -0.90835 | -5585.36329 | -1.04718 | -0.96707 | -5585.55991 | -0.95665 | -0.92792 | -5589.39757 | -0.16231 | -0.98921
-5675.22934 | -1.17329 | -0.88395 | -5672.87668 | -1.15337 | -0.70251 | -5677.55203 | -0.13687 | -0.91033 | -5674.59826 | -1.04718 | -0.96759 | -5674.64757 | -0.95664 | -0.92735 | -5678.93029 | -0.16235 | -0.99079