## F3 grainsize and shape
measurement | length | width | average | aspect ratio | length | width | average | aspect ratio | length | width | average | aspect ratio | length | width | average | aspect ratio
units | nm | nm | nm |  | nm | nm | nm |  | nm | nm | nm |  | nm | nm | nm
sample | bulk | bulk | bulk | bulk | peptide | peptide | peptide | peptide | cys_peptide | cys_peptide | cys_peptide | cys_peptide | surface | surface | surface | surface
| 2.509 | 1.12 | 1.8145 | 0.44639 | 3.096 | 1.543 | 2.3195 | 0.49839 | 1.337 | 0.614 | 0.9755 | 0.45924 | 97.18 | 76.451 | 86.8155 | 0.78669
| 4.304 | 1.926 | 3.115 | 0.44749 | 3.27 | 1.952 | 2.611 | 0.59694 | 1.145 | 0.58 | 0.8625 | 0.50655 | 84.153 | 83.207 | 83.68 | 0.98876
| 2.729 | 1.299 | 2.014 | 0.476 | 2.771 | 1.659 | 2.215 | 0.5987 | 5.752 | 2.971 | 4.3615 | 0.51652 | 75.849 | 68.986 | 72.4175 | 0.90952
| 8.077 | 3.978 | 6.0275 | 0.49251 | 5.91 | 3.613 | 4.7615 | 0.61134 | 5.25 | 2.738 | 3.994 | 0.52152 | 77.222 | 63.294 | 70.258 | 0.81964
| 1.951 | 1.034 | 1.4925 | 0.52998 | 6.75 | 4.131 | 5.4405 | 0.612 | 5.138 | 2.752 | 3.945 | 0.53562 | 69.73 | 67.269 | 68.4995 | 0.96471
| 5.642 | 3 | 4.321 | 0.53173 | 5.41 | 3.322 | 4.366 | 0.61405 | 5.206 | 2.851 | 4.0285 | 0.54764 | 72.001 | 61.366 | 66.6835 | 0.85229
| 3.297 | 1.792 | 2.5445 | 0.54352 | 5.659 | 3.512 | 4.5855 | 0.6206 | 4.407 | 2.43 | 3.4185 | 0.5514 | 64.25 | 60.372 | 62.311 | 0.93964
| 4.411 | 2.4 | 3.4055 | 0.54409 | 6.264 | 3.912 | 5.088 | 0.62452 | 3.198 | 1.764 | 2.481 | 0.55159 | 66.524 | 55.558 | 61.041 | 0.83516
| 4.701 | 2.583 | 3.642 | 0.54946 | 3.8 | 2.44 | 3.12 | 0.64211 | 4.608 | 2.542 | 3.575 | 0.55165 | 59.822 | 59.451 | 59.6365 | 0.9938
| 8.631 | 4.749 | 6.69 | 0.55023 | 7.105 | 4.589 | 5.847 | 0.64588 | 3.508 | 1.941 | 2.7245 | 0.55331 | 62.096 | 56.448 | 59.272 | 0.90904
| 13.745 | 7.992 | 10.8685 | 0.58145 | 3.52 | 2.302 | 2.911 | 0.65398 | 5.876 | 3.283 | 4.5795 | 0.55871 | 54.376 | 51.708 | 53.042 | 0.95093
| 4.536 | 2.645 | 3.5905 | 0.58311 | 3.912 | 2.572 | 3.242 | 0.65746 | 5.864 | 3.295 | 4.5795 | 0.5619 | 54.136 | 46.929 | 50.5325 | 0.86687
| 2.819 | 1.644 | 2.2315 | 0.58319 | 4.837 | 3.229 | 4.033 | 0.66756 | 1.286 | 0.733 | 1.0095 | 0.56998 | 51.797 | 42.453 | 47.125 | 0.8196
| 3.916 | 2.312 | 3.114 | 0.5904 | 2.846 | 1.906 | 2.376 | 0.66971 | 2.781 | 1.596 | 2.1885 | 0.57389 | 49.168 | 45.019 | 47.0935 | 0.91562
| 3.543 | 2.118 | 2.8305 | 0.5978 | 3.579 | 2.402 | 2.9905 | 0.67114 | 8.026 | 4.632 | 6.329 | 0.57712 | 52.78 | 41.189 | 46.9845 | 0.78039
| 3.746 | 2.249 | 2.9975 | 0.60037 | 3.421 | 2.301 | 2.861 | 0.67261 | 4.309 | 2.516 | 3.4125 | 0.58389 | 53.883 | 38.219 | 46.051 | 0.7093
| 2.555 | 1.538 | 2.0465 | 0.60196 | 7.225 | 4.884 | 6.0545 | 0.67599 | 1.066 | 0.628 | 0.847 | 0.58912 | 49.138 | 40.73 | 44.934 | 0.82889
| 3.197 | 1.926 | 2.5615 | 0.60244 | 5.557 | 3.772 | 4.6645 | 0.67878 | 1.438 | 0.85 | 1.144 | 0.5911 | 41.016 | 40.591 | 40.8035 | 0.98964
| 5.416 | 3.288 | 4.352 | 0.60709 | 7.48 | 5.091 | 6.2855 | 0.68061 | 4.373 | 2.599 | 3.486 | 0.59433 | 42.476 | 38.911 | 40.6935 | 0.91607
| 2.579 | 1.59 | 2.0845 | 0.61652 | 3.759 | 2.563 | 3.161 | 0.68183 | 1.693 | 1.007 | 1.35 | 0.5948 | 40.379 | 40.164 | 40.2715 | 0.99468
| 8.115 | 5.076 | 6.5955 | 0.62551 | 10.262 | 6.997 | 8.6295 | 0.68184 | 3.473 | 2.072 | 2.7725 | 0.5966 | 45.012 | 35.355 | 40.1835 | 0.78546
| 1.703 | 1.075 | 1.389 | 0.63124 | 3.935 | 2.685 | 3.31 | 0.68234 | 4.353 | 2.625 | 3.489 | 0.60303 | 45.305 | 34.896 | 40.1005 | 0.77025
| 6.376 | 4.047 | 5.2115 | 0.63472 | 11.487 | 7.852 | 9.6695 | 0.68356 | 6.922 | 4.181 | 5.5515 | 0.60402 | 41.437 | 37.798 | 39.6175 | 0.91218
| 3.05 | 1.937 | 2.4935 | 0.63508 | 4.81 | 3.3 | 4.055 | 0.68607 | 1.465 | 0.888 | 1.1765 | 0.60614 | 43.565 | 35.6 | 39.5825 | 0.81717
| 4.267 | 2.712 | 3.4895 | 0.63558 | 8.254 | 5.732 | 6.993 | 0.69445 | 4.641 | 2.833 | 3.737 | 0.61043 | 42.005 | 36.635 | 39.32 | 0.87216
| 4.462 | 2.851 | 3.6565 | 0.63895 | 4.76 | 3.315 | 4.0375 | 0.69643 | 1.438 | 0.881 | 1.1595 | 0.61266 | 41.792 | 34.819 | 38.3055 | 0.83315
| 6.495 | 4.16 | 5.3275 | 0.64049 | 5.516 | 3.842 | 4.679 | 0.69652 | 1.783 | 1.098 | 1.4405 | 0.61582 | 43.036 | 33.384 | 38.21 | 0.77572
| 5.687 | 3.657 | 4.672 | 0.64305 | 8.624 | 6.04 | 7.332 | 0.70037 | 2.582 | 1.596 | 2.089 | 0.61813 | 41.135 | 29.623 | 35.379 | 0.72014
| 3.338 | 2.156 | 2.747 | 0.6459 | 8.491 | 5.955 | 7.223 | 0.70133 | 1.851 | 1.153 | 1.502 | 0.62291 | 38.679 | 28.196 | 33.4375 | 0.72897
| 4.699 | 3.05 | 3.8745 | 0.64907 | 5.737 | 4.056 | 4.8965 | 0.70699 | 3.255 | 2.035 | 2.645 | 0.62519 | 33.732 | 32.079 | 32.9055 | 0.951
| 4.003 | 2.607 | 3.305 | 0.65126 | 3.182 | 2.25 | 2.716 | 0.7071 | 9.34 | 5.84 | 7.59 | 0.62527 | 34.627 | 30.66 | 32.6435 | 0.88544
| 7.89 | 5.166 | 6.528 | 0.65475 | 6.222 | 4.4 | 5.311 | 0.70717 | 1.379 | 0.868 | 1.1235 | 0.62944 | 43.959 | 21.31 | 32.6345 | 0.48477
| 9.063 | 5.94 | 7.5015 | 0.65541 | 3.912 | 2.788 | 3.35 | 0.71268 | 1.802 | 1.137 | 1.4695 | 0.63097 | 34.669 | 30.137 | 32.403 | 0.86928
| 8.733 | 5.783 | 7.258 | 0.6622 | 3.256 | 2.322 | 2.789 | 0.71314 | 3.817 | 2.423 | 3.12 | 0.63479 | 34.408 | 29.54 | 31.974 | 0.85852
| 9.053 | 6.04 | 7.5465 | 0.66718 | 3.591 | 2.565 | 3.078 | 0.71429 | 3.702 | 2.372 | 3.037 | 0.64073 | 32.462 | 29.45 | 30.956 | 0.90721
| 3.449 | 2.313 | 2.881 | 0.67063 | 6.307 | 4.51 | 5.4085 | 0.71508 | 2.341 | 1.512 | 1.9265 | 0.64588 | 35.15 | 26.604 | 30.877 | 0.75687
| 3.16 | 2.12 | 2.64 | 0.67089 | 11.331 | 8.132 | 9.7315 | 0.71768 | 1.5 | 0.969 | 1.2345 | 0.646 | 30.805 | 27.942 | 29.3735 | 0.90706
| 4.867 | 3.275 | 4.071 | 0.6729 | 7.943 | 5.708 | 6.8255 | 0.71862 | 3.931 | 2.541 | 3.236 | 0.6464 | 31.772 | 24.911 | 28.3415 | 0.78406
| 6.559 | 4.427 | 5.493 | 0.67495 | 6.067 | 4.368 | 5.2175 | 0.71996 | 2.617 | 1.7 | 2.1585 | 0.6496 | 28.049 | 25.672 | 26.8605 | 0.91526
| 5.717 | 3.863 | 4.79 | 0.6757 | 6.58 | 4.744 | 5.662 | 0.72097 | 4.461 | 2.912 | 3.6865 | 0.65277 | 30.486 | 20.76 | 25.623 | 0.68097
| 3.787 | 2.566 | 3.1765 | 0.67758 | 6.156 | 4.46 | 5.308 | 0.7245 | 2.241 | 1.465 | 1.853 | 0.65373 | 27.216 | 21.988 | 24.602 | 0.80791
| 6.36 | 4.341 | 5.3505 | 0.68255 | 6.307 | 4.57 | 5.4385 | 0.72459 | 2.713 | 1.774 | 2.2435 | 0.65389 | 24.515 | 24.024 | 24.2695 | 0.97997
| 4.53 | 3.097 | 3.8135 | 0.68366 | 6.368 | 4.639 | 5.5035 | 0.72849 | 2.037 | 1.338 | 1.6875 | 0.65685 | 28.789 | 19.015 | 23.902 | 0.6605
| 1.849 | 1.266 | 1.5575 | 0.68469 | 5.581 | 4.081 | 4.831 | 0.73123 | 6.452 | 4.239 | 5.3455 | 0.65701 | 25.702 | 22.024 | 23.863 | 0.8569
| 4.343 | 2.981 | 3.662 | 0.68639 | 5.188 | 3.8 | 4.494 | 0.73246 | 1.398 | 0.922 | 1.16 | 0.65951 | 24.204 | 23.075 | 23.6395 | 0.95335
| 4.575 | 3.159 | 3.867 | 0.69049 | 6.997 | 5.127 | 6.062 | 0.73274 | 2.619 | 1.729 | 2.174 | 0.66018 | 23.476 | 21.988 | 22.732 | 0.93662
| 3.629 | 2.507 | 3.068 | 0.69082 | 5.493 | 4.025 | 4.759 | 0.73275 | 1.914 | 1.267 | 1.5905 | 0.66196 | 25.336 | 17.962 | 21.649 | 0.70895
| 2.133 | 1.477 | 1.805 | 0.69245 | 5.031 | 3.711 | 4.371 | 0.73763 | 3.949 | 2.616 | 3.2825 | 0.66245 | 22.265 | 19.907 | 21.086 | 0.89409
| 5.597 | 3.876 | 4.7365 | 0.69251 | 11.431 | 8.446 | 9.9385 | 0.73887 | 2.619 | 1.743 | 2.181 | 0.66552 | 25.905 | 15.68 | 20.7925 | 0.60529
| 3.778 | 2.623 | 3.2005 | 0.69428 | 4.686 | 3.499 | 4.0925 | 0.74669 | 6.657 | 4.457 | 5.557 | 0.66952 | 24.052 | 17.014 | 20.533 | 0.70738
| 2.22 | 1.542 | 1.881 | 0.69459 | 8.876 | 6.644 | 7.76 | 0.74854 | 5.837 | 3.944 | 4.8905 | 0.67569 | 22.646 | 16.347 | 19.4965 | 0.72185
| 6.411 | 4.463 | 5.437 | 0.69615 | 2.872 | 2.162 | 2.517 | 0.75279 | 4.807 | 3.256 | 4.0315 | 0.67735 | 21.703 | 16.981 | 19.342 | 0.78243
| 1.844 | 1.291 | 1.5675 | 0.70011 | 7.3 | 5.507 | 6.4035 | 0.75438 | 2.605 | 1.766 | 2.1855 | 0.67793 | 19.755 | 18.565 | 19.16 | 0.93976
| 3.621 | 2.554 | 3.0875 | 0.70533 | 3.111 | 2.347 | 2.729 | 0.75442 | 2.245 | 1.524 | 1.8845 | 0.67884 | 19.884 | 17.662 | 18.773 | 0.88825
| 1.644 | 1.16 | 1.402 | 0.7056 | 2.809 | 2.121 | 2.465 | 0.75507 | 2.573 | 1.75 | 2.1615 | 0.68014 | 18.868 | 18.348 | 18.608 | 0.97244
| 8.899 | 6.314 | 7.6065 | 0.70952 | 5.516 | 4.168 | 4.842 | 0.75562 | 1.738 | 1.186 | 1.462 | 0.68239 | 19.085 | 17.662 | 18.3735 | 0.92544
| 4.509 | 3.205 | 3.857 | 0.7108 | 9.841 | 7.452 | 8.6465 | 0.75724 | 3.987 | 2.736 | 3.3615 | 0.68623 | 18.589 | 18.147 | 18.368 | 0.97622
| 2.818 | 2.008 | 2.413 | 0.71256 | 6.121 | 4.639 | 5.38 | 0.75788 | 2.813 | 1.941 | 2.377 | 0.69001 | 19.636 | 17.092 | 18.364 | 0.87044
| 5.31 | 3.787 | 4.5485 | 0.71318 | 4.854 | 3.681 | 4.2675 | 0.75834 | 4.781 | 3.311 | 4.046 | 0.69253 | 19.426 | 16.065 | 17.7455 | 0.82698
| 6.398 | 4.575 | 5.4865 | 0.71507 | 6.525 | 4.955 | 5.74 | 0.75939 | 5.784 | 4.008 | 4.896 | 0.69295 | 17.706 | 17.681 | 17.6935 | 0.99859
| 9.324 | 6.687 | 8.0055 | 0.71718 | 6.648 | 5.056 | 5.852 | 0.76053 | 4.26 | 2.957 | 3.6085 | 0.69413 | 18.42 | 16.265 | 17.3425 | 0.88301
| 5.735 | 4.115 | 4.925 | 0.71752 | 10.235 | 7.798 | 9.0165 | 0.7619 | 5.011 | 3.48 | 4.2455 | 0.69447 | 17.725 | 16.909 | 17.317 | 0.95396
| 4.572 | 3.288 | 3.93 | 0.71916 | 6.888 | 5.248 | 6.068 | 0.7619 | 1.759 | 1.222 | 1.4905 | 0.69471 | 17.662 | 16.909 | 17.2855 | 0.95737
| 6.074 | 4.373 | 5.2235 | 0.71995 | 5.469 | 4.167 | 4.818 | 0.76193 | 9.361 | 6.509 | 7.935 | 0.69533 | 18.785 | 15.68 | 17.2325 | 0.83471
| 2.844 | 2.051 | 2.4475 | 0.72117 | 2.085 | 1.591 | 1.838 | 0.76307 | 2.88 | 2.003 | 2.4415 | 0.69549 | 17.504 | 16.408 | 16.956 | 0.93739
| 2.569 | 1.853 | 2.211 | 0.72129 | 9.6 | 7.355 | 8.4775 | 0.76615 | 1.633 | 1.137 | 1.385 | 0.69626 | 17.681 | 15.849 | 16.765 | 0.89639
| 5.094 | 3.677 | 4.3855 | 0.72183 | 5.135 | 3.946 | 4.5405 | 0.76845 | 6.89 | 4.803 | 5.8465 | 0.6971 | 19.015 | 14.323 | 16.669 | 0.75325
| 9.487 | 6.872 | 8.1795 | 0.72436 | 4.57 | 3.512 | 4.041 | 0.76849 | 5.804 | 4.049 | 4.9265 | 0.69762 | 17.299 | 15.856 | 16.5775 | 0.91658
| 11.054 | 8.033 | 9.5435 | 0.72671 | 7.879 | 6.059 | 6.969 | 0.76901 | 3.261 | 2.278 | 2.7695 | 0.69856 | 17.681 | 14.676 | 16.1785 | 0.83004
| 2.847 | 2.069 | 2.458 | 0.72673 | 10.205 | 7.859 | 9.032 | 0.77011 | 3.299 | 2.305 | 2.802 | 0.6987 | 16.244 | 16.038 | 16.141 | 0.98732
| 6.623 | 4.824 | 5.7235 | 0.72837 | 7.554 | 5.825 | 6.6895 | 0.77111 | 3.604 | 2.523 | 3.0635 | 0.70006 | 17.504 | 14.774 | 16.139 | 0.84404
| 7.174 | 5.234 | 6.204 | 0.72958 | 3.918 | 3.026 | 3.472 | 0.77233 | 4.754 | 3.34 | 4.047 | 0.70257 | 17.931 | 14.261 | 16.096 | 0.79533
| 3.674 | 2.692 | 3.183 | 0.73272 | 4.532 | 3.512 | 4.022 | 0.77493 | 2.608 | 1.836 | 2.222 | 0.70399 | 16.455 | 15.616 | 16.0355 | 0.94901
| 2.241 | 1.644 | 1.9425 | 0.7336 | 5.94 | 4.617 | 5.2785 | 0.77727 | 4.151 | 2.928 | 3.5395 | 0.70537 | 16.73 | 15.226 | 15.978 | 0.9101
| 3.755 | 2.756 | 3.2555 | 0.73395 | 5.062 | 3.938 | 4.5 | 0.77795 | 2.22 | 1.568 | 1.894 | 0.70631 | 16.617 | 15.212 | 15.9145 | 0.91545
| 2.355 | 1.729 | 2.042 | 0.73418 | 3.087 | 2.402 | 2.7445 | 0.7781 | 1.246 | 0.881 | 1.0635 | 0.70706 | 16.889 | 14.812 | 15.8505 | 0.87702
| 5.587 | 4.11 | 4.8485 | 0.73564 | 6.95 | 5.419 | 6.1845 | 0.77971 | 1.64 | 1.16 | 1.4 | 0.70732 | 16.428 | 15.212 | 15.82 | 0.92598
| 3.62 | 2.664 | 3.142 | 0.73591 | 6.754 | 5.272 | 6.013 | 0.78057 | 1.952 | 1.383 | 1.6675 | 0.7085 | 16.476 | 14.916 | 15.696 | 0.90532
| 9.039 | 6.675 | 7.857 | 0.73847 | 4.243 | 3.318 | 3.7805 | 0.78199 | 2.896 | 2.052 | 2.474 | 0.70856 | 17.007 | 14.19 | 15.5985 | 0.83436
| 6.133 | 4.536 | 5.3345 | 0.73961 | 7.225 | 5.661 | 6.443 | 0.78353 | 5.249 | 3.724 | 4.4865 | 0.70947 | 16.347 | 14.569 | 15.458 | 0.89123
| 2.268 | 1.679 | 1.9735 | 0.7403 | 3.71 | 2.91 | 3.31 | 0.78437 | 7.738 | 5.502 | 6.62 | 0.71104 | 16.1 | 14.676 | 15.388 | 0.91155
| 2.91 | 2.167 | 2.5385 | 0.74467 | 4.667 | 3.662 | 4.1645 | 0.78466 | 2.181 | 1.553 | 1.867 | 0.71206 | 16.428 | 14.346 | 15.387 | 0.87327
| 4.822 | 3.598 | 4.21 | 0.74616 | 5.316 | 4.179 | 4.7475 | 0.78612 | 3.25 | 2.319 | 2.7845 | 0.71354 | 17.453 | 13.216 | 15.3345 | 0.75723
| 4.138 | 3.09 | 3.614 | 0.74674 | 8.181 | 6.447 | 7.314 | 0.78805 | 3.017 | 2.154 | 2.5855 | 0.71395 | 17.273 | 13.35 | 15.3115 | 0.77288
| 3.586 | 2.68 | 3.133 | 0.74735 | 5.162 | 4.081 | 4.6215 | 0.79059 | 4.232 | 3.024 | 3.628 | 0.71456 | 16.045 | 14.569 | 15.307 | 0.90801
| 2.938 | 2.204 | 2.571 | 0.75017 | 2.489 | 1.979 | 2.234 | 0.7951 | 2.521 | 1.805 | 2.163 | 0.71599 | 16.428 | 14.025 | 15.2265 | 0.85373
| 4.182 | 3.146 | 3.664 | 0.75227 | 5.955 | 4.744 | 5.3495 | 0.79664 | 2.652 | 1.9 | 2.276 | 0.71644 | 17.092 | 13.342 | 15.217 | 0.7806
| 5.463 | 4.11 | 4.7865 | 0.75233 | 5.557 | 4.438 | 4.9975 | 0.79863 | 3.933 | 2.82 | 3.3765 | 0.71701 | 15.708 | 14.63 | 15.169 | 0.93137
| 2.047 | 1.541 | 1.794 | 0.75281 | 6.156 | 4.921 | 5.5385 | 0.79938 | 3.212 | 2.305 | 2.7585 | 0.71762 | 15.473 | 14.736 | 15.1045 | 0.95237
| 1.712 | 1.291 | 1.5015 | 0.75409 | 6.156 | 4.921 | 5.5385 | 0.79938 | 2.896 | 2.08 | 2.488 | 0.71823 | 15.401 | 14.804 | 15.1025 | 0.96124
| 3.09 | 2.335 | 2.7125 | 0.75566 | 4.919 | 3.938 | 4.4285 | 0.80057 | 4.44 | 3.192 | 3.816 | 0.71892 | 16.1 | 14.025 | 15.0625 | 0.87112
| 5.879 | 4.453 | 5.166 | 0.75744 | 3 | 2.402 | 2.701 | 0.80067 | 3.086 | 2.22 | 2.653 | 0.71938 | 15.821 | 14.19 | 15.0055 | 0.89691
| 5.897 | 4.468 | 5.1825 | 0.75767 | 4.884 | 3.912 | 4.398 | 0.80098 | 3.275 | 2.362 | 2.8185 | 0.72122 | 16.428 | 13.516 | 14.972 | 0.82274
| 1.949 | 1.477 | 1.713 | 0.75782 | 5.91 | 4.744 | 5.327 | 0.80271 | 2.644 | 1.909 | 2.2765 | 0.72201 | 16.244 | 13.283 | 14.7635 | 0.81772
| 2.335 | 1.773 | 2.054 | 0.75931 | 4.5 | 3.613 | 4.0565 | 0.80289 | 4.431 | 3.202 | 3.8165 | 0.72264 | 17.395 | 12.127 | 14.761 | 0.69715
| 1.703 | 1.294 | 1.4985 | 0.75984 | 9.512 | 7.662 | 8.587 | 0.80551 | 4.75 | 3.436 | 4.093 | 0.72337 | 16.476 | 12.978 | 14.727 | 0.78769
| 5.733 | 4.361 | 5.047 | 0.76068 | 3.07 | 2.478 | 2.774 | 0.80717 | 1.693 | 1.225 | 1.459 | 0.72357 | 14.766 | 14.63 | 14.698 | 0.99079
| 1.511 | 1.155 | 1.333 | 0.76439 | 8.141 | 6.581 | 7.361 | 0.80838 | 2.396 | 1.738 | 2.067 | 0.72538 | 16.01 | 13.106 | 14.558 | 0.81861
| 2.456 | 1.881 | 2.1685 | 0.76588 | 6.607 | 5.342 | 5.9745 | 0.80854 | 2.217 | 1.612 | 1.9145 | 0.72711 | 14.894 | 14.135 | 14.5145 | 0.94904
| 2.785 | 2.133 | 2.459 | 0.76589 | 7.921 | 6.421 | 7.171 | 0.81063 | 5.772 | 4.206 | 4.989 | 0.72869 | 14.439 | 14.439 | 14.439 | 1
| 3.598 | 2.756 | 3.177 | 0.76598 | 5.945 | 4.831 | 5.388 | 0.81262 | 4.412 | 3.216 | 3.814 | 0.72892 | 14.991 | 13.752 | 14.3715 | 0.91735
| 9.448 | 7.26 | 8.354 | 0.76842 | 6.092 | 4.955 | 5.5235 | 0.81336 | 4.119 | 3.003 | 3.561 | 0.72906 | 14.812 | 13.752 | 14.282 | 0.92844
| 3.985 | 3.065 | 3.525 | 0.76913 | 5.206 | 4.243 | 4.7245 | 0.81502 | 5.135 | 3.75 | 4.4425 | 0.73028 | 14.804 | 13.752 | 14.278 | 0.92894
| 3.73 | 2.873 | 3.3015 | 0.77024 | 6.243 | 5.091 | 5.667 | 0.81547 | 2.813 | 2.059 | 2.436 | 0.73196 | 14.766 | 13.712 | 14.239 | 0.92862
| 3.957 | 3.05 | 3.5035 | 0.77079 | 3.71 | 3.026 | 3.368 | 0.81563 | 2.445 | 1.791 | 2.118 | 0.73252 | 14.346 | 14.025 | 14.1855 | 0.97762
| 4.62 | 3.563 | 4.0915 | 0.77121 | 7.25 | 5.917 | 6.5835 | 0.81614 | 6.162 | 4.544 | 5.353 | 0.73742 | 14.804 | 13.507 | 14.1555 | 0.91239
| 2.789 | 2.156 | 2.4725 | 0.77304 | 6.622 | 5.419 | 6.0205 | 0.81833 | 1.204 | 0.888 | 1.046 | 0.73754 | 14.346 | 13.881 | 14.1135 | 0.96759
| 2.249 | 1.74 | 1.9945 | 0.77368 | 11.555 | 9.459 | 10.507 | 0.81861 | 5.278 | 3.914 | 4.596 | 0.74157 | 14.431 | 13.752 | 14.0915 | 0.95295
| 3.016 | 2.335 | 2.6755 | 0.7742 | 4.179 | 3.421 | 3.8 | 0.81862 | 3.996 | 2.965 | 3.4805 | 0.74199 | 14.774 | 13.342 | 14.058 | 0.90307
| 7.224 | 5.597 | 6.4105 | 0.77478 | 8.012 | 6.56 | 7.286 | 0.81877 | 2.939 | 2.181 | 2.56 | 0.74209 | 15.102 | 13.012 | 14.057 | 0.86161
| 4.886 | 3.79 | 4.338 | 0.77569 | 8.596 | 7.061 | 7.8285 | 0.82143 | 2.374 | 1.763 | 2.0685 | 0.74263 | 16.265 | 11.717 | 13.991 | 0.72038
| 2.494 | 1.937 | 2.2155 | 0.77666 | 3.725 | 3.06 | 3.3925 | 0.82148 | 1.668 | 1.241 | 1.4545 | 0.744 | 15.102 | 12.832 | 13.967 | 0.84969
| 1.371 | 1.066 | 1.2185 | 0.77753 | 6.393 | 5.252 | 5.8225 | 0.82152 | 4.008 | 2.986 | 3.497 | 0.74501 | 14.804 | 13.106 | 13.955 | 0.8853
| 9.752 | 7.61 | 8.681 | 0.78035 | 5.894 | 4.847 | 5.3705 | 0.82236 | 3.326 | 2.479 | 2.9025 | 0.74534 | 15.849 | 12.026 | 13.9375 | 0.75879
| 12.734 | 9.943 | 11.3385 | 0.78082 | 2.183 | 1.797 | 1.99 | 0.82318 | 2.157 | 1.608 | 1.8825 | 0.74548 | 15.708 | 12.091 | 13.8995 | 0.76974
| 7.404 | 5.804 | 6.604 | 0.7839 | 5.409 | 4.46 | 4.9345 | 0.82455 | 4.05 | 3.024 | 3.537 | 0.74667 | 15.19 | 12.56 | 13.875 | 0.82686
| 3.441 | 2.699 | 3.07 | 0.78437 | 4.355 | 3.591 | 3.973 | 0.82457 | 3.169 | 2.369 | 2.769 | 0.74755 | 14.19 | 13.491 | 13.8405 | 0.95074
| 2.255 | 1.769 | 2.012 | 0.78448 | 4.881 | 4.025 | 4.453 | 0.82463 | 3.189 | 2.384 | 2.7865 | 0.74757 | 14.812 | 12.814 | 13.813 | 0.86511
| 3.218 | 2.525 | 2.8715 | 0.78465 | 6.708 | 5.532 | 6.12 | 0.82469 | 2.155 | 1.612 | 1.8835 | 0.74803 | 15.516 | 12.026 | 13.771 | 0.77507
| 3.821 | 2.999 | 3.41 | 0.78487 | 5.1 | 4.211 | 4.6555 | 0.82569 | 7.746 | 5.8 | 6.773 | 0.74877 | 14.369 | 13.14 | 13.7545 | 0.91447
| 9.042 | 7.101 | 8.0715 | 0.78534 | 6.038 | 4.993 | 5.5155 | 0.82693 | 1.64 | 1.228 | 1.434 | 0.74878 | 14.63 | 12.875 | 13.7525 | 0.88004
| 3.999 | 3.141 | 3.57 | 0.78545 | 6.329 | 5.239 | 5.784 | 0.82778 | 3.275 | 2.456 | 2.8655 | 0.74992 | 15.226 | 12.246 | 13.736 | 0.80428
| 2.33 | 1.831 | 2.0805 | 0.78584 | 2.939 | 2.44 | 2.6895 | 0.83021 | 1.971 | 1.481 | 1.726 | 0.7514 | 15.708 | 11.717 | 13.7125 | 0.74593
| 1.797 | 1.413 | 1.605 | 0.78631 | 2.771 | 2.301 | 2.536 | 0.83039 | 3.366 | 2.531 | 2.9485 | 0.75193 | 14.182 | 13.241 | 13.7115 | 0.93365
| 3.594 | 2.833 | 3.2135 | 0.78826 | 7.946 | 6.605 | 7.2755 | 0.83124 | 1.79 | 1.346 | 1.568 | 0.75196 | 15.05 | 12.345 | 13.6975 | 0.82027
| 10.843 | 8.559 | 9.701 | 0.78936 | 5.532 | 4.602 | 5.067 | 0.83189 | 4.651 | 3.503 | 4.077 | 0.75317 | 16.121 | 11.252 | 13.6865 | 0.69797
| 5.536 | 4.37 | 4.953 | 0.78938 | 5.625 | 4.682 | 5.1535 | 0.83236 | 5.367 | 4.049 | 4.708 | 0.75443 | 14.19 | 13.157 | 13.6735 | 0.9272
| 3.224 | 2.554 | 2.889 | 0.79218 | 2.883 | 2.402 | 2.6425 | 0.83316 | 1.651 | 1.246 | 1.4485 | 0.75469 | 15.516 | 11.821 | 13.6685 | 0.76186
| 1.766 | 1.4 | 1.583 | 0.79275 | 6.304 | 5.253 | 5.7785 | 0.83328 | 4.115 | 3.106 | 3.6105 | 0.7548 | 14.159 | 13.14 | 13.6495 | 0.92803
| 1.59 | 1.261 | 1.4255 | 0.79308 | 4.025 | 3.354 | 3.6895 | 0.83329 | 1.315 | 0.993 | 1.154 | 0.75513 | 14.369 | 12.875 | 13.622 | 0.89603
| 4.553 | 3.626 | 4.0895 | 0.7964 | 2.603 | 2.171 | 2.387 | 0.83404 | 1.218 | 0.92 | 1.069 | 0.75534 | 14.804 | 12.345 | 13.5745 | 0.8339
| 1.223 | 0.974 | 1.0985 | 0.7964 | 3.558 | 2.969 | 3.2635 | 0.83446 | 2.729 | 2.065 | 2.397 | 0.75669 | 14.377 | 12.745 | 13.561 | 0.88649
| 1.983 | 1.58 | 1.7815 | 0.79677 | 7.225 | 6.03 | 6.6275 | 0.8346 | 2.167 | 1.64 | 1.9035 | 0.75681 | 14.19 | 12.875 | 13.5325 | 0.90733
| 2.187 | 1.749 | 1.968 | 0.79973 | 7.256 | 6.059 | 6.6575 | 0.83503 | 7.005 | 5.304 | 6.1545 | 0.75717 | 14.346 | 12.692 | 13.519 | 0.88471
| 3.811 | 3.05 | 3.4305 | 0.80031 | 4.875 | 4.071 | 4.473 | 0.83508 | 1.64 | 1.246 | 1.443 | 0.75976 | 14.766 | 12.246 | 13.506 | 0.82934
| 5.602 | 4.493 | 5.0475 | 0.80203 | 3.318 | 2.771 | 3.0445 | 0.83514 | 6.246 | 4.75 | 5.498 | 0.76049 | 13.873 | 13.115 | 13.494 | 0.94536
| 2.039 | 1.636 | 1.8375 | 0.80235 | 4.911 | 4.102 | 4.5065 | 0.83527 | 2.52 | 1.919 | 2.2195 | 0.76151 | 14.4 | 12.56 | 13.48 | 0.87222
| 2.545 | 2.042 | 2.2935 | 0.80236 | 7.875 | 6.58 | 7.2275 | 0.83556 | 3.155 | 2.405 | 2.78 | 0.76228 | 13.606 | 13.35 | 13.478 | 0.98118
| 2.355 | 1.89 | 2.1225 | 0.80255 | 2.317 | 1.936 | 2.1265 | 0.83556 | 2.408 | 1.836 | 2.122 | 0.76246 | 14.072 | 12.883 | 13.4775 | 0.91551
| 4.182 | 3.361 | 3.7715 | 0.80368 | 5.893 | 4.94 | 5.4165 | 0.83828 | 4.358 | 3.333 | 3.8455 | 0.7648 | 13.507 | 13.425 | 13.466 | 0.99393
| 1.828 | 1.47 | 1.649 | 0.80416 | 5.056 | 4.245 | 4.6505 | 0.8396 | 3.243 | 2.483 | 2.863 | 0.76565 | 13.687 | 13.241 | 13.464 | 0.96741
| 1.604 | 1.291 | 1.4475 | 0.80486 | 4.773 | 4.014 | 4.3935 | 0.84098 | 5.501 | 4.212 | 4.8565 | 0.76568 | 15.226 | 11.669 | 13.4475 | 0.76639
| 3.312 | 2.668 | 2.99 | 0.80556 | 6.075 | 5.109 | 5.592 | 0.84099 | 3.068 | 2.35 | 2.709 | 0.76597 | 13.581 | 13.283 | 13.432 | 0.97806
| 7.838 | 6.321 | 7.0795 | 0.80646 | 4.784 | 4.025 | 4.4045 | 0.84135 | 4.054 | 3.106 | 3.58 | 0.76616 | 13.873 | 12.978 | 13.4255 | 0.93549
| 1.978 | 1.596 | 1.787 | 0.80688 | 4.795 | 4.04 | 4.4175 | 0.84254 | 1.267 | 0.971 | 1.119 | 0.76638 | 14.19 | 12.657 | 13.4235 | 0.89197
| 4.769 | 3.849 | 4.309 | 0.80709 | 5.479 | 4.617 | 5.048 | 0.84267 | 3.468 | 2.66 | 3.064 | 0.76701 | 14.369 | 12.453 | 13.411 | 0.86666
| 10.548 | 8.525 | 9.5365 | 0.80821 | 3.345 | 2.819 | 3.082 | 0.84275 | 2.069 | 1.59 | 1.8295 | 0.76849 | 16.476 | 10.345 | 13.4105 | 0.62788
| 1.525 | 1.234 | 1.3795 | 0.80918 | 7.823 | 6.6 | 7.2115 | 0.84367 | 3.023 | 2.325 | 2.674 | 0.7691 | 13.937 | 12.883 | 13.41 | 0.92437
| 6.444 | 5.216 | 5.83 | 0.80944 | 3.859 | 3.256 | 3.5575 | 0.84374 | 2.692 | 2.072 | 2.382 | 0.76969 | 13.712 | 13.106 | 13.409 | 0.95581
| 1.426 | 1.155 | 1.2905 | 0.80996 | 7.988 | 6.742 | 7.365 | 0.84402 | 3.928 | 3.024 | 3.476 | 0.76986 | 13.712 | 13.106 | 13.409 | 0.95581
| 5.32 | 4.31 | 4.815 | 0.81015 | 5.868 | 4.955 | 5.4115 | 0.84441 | 1.76 | 1.356 | 1.558 | 0.77045 | 14.025 | 12.701 | 13.363 | 0.9056
| 2.692 | 2.186 | 2.439 | 0.81204 | 6.607 | 5.581 | 6.094 | 0.84471 | 4.646 | 3.58 | 4.113 | 0.77056 | 14.025 | 12.701 | 13.363 | 0.9056
| 10.46 | 8.498 | 9.479 | 0.81243 | 5.634 | 4.76 | 5.197 | 0.84487 | 2.638 | 2.034 | 2.336 | 0.77104 | 13.491 | 13.216 | 13.3535 | 0.97962
| 2.021 | 1.643 | 1.832 | 0.81296 | 6.447 | 5.447 | 5.947 | 0.84489 | 2.163 | 1.668 | 1.9155 | 0.77115 | 14.431 | 12.273 | 13.352 | 0.85046
| 4.749 | 3.863 | 4.306 | 0.81343 | 4.694 | 3.973 | 4.3335 | 0.8464 | 6.846 | 5.281 | 6.0635 | 0.7714 | 14.653 | 12.026 | 13.3395 | 0.82072
| 4.337 | 3.528 | 3.9325 | 0.81347 | 3.558 | 3.014 | 3.286 | 0.84711 | 2.46 | 1.9 | 2.18 | 0.77236 | 13.507 | 13.157 | 13.332 | 0.97409
| 1.615 | 1.315 | 1.465 | 0.81424 | 3.27 | 2.771 | 3.0205 | 0.8474 | 2.124 | 1.643 | 1.8835 | 0.77354 | 14.19 | 12.453 | 13.3215 | 0.87759
| 8.726 | 7.115 | 7.9205 | 0.81538 | 3.759 | 3.189 | 3.474 | 0.84836 | 5.067 | 3.926 | 4.4965 | 0.77482 | 13.937 | 12.701 | 13.319 | 0.91132
| 2.765 | 2.255 | 2.51 | 0.81555 | 3.905 | 3.318 | 3.6115 | 0.84968 | 4.327 | 3.358 | 3.8425 | 0.77606 | 13.752 | 12.875 | 13.3135 | 0.93623
| 6.669 | 5.444 | 6.0565 | 0.81631 | 3.9 | 3.314 | 3.607 | 0.84974 | 2.317 | 1.801 | 2.059 | 0.7773 | 14.159 | 12.453 | 13.306 | 0.87951
| 4.646 | 3.798 | 4.222 | 0.81748 | 3.661 | 3.111 | 3.386 | 0.84977 | 2.012 | 1.568 | 1.79 | 0.77932 | 14.562 | 11.942 | 13.252 | 0.82008
| 2.957 | 2.42 | 2.6885 | 0.8184 | 5.732 | 4.884 | 5.308 | 0.85206 | 3.318 | 2.589 | 2.9535 | 0.78029 | 14.983 | 11.516 | 13.2495 | 0.7686
| 3.428 | 2.808 | 3.118 | 0.81914 | 4.551 | 3.884 | 4.2175 | 0.85344 | 2.341 | 1.831 | 2.086 | 0.78214 | 14.072 | 12.408 | 13.24 | 0.88175
| 7.432 | 6.092 | 6.762 | 0.8197 | 2.634 | 2.25 | 2.442 | 0.85421 | 4.582 | 3.586 | 4.084 | 0.78263 | 15.701 | 10.756 | 13.2285 | 0.68505
| 3.815 | 3.128 | 3.4715 | 0.81992 | 10.479 | 8.962 | 9.7205 | 0.85523 | 4.053 | 3.176 | 3.6145 | 0.78362 | 13.712 | 12.701 | 13.2065 | 0.92627
| 6.542 | 5.377 | 5.9595 | 0.82192 | 11.056 | 9.459 | 10.2575 | 0.85555 | 2.321 | 1.819 | 2.07 | 0.78371 | 13.35 | 13.047 | 13.1985 | 0.9773
| 3.516 | 2.89 | 3.203 | 0.82196 | 5.661 | 4.847 | 5.254 | 0.85621 | 2.88 | 2.258 | 2.569 | 0.78403 | 14.804 | 11.487 | 13.1455 | 0.77594
| 1.733 | 1.426 | 1.5795 | 0.82285 | 7.901 | 6.769 | 7.335 | 0.85673 | 1.64 | 1.286 | 1.463 | 0.78415 | 15.516 | 10.767 | 13.1415 | 0.69393
| 2.102 | 1.733 | 1.9175 | 0.82445 | 4.025 | 3.451 | 3.738 | 0.85739 | 5.178 | 4.068 | 4.623 | 0.78563 | 14.159 | 12.081 | 13.12 | 0.85324
| 2.957 | 2.439 | 2.698 | 0.82482 | 5.31 | 4.556 | 4.933 | 0.858 | 1.561 | 1.228 | 1.3945 | 0.78668 | 13.342 | 12.883 | 13.1125 | 0.9656
| 9.561 | 7.894 | 8.7275 | 0.82565 | 5.031 | 4.325 | 4.678 | 0.85967 | 1.304 | 1.026 | 1.165 | 0.78681 | 14.323 | 11.877 | 13.1 | 0.82923
| 4.052 | 3.347 | 3.6995 | 0.82601 | 8.91 | 7.664 | 8.287 | 0.86016 | 3.32 | 2.615 | 2.9675 | 0.78765 | 14.377 | 11.821 | 13.099 | 0.82222
| 1.602 | 1.326 | 1.464 | 0.82772 | 3.111 | 2.679 | 2.895 | 0.86114 | 2.911 | 2.294 | 2.6025 | 0.78805 | 14.377 | 11.717 | 13.047 | 0.81498
| 3.915 | 3.243 | 3.579 | 0.82835 | 6.512 | 5.617 | 6.0645 | 0.86256 | 1.222 | 0.964 | 1.093 | 0.78887 | 14.691 | 11.36 | 13.0255 | 0.77326
| 3.722 | 3.09 | 3.406 | 0.8302 | 3.256 | 2.809 | 3.0325 | 0.86271 | 2.097 | 1.656 | 1.8765 | 0.7897 | 13.929 | 12.081 | 13.005 | 0.86733
| 5.99 | 4.973 | 5.4815 | 0.83022 | 3.111 | 2.685 | 2.898 | 0.86307 | 2.116 | 1.672 | 1.894 | 0.79017 | 15.357 | 10.6 | 12.9785 | 0.69024
| 4.899 | 4.071 | 4.485 | 0.83099 | 4.584 | 3.959 | 4.2715 | 0.86366 | 1.332 | 1.053 | 1.1925 | 0.79054 | 14.009 | 11.905 | 12.957 | 0.84981
| 2.067 | 1.72 | 1.8935 | 0.83212 | 2.685 | 2.322 | 2.5035 | 0.8648 | 4.25 | 3.367 | 3.8085 | 0.79224 | 12.978 | 12.832 | 12.905 | 0.98875
| 3.525 | 2.938 | 3.2315 | 0.83348 | 4.314 | 3.733 | 4.0235 | 0.86532 | 3.32 | 2.638 | 2.979 | 0.79458 | 14.804 | 11.002 | 12.903 | 0.74318
| 3.066 | 2.564 | 2.815 | 0.83627 | 8.116 | 7.029 | 7.5725 | 0.86607 | 2.236 | 1.78 | 2.008 | 0.79606 | 13.679 | 12.081 | 12.88 | 0.88318
| 3.05 | 2.553 | 2.8015 | 0.83705 | 4.617 | 4.006 | 4.3115 | 0.86766 | 2.671 | 2.129 | 2.4 | 0.79708 | 13.081 | 12.657 | 12.869 | 0.96759
| 3.224 | 2.707 | 2.9655 | 0.83964 | 3.522 | 3.06 | 3.291 | 0.86882 | 4.329 | 3.453 | 3.891 | 0.79764 | 13.679 | 12.026 | 12.8525 | 0.87916
| 5.331 | 4.482 | 4.9065 | 0.84074 | 8.856 | 7.696 | 8.276 | 0.86902 | 4.315 | 3.452 | 3.8835 | 0.8 | 13.776 | 11.905 | 12.8405 | 0.86418
| 7.122 | 5.993 | 6.5575 | 0.84148 | 6.038 | 5.248 | 5.643 | 0.86916 | 3.243 | 2.599 | 2.921 | 0.80142 | 13.14 | 12.453 | 12.7965 | 0.94772
| 9.764 | 8.222 | 8.993 | 0.84207 | 2.588 | 2.25 | 2.419 | 0.8694 | 1.322 | 1.062 | 1.192 | 0.80333 | 13.047 | 12.533 | 12.79 | 0.9606
| 2.261 | 1.904 | 2.0825 | 0.84211 | 4.768 | 4.149 | 4.4585 | 0.87018 | 2.682 | 2.155 | 2.4185 | 0.8035 | 14.135 | 11.399 | 12.767 | 0.80644
| 3.208 | 2.707 | 2.9575 | 0.84383 | 2.696 | 2.347 | 2.5215 | 0.87055 | 1.496 | 1.204 | 1.35 | 0.80481 | 13.291 | 12.237 | 12.764 | 0.9207
| 1.978 | 1.672 | 1.825 | 0.8453 | 6.869 | 5.991 | 6.43 | 0.87218 | 2.157 | 1.738 | 1.9475 | 0.80575 | 13.679 | 11.792 | 12.7355 | 0.86205
| 6.995 | 5.915 | 6.455 | 0.8456 | 8.538 | 7.452 | 7.995 | 0.8728 | 3.158 | 2.545 | 2.8515 | 0.80589 | 12.978 | 12.489 | 12.7335 | 0.96232
| 4.514 | 3.821 | 4.1675 | 0.84648 | 2.809 | 2.453 | 2.631 | 0.87326 | 4.867 | 3.928 | 4.3975 | 0.80707 | 13.291 | 12.173 | 12.732 | 0.91588
| 1.95 | 1.651 | 1.8005 | 0.84667 | 4.579 | 4.003 | 4.291 | 0.87421 | 2.479 | 2.003 | 2.241 | 0.80799 | 12.875 | 12.56 | 12.7175 | 0.97553
| 4.936 | 4.182 | 4.559 | 0.84724 | 5.532 | 4.838 | 5.185 | 0.87455 | 3.145 | 2.542 | 2.8435 | 0.80827 | 13.712 | 11.717 | 12.7145 | 0.85451
| 9.392 | 7.961 | 8.6765 | 0.84764 | 4.602 | 4.025 | 4.3135 | 0.87462 | 3.198 | 2.589 | 2.8935 | 0.80957 | 13.35 | 12.026 | 12.688 | 0.90082
| 2.332 | 1.978 | 2.155 | 0.8482 | 10.203 | 8.924 | 9.5635 | 0.87464 | 1.977 | 1.601 | 1.789 | 0.80981 | 13.106 | 12.246 | 12.676 | 0.93438
| 6.04 | 5.126 | 5.583 | 0.84868 | 3.451 | 3.019 | 3.235 | 0.87482 | 4.679 | 3.797 | 4.238 | 0.8115 | 13.216 | 12.081 | 12.6485 | 0.91412
| 5.182 | 4.401 | 4.7915 | 0.84929 | 3.669 | 3.21 | 3.4395 | 0.8749 | 2.103 | 1.707 | 1.905 | 0.8117 | 13.873 | 11.409 | 12.641 | 0.82239
| 2.054 | 1.745 | 1.8995 | 0.84956 | 5.367 | 4.696 | 5.0315 | 0.87498 | 2.072 | 1.682 | 1.877 | 0.81178 | 13.606 | 11.65 | 12.628 | 0.85624
| 4.379 | 3.722 | 4.0505 | 0.84997 | 6.075 | 5.316 | 5.6955 | 0.87506 | 5.843 | 4.746 | 5.2945 | 0.81225 | 14.346 | 10.859 | 12.6025 | 0.75694
| 7.19 | 6.117 | 6.6535 | 0.85076 | 5.581 | 4.884 | 5.2325 | 0.87511 | 1.19 | 0.969 | 1.0795 | 0.81429 | 14.151 | 11.052 | 12.6015 | 0.781
| 6.09 | 5.184 | 5.637 | 0.85123 | 5.327 | 4.662 | 4.9945 | 0.87516 | 3.835 | 3.131 | 3.483 | 0.81643 | 13.35 | 11.821 | 12.5855 | 0.88547
| 4.429 | 3.774 | 4.1015 | 0.85211 | 5.798 | 5.075 | 5.4365 | 0.8753 | 1.884 | 1.542 | 1.713 | 0.81847 | 13.115 | 12.007 | 12.561 | 0.91552
| 3.449 | 2.943 | 3.196 | 0.85329 | 4.57 | 4.003 | 4.2865 | 0.87593 | 1.286 | 1.053 | 1.1695 | 0.81882 | 12.56 | 12.56 | 12.56 | 1
| 5.711 | 4.877 | 5.294 | 0.85397 | 3.9 | 3.421 | 3.6605 | 0.87718 | 2.458 | 2.014 | 2.236 | 0.81937 | 13.081 | 12.026 | 12.5535 | 0.91935
| 3.918 | 3.349 | 3.6335 | 0.85477 | 6.414 | 5.637 | 6.0255 | 0.87886 | 1.699 | 1.398 | 1.5485 | 0.82284 | 13.425 | 11.669 | 12.547 | 0.8692
| 9.924 | 8.483 | 9.2035 | 0.8548 | 6.414 | 5.637 | 6.0255 | 0.87886 | 5.769 | 4.748 | 5.2585 | 0.82302 | 13.606 | 11.419 | 12.5125 | 0.83926
| 3.585 | 3.065 | 3.325 | 0.85495 | 7.783 | 6.841 | 7.312 | 0.87897 | 3.83 | 3.158 | 3.494 | 0.82454 | 12.56 | 12.462 | 12.511 | 0.9922
| 9.174 | 7.853 | 8.5135 | 0.85601 | 3.512 | 3.087 | 3.2995 | 0.87899 | 2.312 | 1.908 | 2.11 | 0.82526 | 14.261 | 10.756 | 12.5085 | 0.75422
| 4.735 | 4.054 | 4.3945 | 0.85618 | 7.506 | 6.607 | 7.0565 | 0.88023 | 3.385 | 2.798 | 3.0915 | 0.82659 | 13.606 | 11.409 | 12.5075 | 0.83853
| 1.989 | 1.703 | 1.846 | 0.85621 | 9.397 | 8.298 | 8.8475 | 0.88305 | 2.715 | 2.247 | 2.481 | 0.82762 | 12.745 | 12.246 | 12.4955 | 0.96085
| 5.725 | 4.913 | 5.319 | 0.85817 | 6.49 | 5.732 | 6.111 | 0.8832 | 0.773 | 0.64 | 0.7065 | 0.82794 | 13.081 | 11.792 | 12.4365 | 0.90146
| 9.185 | 7.89 | 8.5375 | 0.85901 | 5.296 | 4.682 | 4.989 | 0.88406 | 2.408 | 1.994 | 2.201 | 0.82807 | 12.657 | 12.173 | 12.415 | 0.96176
| 6.52 | 5.602 | 6.061 | 0.8592 | 4.071 | 3.601 | 3.836 | 0.88455 | 1.332 | 1.104 | 1.218 | 0.82883 | 12.771 | 12.026 | 12.3985 | 0.94166
| 2.154 | 1.853 | 2.0035 | 0.86026 | 6.121 | 5.416 | 5.7685 | 0.88482 | 1.977 | 1.64 | 1.8085 | 0.82954 | 14.531 | 10.204 | 12.3675 | 0.70222
| 2.009 | 1.729 | 1.869 | 0.86063 | 6.713 | 5.94 | 6.3265 | 0.88485 | 3.086 | 2.56 | 2.823 | 0.82955 | 13.679 | 11.052 | 12.3655 | 0.80795
| 5.889 | 5.076 | 5.4825 | 0.86195 | 7.001 | 6.207 | 6.604 | 0.88659 | 3.019 | 2.512 | 2.7655 | 0.83206 | 13.291 | 11.419 | 12.355 | 0.85915
| 8.14 | 7.021 | 7.5805 | 0.86253 | 5.571 | 4.94 | 5.2555 | 0.88673 | 8.078 | 6.729 | 7.4035 | 0.833 | 12.952 | 11.717 | 12.3345 | 0.90465
| 2.995 | 2.586 | 2.7905 | 0.86344 | 3.832 | 3.399 | 3.6155 | 0.887 | 1.565 | 1.304 | 1.4345 | 0.83323 | 12.533 | 12.091 | 12.312 | 0.96473
| 2.862 | 2.472 | 2.667 | 0.86373 | 4.327 | 3.842 | 4.0845 | 0.88791 | 4.535 | 3.782 | 4.1585 | 0.83396 | 12.533 | 12.054 | 12.2935 | 0.96178
| 1.877 | 1.622 | 1.7495 | 0.86414 | 5.771 | 5.127 | 5.449 | 0.88841 | 3.702 | 3.093 | 3.3975 | 0.83549 | 13.241 | 11.321 | 12.281 | 0.855
| 3.849 | 3.327 | 3.588 | 0.86438 | 5.763 | 5.131 | 5.447 | 0.89033 | 2.124 | 1.779 | 1.9515 | 0.83757 | 13.358 | 11.182 | 12.27 | 0.8371
| 2.554 | 2.215 | 2.3845 | 0.86727 | 2.693 | 2.402 | 2.5475 | 0.89194 | 1.553 | 1.301 | 1.427 | 0.83773 | 12.701 | 11.821 | 12.261 | 0.93071
| 5.491 | 4.769 | 5.13 | 0.86851 | 5.637 | 5.029 | 5.333 | 0.89214 | 1.799 | 1.512 | 1.6555 | 0.84047 | 12.701 | 11.792 | 12.2465 | 0.92843
| 1.477 | 1.283 | 1.38 | 0.86865 | 6.316 | 5.639 | 5.9775 | 0.89281 | 5.507 | 4.632 | 5.0695 | 0.84111 | 12.883 | 11.602 | 12.2425 | 0.90057
| 7.89 | 6.857 | 7.3735 | 0.86907 | 5.308 | 4.744 | 5.026 | 0.89375 | 1.261 | 1.061 | 1.161 | 0.8414 | 13.14 | 11.34 | 12.24 | 0.86301
| 6.549 | 5.695 | 6.122 | 0.8696 | 3.558 | 3.182 | 3.37 | 0.89432 | 1.914 | 1.612 | 1.763 | 0.84222 | 13.216 | 11.182 | 12.199 | 0.8461
| 9.009 | 7.853 | 8.431 | 0.87168 | 5.409 | 4.838 | 5.1235 | 0.89444 | 2.456 | 2.069 | 2.2625 | 0.84243 | 12.745 | 11.65 | 12.1975 | 0.91408
| 9.814 | 8.562 | 9.188 | 0.87243 | 6.329 | 5.661 | 5.995 | 0.89445 | 6.61 | 5.585 | 6.0975 | 0.84493 | 14.135 | 10.204 | 12.1695 | 0.7219
| 5.371 | 4.69 | 5.0305 | 0.87321 | 2.572 | 2.301 | 2.4365 | 0.89463 | 2.608 | 2.207 | 2.4075 | 0.84624 | 13.317 | 11.012 | 12.1645 | 0.82691
| 4.421 | 3.861 | 4.141 | 0.87333 | 3.541 | 3.168 | 3.3545 | 0.89466 | 2.012 | 1.703 | 1.8575 | 0.84642 | 14.135 | 10.183 | 12.159 | 0.72041
| 4.363 | 3.812 | 4.0875 | 0.87371 | 4.273 | 3.832 | 4.0525 | 0.89679 | 3.012 | 2.552 | 2.782 | 0.84728 | 14.812 | 9.493 | 12.1525 | 0.6409
| 2.091 | 1.828 | 1.9595 | 0.87422 | 7.875 | 7.065 | 7.47 | 0.89714 | 5.094 | 4.321 | 4.7075 | 0.84825 | 13.115 | 11.132 | 12.1235 | 0.8488
| 2.267 | 1.983 | 2.125 | 0.87472 | 2.588 | 2.322 | 2.455 | 0.89722 | 2.894 | 2.456 | 2.675 | 0.84865 | 13.216 | 11.002 | 12.109 | 0.83248
| 1.981 | 1.733 | 1.857 | 0.87481 | 2.679 | 2.404 | 2.5415 | 0.89735 | 4.658 | 3.957 | 4.3075 | 0.84951 | 12.127 | 12.054 | 12.0905 | 0.99398
| 4.108 | 3.595 | 3.8515 | 0.87512 | 3.13 | 2.809 | 2.9695 | 0.89744 | 2.33 | 1.98 | 2.155 | 0.84979 | 12.745 | 11.419 | 12.082 | 0.89596
| 2.564 | 2.244 | 2.404 | 0.8752 | 5.248 | 4.71 | 4.979 | 0.89748 | 4.595 | 3.912 | 4.2535 | 0.85136 | 13.157 | 10.971 | 12.064 | 0.83385
| 5.897 | 5.172 | 5.5345 | 0.87706 | 7.713 | 6.926 | 7.3195 | 0.89796 | 3.131 | 2.666 | 2.8985 | 0.85149 | 12.675 | 11.419 | 12.047 | 0.90091
| 2.042 | 1.791 | 1.9165 | 0.87708 | 6.053 | 5.455 | 5.754 | 0.90121 | 4.571 | 3.893 | 4.232 | 0.85167 | 12.3 | 11.792 | 12.046 | 0.9587
| 1.596 | 1.401 | 1.4985 | 0.87782 | 6.307 | 5.692 | 5.9995 | 0.90249 | 1.335 | 1.137 | 1.236 | 0.85169 | 13.106 | 10.971 | 12.0385 | 0.8371
| 1.963 | 1.725 | 1.844 | 0.87876 | 4.935 | 4.455 | 4.695 | 0.90274 | 5.564 | 4.741 | 5.1525 | 0.85208 | 12.701 | 11.36 | 12.0305 | 0.89442
| 2.633 | 2.318 | 2.4755 | 0.88036 | 7.232 | 6.529 | 6.8805 | 0.90279 | 1.53 | 1.304 | 1.417 | 0.85229 | 12.026 | 12.026 | 12.026 | 1
| 5.142 | 4.536 | 4.839 | 0.88215 | 2.623 | 2.369 | 2.496 | 0.90316 | 2.736 | 2.341 | 2.5385 | 0.85563 | 13.358 | 10.694 | 12.026 | 0.80057
| 2.598 | 2.295 | 2.4465 | 0.88337 | 6.378 | 5.763 | 6.0705 | 0.90357 | 4.767 | 4.088 | 4.4275 | 0.85756 | 13.937 | 10.028 | 11.9825 | 0.71952
| 3.684 | 3.259 | 3.4715 | 0.88464 | 5.18 | 4.682 | 4.931 | 0.90386 | 1.656 | 1.424 | 1.54 | 0.8599 | 12.462 | 11.487 | 11.9745 | 0.92176
| 3.338 | 2.955 | 3.1465 | 0.88526 | 9.862 | 8.916 | 9.389 | 0.90408 | 1.703 | 1.465 | 1.584 | 0.86025 | 12.952 | 10.971 | 11.9615 | 0.84705
| 1.699 | 1.505 | 1.602 | 0.88582 | 5.89 | 5.327 | 5.6085 | 0.90441 | 1.095 | 0.942 | 1.0185 | 0.86027 | 12.952 | 10.971 | 11.9615 | 0.84705
| 4.764 | 4.227 | 4.4955 | 0.88728 | 11.14 | 10.085 | 10.6125 | 0.9053 | 10.142 | 8.737 | 9.4395 | 0.86147 | 12.701 | 11.212 | 11.9565 | 0.88277
| 2.804 | 2.488 | 2.646 | 0.8873 | 6.625 | 6 | 6.3125 | 0.90566 | 3.998 | 3.448 | 3.723 | 0.86243 | 13.291 | 10.6 | 11.9455 | 0.79753
| 2.157 | 1.914 | 2.0355 | 0.88734 | 5.661 | 5.127 | 5.394 | 0.90567 | 1.799 | 1.552 | 1.6755 | 0.8627 | 12.692 | 11.182 | 11.937 | 0.88103
| 6.669 | 5.93 | 6.2995 | 0.88919 | 4.639 | 4.204 | 4.4215 | 0.90623 | 2.384 | 2.057 | 2.2205 | 0.86284 | 12.453 | 11.419 | 11.936 | 0.91697
| 3.208 | 2.858 | 3.033 | 0.8909 | 3.69 | 3.345 | 3.5175 | 0.9065 | 6.112 | 5.281 | 5.6965 | 0.86404 | 13.929 | 9.917 | 11.923 | 0.71197
| 1.773 | 1.58 | 1.6765 | 0.89114 | 7.493 | 6.803 | 7.148 | 0.90791 | 1.413 | 1.225 | 1.319 | 0.86695 | 12.832 | 11.012 | 11.922 | 0.85817
| 5.967 | 5.325 | 5.646 | 0.89241 | 2.969 | 2.696 | 2.8325 | 0.90805 | 2.32 | 2.012 | 2.166 | 0.86724 | 12.952 | 10.859 | 11.9055 | 0.8384
| 4.057 | 3.629 | 3.843 | 0.8945 | 9.964 | 9.07 | 9.517 | 0.91028 | 2.167 | 1.881 | 2.024 | 0.86802 | 12.657 | 11.102 | 11.8795 | 0.87714
| 3.543 | 3.175 | 3.359 | 0.89613 | 2.949 | 2.685 | 2.817 | 0.91048 | 2.779 | 2.42 | 2.5995 | 0.87082 | 13.408 | 10.345 | 11.8765 | 0.77155
| 3.022 | 2.71 | 2.866 | 0.89676 | 4.887 | 4.453 | 4.67 | 0.91119 | 3.971 | 3.459 | 3.715 | 0.87107 | 12.56 | 11.132 | 11.846 | 0.88631
| 8.136 | 7.318 | 7.727 | 0.89946 | 6.179 | 5.634 | 5.9065 | 0.9118 | 3.644 | 3.18 | 3.412 | 0.87267 | 12.007 | 11.679 | 11.843 | 0.97268
| 2.583 | 2.328 | 2.4555 | 0.90128 | 7.256 | 6.618 | 6.937 | 0.91207 | 5.927 | 5.179 | 5.553 | 0.8738 | 12.246 | 11.409 | 11.8275 | 0.93165
| 5.054 | 4.559 | 4.8065 | 0.90206 | 3.21 | 2.929 | 3.0695 | 0.91246 | 1.512 | 1.322 | 1.417 | 0.87434 | 12.692 | 10.859 | 11.7755 | 0.85558
| 4.063 | 3.666 | 3.8645 | 0.90229 | 4.784 | 4.369 | 4.5765 | 0.91325 | 2.795 | 2.445 | 2.62 | 0.87478 | 13.491 | 10.006 | 11.7485 | 0.74168
| 14.635 | 13.21 | 13.9225 | 0.90263 | 4.185 | 3.825 | 4.005 | 0.91398 | 2.128 | 1.865 | 1.9965 | 0.87641 | 12.453 | 11.042 | 11.7475 | 0.88669
| 3.657 | 3.303 | 3.48 | 0.9032 | 5.096 | 4.662 | 4.879 | 0.91484 | 4.341 | 3.806 | 4.0735 | 0.87676 | 11.792 | 11.669 | 11.7305 | 0.98957
| 5.626 | 5.088 | 5.357 | 0.90437 | 4.881 | 4.468 | 4.6745 | 0.91539 | 1.246 | 1.093 | 1.1695 | 0.87721 | 12.007 | 11.419 | 11.713 | 0.95103
| 1.116 | 1.013 | 1.0645 | 0.90771 | 4.838 | 4.43 | 4.634 | 0.91567 | 8.208 | 7.216 | 7.712 | 0.87914 | 11.802 | 11.564 | 11.683 | 0.97983
| 1.983 | 1.8 | 1.8915 | 0.90772 | 3.662 | 3.354 | 3.508 | 0.91589 | 5.326 | 4.686 | 5.006 | 0.87983 | 11.821 | 11.516 | 11.6685 | 0.9742
| 1.541 | 1.399 | 1.47 | 0.90785 | 3.126 | 2.864 | 2.995 | 0.91619 | 1.986 | 1.753 | 1.8695 | 0.88268 | 12.952 | 10.345 | 11.6485 | 0.79872
| 4.302 | 3.91 | 4.106 | 0.90888 | 5.94 | 5.447 | 5.6935 | 0.917 | 3.086 | 2.724 | 2.905 | 0.8827 | 12.381 | 10.89 | 11.6355 | 0.87957
| 1.939 | 1.764 | 1.8515 | 0.90975 | 4.966 | 4.57 | 4.768 | 0.92026 | 2.729 | 2.411 | 2.57 | 0.88347 | 12.657 | 10.6 | 11.6285 | 0.83748
| 1.929 | 1.756 | 1.8425 | 0.91032 | 8.612 | 7.927 | 8.2695 | 0.92046 | 1.941 | 1.715 | 1.828 | 0.88357 | 12.091 | 11.132 | 11.6115 | 0.92068
| 1.733 | 1.578 | 1.6555 | 0.91056 | 6.572 | 6.054 | 6.313 | 0.92118 | 1.309 | 1.159 | 1.234 | 0.88541 | 12.173 | 11.042 | 11.6075 | 0.90709
| 4.263 | 3.882 | 4.0725 | 0.91063 | 2.369 | 2.183 | 2.276 | 0.92149 | 3.596 | 3.193 | 3.3945 | 0.88793 | 13.358 | 9.815 | 11.5865 | 0.73477
| 2.99 | 2.724 | 2.857 | 0.91104 | 4.168 | 3.842 | 4.005 | 0.92179 | 4.457 | 3.966 | 4.2115 | 0.88984 | 12.462 | 10.694 | 11.578 | 0.85813
| 4.566 | 4.16 | 4.363 | 0.91108 | 4.838 | 4.46 | 4.649 | 0.92187 | 2.46 | 2.191 | 2.3255 | 0.89065 | 12.173 | 10.971 | 11.572 | 0.90126
| 6.761 | 6.162 | 6.4615 | 0.9114 | 6.713 | 6.191 | 6.452 | 0.92224 | 1.668 | 1.487 | 1.5775 | 0.89149 | 12.264 | 10.859 | 11.5615 | 0.88544
| 2.028 | 1.849 | 1.9385 | 0.91174 | 6.587 | 6.075 | 6.331 | 0.92227 | 5.824 | 5.197 | 5.5105 | 0.89234 | 12.381 | 10.694 | 11.5375 | 0.86374
| 1.95 | 1.778 | 1.864 | 0.91179 | 6.274 | 5.788 | 6.031 | 0.92254 | 1.427 | 1.274 | 1.3505 | 0.89278 | 13.35 | 9.724 | 11.537 | 0.72839
| 2.467 | 2.255 | 2.361 | 0.91407 | 9.277 | 8.568 | 8.9225 | 0.92357 | 2.456 | 2.196 | 2.326 | 0.89414 | 12.692 | 10.345 | 11.5185 | 0.81508
| 3.133 | 2.871 | 3.002 | 0.91637 | 4.551 | 4.204 | 4.3775 | 0.92375 | 2.649 | 2.372 | 2.5105 | 0.89543 | 12.56 | 10.473 | 11.5165 | 0.83384
| 1.842 | 1.689 | 1.7655 | 0.91694 | 8.538 | 7.892 | 8.215 | 0.92434 | 2.607 | 2.341 | 2.474 | 0.89797 | 12.264 | 10.767 | 11.5155 | 0.87794
| 1.978 | 1.816 | 1.897 | 0.9181 | 7.107 | 6.571 | 6.839 | 0.92458 | 1.703 | 1.531 | 1.617 | 0.899 | 11.602 | 11.419 | 11.5105 | 0.98423
| 10.366 | 9.529 | 9.9475 | 0.91926 | 3.319 | 3.072 | 3.1955 | 0.92558 | 2.312 | 2.08 | 2.196 | 0.89965 | 11.792 | 11.212 | 11.502 | 0.95081
| 2.408 | 2.218 | 2.313 | 0.9211 | 5.342 | 4.966 | 5.154 | 0.92961 | 4.741 | 4.273 | 4.507 | 0.90129 | 11.679 | 11.252 | 11.4655 | 0.96344
| 1.182 | 1.089 | 1.1355 | 0.92132 | 3.087 | 2.872 | 2.9795 | 0.93035 | 3.972 | 3.58 | 3.776 | 0.90131 | 12.173 | 10.694 | 11.4335 | 0.8785
| 3.73 | 3.439 | 3.5845 | 0.92198 | 4.42 | 4.116 | 4.268 | 0.93122 | 0.963 | 0.868 | 0.9155 | 0.90135 | 12.091 | 10.767 | 11.429 | 0.8905
| 9.869 | 9.111 | 9.49 | 0.92319 | 2.97 | 2.766 | 2.868 | 0.93131 | 4.381 | 3.949 | 4.165 | 0.90139 | 11.516 | 11.34 | 11.428 | 0.98472
| 4.04 | 3.73 | 3.885 | 0.92327 | 5.766 | 5.371 | 5.5685 | 0.93149 | 2.178 | 1.965 | 2.0715 | 0.9022 | 11.717 | 11.132 | 11.4245 | 0.95007
| 6.217 | 5.754 | 5.9855 | 0.92553 | 3.71 | 3.459 | 3.5845 | 0.93235 | 4.276 | 3.859 | 4.0675 | 0.90248 | 11.83 | 11.002 | 11.416 | 0.93001
| 8.477 | 7.848 | 8.1625 | 0.9258 | 5.131 | 4.784 | 4.9575 | 0.93237 | 1.093 | 0.987 | 1.04 | 0.90302 | 11.409 | 11.409 | 11.409 | 1
| 6.959 | 6.447 | 6.703 | 0.92643 | 2.623 | 2.446 | 2.5345 | 0.93252 | 1.819 | 1.651 | 1.735 | 0.90764 | 12.453 | 10.345 | 11.399 | 0.83072
| 1.124 | 1.044 | 1.084 | 0.92883 | 3.399 | 3.173 | 3.286 | 0.93351 | 6.046 | 5.488 | 5.767 | 0.90771 | 13.115 | 9.678 | 11.3965 | 0.73793
| 3.812 | 3.543 | 3.6775 | 0.92943 | 3.404 | 3.182 | 3.293 | 0.93478 | 1.686 | 1.531 | 1.6085 | 0.90807 | 11.602 | 11.182 | 11.392 | 0.9638
| 6.638 | 6.17 | 6.404 | 0.9295 | 3.072 | 2.872 | 2.972 | 0.9349 | 1.986 | 1.805 | 1.8955 | 0.90886 | 12.026 | 10.756 | 11.391 | 0.8944
| 3.271 | 3.043 | 3.157 | 0.9303 | 3.681 | 3.451 | 3.566 | 0.93752 | 2.64 | 2.4 | 2.52 | 0.90909 | 12.952 | 9.815 | 11.3835 | 0.7578
| 2.067 | 1.929 | 1.998 | 0.93324 | 4.025 | 3.774 | 3.8995 | 0.93764 | 1.675 | 1.524 | 1.5995 | 0.90985 | 13.012 | 9.724 | 11.368 | 0.74731
| 4.456 | 4.17 | 4.313 | 0.93582 | 7.644 | 7.176 | 7.41 | 0.93878 | 4.844 | 4.42 | 4.632 | 0.91247 | 12.026 | 10.694 | 11.36 | 0.88924
| 4.219 | 3.957 | 4.088 | 0.9379 | 5.109 | 4.8 | 4.9545 | 0.93952 | 1.729 | 1.579 | 1.654 | 0.91324 | 12.381 | 10.204 | 11.2925 | 0.82417
| 2.505 | 2.353 | 2.429 | 0.93932 | 2.729 | 2.565 | 2.647 | 0.9399 | 2.486 | 2.272 | 2.379 | 0.91392 | 12.091 | 10.473 | 11.282 | 0.86618
| 1.812 | 1.703 | 1.7575 | 0.93985 | 6.462 | 6.075 | 6.2685 | 0.94011 | 3.051 | 2.793 | 2.922 | 0.91544 | 11.933 | 10.6 | 11.2665 | 0.88829
| 9.822 | 9.255 | 9.5385 | 0.94227 | 3.189 | 3 | 3.0945 | 0.94073 | 3.133 | 2.871 | 3.002 | 0.91637 | 12.56 | 9.95 | 11.255 | 0.7922
| 3.44 | 3.243 | 3.3415 | 0.94273 | 8.612 | 8.116 | 8.364 | 0.94241 | 3.824 | 3.508 | 3.666 | 0.91736 | 12.264 | 10.183 | 11.2235 | 0.83032
| 5.39 | 5.084 | 5.237 | 0.94323 | 5.697 | 5.371 | 5.534 | 0.94278 | 1.022 | 0.938 | 0.98 | 0.91781 | 13.012 | 9.434 | 11.223 | 0.72502
| 1.622 | 1.53 | 1.576 | 0.94328 | 4.148 | 3.912 | 4.03 | 0.94311 | 3.459 | 3.184 | 3.3215 | 0.9205 | 11.399 | 11.042 | 11.2205 | 0.96868
| 2.312 | 2.181 | 2.2465 | 0.94334 | 5.455 | 5.145 | 5.3 | 0.94317 | 3.479 | 3.211 | 3.345 | 0.92297 | 12.246 | 10.128 | 11.187 | 0.82705
| 3.871 | 3.653 | 3.762 | 0.94368 | 6 | 5.661 | 5.8305 | 0.9435 | 2.138 | 1.977 | 2.0575 | 0.9247 | 11.36 | 11.012 | 11.186 | 0.96937
| 1.53 | 1.444 | 1.487 | 0.94379 | 5.661 | 5.342 | 5.5015 | 0.94365 | 7.186 | 6.688 | 6.937 | 0.9307 | 11.477 | 10.89 | 11.1835 | 0.94885
| 1.826 | 1.725 | 1.7755 | 0.94469 | 6.24 | 5.889 | 6.0645 | 0.94375 | 3.797 | 3.536 | 3.6665 | 0.93126 | 14.182 | 8.143 | 11.1625 | 0.57418
| 10.544 | 9.971 | 10.2575 | 0.94566 | 5.171 | 4.881 | 5.026 | 0.94392 | 4.743 | 4.421 | 4.582 | 0.93211 | 12.952 | 9.363 | 11.1575 | 0.7229
| 3.612 | 3.421 | 3.5165 | 0.94712 | 4.018 | 3.795 | 3.9065 | 0.9445 | 3.516 | 3.282 | 3.399 | 0.93345 | 11.331 | 10.941 | 11.136 | 0.96558
| 5.617 | 5.321 | 5.469 | 0.9473 | 6.03 | 5.7 | 5.865 | 0.94527 | 2.852 | 2.666 | 2.759 | 0.93478 | 11.83 | 10.441 | 11.1355 | 0.88259
| 4.788 | 4.536 | 4.662 | 0.94737 | 5.056 | 4.784 | 4.92 | 0.9462 | 5.868 | 5.502 | 5.685 | 0.93763 | 12.054 | 10.204 | 11.129 | 0.84652
| 2.042 | 1.937 | 1.9895 | 0.94858 | 3.871 | 3.663 | 3.767 | 0.94627 | 3.578 | 3.355 | 3.4665 | 0.93767 | 11.212 | 11.012 | 11.112 | 0.98216
| 3.346 | 3.175 | 3.2605 | 0.94889 | 8.32 | 7.875 | 8.0975 | 0.94651 | 6.901 | 6.471 | 6.686 | 0.93769 | 12.173 | 9.995 | 11.084 | 0.82108
| 1.147 | 1.089 | 1.118 | 0.94943 | 4.468 | 4.23 | 4.349 | 0.94673 | 2.167 | 2.032 | 2.0995 | 0.9377 | 12.026 | 10.128 | 11.077 | 0.84218
| 1.542 | 1.465 | 1.5035 | 0.95006 | 5.109 | 4.837 | 4.973 | 0.94676 | 2.893 | 2.714 | 2.8035 | 0.93813 | 11.679 | 10.473 | 11.076 | 0.89674
| 4.182 | 3.978 | 4.08 | 0.95122 | 3.832 | 3.628 | 3.73 | 0.94676 | 1.834 | 1.723 | 1.7785 | 0.93948 | 11.679 | 10.473 | 11.076 | 0.89674
| 2.434 | 2.318 | 2.376 | 0.95234 | 4.202 | 3.984 | 4.093 | 0.94812 | 3.835 | 3.619 | 3.727 | 0.94368 | 11.34 | 10.777 | 11.0585 | 0.95035
| 1.622 | 1.547 | 1.5845 | 0.95376 | 3.71 | 3.52 | 3.615 | 0.94879 | 0.959 | 0.905 | 0.932 | 0.94369 | 12.026 | 10.084 | 11.055 | 0.83852
| 2.514 | 2.4 | 2.457 | 0.95465 | 6 | 5.7 | 5.85 | 0.95 | 1.776 | 1.677 | 1.7265 | 0.94426 | 11.717 | 10.345 | 11.031 | 0.88291
| 2.375 | 2.268 | 2.3215 | 0.95495 | 6.627 | 6.307 | 6.467 | 0.95171 | 1.552 | 1.467 | 1.5095 | 0.94523 | 11.717 | 10.345 | 11.031 | 0.88291
| 2.89 | 2.76 | 2.825 | 0.95502 | 8.189 | 7.8 | 7.9945 | 0.9525 | 2.381 | 2.251 | 2.316 | 0.9454 | 11.042 | 11.002 | 11.022 | 0.99638
| 1.675 | 1.601 | 1.638 | 0.95582 | 2.83 | 2.696 | 2.763 | 0.95265 | 3.506 | 3.326 | 3.416 | 0.94866 | 11.821 | 10.204 | 11.0125 | 0.86321
| 1.951 | 1.865 | 1.908 | 0.95592 | 4.438 | 4.228 | 4.333 | 0.95268 | 3.644 | 3.46 | 3.552 | 0.94951 | 11.012 | 11.002 | 11.007 | 0.99909
| 5.31 | 5.076 | 5.193 | 0.95593 | 6.185 | 5.894 | 6.0395 | 0.95295 | 2.573 | 2.449 | 2.511 | 0.95181 | 12.054 | 9.95 | 11.002 | 0.82545
| 2.332 | 2.231 | 2.2815 | 0.95669 | 6.607 | 6.3 | 6.4535 | 0.95353 | 8.067 | 7.688 | 7.8775 | 0.95302 | 11.36 | 10.6 | 10.98 | 0.9331
| 1.725 | 1.651 | 1.688 | 0.9571 | 4.857 | 4.633 | 4.745 | 0.95388 | 1.64 | 1.568 | 1.604 | 0.9561 | 11.34 | 10.6 | 10.97 | 0.93474
| 3.044 | 2.915 | 2.9795 | 0.95762 | 4.328 | 4.137 | 4.2325 | 0.95587 | 2.979 | 2.851 | 2.915 | 0.95703 | 12.453 | 9.434 | 10.9435 | 0.75757
| 3.188 | 3.053 | 3.1205 | 0.95765 | 5.109 | 4.884 | 4.9965 | 0.95596 | 2.675 | 2.569 | 2.622 | 0.96037 | 11.182 | 10.673 | 10.9275 | 0.95448
| 2.088 | 2.002 | 2.045 | 0.95881 | 4.43 | 4.243 | 4.3365 | 0.95779 | 5.639 | 5.425 | 5.532 | 0.96205 | 11.905 | 9.95 | 10.9275 | 0.83578
| 3.978 | 3.82 | 3.899 | 0.96028 | 7.642 | 7.323 | 7.4825 | 0.95826 | 1.703 | 1.64 | 1.6715 | 0.96301 | 12.832 | 9.012 | 10.922 | 0.70231
| 7.802 | 7.5 | 7.651 | 0.96129 | 5.516 | 5.296 | 5.406 | 0.96012 | 2.121 | 2.043 | 2.082 | 0.96322 | 12.345 | 9.493 | 10.919 | 0.76898
| 3.536 | 3.4 | 3.468 | 0.96154 | 4.831 | 4.639 | 4.735 | 0.96026 | 1.703 | 1.644 | 1.6735 | 0.96536 | 10.941 | 10.89 | 10.9155 | 0.99534
| 3.586 | 3.449 | 3.5175 | 0.9618 | 4.299 | 4.131 | 4.215 | 0.96092 | 1.297 | 1.256 | 1.2765 | 0.96839 | 11.792 | 10.028 | 10.91 | 0.85041
| 5.541 | 5.331 | 5.436 | 0.9621 | 6.854 | 6.587 | 6.7205 | 0.96104 | 6.941 | 6.722 | 6.8315 | 0.96845 | 11.052 | 10.767 | 10.9095 | 0.97421
| 10.338 | 9.949 | 10.1435 | 0.96237 | 3.173 | 3.053 | 3.113 | 0.96218 | 4.861 | 4.711 | 4.786 | 0.96914 | 11.65 | 10.161 | 10.9055 | 0.87219
| 3.349 | 3.224 | 3.2865 | 0.96268 | 4.694 | 4.517 | 4.6055 | 0.96229 | 2.132 | 2.069 | 2.1005 | 0.97045 | 11.052 | 10.756 | 10.904 | 0.97322
| 8.472 | 8.157 | 8.3145 | 0.96282 | 3.558 | 3.425 | 3.4915 | 0.96262 | 6.142 | 5.962 | 6.052 | 0.97069 | 11.792 | 10.006 | 10.899 | 0.84854
| 1.684 | 1.622 | 1.653 | 0.96318 | 3.935 | 3.789 | 3.862 | 0.9629 | 4.401 | 4.273 | 4.337 | 0.97092 | 11.34 | 10.441 | 10.8905 | 0.92072
| 1.778 | 1.714 | 1.746 | 0.964 | 4.327 | 4.168 | 4.2475 | 0.96325 | 7.288 | 7.082 | 7.185 | 0.97173 | 11.83 | 9.95 | 10.89 | 0.84108
| 7.673 | 7.406 | 7.5395 | 0.9652 | 8.1 | 7.823 | 7.9615 | 0.9658 | 2.282 | 2.22 | 2.251 | 0.97283 | 12.345 | 9.434 | 10.8895 | 0.7642
| 5.668 | 5.471 | 5.5695 | 0.96524 | 9.885 | 9.552 | 9.7185 | 0.96631 | 1.258 | 1.225 | 1.2415 | 0.97377 | 12.453 | 9.303 | 10.878 | 0.74705
| 1.113 | 1.075 | 1.094 | 0.96586 | 6.903 | 6.673 | 6.788 | 0.96668 | 4.273 | 4.17 | 4.2215 | 0.9759 | 11.717 | 10.028 | 10.8725 | 0.85585
| 5.481 | 5.308 | 5.3945 | 0.96844 | 6.605 | 6.387 | 6.496 | 0.96699 | 1.926 | 1.881 | 1.9035 | 0.97664 | 11.36 | 10.356 | 10.858 | 0.91162
| 5.967 | 5.783 | 5.875 | 0.96916 | 6.156 | 5.955 | 6.0555 | 0.96735 | 3.131 | 3.059 | 3.095 | 0.977 | 11.36 | 10.345 | 10.8525 | 0.91065
| 7.72 | 7.482 | 7.601 | 0.96917 | 9.605 | 9.3 | 9.4525 | 0.96825 | 1.379 | 1.349 | 1.364 | 0.97825 | 12.026 | 9.678 | 10.852 | 0.80476
| 12.521 | 12.135 | 12.328 | 0.96917 | 5.533 | 5.358 | 5.4455 | 0.96837 | 1.64 | 1.608 | 1.624 | 0.98049 | 11.34 | 10.345 | 10.8425 | 0.91226
| 1.95 | 1.89 | 1.92 | 0.96923 | 2.783 | 2.696 | 2.7395 | 0.96874 | 4.288 | 4.206 | 4.247 | 0.98088 | 10.859 | 10.756 | 10.8075 | 0.99051
| 6.744 | 6.544 | 6.644 | 0.97034 | 9.573 | 9.277 | 9.425 | 0.96908 | 1.438 | 1.413 | 1.4255 | 0.98261 | 12.453 | 9.159 | 10.806 | 0.73549
| 2.564 | 2.488 | 2.526 | 0.97036 | 7.225 | 7.004 | 7.1145 | 0.96941 | 2.458 | 2.42 | 2.439 | 0.98454 | 11.212 | 10.388 | 10.8 | 0.92651
| 2.515 | 2.441 | 2.478 | 0.97058 | 5.839 | 5.661 | 5.75 | 0.96952 | 3.495 | 3.441 | 3.468 | 0.98455 | 11.83 | 9.724 | 10.777 | 0.82198
| 6.367 | 6.18 | 6.2735 | 0.97063 | 4.784 | 4.639 | 4.7115 | 0.96969 | 4.406 | 4.345 | 4.3755 | 0.98616 | 13.115 | 8.398 | 10.7565 | 0.64034
| 2.869 | 2.785 | 2.827 | 0.97072 | 4.131 | 4.006 | 4.0685 | 0.96974 | 1.383 | 1.364 | 1.3735 | 0.98626 | 11.933 | 9.551 | 10.742 | 0.80039
| 2.619 | 2.544 | 2.5815 | 0.97136 | 3.746 | 3.638 | 3.692 | 0.97117 | 3.18 | 3.14 | 3.16 | 0.98742 | 12.007 | 9.434 | 10.7205 | 0.78571
| 5.897 | 5.733 | 5.815 | 0.97219 | 3.918 | 3.809 | 3.8635 | 0.97218 | 1.75 | 1.729 | 1.7395 | 0.988 | 11.052 | 10.345 | 10.6985 | 0.93603
| 2.841 | 2.762 | 2.8015 | 0.97219 | 3.053 | 2.969 | 3.011 | 0.97249 | 3.256 | 3.23 | 3.243 | 0.99201 | 12.091 | 9.291 | 10.691 | 0.76842
| 1.417 | 1.378 | 1.3975 | 0.97248 | 12.304 | 12.004 | 12.154 | 0.97562 | 2.458 | 2.442 | 2.45 | 0.99349 | 11.83 | 9.539 | 10.6845 | 0.80634
| 2.651 | 2.579 | 2.615 | 0.97284 | 4.747 | 4.633 | 4.69 | 0.97598 | 3.499 | 3.479 | 3.489 | 0.99428 | 11.602 | 9.724 | 10.663 | 0.83813
| 2.741 | 2.668 | 2.7045 | 0.97337 | 5.479 | 5.348 | 5.4135 | 0.97609 | 4.054 | 4.032 | 4.043 | 0.99457 | 11.399 | 9.917 | 10.658 | 0.86999
| 1.925 | 1.875 | 1.9 | 0.97403 | 4.43 | 4.327 | 4.3785 | 0.97675 | 4.462 | 4.44 | 4.451 | 0.99507 | 11.182 | 10.128 | 10.655 | 0.90574
| 10.613 | 10.338 | 10.4755 | 0.97409 | 3.594 | 3.512 | 3.553 | 0.97718 | 1.309 | 1.304 | 1.3065 | 0.99618 | 12.026 | 9.267 | 10.6465 | 0.77058
| 2.372 | 2.312 | 2.342 | 0.9747 | 9.275 | 9.064 | 9.1695 | 0.97725 | 1.834 | 1.828 | 1.831 | 0.99673 | 10.971 | 10.302 | 10.6365 | 0.93902
| 3.067 | 2.995 | 3.031 | 0.97652 | 2.302 | 2.25 | 2.276 | 0.97741 | 1.437 | 1.437 | 1.437 | 1 | 11.65 | 9.621 | 10.6355 | 0.82584
| 1.672 | 1.633 | 1.6525 | 0.97667 | 5.296 | 5.18 | 5.238 | 0.9781 | 1.675 | 1.675 | 1.675 | 1 | 12.264 | 8.975 | 10.6195 | 0.73182
| 6.696 | 6.552 | 6.624 | 0.97849 | 3.9 | 3.819 | 3.8595 | 0.97923 | 1.917 | 1.917 | 1.917 | 1 | 11.212 | 10.006 | 10.609 | 0.89244
| 4.479 | 4.384 | 4.4315 | 0.97879 | 7.642 | 7.486 | 7.564 | 0.97959 |  |  |  |  | 11.132 | 10.028 | 10.58 | 0.90083
| 2.234 | 2.187 | 2.2105 | 0.97896 | 6.075 | 5.955 | 6.015 | 0.98025 |  |  |  |  | 11.564 | 9.551 | 10.5575 | 0.82593
| 2.389 | 2.339 | 2.364 | 0.97907 | 3.173 | 3.111 | 3.142 | 0.98046 |  |  |  |  | 11.36 | 9.724 | 10.542 | 0.85599
| 2.209 | 2.164 | 2.1865 | 0.97963 | 4.23 | 4.148 | 4.189 | 0.98061 |  |  |  |  | 12.381 | 8.698 | 10.5395 | 0.70253
| 3.543 | 3.473 | 3.508 | 0.98024 | 4.556 | 4.468 | 4.512 | 0.98068 |  |  |  |  | 11.669 | 9.399 | 10.534 | 0.80547
| 1.622 | 1.59 | 1.606 | 0.98027 | 5.917 | 5.825 | 5.871 | 0.98445 |  |  |  |  | 10.859 | 10.183 | 10.521 | 0.93775
| 10.581 | 10.378 | 10.4795 | 0.98081 | 2.588 | 2.548 | 2.568 | 0.98454 |  |  |  |  | 12.026 | 8.962 | 10.494 | 0.74522
| 2.434 | 2.388 | 2.411 | 0.9811 | 5.334 | 5.253 | 5.2935 | 0.98481 |  |  |  |  | 10.971 | 9.95 | 10.4605 | 0.90694
| 3.595 | 3.528 | 3.5615 | 0.98136 | 5.131 | 5.056 | 5.0935 | 0.98538 |  |  |  |  | 10.767 | 10.128 | 10.4475 | 0.94065
| 2.808 | 2.758 | 2.783 | 0.98219 | 4.747 | 4.682 | 4.7145 | 0.98631 |  |  |  |  | 10.473 | 10.356 | 10.4145 | 0.98883
| 2.957 | 2.905 | 2.931 | 0.98241 | 4.948 | 4.884 | 4.916 | 0.98707 |  |  |  |  | 11.399 | 9.399 | 10.399 | 0.82455
| 1.077 | 1.061 | 1.069 | 0.98514 | 5.807 | 5.737 | 5.772 | 0.98795 |  |  |  |  | 11.36 | 9.434 | 10.397 | 0.83046
| 1.937 | 1.91 | 1.9235 | 0.98606 | 2.603 | 2.572 | 2.5875 | 0.98809 |  |  |  |  | 12.246 | 8.543 | 10.3945 | 0.69762
| 3.787 | 3.741 | 3.764 | 0.98785 | 4.081 | 4.036 | 4.0585 | 0.98897 |  |  |  |  | 11.487 | 9.291 | 10.389 | 0.80883
| 3.185 | 3.149 | 3.167 | 0.9887 | 4.884 | 4.838 | 4.861 | 0.99058 |  |  |  |  | 11.052 | 9.678 | 10.365 | 0.87568
| 8.987 | 8.905 | 8.946 | 0.99088 | 3.845 | 3.819 | 3.832 | 0.99324 |  |  |  |  | 11.83 | 8.862 | 10.346 | 0.74911
| 5.02 | 4.98 | 5 | 0.99203 | 5.889 | 5.855 | 5.872 | 0.99423 |  |  |  |  | 11.905 | 8.774 | 10.3395 | 0.737
| 4.278 | 4.251 | 4.2645 | 0.99369 | 4.366 | 4.341 | 4.3535 | 0.99427 |  |  |  |  | 10.642 | 9.995 | 10.3185 | 0.9392
| 7.163 | 7.122 | 7.1425 | 0.99428 | 6.114 | 6.092 | 6.103 | 0.9964 |  |  |  |  | 11.132 | 9.434 | 10.283 | 0.84747
| 6.068 | 6.04 | 6.054 | 0.99539 | 3.832 | 3.819 | 3.8255 | 0.99661 |  |  |  |  | 12.054 | 8.504 | 10.279 | 0.70549
| 2.979 | 2.971 | 2.975 | 0.99731 | 6.442 | 6.421 | 6.4315 | 0.99674 |  |  |  |  | 12.462 | 8.06 | 10.261 | 0.64677
| 3.41 | 3.401 | 3.4055 | 0.99736 | 3.912 | 3.9 | 3.906 | 0.99693 |  |  |  |  | 12.381 | 8.019 | 10.2 | 0.64769
| 4.775 | 4.769 | 4.772 | 0.99874 | 6.054 | 6.038 | 6.046 | 0.99736 |  |  |  |  | 10.388 | 10.006 | 10.197 | 0.96323
| 2.405 | 2.405 | 2.405 | 1 | 5.109 | 5.1 | 5.1045 | 0.99824 |  |  |  |  | 11.717 | 8.672 | 10.1945 | 0.74012
[5 empty] | 6.397 | 6.393 | 6.395 | 0.99937 |  |  |  |  | 10.859 | 9.493 | 10.176 | 0.87421
[5 empty] | 2.369 | 2.369 | 2.369 | 1 |  |  |  |  | 10.777 | 9.551 | 10.164 | 0.88624
[5 empty] | 4.743 | 4.743 | 4.743 | 1 |  |  |  |  | 10.183 | 10.128 | 10.1555 | 0.9946
[5 empty] | 3.591 | 3.591 | 3.591 | 1 |  |  |  |  | 10.356 | 9.95 | 10.153 | 0.9608
[5 empty] | 3.072 | 3.072 | 3.072 | 1 |  |  |  |  | 10.849 | 9.434 | 10.1415 | 0.86957
[5 empty] | 8.747 | 8.747 | 8.747 | 1 |  |  |  |  | 11.669 | 8.543 | 10.106 | 0.73211
[13 empty] | 11.132 | 9.073 | 10.1025 | 0.81504
[13 empty] | 10.694 | 9.493 | 10.0935 | 0.88769
[13 empty] | 10.128 | 9.995 | 10.0615 | 0.98687
[13 empty] | 10.756 | 9.363 | 10.0595 | 0.87049
[13 empty] | 10.941 | 9.159 | 10.05 | 0.83713
[13 empty] | 10.756 | 9.339 | 10.0475 | 0.86826
[13 empty] | 10.345 | 9.724 | 10.0345 | 0.93997
[13 empty] | 10.388 | 9.678 | 10.033 | 0.93165
[13 empty] | 11.252 | 8.774 | 10.013 | 0.77977
[13 empty] | 10.161 | 9.849 | 10.005 | 0.96929
[13 empty] | 10.547 | 9.434 | 9.9905 | 0.89447
[13 empty] | 11.102 | 8.812 | 9.957 | 0.79373
[13 empty] | 12.56 | 7.338 | 9.949 | 0.58424
[13 empty] | 10.547 | 9.339 | 9.943 | 0.88547
[13 empty] | 10.356 | 9.493 | 9.9245 | 0.91667
[13 empty] | 10.89 | 8.862 | 9.876 | 0.81377
[13 empty] | 10.388 | 9.363 | 9.8755 | 0.90133
[13 empty] | 10.473 | 9.267 | 9.87 | 0.88485
[13 empty] | 10.345 | 9.363 | 9.854 | 0.90507
[13 empty] | 10.028 | 9.678 | 9.853 | 0.9651
[13 empty] | 10.183 | 9.493 | 9.838 | 0.93224
[13 empty] | 10.6 | 9.073 | 9.8365 | 0.85594
[13 empty] | 11.516 | 8.115 | 9.8155 | 0.70467
[13 empty] | 9.917 | 9.713 | 9.815 | 0.97943
[13 empty] | 10.204 | 9.363 | 9.7835 | 0.91758
[13 empty] | 11.409 | 8.115 | 9.762 | 0.71128
[13 empty] | 10.547 | 8.95 | 9.7485 | 0.84858
[13 empty] | 10.356 | 9.11 | 9.733 | 0.87968
[13 empty] | 10.642 | 8.812 | 9.727 | 0.82804
[13 empty] | 10.345 | 9.073 | 9.709 | 0.87704
[13 empty] | 9.849 | 9.551 | 9.7 | 0.96974
[13 empty] | 10.095 | 9.291 | 9.693 | 0.92036
[13 empty] | 9.724 | 9.551 | 9.6375 | 0.98221
[13 empty] | 9.724 | 9.551 | 9.6375 | 0.98221
[13 empty] | 10.6 | 8.672 | 9.636 | 0.81811
[13 empty] | 11.002 | 8.251 | 9.6265 | 0.74995
[13 empty] | 9.724 | 9.493 | 9.6085 | 0.97624
[13 empty] | 10.095 | 9.073 | 9.584 | 0.89876
[13 empty] | 9.713 | 9.434 | 9.5735 | 0.97128
[13 empty] | 9.95 | 9.159 | 9.5545 | 0.9205
[13 empty] | 10.006 | 9.073 | 9.5395 | 0.90676
[13 empty] | 10.388 | 8.672 | 9.53 | 0.83481
[13 empty] | 11.252 | 7.808 | 9.53 | 0.69392
[13 empty] | 9.493 | 9.481 | 9.487 | 0.99874
[13 empty] | 9.815 | 9.159 | 9.487 | 0.93316
[13 empty] | 9.815 | 9.159 | 9.487 | 0.93316
[13 empty] | 11.042 | 7.907 | 9.4745 | 0.71608
[13 empty] | 10.441 | 8.358 | 9.3995 | 0.8005
[13 empty] | 9.95 | 8.774 | 9.362 | 0.88181
[13 empty] | 9.551 | 9.012 | 9.2815 | 0.94357
[13 empty] | 9.481 | 9.073 | 9.277 | 0.95697
[13 empty] | 9.434 | 9.073 | 9.2535 | 0.96173
[13 empty] | 9.434 | 9.061 | 9.2475 | 0.96046
[13 empty] | 10.095 | 8.345 | 9.22 | 0.82665
[13 empty] | 9.363 | 9.061 | 9.212 | 0.96775
[13 empty] | 9.363 | 9.061 | 9.212 | 0.96775
[13 empty] | 10.356 | 8.033 | 9.1945 | 0.77569
[13 empty] | 9.493 | 8.698 | 9.0955 | 0.91625
[13 empty] | 10.084 | 8.06 | 9.072 | 0.79929
[13 empty] | 9.434 | 8.672 | 9.053 | 0.91923
[13 empty] | 9.434 | 8.672 | 9.053 | 0.91923
[13 empty] | 9.291 | 8.659 | 8.975 | 0.93198
[13 empty] | 10.547 | 7.368 | 8.9575 | 0.69859
[13 empty] | 10.128 | 7.736 | 8.932 | 0.76382
[13 empty] | 9.724 | 8.115 | 8.9195 | 0.83453
[13 empty] | 9.493 | 8.345 | 8.919 | 0.87907
[13 empty] | 9.291 | 8.438 | 8.8645 | 0.90819
[13 empty] | 9.95 | 7.736 | 8.843 | 0.77749
[13 empty] | 9.95 | 7.736 | 8.843 | 0.77749
[13 empty] | 9.291 | 8.251 | 8.771 | 0.88806
[13 empty] | 9.434 | 8.074 | 8.754 | 0.85584
[13 empty] | 9.012 | 8.438 | 8.725 | 0.93631
[13 empty] | 9.061 | 8.251 | 8.656 | 0.91061
[13 empty] | 8.774 | 8.345 | 8.5595 | 0.95111
[13 empty] | 8.608 | 8.504 | 8.556 | 0.98792
[13 empty] | 9.061 | 8.005 | 8.533 | 0.88346
[13 empty] | 8.698 | 8.238 | 8.468 | 0.94711
[13 empty] | 8.672 | 8.251 | 8.4615 | 0.95145
[13 empty] | 8.774 | 8.115 | 8.4445 | 0.92489
[13 empty] | 9.012 | 7.606 | 8.309 | 0.84399
[13 empty] | 8.504 | 8.033 | 8.2685 | 0.94461
[13 empty] | 8.491 | 8.019 | 8.255 | 0.94441
[13 empty] | 8.251 | 8.238 | 8.2445 | 0.99842
[13 empty] | 8.504 | 7.779 | 8.1415 | 0.91475
[13 empty] | 8.862 | 7.368 | 8.115 | 0.83142
[13 empty] | 8.251 | 7.851 | 8.051 | 0.95152
[13 empty] | 8.06 | 7.458 | 7.759 | 0.92531
[13 empty] | 8.698 | 6.803 | 7.7505 | 0.78213
[13 empty] | 8.698 | 6.803 | 7.7505 | 0.78213
[13 empty] | 10.006 | 5.274 | 7.64 | 0.52708
[13 empty] | 7.2 | 6.803 | 7.0015 | 0.94486
[13 empty] | 7.185 | 6.803 | 6.994 | 0.94683
[13 empty] | 8.033 | 5.91 | 6.9715 | 0.73572

## F3 aspect binned
measurement | aspect ratio | relative frequency | relative frequency | relative frequency | relative frequency
units |  | % | % | % | %
sample |  | bulk | peptide | cys_peptide | surface
| 0.025 | 0 | 0 | 0 | 0
| 0.075 | 0 | 0 | 0 | 0
| 0.125 | 0 | 0 | 0 | 0
| 0.175 | 0 | 0 | 0 | 0
| 0.225 | 0 | 0 | 0 | 0
| 0.275 | 0 | 0 | 0 | 0
| 0.325 | 0 | 0 | 0 | 0
| 0.375 | 0 | 0 | 0 | 0
| 0.425 | 0.51813 | 0 | 0 | 0
| 0.475 | 0.51813 | 0.2551 | 0.27624 | 0.20619
| 0.525 | 1.29534 | 0 | 1.38122 | 0.20619
| 0.575 | 1.5544 | 0.5102 | 4.14365 | 0.41237
| 0.625 | 3.88601 | 1.78571 | 4.97238 | 1.23711
| 0.675 | 5.69948 | 4.33673 | 8.56354 | 2.06186
| 0.725 | 8.54922 | 6.12245 | 14.36464 | 7.62887
| 0.775 | 12.6943 | 9.94898 | 16.57459 | 9.27835
| 0.825 | 16.58031 | 18.11224 | 14.36464 | 16.90722
| 0.875 | 15.02591 | 19.13265 | 12.70718 | 19.79381
| 0.925 | 14.50777 | 20.40816 | 11.32597 | 22.68041
| 0.975 | 19.17099 | 19.38775 | 11.32597 | 19.58763

## F3 grainsize binned
measurement | grainsize bin centre | relative frequency | grainsize bin centre | relative frequency | grainsize bin centre | relative frequency | grainsize bin centre | relative frequency
units | nm | % | nm | % | nm | % | nm | %
sample | bulk | bulk | peptide | peptide | cys_peptide | cys_peptide | surface | surface
| 0.5 | 0 | 0.5 | 0 | 0.5 | 1.9337 | 1 | 0
| 1.5 | 21.50259 | 1.5 | 0.5102 | 1.5 | 30.66298 | 3 | 0
| 2.5 | 21.50259 | 2.5 | 12.5 | 2.5 | 29.00552 | 5 | 0
| 3.5 | 19.17098 | 3.5 | 16.07143 | 3.5 | 16.57459 | 7 | 1.4433
| 4.5 | 11.1399 | 4.5 | 24.4898 | 4.5 | 12.43094 | 9 | 15.6701
| 5.5 | 9.32642 | 5.5 | 19.89796 | 5.5 | 4.69613 | 11 | 33.19588
| 6.5 | 5.69948 | 6.5 | 12.2449 | 6.5 | 2.76243 | 13 | 27.01031
| 7.5 | 3.62694 | 7.5 | 6.63265 | 7.5 | 1.65746 | 15 | 7.62887
| 8.5 | 3.62694 | 8.5 | 3.31633 | 8.5 | 0 | 17 | 3.09278
| 9.5 | 2.33161 | 9.5 | 3.31633 | 9.5 | 0.27624 | 19 | 1.64948
| 10.5 | 1.29534 | 10.5 | 0.76531 | 10.5 | 0 | 21 | 0.82474
| 11.5 | 0.25907 | 11.5 | 0 | 11.5 | 0 | 23 | 0.82474
| 12.5 | 0.25907 | 12.5 | 0.2551 | 12.5 | 0 | 25 | 0.61856
| 13.5 | 0.25907 | 13.5 | 0 | 13.5 | 0 | 27 | 0.20619
| 14.5 | 0 | 14.5 | 0 | 14.5 | 0 | 29 | 0.41237
| 15.5 | 0 | 15.5 | 0 | 15.5 | 0 | 31 | 0.61856
| 16.5 | 0 | 16.5 | 0 | 16.5 | 0 | 33 | 1.03093
| 17.5 | 0 | 17.5 | 0 | 17.5 | 0 | 35 | 0.20619
| 18.5 | 0 | 18.5 | 0 | 18.5 | 0 | 37 | 0
| 19.5 | 0 | 19.5 | 0 | 19.5 | 0 | 39 | 1.03093
[7 empty] | 41 | 1.03093
[7 empty] | 43 | 0
[7 empty] | 45 | 0.20619
[7 empty] | 47 | 0.82474
[7 empty] | 49 | 0
[7 empty] | 51 | 0.20619
[7 empty] | 53 | 0.20619
[7 empty] | 55 | 0
[7 empty] | 57 | 0
[7 empty] | 59 | 0.41237
[7 empty] | 61 | 0.20619
[7 empty] | 63 | 0.20619
[7 empty] | 65 | 0
[7 empty] | 67 | 0.20619
[7 empty] | 69 | 0.20619
[7 empty] | 71 | 0.20619
[7 empty] | 73 | 0.20619
[7 empty] | 75 | 0
[7 empty] | 77 | 0
[7 empty] | 79 | 0
[7 empty] | 81 | 0
[7 empty] | 83 | 0.20619
[7 empty] | 85 | 0
[7 empty] | 87 | 0.20619