## Sheet1
Nucleant | BET Surface Area (m2g-1) | Total Pore Volume (cm3g-1) | Average Pore Diameter (nm)
Non-porous bioactive glass | 0.52 ± 0.10 | - | -
Porous bioactive glass | 92.36 ± 0.46 | 0.33 | 10.34
CPG | 146.79 ± 0.47 | 0.23 | 5.51
NX Illite | 76.92 ± 0.60 | 0.23 | 15.65

## Sheet2
Porous 58S Bioglass
Average Radius (Å) | Incremental Pore Volume (cm³/g) | Cumulative Pore Volume (cm³/g)
701.1633 | 0.009868898 | 0.009868898
320.6147 | 0.001453577 | 0.01132247
176.2899 | 0.001574782 | 0.01289726
126.4259 | 0.004373653 | 0.01727091
106.9059 | 0.0070846 | 0.02435551
88.85054 | 0.02403694 | 0.04839245
72.07324 | 0.02889994 | 0.07729239
61.50231 | 0.02724654 | 0.1045389
53.28178 | 0.06440385 | 0.1689428
42.92679 | 0.1252947 | 0.2942375
34.88237 | 0.02513054 | 0.319368
29.34497 | 0.005332911 | 0.3247009
24.8771 | 0.0003453822 | 0.3250463
Controlled Porous Glass
Average Radius (Å) | Incremental Pore Volume (cm³/g) | Cumulative Pore Volume (cm³/g)
416.5965 | 0.0004970189 | 0.0004970189
181.0608 | 0.0005756792 | 0.001072698
124.1483 | 0.0003395569 | 0.001412255
106.3663 | 0.0001300472 | 0.001542302
90.07505 | 0.0003093421 | 0.001851644
74.77617 | 0.0004165503 | 0.002268195
64.07388 | 0.001229269 | 0.003497464
56.28655 | 0.003508852 | 0.007006316
45.90613 | 0.02439483 | 0.03140115
37.05649 | 0.03772894 | 0.06913009
31.61264 | 0.03853277 | 0.1076629
26.88194 | 0.05473138 | 0.1623942
23.59413 | 0.0235252 | 0.1859194
21.24553 | 0.01694938 | 0.2028688
19.00174 | 0.01275176 | 0.2156206
16.90938 | 0.006065822 | 0.2216864
14.90202 | 0.003223664 | 0.2249101
13.57206 | 0.001183825 | 0.2260939
12.33519 | 0.001560616 | 0.2276545
11.06363 | 0.000952766 | 0.2286073
9.692901 | 0.0009182165 | 0.2295255
NX Illite
Average Radius (Å) | Incremental Pore Volume (cm³/g) | Cumulative Pore Volume (cm³/g)
689.1936 | 0.01273535 | 0.01273535
467.9232 | 0.01630192 | 0.02903726
364.5624 | 0.01560832 | 0.04464559
227.4582 | 0.05634625 | 0.1009918
143.778 | 0.03989659 | 0.1408884
108.0648 | 0.01604451 | 0.1569329
91.97858 | 0.007107486 | 0.1640404
76.68694 | 0.01105976 | 0.1751002
64.43481 | 0.006672546 | 0.1817727
56.08369 | 0.00530805 | 0.1870808
46.24955 | 0.007976511 | 0.1950573
38.07966 | 0.00536788 | 0.2004252
32.28926 | 0.003987159 | 0.2044123
27.89593 | 0.003089177 | 0.2075015
24.45551 | 0.002464282 | 0.2099658
21.67249 | 0.002207876 | 0.2121737
19.37376 | 0.002632567 | 0.2148062
17.42751 | 0.00286694 | 0.2176732
15.71525 | 0.001898105 | 0.2195713
14.21817 | 0.001502479 | 0.2210738
12.87884 | 0.001392151 | 0.2224659
11.6198 | 0.001298971 | 0.2237649
9.932767 | 0.001961891 | 0.2257268