## Ratio
| 1% | 10% | 20% | 30%
| 5 | 5.4 | 4.8 | 5.4
20 | 1 | 1 | 1 | 1
40 | 0.9828 | 0.99638 | 0.99385 | 0.9994
60 | 0.98141 | 0.98971 | 0.99138 | 0.9988
80 | 0.9828 | 0.98727 | 0.99138 | 1.00239
100 | 0.98349 | 0.98666 | 0.9802 | 1.00179
120 | 0.98557 | 0.9836 | 0.97769 | 1.0012
140 | 0.98002 | 0.97869 | 0.9802 | 0.9952
160 | 0.98071 | 0.97622 | 0.97518 | 1
180 | 0.98002 | 0.978 | 0.97644 | 0.997
200 | 0.97093 | 0.96663 | 0.97518 | 0.9982
220 | 0.96811 | 0.96468 | 0.96761 | 0.99399
240 | 0.96317 | 0.96296 | 0.96253 | 0.9958
260 | 0.96104 | 0.96096 | 0.96126 | 0.9982
280 | 0.95677 | 0.96076 | 0.96888 | 0.9958
300 | 0.95463 | 0.96027 | 0.96126 | 0.99339
320 | 0.95177 | 0.95777 | 0.95615 | 0.9958
340 | 0.94746 | 0.9574 | 0.95871 | 0.9952
360 | 0.94385 | 0.95697 | 0.94842 | 0.99279
380 | 0.94023 | 0.95611 | 0.97267 | 0.99219
400 | 0.93878 | 0.95564 | 0.96635 | 0.9946
420 | 0.93587 | 0.95469 | 0.97014 | 0.99339
440 | 0.93441 | 0.94796 | 0.95871 | 0.99399
460 | 0.93149 | 0.93889 | 0.9341 | 0.98735
480 | 0.92266 | 0.94001 | 0.91555 | 0.98674
500 | 0.9234 | 0.93623 | 0.90883 | 0.98248
520 | 0.92118 | 0.93184 | 0.90478 | 0.98431
540 | 0.91895 | 0.92793 | 0.91018 | 0.98004
560 | 0.91225 | 0.92679 | 0.90342 | 0.98187
580 | 0.90625 | 0.92054 | 0.90749 | 0.98248
600 | 0.907 | 0.91355 | 0.89113 | 0.97698
620 | 0.89945 | 0.91285 | 0.89798 | 0.98004
640 | 0.89717 | 0.91003 | 0.89525 | 0.97882
660 | 0.88953 | 0.90736 | 0.89798 | 0.97145
680 | 0.8903 | 0.90675 | 0.89798 | 0.9733
700 | 0.88723 | 0.89868 | 0.89662 | 0.97391
720 | 0.87951 | 0.90124 | 0.89113 | 0.97637
740 | 0.88646 | 0.89827 | 0.887 | 0.97821
760 | 0.91225 | 0.89607 | 0.89798 | 0.9733
780 | 0.8678 | 0.89529 | 0.89935 | 0.9733
800 | 0.85592 | 0.89199 | 0.89388 | 0.97268
820 | 0.84469 | 0.89086 | 0.89251 | 0.97453
840 | 0.84146 | 0.88763 | 0.89388 | 0.96898
860 | 0.83167 | 0.88353 | 0.88284 | 0.97391
880 | 0.82838 | 0.88155 | 0.87867 | 0.9696
900 | 0.81678 | 0.87982 | 0.87727 | 0.96712
920 | 0.81343 | 0.87843 | 0.88561 | 0.97514
940 | 0.81844 | 0.87769 | 0.87447 | 0.96712
960 | 0.81091 | 0.8751 | 0.85743 | 0.95501
980 | 0.805 | 0.87437 | 0.84887 | 0.93629
1000 | 0.8033 | 0.87106 | 0.84598 | 0.93309
1020 | 0.79648 | 0.87069 | 0.84163 | 0.92988
1040 | 0.7896 | 0.86681 | 0.84887 | 0.9273
1060 | 0.787 | 0.86811 | 0.84453 | 0.93116
1080 | 0.78873 | 0.8662 | 0.83578 | 0.93116
1100 | 0.77741 | 0.86033 | 0.84308 | 0.93309
1120 | 0.77653 | 0.85922 | 0.84598 | 0.92859
1140 | 0.77124 | 0.85889 | 0.84598 | 0.926
1160 | 0.76592 | 0.85291 | 0.84743 | 0.92536
1180 | 0.75876 | 0.85128 | 0.85463 | 0.92536
1200 | 0.75606 | 0.84588 | 0.84308 | 0.92471
1220 | 0.75153 | 0.84364 | 0.84017 | 0.92341
1240 | 0.74881 | 0.83915 | 0.84308 | 0.91756
1260 | 0.73964 | 0.83283 | 0.83871 | 0.91886
1280 | 0.73501 | 0.82458 | 0.84163 | 0.91298
1300 | 0.73409 | 0.82138 | 0.84017 | 0.91167
1320 | 0.73316 | 0.82042 | 0.84163 | 0.91821
1340 | 0.72755 | 0.82035 | 0.83871 | 0.91167
1360 | 0.71906 | 0.81724 | 0.83137 | 0.91101
1380 | 0.71811 | 0.81004 | 0.83578 | 0.90904
1400 | 0.71239 | 0.8059 | 0.82431 | 0.90309
1420 | 0.70662 | 0.80339 | 0.80744 | 0.9064
1440 | 0.70372 | 0.79882 | 0.80287 | 0.90441
1460 | 0.70178 | 0.79697 | 0.79828 | 0.90243
1480 | 0.69788 | 0.79396 | 0.80287 | 0.90508
1500 | 0.69592 | 0.79152 | 0.79675 | 0.90375
1520 | 0.68206 | 0.78847 | 0.79982 | 0.90176
1540 | 0.67503 | 0.78618 | 0.80287 | 0.90904
1560 | 0.673 | 0.78156 | 0.79366 | 0.9011
1580 | 0.67503 | 0.77925 | 0.79212 | 0.90176
1600 | 0.66587 | 0.77925 | 0.79212 | 0.90441
1620 | 0.65866 | 0.77925 | 0.79057 | 0.9011
1640 | 0.6597 | 0.77848 | 0.79521 | 0.89577
1660 | 0.64822 | 0.77615 | 0.79366 | 0.8971
1680 | 0.65659 | 0.7746 | 0.79057 | 0.89844
1700 | 0.64611 | 0.76521 | 0.78591 | 0.8991
1720 | 0.64506 | 0.7707 | 0.78434 | 0.89242
1740 | 0.63332 | 0.76757 | 0.78591 | 0.8951
1760 | 0.63439 | 0.76363 | 0.79057 | 0.88838
1780 | 0.62682 | 0.75888 | 0.78121 | 0.88703
1800 | 0.62573 | 0.7557 | 0.77964 | 0.89443
1820 | 0.61805 | 0.75331 | 0.78591 | 0.89242
1840 | 0.61028 | 0.7549 | 0.78121 | 0.87447
1860 | 0.6114 | 0.7517 | 0.77649 | 0.86585
1880 | 0.60579 | 0.7493 | 0.78746 | 0.85891
1900 | 0.59672 | 0.74446 | 0.78278 | 0.86169
1920 | 0.60127 | 0.74446 | 0.78278 | 0.861
1940 | 0.59672 | 0.73386 | 0.77649 | 0.8505
1960 | 0.5875 | 0.73632 | 0.79828 | 0.85891
1980 | 0.57577 | 0.73304 | 0.78746 | 0.85542
2000 | 0.57696 | 0.72727 | 0.78591 | 0.85681
2020 | 0.57101 | 0.73057 | 0.78591 | 0.85821
2040 | 0.57221 | 0.72228 | 0.78434 | 0.84697
2060 | 0.56016 | 0.72644 | 0.77807 | 0.84485
2080 | 0.56138 | 0.72228 | 0.78121 | 0.85121
2100 | 0.55894 | 0.72228 | 0.78278 | 0.8498
2120 | 0.5441 | 0.71977 | 0.77491 | 0.84343
2140 | 0.5441 | 0.71977 | 0.79366 | 0.84201
2160 | 0.54284 | 0.70881 | 0.77649 | 0.84414
2180 | 0.53906 | 0.70796 | 0.77574 | 0.84414
2200 | 0.53525 | 0.70966 | 0.75914 | 0.83987
2220 | 0.52625 | 0.70455 | 0.73572 | 0.8413
2240 | 0.52366 | 0.70112 | 0.72084 | 0.84201
2260 | 0.52366 | 0.6994 | 0.71743 | 0.83916
2280 | 0.50913 | 0.69681 | 0.71914 | 0.84201
2300 | 0.51046 | 0.69681 | 0.71572 | 0.83559
2320 | 0.51313 | 0.69073 | 0.70884 | 0.83559
2340 | 0.50238 | 0.69247 | 0.70884 | 0.83773
2360 | 0.49555 | 0.68195 | 0.70884 | 0.83559
2380 | 0.48582 | 0.68107 | 0.71229 | 0.83127
2400 | 0.49279 | 0.67663 | 0.71056 | 0.81159
2420 | 0.48582 | 0.67306 | 0.70711 | 0.81967
2440 | 0.48017 | 0.67574 | 0.71056 | 0.81601
2460 | 0.47445 | 0.67127 | 0.70189 | 0.81747
2480 | 0.46866 | 0.66677 | 0.71572 | 0.81601
2500 | 0.47301 | 0.66496 | 0.71056 | 0.81233
2520 | 0.45985 | 0.66223 | 0.71056 | 0.81159
2540 | 0.44782 | 0.66132 | 0.70711 | 0.8079
2560 | 0.44934 | 0.65767 | 0.70363 | 0.81307
2580 | 0.44323 | 0.65215 | 0.71229 | 0.8138
2600 | 0.44169 | 0.6503 | 0.68421 | 0.80567
2620 | 0.4339 | 0.64378 | 0.6931 | 0.80418
2640 | 0.42916 | 0.64659 | 0.6931 | 0.79895
2660 | 0.42113 | 0.64378 | 0.68778 | 0.80418
2680 | 0.4146 | 0.6372 | 0.69133 | 0.80045
2700 | 0.40797 | 0.63625 | 0.69133 | 0.79895
2720 | 0.4113 | 0.62671 | 0.69487 | 0.7952
2740 | 0.39263 | 0.62092 | 0.68956 | 0.7952
2760 | 0.39609 | 0.61995 | 0.6931 | 0.7952
2780 | 0.39437 | 0.61703 | 0.68061 | 0.79066
2800 | 0.38385 | 0.61311 | 0.68599 | 0.78839
2820 | 0.37667 | 0.61507 | 0.68599 | 0.78611
2840 | 0.3712 | 0.61409 | 0.68421 | 0.78152
2860 | 0.36936 | 0.61114 | 0.68778 | 0.78458
2880 | 0.3619 | 0.6002 | 0.68778 | 0.78305
2900 | 0.3504 | 0.6002 | 0.68778 | 0.78076
2920 | 0.34451 | 0.59617 | 0.68421 | 0.77999
2940 | 0.34451 | 0.59415 | 0.68599 | 0.77999
2960 | 0.34451 | 0.5911 | 0.68421 | 0.77382
2980 | 0.33242 | 0.59415 | 0.68599 | 0.7715
3000 | 0.33036 | 0.59008 | 0.68599 | 0.76683
3020 | 0.31773 | 0.58495 | 0.67881 | 0.76526
3040 | 0.30903 | 0.58392 | 0.67519 | 0.77072
3060 | 0.30458 | 0.57978 | 0.68241 | 0.76605
3080 | 0.30233 | 0.57978 | 0.68599 | 0.76683
3100 | 0.2861 | 0.57246 | 0.68241 | 0.7637
3120 | 0.28129 | 0.56611 | 0.69133 | 0.76448
3140 | 0.27142 | 0.56077 | 0.70189 | 0.76526
3160 | 0.27142 | 0.55428 | 0.70363 | 0.75582
3180 | 0.26635 | 0.55428 | 0.70537 | 0.75819
3200 | 0.2559 | 0.55319 | 0.69663 | 0.75898
3220 | 0.2336 | 0.55101 | 0.69663 | 0.75898
3240 | 0.23937 | 0.54882 | 0.69663 | 0.75582
3260 | 0.22467 | 0.54552 | 0.69133 | 0.75661
3280 | 0.22467 | 0.53997 | 0.69487 | 0.75264
3300 | 0.22467 | 0.53549 | 0.68421 | 0.75977
3320 | 0.20894 | 0.53097 | 0.68778 | 0.74865
3340 | 0.21852 | 0.52641 | 0.69487 | 0.75582
3360 | 0.19891 | 0.52641 | 0.69487 | 0.75105
3380 | 0.19545 | 0.51834 | 0.68778 | 0.75264
3400 | 0.19545 | 0.51132 | 0.67487 | 0.75423
3420 | 0.18095 | 0.51484 | 0.67839 | 0.75184
3440 | 0.17324 | 0.51249 | 0.65426 | 0.74705
3460 | 0.15671 | 0.51132 | 0.63835 | 0.74865
3480 | 0.1382 | 0.49088 | 0.62622 | 0.74464
3500 | 0.11081 | 0.48595 | 0.63786 | 0.74464
3520 | 0.07387 | 0.48965 | 0.634 | 0.74545
3540 | 0.07387 | 0.48096 | 0.62818 | 0.74705
3560 | 0.06397 | 0.48221 | 0.63978 | 0.74865
3580 | 0.03694 | 0.47593 | 0.62818 | 0.74945
3600 |  | 0.46698 | 0.62622 | 0.74384
3620 |  | 0.46956 | 0.62818 | 0.74464
3640
--
--
-- | --
-- | --
-- | --
-- | --
-- | --
-- | --
-- | --
-- | --
-- | --
-- | --
-- | --
-- | --
-- | --
-- | --
-- | --
-- | --
-- | --
-- | --
-- | --
-- | --
-- | --
-- | --
-- | --
-- | --
-- | --
-- | --
-- | --
-- | --
-- | --
-- | --
-- | --
-- | --
-- | --
-- | --
-- | --
-- | --
-- | --
-- | --
-- | --
-- | --
-- | --
-- | --
-- | --
-- | --
-- | --
-- | --
-- | --
-- | --
-- | --
-- | --
-- | --
-- | --
-- | --
-- | --
-- | --
-- | --
-- | --
-- | --
-- | --
-- | --
-- | --
-- | --
-- | --
-- | --
-- | --
-- | --
-- | --
-- | --
-- | --
-- | --
-- | --
-- | --
-- | --
-- | --
-- | --
-- | --
-- | --
-- | --
-- | --
-- | --
-- | --
-- | --
-- | --
-- | --
-- | --
-- | --
-- | --
-- | --
-- | --
-- | --
-- | --
-- | --
-- | --
-- | --
-- | --
-- | --
-- | --
-- | --
-- | --
-- | --
-- | --
-- | --
-- | --
-- | --
-- | --
-- | --
-- | --
-- | --
-- | --
-- | --
-- | --
-- | --
-- | --
-- | --
-- | --
-- | --
-- | --
-- | --
-- | --
-- | --
-- | --
-- | --
-- | --
-- | --
-- | --
-- | --
-- | --
-- | --
-- | --
-- | --
-- | --
-- | --
-- | --
-- | --
-- | --
-- | --
-- | --
-- | --
-- | --
-- | --
-- | --
-- | --
-- | --
-- | --
-- | --
-- | --
-- | --
-- | --
-- | --
-- | --
-- | --

## radius
| 1% | 10% | 20% | 30%
| 2018-05-01 | 10-5.4 | 20-4.8 | 30-5.4
20 | 5 | 5.4 | 4.8 | 5.4
40 | 4.914 | 5.38045 | 4.77048 | 5.39676
60 | 4.90705 | 5.34443 | 4.75862 | 5.39352
80 | 4.914 | 5.33126 | 4.75862 | 5.41291
100 | 4.91745 | 5.32796 | 4.70496 | 5.40967
120 | 4.92785 | 5.31144 | 4.69291 | 5.40648
140 | 4.9001 | 5.28493 | 4.70496 | 5.37408
160 | 4.90355 | 5.2716 | 4.68086 | 5.4
180 | 4.9001 | 5.28118 | 4.68691 | 5.3838
200 | 4.85465 | 5.21978 | 4.68086 | 5.39028
220 | 4.84055 | 5.20925 | 4.64453 | 5.36755
240 | 4.81585 | 5.19999 | 4.62014 | 5.37732
260 | 4.8052 | 5.18916 | 4.61405 | 5.39028
280 | 4.78385 | 5.18811 | 4.65062 | 5.37732
300 | 4.77315 | 5.18547 | 4.61405 | 5.36431
320 | 4.75885 | 5.17196 | 4.58952 | 5.37732
340 | 4.7373 | 5.16996 | 4.60181 | 5.37408
360 | 4.71925 | 5.16765 | 4.55242 | 5.36107
380 | 4.70115 | 5.163 | 4.66882 | 5.35783
400 | 4.6939 | 5.16043 | 4.63848 | 5.37084
420 | 4.67935 | 5.1553 | 4.65667 | 5.36431
440 | 4.67205 | 5.11896 | 4.60181 | 5.36755
460 | 4.65745 | 5.07 | 4.48368 | 5.33169
480 | 4.6133 | 5.07603 | 4.39464 | 5.3284
500 | 4.617 | 5.05566 | 4.36238 | 5.30539
520 | 4.6059 | 5.03195 | 4.34294 | 5.31527
540 | 4.59475 | 5.01084 | 4.36886 | 5.29222
560 | 4.56125 | 5.00467 | 4.33642 | 5.3021
580 | 4.53125 | 4.97089 | 4.35595 | 5.30539
600 | 4.535 | 4.93315 | 4.27742 | 5.27569
620 | 4.49725 | 4.92937 | 4.3103 | 5.29222
640 | 4.48585 | 4.91414 | 4.2972 | 5.28563
660 | 4.44765 | 4.89974 | 4.3103 | 5.24583
680 | 4.4515 | 4.89644 | 4.3103 | 5.25582
700 | 4.43615 | 4.85285 | 4.30378 | 5.25911
720 | 4.39755 | 4.86668 | 4.27742 | 5.2724
740 | 4.4323 | 4.85067 | 4.2576 | 5.28233
760 | 4.56125 | 4.8388 | 4.3103 | 5.25582
780 | 4.339 | 4.83458 | 4.31688 | 5.25582
800 | 4.2796 | 4.81675 | 4.29062 | 5.25247
820 | 4.22345 | 4.81063 | 4.28405 | 5.26246
840 | 4.2073 | 4.79321 | 4.29062 | 5.23249
860 | 4.15835 | 4.77104 | 4.23763 | 5.25911
880 | 4.1419 | 4.76035 | 4.21762 | 5.23584
900 | 4.0839 | 4.75104 | 4.2109 | 5.22245
920 | 4.06715 | 4.7435 | 4.25093 | 5.26576
940 | 4.0922 | 4.7395 | 4.19746 | 5.22245
960 | 4.05455 | 4.72556 | 4.11566 | 5.15705
980 | 4.025 | 4.72162 | 4.07458 | 5.05597
1000 | 4.0165 | 4.70375 | 4.0607 | 5.03869
1020 | 3.9824 | 4.70175 | 4.03982 | 5.02135
1040 | 3.948 | 4.68077 | 4.07458 | 5.00742
1060 | 3.935 | 4.68777 | 4.05374 | 5.02826
1080 | 3.94365 | 4.6775 | 4.01174 | 5.02826
1100 | 3.88705 | 4.64576 | 4.04678 | 5.03869
1120 | 3.88265 | 4.63978 | 4.0607 | 5.01439
1140 | 3.8562 | 4.63798 | 4.0607 | 5.0004
1160 | 3.8296 | 4.60573 | 4.06766 | 4.99694
1180 | 3.7938 | 4.5969 | 4.10222 | 4.99694
1200 | 3.7803 | 4.56774 | 4.04678 | 4.99343
1220 | 3.75765 | 4.55564 | 4.03282 | 4.98641
1240 | 3.74405 | 4.53139 | 4.04678 | 4.95482
1260 | 3.6982 | 4.49729 | 4.02581 | 4.96184
1280 | 3.67505 | 4.45273 | 4.03982 | 4.93009
1300 | 3.67045 | 4.43544 | 4.03282 | 4.92302
1320 | 3.6658 | 4.43029 | 4.03982 | 4.95833
1340 | 3.63775 | 4.42988 | 4.02581 | 4.92302
1360 | 3.5953 | 4.41307 | 3.99058 | 4.91945
1380 | 3.59055 | 4.37421 | 4.01174 | 4.90882
1400 | 3.56195 | 4.35184 | 3.95669 | 4.87669
1420 | 3.5331 | 4.33831 | 3.87571 | 4.89456
1440 | 3.5186 | 4.31363 | 3.85378 | 4.88381
1460 | 3.5089 | 4.30363 | 3.83174 | 4.87312
1480 | 3.4894 | 4.2874 | 3.85378 | 4.88743
1500 | 3.4796 | 4.27421 | 3.8244 | 4.88025
1520 | 3.4103 | 4.25774 | 3.83914 | 4.8695
1540 | 3.37515 | 4.24537 | 3.85378 | 4.90882
1560 | 3.365 | 4.22042 | 3.80957 | 4.86594
1580 | 3.37515 | 4.20795 | 3.80218 | 4.8695
1600 | 3.32935 | 4.20795 | 3.80218 | 4.88381
1620 | 3.2933 | 4.20795 | 3.79474 | 4.86594
1640 | 3.2985 | 4.20379 | 3.81701 | 4.83716
1660 | 3.2411 | 4.19121 | 3.80957 | 4.84434
1680 | 3.28295 | 4.18284 | 3.79474 | 4.85158
1700 | 3.23055 | 4.13213 | 3.77237 | 4.85514
1720 | 3.2253 | 4.16178 | 3.76483 | 4.81907
1740 | 3.1666 | 4.14488 | 3.77237 | 4.83354
1760 | 3.17195 | 4.1236 | 3.79474 | 4.79725
1780 | 3.1341 | 4.09795 | 3.74981 | 4.78996
1800 | 3.12865 | 4.08078 | 3.74227 | 4.82992
1820 | 3.09025 | 4.06787 | 3.77237 | 4.81907
1840 | 3.0514 | 4.07646 | 3.74981 | 4.72214
1860 | 3.057 | 4.05918 | 3.72715 | 4.67559
1880 | 3.02895 | 4.04622 | 3.77981 | 4.63811
1900 | 2.9836 | 4.02008 | 3.75734 | 4.65313
1920 | 3.00635 | 4.02008 | 3.75734 | 4.6494
1940 | 2.9836 | 3.96284 | 3.72715 | 4.5927
1960 | 2.9375 | 3.97613 | 3.83174 | 4.63811
1980 | 2.87885 | 3.95842 | 3.77981 | 4.61927
2000 | 2.8848 | 3.92726 | 3.77237 | 4.62677
2020 | 2.85505 | 3.94508 | 3.77237 | 4.63433
2040 | 2.86105 | 3.90031 | 3.76483 | 4.57364
2060 | 2.8008 | 3.92278 | 3.73474 | 4.56219
2080 | 2.8069 | 3.90031 | 3.74981 | 4.59653
2100 | 2.7947 | 3.90031 | 3.75734 | 4.58892
2120 | 2.7205 | 3.88676 | 3.71957 | 4.55452
2140 | 2.7205 | 3.88676 | 3.80957 | 4.54685
2160 | 2.7142 | 3.82757 | 3.72715 | 4.55836
2180 | 2.6953 | 3.82298 | 3.72355 | 4.55836
2200 | 2.67625 | 3.83216 | 3.64387 | 4.5353
2220 | 2.63125 | 3.80457 | 3.53146 | 4.54302
2240 | 2.6183 | 3.78605 | 3.46003 | 4.54685
2260 | 2.6183 | 3.77676 | 3.44366 | 4.53146
2280 | 2.54565 | 3.76277 | 3.45187 | 4.54685
2300 | 2.5523 | 3.76277 | 3.43546 | 4.51219
2320 | 2.56565 | 3.72994 | 3.40243 | 4.51219
2340 | 2.5119 | 3.73934 | 3.40243 | 4.52374
2360 | 2.47775 | 3.68253 | 3.40243 | 4.51219
2380 | 2.4291 | 3.67778 | 3.41899 | 4.48886
2400 | 2.46395 | 3.6538 | 3.41069 | 4.38259
2420 | 2.4291 | 3.63452 | 3.39413 | 4.42622
2440 | 2.40085 | 3.649 | 3.41069 | 4.40645
2460 | 2.37225 | 3.62486 | 3.36907 | 4.41434
2480 | 2.3433 | 3.60056 | 3.43546 | 4.40645
2500 | 2.36505 | 3.59078 | 3.41069 | 4.38658
2520 | 2.29925 | 3.57604 | 3.41069 | 4.38259
2540 | 2.2391 | 3.57113 | 3.39413 | 4.36266
2560 | 2.2467 | 3.55142 | 3.37742 | 4.39058
2580 | 2.21615 | 3.52161 | 3.41899 | 4.39452
2600 | 2.20845 | 3.51162 | 3.28421 | 4.35062
2620 | 2.1695 | 3.47641 | 3.32688 | 4.34257
2640 | 2.1458 | 3.49159 | 3.32688 | 4.31433
2660 | 2.10565 | 3.47641 | 3.30134 | 4.34257
2680 | 2.073 | 3.44088 | 3.31838 | 4.32243
2700 | 2.03985 | 3.43575 | 3.31838 | 4.31433
2720 | 2.0565 | 3.38423 | 3.33538 | 4.29408
2740 | 1.96315 | 3.35297 | 3.30989 | 4.29408
2760 | 1.98045 | 3.34773 | 3.32688 | 4.29408
2780 | 1.97185 | 3.33196 | 3.26693 | 4.26956
2800 | 1.91925 | 3.31079 | 3.29275 | 4.25731
2820 | 1.88335 | 3.32138 | 3.29275 | 4.24499
2840 | 1.856 | 3.31609 | 3.28421 | 4.22021
2860 | 1.8468 | 3.30016 | 3.30134 | 4.23673
2880 | 1.8095 | 3.24108 | 3.30134 | 4.22847
2900 | 1.752 | 3.24108 | 3.30134 | 4.2161
2920 | 1.72255 | 3.21932 | 3.28421 | 4.21195
2940 | 1.72255 | 3.20841 | 3.29275 | 4.21195
2960 | 1.72255 | 3.19194 | 3.28421 | 4.17863
2980 | 1.6621 | 3.20841 | 3.29275 | 4.1661
3000 | 1.6518 | 3.18643 | 3.29275 | 4.14088
3020 | 1.58865 | 3.15873 | 3.25829 | 4.1324
3040 | 1.54515 | 3.15317 | 3.24091 | 4.16189
3060 | 1.5229 | 3.13081 | 3.27557 | 4.13667
3080 | 1.51165 | 3.13081 | 3.29275 | 4.14088
3100 | 1.4305 | 3.09128 | 3.27557 | 4.12398
3120 | 1.40645 | 3.05699 | 3.31838 | 4.12819
3140 | 1.3571 | 3.02816 | 3.36907 | 4.1324
3160 | 1.3571 | 2.99311 | 3.37742 | 4.08143
3180 | 1.33175 | 2.99311 | 3.38578 | 4.09423
3200 | 1.2795 | 2.98723 | 3.34382 | 4.09849
3220 | 1.168 | 2.97545 | 3.34382 | 4.09849
3240 | 1.19685 | 2.96363 | 3.34382 | 4.08143
3260 | 1.12335 | 2.94581 | 3.31838 | 4.08569
3280 | 1.12335 | 2.91584 | 3.33538 | 4.06426
3300 | 1.12335 | 2.89165 | 3.28421 | 4.10276
3320 | 1.0447 | 2.86724 | 3.30134 | 4.04271
3340 | 1.0926 | 2.84261 | 3.33538 | 4.08143
3360 | 0.99455 | 2.84261 | 3.33538 | 4.05567
3380 | 0.97725 | 2.79904 | 3.30134 | 4.06426
3400 | 0.97725 | 2.76113 | 3.23938 | 4.07284
3420 | 0.90475 | 2.78014 | 3.25627 | 4.05994
3440 | 0.8662 | 2.76745 | 3.14045 | 4.03407
3460 | 0.78355 | 2.76113 | 3.06408 | 4.04271
3480 | 0.691 | 2.65075 | 3.00586 | 4.02106
3500 | 0.55405 | 2.62413 | 3.06173 | 4.02106
3520 | 0.36935 | 2.64411 | 3.0432 | 4.02543
3540 | 0.36935 | 2.59718 | 3.01526 | 4.03407
3560 | 0.31985 | 2.60393 | 3.07094 | 4.04271
3580 | 0.1847 | 2.57002 | 3.01526 | 4.04703
3600 |  | 2.52169 | 3.00586 | 4.01674
3620 |  | 2.53562 | 3.01526 | 4.02106
3640
--
--
--
--
--
--
--
--
--
--
--
--
--
--
--
--
--
--
--
--
--
--
--
--
--
--
--
--
--
--
--
--
--
--
--
--
--
--
--
--
--
--
--
--
--
--
--
--
--
--
--
--
--
--
--
--
--
--
--
--
--
--
--
--
--
--
--
--
--
--
--
--
--
--
--
--
--
--
--
--
--
--
--
--
--
--
--
--
--
--
--
--
--
--
--
--
--
--
--
--
--
--
--
--
--
--
--
--
--
--
--
--
--
--
--
--
--
--
--
--
--
--
--
--
--
--
--
--
--
--
--
--
--
--
--
--
--
--
--
--
--
--
--
--
--
--
--
--
--
--
--
--
--