## All Data
R0 in um | 5 | 2.2 | 2.3 | 1.7 | 7.8 | 9.9 | 5.4 | 3.6 | 6.8 | 3.3 | 3.8 | 2.4 | 2.4 | 5.4 | 6.5 | 3.9 | 8.2
| 1% | 1% | 1% | 1% | 10% | 10% | 10% | 10% | 10% | 20% | 20% | 20% | 20% | 30% | 30% | 30% | 30%
| nd29(1) | nd29(2) | nd29(3) | nd29(4) | nd40(1) | nd40(2) | nd40(3) | nd40(4) | nd40(5) | nd34(1) | nd34(2) | nd34(3) | nd34(4) | nd37(1) | nd37(2) | nd37(3) | nd38(1)
Time | Radius | Radius | Radius | Radius | Radius | Radius | Radius | Radius | Radius | Radius | Radius | Radius | Radius | Radius | Radius | Radius | Radius
20 | 5.040702e-06 | 2.22642e-06 | 2.257344e-06 | 1.706391e-06 | 7.826314e-06 | 9.902742e-06 | 5.363868e-06 | 3.638905e-06 | 6.759222e-06 | 3.340927e-06 | 3.760703e-06 | 2.448849e-06 | 2.37702e-06 | 5.38e-06 | 6.481721e-06 | 3.936341e-06 | 8.162359e-06
40 | 4.950496e-06 | 2.241935e-06 | 2.241935e-06 | 1.756443e-06 | 7.832955e-06 | 9.89749e-06 | 5.344445e-06 | 3.60541e-06 | 6.77459e-06 | 3.314886e-06 | 3.737589e-06 | 2.420373e-06 | 2.355044e-06 | 5.376777e-06 | 6.45761e-06 | 3.900958e-06 | 8.128314e-06
60 | 4.953996e-06 | 2.234191e-06 | 2.22642e-06 | 1.7858e-06 | 7.83959e-06 | 9.907992e-06 | 5.308652e-06 | 3.57645e-06 | 6.784815e-06 | 3.309654e-06 | 3.728303e-06 | 2.3843e-06 | 2.347673e-06 | 5.373553e-06 | 6.444176e-06 | 3.91869e-06 | 8.121914e-06
80 | 4.904771e-06 | 2.302951e-06 | 2.179211e-06 | 1.557715e-06 | 7.857257e-06 | 9.914986e-06 | 5.295577e-06 | 3.547254e-06 | 6.746389e-06 | 3.335735e-06 | 3.728303e-06 | 2.391558e-06 | 2.3843e-06 | 5.39287e-06 | 6.441486e-06 | 3.927525e-06 | 8.079122e-06
100 | 4.939982e-06 | 2.257344e-06 | 2.257344e-06 | 1.590745e-06 | 7.852844e-06 | 9.942916e-06 | 5.292303e-06 | 3.517816e-06 | 6.741249e-06 | 3.320111e-06 | 3.686227e-06 | 2.413202e-06 | 2.317954e-06 | 5.389656e-06 | 6.471016e-06 | 3.909834e-06 | 8.053337e-06
120 | 4.93296e-06 | 2.257344e-06 | 2.28785e-06 | 1.568802e-06 | 7.866076e-06 | 9.960332e-06 | 5.275903e-06 | 3.493095e-06 | 6.777148e-06 | 3.283365e-06 | 3.676811e-06 | 2.37702e-06 | 2.332861e-06 | 5.386439e-06 | 6.428019e-06 | 3.896512e-06 | 8.064091e-06
140 | 4.925928e-06 | 2.249652e-06 | 2.257344e-06 | 1.601603e-06 | 7.83959e-06 | 9.96729e-06 | 5.249556e-06 | 3.478177e-06 | 6.756657e-06 | 3.309654e-06 | 3.686227e-06 | 2.37702e-06 | 2.332861e-06 | 5.354165e-06 | 6.446865e-06 | 3.892062e-06 | 8.018829e-06
160 | 4.901236e-06 | 2.265009e-06 | 2.272648e-06 | 1.601603e-06 | 7.84622e-06 | 9.970767e-06 | 5.226394e-06 | 3.483157e-06 | 6.741249e-06 | 3.340927e-06 | 3.667371e-06 | 2.3843e-06 | 2.347673e-06 | 5.38e-06 | 6.419925e-06 | 3.878679e-06 | 7.95808e-06
180 | 4.890616e-06 | 2.265009e-06 | 2.234191e-06 | 1.579811e-06 | 7.844011e-06 | 9.996807e-06 | 5.193125e-06 | 3.468197e-06 | 6.728381e-06 | 3.325327e-06 | 3.672094e-06 | 2.3843e-06 | 2.325419e-06 | 5.363868e-06 | 6.406412e-06 | 3.86525e-06 | 7.923156e-06
200 | 4.879972e-06 | 2.295413e-06 | 2.210795e-06 | 1.546549e-06 | 7.852844e-06 | 9.996807e-06 | 5.163001e-06 | 3.458188e-06 | 6.743819e-06 | 3.309654e-06 | 3.667371e-06 | 2.3843e-06 | 2.317954e-06 | 5.370326e-06 | 6.403706e-06 | 3.838252e-06 | 7.890276e-06
220 | 4.851476e-06 | 2.302951e-06 | 2.202942e-06 | 1.546549e-06 | 7.83959e-06 | 1.001586e-05 | 5.115787e-06 | 3.417858e-06 | 6.756657e-06 | 3.309654e-06 | 3.638905e-06 | 2.391558e-06 | 2.310465e-06 | 5.347687e-06 | 6.406412e-06 | 3.797394e-06 | 7.888079e-06
240 | 4.829993e-06 | 2.265009e-06 | 2.22642e-06 | 1.546549e-06 | 7.837379e-06 | 1.000547e-05 | 5.105613e-06 | 3.443119e-06 | 6.728381e-06 | 3.28864e-06 | 3.619803e-06 | 2.398795e-06 | 2.325419e-06 | 5.357401e-06 | 6.403706e-06 | 3.788255e-06 | 7.863872e-06
260 | 4.819216e-06 | 2.241935e-06 | 2.234191e-06 | 1.568802e-06 | 7.832955e-06 | 1.00124e-05 | 5.074969e-06 | 3.40261e-06 | 6.715489e-06 | 3.293906e-06 | 3.615011e-06 | 2.391558e-06 | 2.28785e-06 | 5.370326e-06 | 6.376583e-06 | 3.788255e-06 | 7.828528e-06
280 | 4.775864e-06 | 2.257344e-06 | 2.22642e-06 | 1.501052e-06 | 7.837379e-06 | 1.001932e-05 | 5.044139e-06 | 3.40261e-06 | 6.730957e-06 | 3.272791e-06 | 3.643665e-06 | 2.391558e-06 | 2.295413e-06 | 5.357401e-06 | 6.349344e-06 | 3.760703e-06 | 7.817451e-06
300 | 4.772234e-06 | 2.218621e-06 | 2.218621e-06 | 1.477778e-06 | 7.828528e-06 | 1.004524e-05 | 4.981906e-06 | 3.397513e-06 | 6.697399e-06 | 3.278082e-06 | 3.615011e-06 | 2.37702e-06 | 2.310465e-06 | 5.344445e-06 | 6.387446e-06 | 3.746852e-06 | 7.770753e-06
320 | 4.772234e-06 | 2.22642e-06 | 2.19506e-06 | 1.501052e-06 | 7.84622e-06 | 1.005558e-05 | 4.978426e-06 | 3.377046e-06 | 6.707742e-06 | 3.256865e-06 | 3.595783e-06 | 2.391558e-06 | 2.28785e-06 | 5.357401e-06 | 6.376583e-06 | 3.709661e-06 | 7.779669e-06
340 | 4.757684e-06 | 2.257344e-06 | 2.19506e-06 | 1.466003e-06 | 7.826314e-06 | 1.003488e-05 | 4.96448e-06 | 3.427985e-06 | 6.715489e-06 | 3.256865e-06 | 3.60541e-06 | 2.398795e-06 | 2.249652e-06 | 5.354165e-06 | 6.324729e-06 | 3.71433e-06 | 7.750653e-06
360 | 4.721114e-06 | 2.202942e-06 | 2.171243e-06 | 1.489461e-06 | 7.830742e-06 | 1.004696e-05 | 4.929445e-06 | 3.392408e-06 | 6.720649e-06 | 3.235508e-06 | 3.566745e-06 | 2.3843e-06 | 2.257344e-06 | 5.341201e-06 | 6.327469e-06 | 3.681522e-06 | 7.768522e-06
380 | 4.695346e-06 | 2.241935e-06 | 2.179211e-06 | 1.454132e-06 | 7.795248e-06 | 1.003833e-05 | 4.869306e-06 | 3.4077e-06 | 6.705158e-06 | 3.262182e-06 | 3.657907e-06 | 2.398795e-06 | 2.325419e-06 | 5.337955e-06 | 6.305517e-06 | 3.672094e-06 | 7.746179e-06
400 | 4.699035e-06 | 2.202942e-06 | 2.147162e-06 | 1.477778e-06 | 7.804137e-06 | 1.004351e-05 | 4.883523e-06 | 3.392408e-06 | 6.681853e-06 | 3.28864e-06 | 3.634139e-06 | 2.369717e-06 | 2.295413e-06 | 5.350927e-06 | 6.360254e-06 | 3.643665e-06 | 7.717037e-06
420 | 4.676853e-06 | 2.171243e-06 | 2.122808e-06 | 1.442164e-06 | 7.806358e-06 | 1.006247e-05 | 4.822811e-06 | 3.37191e-06 | 6.68963e-06 | 3.262182e-06 | 3.648418e-06 | 2.369717e-06 | 2.280261e-06 | 5.344445e-06 | 6.346614e-06 | 3.634139e-06 | 7.828528e-06
440 | 4.669435e-06 | 2.210795e-06 | 2.106415e-06 | 1.454132e-06 | 7.793025e-06 | 1.005213e-05 | 4.786739e-06 | 3.392408e-06 | 6.655864e-06 | 3.267491e-06 | 3.60541e-06 | 2.355044e-06 | 2.22642e-06 | 5.347687e-06 | 6.327469e-06 | 3.629366e-06 | 7.826314e-06
460 | 4.650839e-06 | 2.22642e-06 | 2.106415e-06 | 1.368157e-06 | 7.799694e-06 | 1.006075e-05 | 4.7686e-06 | 3.382174e-06 | 6.653259e-06 | 3.137604e-06 | 3.512886e-06 | 2.317954e-06 | 2.147162e-06 | 5.311916e-06 | 6.286247e-06 | 3.595783e-06 | 7.808577e-06
480 | 4.632168e-06 | 2.155219e-06 | 2.114627e-06 | 1.430095e-06 | 7.772983e-06 | 1.005213e-05 | 4.728451e-06 | 3.361614e-06 | 6.650654e-06 | 3.042248e-06 | 3.443119e-06 | 2.28785e-06 | 2.089894e-06 | 5.308652e-06 | 6.286247e-06 | 3.586129e-06 | 7.815233e-06
500 | 4.62093e-06 | 2.179211e-06 | 2.064865e-06 | 1.393263e-06 | 7.752889e-06 | 1.00642e-05 | 4.724784e-06 | 3.366766e-06 | 6.619307e-06 | 3.042248e-06 | 3.417858e-06 | 2.28785e-06 | 2.114627e-06 | 5.285749e-06 | 6.294513e-06 | 3.561882e-06 | 7.810797e-06
520 | 4.613422e-06 | 2.155219e-06 | 2.081584e-06 | 1.380767e-06 | 7.764058e-06 | 1.006592e-05 | 4.687957e-06 | 3.356454e-06 | 6.614068e-06 | 3.007871e-06 | 3.40261e-06 | 2.272648e-06 | 2.056454e-06 | 5.295577e-06 | 6.27797e-06 | 3.557013e-06 | 7.781897e-06
540 | 4.583269e-06 | 2.098171e-06 | 2.081584e-06 | 1.368157e-06 | 7.757359e-06 | 1.007452e-05 | 4.676853e-06 | 3.366766e-06 | 6.603578e-06 | 3.025109e-06 | 3.422925e-06 | 2.210795e-06 | 2.073241e-06 | 5.272617e-06 | 6.258615e-06 | 3.537469e-06 | 7.76629e-06
560 | 4.579486e-06 | 2.147162e-06 | 2.064865e-06 | 1.35543e-06 | 7.750653e-06 | 1.004524e-05 | 4.64338e-06 | 3.330535e-06 | 6.598327e-06 | 2.896321e-06 | 3.397513e-06 | 2.234191e-06 | 2.081584e-06 | 5.282469e-06 | 6.283489e-06 | 3.542365e-06 | 7.737224e-06
580 | 4.533842e-06 | 2.114627e-06 | 2.031012e-06 | 1.31651e-06 | 7.717037e-06 | 1.005386e-05 | 4.639646e-06 | 3.366766e-06 | 6.572007e-06 | 2.890331e-06 | 3.412783e-06 | 2.241935e-06 | 2.048008e-06 | 5.285749e-06 | 6.294513e-06 | 3.522739e-06 | 7.723772e-06
600 | 4.541481e-06 | 2.139075e-06 | 2.02246e-06 | 1.31651e-06 | 7.705799e-06 | 1.004524e-05 | 4.602138e-06 | 3.335735e-06 | 6.534981e-06 | 2.866244e-06 | 3.351286e-06 | 2.218621e-06 | 2.048008e-06 | 5.256155e-06 | 6.266917e-06 | 3.488129e-06 | 7.699049e-06
620 | 4.503155e-06 | 2.130957e-06 | 1.996586e-06 | 1.303278e-06 | 7.701299e-06 | 1.004006e-05 | 4.59837e-06 | 3.340927e-06 | 6.545582e-06 | 2.848046e-06 | 3.377046e-06 | 2.22642e-06 | 2.02246e-06 | 5.272617e-06 | 6.266917e-06 | 3.517816e-06 | 7.656157e-06
640 | 4.495451e-06 | 2.073241e-06 | 2.005248e-06 | 1.262752e-06 | 7.683274e-06 | 1.00366e-05 | 4.583269e-06 | 3.356454e-06 | 6.503077e-06 | 2.848046e-06 | 3.366766e-06 | 2.210795e-06 | 2.013872e-06 | 5.266038e-06 | 6.283489e-06 | 3.483157e-06 | 7.656157e-06
660 | 4.464501e-06 | 2.064865e-06 | 2.013872e-06 | 1.220881e-06 | 7.656157e-06 | 1.001759e-05 | 4.549107e-06 | 3.330535e-06 | 6.495077e-06 | 2.835848e-06 | 3.377046e-06 | 2.163246e-06 | 1.996586e-06 | 5.226394e-06 | 6.255845e-06 | 3.468197e-06 | 7.624398e-06
680 | 4.464501e-06 | 2.081584e-06 | 1.987886e-06 | 1.234995e-06 | 7.656157e-06 | 1.000201e-05 | 4.533842e-06 | 3.320111e-06 | 6.454926e-06 | 2.82973e-06 | 3.377046e-06 | 2.179211e-06 | 1.961555e-06 | 5.236333e-06 | 6.241977e-06 | 3.433037e-06 | 7.592506e-06
700 | 4.437243e-06 | 2.039528e-06 | 1.979148e-06 | 1.248951e-06 | 7.631214e-06 | 9.986399e-06 | 4.522359e-06 | 3.330535e-06 | 6.444176e-06 | 2.841953e-06 | 3.37191e-06 | 2.139075e-06 | 1.943803e-06 | 5.239642e-06 | 6.258615e-06 | 3.453172e-06 | 7.578797e-06
720 | 4.413744e-06 | 2.048008e-06 | 1.970371e-06 | 1.248951e-06 | 7.592506e-06 | 9.972505e-06 | 4.52619e-06 | 3.335735e-06 | 6.400999e-06 | 2.798938e-06 | 3.351286e-06 | 2.122808e-06 | 1.943803e-06 | 5.252857e-06 | 6.264151e-06 | 3.438082e-06 | 7.514491e-06
740 | 4.460617e-06 | 2.02246e-06 | 1.952699e-06 | 1.206601e-06 | 7.558187e-06 | 9.969029e-06 | 4.52619e-06 | 3.34611e-06 | 6.371144e-06 | 2.811295e-06 | 3.335735e-06 | 2.155219e-06 | 1.916867e-06 | 5.262746e-06 | 6.291759e-06 | 3.458188e-06 | 7.512184e-06
760 | 4.587049e-06 | 1.987886e-06 | 2.106415e-06 | 1.248951e-06 | 7.553599e-06 | 9.956851e-06 | 4.487734e-06 | 3.320111e-06 | 6.324729e-06 | 2.798938e-06 | 3.377046e-06 | 2.147162e-06 | 1.952699e-06 | 5.236333e-06 | 6.28073e-06 | 3.433037e-06 | 7.479813e-06
780 | 4.346476e-06 | 1.987886e-06 | 1.861826e-06 | 1.132504e-06 | 7.546712e-06 | 9.935941e-06 | 4.464501e-06 | 3.330535e-06 | 6.332945e-06 | 2.761534e-06 | 3.382174e-06 | 2.18715e-06 | 1.898697e-06 | 5.236333e-06 | 6.253074e-06 | 3.463196e-06 | 7.472859e-06
800 | 4.290286e-06 | 2.005248e-06 | 1.861826e-06 | 1.132504e-06 | 7.489076e-06 | 9.923723e-06 | 4.45673e-06 | 3.299163e-06 | 6.289003e-06 | 2.75525e-06 | 3.361614e-06 | 2.179211e-06 | 1.871112e-06 | 5.233022e-06 | 6.27797e-06 | 3.463196e-06 | 7.440317e-06
820 | 4.233351e-06 | 2.048008e-06 | 1.871112e-06 | 1.101471e-06 | 7.465898e-06 | 9.893987e-06 | 4.476132e-06 | 3.330535e-06 | 6.258615e-06 | 2.717245e-06 | 3.356454e-06 | 2.179211e-06 | 1.925887e-06 | 5.242949e-06 | 6.250301e-06 | 3.468197e-06 | 7.419323e-06
840 | 4.233351e-06 | 2.056454e-06 | 1.833686e-06 | 1.036621e-06 | 7.433326e-06 | 9.871188e-06 | 4.433335e-06 | 3.335735e-06 | 6.22251e-06 | 2.74264e-06 | 3.361614e-06 | 2.139075e-06 | 1.925887e-06 | 5.213112e-06 | 6.275209e-06 | 3.478177e-06 | 7.405293e-06
860 | 4.188073e-06 | 2.039528e-06 | 1.805107e-06 | 1.101471e-06 | 7.416986e-06 | 9.869432e-06 | 4.441147e-06 | 3.320111e-06 | 6.183392e-06 | 2.723616e-06 | 3.320111e-06 | 2.073241e-06 | 1.871112e-06 | 5.239642e-06 | 6.28073e-06 | 3.478177e-06 | 7.377154e-06
880 | 4.159003e-06 | 2.02246e-06 | 1.824209e-06 | 1.002624e-06 | 7.377154e-06 | 9.839533e-06 | 4.413744e-06 | 3.314886e-06 | 6.158113e-06 | 2.717245e-06 | 3.304413e-06 | 2.073241e-06 | 1.814683e-06 | 5.216435e-06 | 6.283489e-06 | 3.443119e-06 | 7.351265e-06
900 | 4.112907e-06 | 2.081584e-06 | 1.843113e-06 | 8.929002e-07 | 7.348907e-06 | 9.813075e-06 | 4.441147e-06 | 3.314886e-06 | 6.127075e-06 | 2.710859e-06 | 3.299163e-06 | 2.048008e-06 | 1.824209e-06 | 5.203128e-06 | 6.272446e-06 | 3.473191e-06 | 7.344188e-06
920 | 4.091783e-06 | 2.089894e-06 | 1.824209e-06 | 8.929002e-07 | 7.294461e-06 | 9.795397e-06 | 4.413744e-06 | 3.320111e-06 | 6.107242e-06 | 2.685163e-06 | 3.330535e-06 | 2.005248e-06 | 1.824209e-06 | 5.246253e-06 | 6.286247e-06 | 3.453172e-06 | 7.346548e-06
940 | 4.108691e-06 | 2.048008e-06 | 1.776068e-06 | 8.929002e-07 | 7.273045e-06 | 9.772368e-06 | 4.409816e-06 | 3.304413e-06 | 6.053081e-06 | 2.678701e-06 | 3.28864e-06 | 1.987886e-06 | 1.7858e-06 | 5.203128e-06 | 6.261384e-06 | 3.463196e-06 | 7.294461e-06
960 | 4.074804e-06 | 2.056454e-06 | 1.776068e-06 | 7.899057e-07 | 7.241999e-06 | 9.754616e-06 | 4.405884e-06 | 3.299163e-06 | 6.021502e-06 | 2.678701e-06 | 3.186932e-06 | 2.039528e-06 | 1.756443e-06 | 5.030376e-06 | 6.135556e-06 | 3.320111e-06 | 7.282571e-06
980 | 4.057755e-06 | 2.02246e-06 | 1.766283e-06 | 8.531957e-07 | 7.215625e-06 | 9.720798e-06 | 4.401948e-06 | 3.309654e-06 | 5.978171e-06 | 2.672222e-06 | 3.192366e-06 | 2.013872e-06 | 1.746547e-06 | 5.037262e-06 | 6.112915e-06 | 3.330535e-06 | 7.26112e-06
1000 | 4.036342e-06 | 2.031012e-06 | 1.726586e-06 | 8.732736e-07 | 7.160166e-06 | 9.704738e-06 | 4.3743e-06 | 3.256865e-06 | 5.943279e-06 | 2.652693e-06 | 3.181489e-06 | 2.02246e-06 | 1.776068e-06 | 5.020029e-06 | 6.101564e-06 | 3.335735e-06 | 7.227625e-06
1020 | 4.001842e-06 | 2.056454e-06 | 1.696204e-06 | 8.11551e-07 | 7.111589e-06 | 9.681493e-06 | 4.382217e-06 | 3.283365e-06 | 5.934524e-06 | 2.639593e-06 | 3.165104e-06 | 2.031012e-06 | 1.766283e-06 | 5.002736e-06 | 6.11575e-06 | 3.320111e-06 | 7.230023e-06
1040 | 3.975772e-06 | 1.987886e-06 | 1.706391e-06 | 6.174977e-07 | 7.079835e-06 | 9.633036e-06 | 4.37826e-06 | 3.283365e-06 | 5.896434e-06 | 2.633019e-06 | 3.192366e-06 | 2.039528e-06 | 1.746547e-06 | 4.988859e-06 | 6.09588e-06 | 3.309654e-06 | 7.189155e-06
1060 | 3.953915e-06 | 1.987886e-06 | 1.685955e-06 | 7.447303e-07 | 7.067584e-06 | 9.618632e-06 | 4.358422e-06 | 3.262182e-06 | 5.86992e-06 | 2.593223e-06 | 3.176037e-06 | 2.013872e-06 | 1.726586e-06 | 5.00966e-06 | 6.107242e-06 | 3.320111e-06 | 7.179505e-06
1080 | 3.962672e-06 | 1.943803e-06 | 1.706391e-06 | 6.966314e-07 | 7.030703e-06 | 9.595178e-06 | 4.37826e-06 | 3.251539e-06 | 5.840319e-06 | 2.606556e-06 | 3.143123e-06 | 1.987886e-06 | 1.716518e-06 | 5.00966e-06 | 6.107242e-06 | 3.299163e-06 | 7.123764e-06
1100 | 3.905398e-06 | 1.934866e-06 | 1.654827e-06 | 6.174977e-07 | 6.966314e-06 | 9.546283e-06 | 4.366368e-06 | 3.262182e-06 | 5.822486e-06 | 2.586531e-06 | 3.170575e-06 | 1.979148e-06 | 1.654827e-06 | 5.020029e-06 | 6.093036e-06 | 3.320111e-06 | 7.118897e-06
1120 | 3.914264e-06 | 1.916867e-06 | 1.623102e-06 | 5.88761e-07 | 6.941389e-06 | 9.531747e-06 | 4.350461e-06 | 3.256865e-06 | 5.774662e-06 | 2.51174e-06 | 3.181489e-06 | 1.952699e-06 | 1.64432e-06 | 4.995802e-06 | 6.090191e-06 | 3.293906e-06 | 7.089621e-06
1140 | 3.887606e-06 | 1.898697e-06 | 1.612388e-06 | 5.585477e-07 | 6.89127e-06 | 9.493485e-06 | 4.350461e-06 | 3.251539e-06 | 5.741551e-06 | 2.552807e-06 | 3.181489e-06 | 1.952699e-06 | 1.633745e-06 | 4.981906e-06 | 6.09588e-06 | 3.293906e-06 | 7.08473e-06
1160 | 3.856272e-06 | 1.907804e-06 | 1.665267e-06 | 4.560523e-07 | 6.843317e-06 | 9.447733e-06 | 4.346476e-06 | 3.262182e-06 | 5.726438e-06 | 2.532357e-06 | 3.186932e-06 | 1.996586e-06 | 1.633745e-06 | 4.978426e-06 | 6.064524e-06 | 3.304413e-06 | 7.074937e-06
1180 | 3.824681e-06 | 1.871112e-06 | 1.633745e-06 | 4.560523e-07 | 6.815401e-06 | 9.433046e-06 | 4.330496e-06 | 3.246204e-06 | 5.699133e-06 | 2.532357e-06 | 3.214009e-06 | 1.952699e-06 | 1.623102e-06 | 4.978426e-06 | 6.121415e-06 | 3.314886e-06 | 7.057768e-06
1200 | 3.797394e-06 | 1.898697e-06 | 1.623102e-06 | 3.723651e-07 | 6.761786e-06 | 9.40913e-06 | 4.338493e-06 | 3.256865e-06 | 5.656397e-06 | 2.518631e-06 | 3.170575e-06 | 1.916867e-06 | 1.601603e-06 | 4.974943e-06 | 6.087344e-06 | 3.320111e-06 | 7.050397e-06
1220 | 3.779093e-06 | 1.824209e-06 | 1.546549e-06 | 3.723651e-07 | 6.725805e-06 | 9.372216e-06 | 4.326492e-06 | 3.256865e-06 | 5.557479e-06 | 2.490953e-06 | 3.159623e-06 | 1.934866e-06 | 1.579811e-06 | 4.96797e-06 | 6.070237e-06 | 3.314886e-06
1240 | 3.779093e-06 | 1.805107e-06 | 1.557715e-06 |  | 6.674067e-06 | 9.33887e-06 | 4.302389e-06 | 3.230147e-06 | 5.544991e-06 | 2.525503e-06 | 3.170575e-06 | 1.907804e-06 | 1.579811e-06 | 4.936472e-06 | 6.038748e-06 | 3.278082e-06
1260 | 3.732949e-06 | 1.824209e-06 | 1.52397e-06 |  | 6.634999e-06 | 9.301678e-06 | 4.298358e-06 | 3.224777e-06 | 5.478958e-06 | 2.483985e-06 | 3.154133e-06 | 1.907804e-06 | 1.535301e-06 | 4.943489e-06 | 6.047352e-06 | 3.283365e-06
1280 | 3.709661e-06 | 1.736595e-06 | 1.535301e-06 |  | 6.608825e-06 | 9.262466e-06 | 4.298358e-06 | 3.235508e-06 | 5.456769e-06 | 2.51174e-06 | 3.165104e-06 | 1.871112e-06 | 1.535301e-06 | 4.911833e-06 | 6.021502e-06 | 3.293906e-06
1300 | 3.700305e-06 | 1.746547e-06 | 1.501052e-06 |  | 6.556165e-06 | 9.236232e-06 | 4.306415e-06 | 3.214009e-06 | 5.421718e-06 | 2.476998e-06 | 3.159623e-06 | 1.889547e-06 | 1.535301e-06 | 4.904771e-06 | 6.02438e-06 | 3.28864e-06
1320 | 3.704986e-06 | 1.776068e-06 | 1.454132e-06 |  | 6.52702e-06 | 9.202392e-06 | 4.274096e-06 | 3.230147e-06 | 5.360635e-06 | 2.469991e-06 | 3.165104e-06 | 1.861826e-06 | 1.512554e-06 | 4.939982e-06 | 6.00132e-06 | 3.320111e-06
1340 | 3.667371e-06 | 1.726586e-06 | 1.489461e-06 |  | 6.495077e-06 | 9.164646e-06 | 4.270039e-06 | 3.186932e-06 | 5.321696e-06 | 2.462964e-06 | 3.154133e-06 | 1.843113e-06 | 1.477778e-06 | 4.904771e-06 | 6.007093e-06 | 3.299163e-06
1360 | 3.638905e-06 | 1.716518e-06 | 1.380767e-06 |  | 6.438795e-06 | 9.122946e-06 | 4.27815e-06 | 3.203206e-06 | 5.292303e-06 | 2.427524e-06 | 3.126537e-06 | 1.861826e-06 | 1.501052e-06 | 4.901236e-06 | 5.983967e-06 | 3.309654e-06
1380 | 3.619803e-06 | 1.675643e-06 | 1.454132e-06 |  | 6.400999e-06 | 9.096309e-06 | 4.245616e-06 | 3.208612e-06 | 5.249556e-06 | 2.413202e-06 | 3.143123e-06 | 1.824209e-06 | 1.477778e-06 | 4.890616e-06 | 5.995541e-06 | 3.309654e-06
1400 | 3.595783e-06 | 1.623102e-06 | 1.405648e-06 |  | 6.3793e-06 | 9.061947e-06 | 4.233351e-06 | 3.214009e-06 | 5.226394e-06 | 2.441761e-06 | 3.137604e-06 | 1.833686e-06 | 1.454132e-06 | 4.858616e-06 | 5.998431e-06 | 3.299163e-06
1420 | 3.561882e-06 | 1.64432e-06 | 1.289911e-06 |  | 6.352073e-06 | 9.033213e-06 | 4.249696e-06 | 3.208612e-06 | 5.156282e-06 | 2.427524e-06 | 3.036546e-06 | 1.833686e-06 | 1.430095e-06 | 4.87642e-06 | 6.004207e-06 | 3.309654e-06
1440 | 3.542365e-06 | 1.612388e-06 | 1.329609e-06 |  | 6.297266e-06 | 8.965807e-06 | 4.225155e-06 | 3.170575e-06 | 5.166356e-06 | 2.3843e-06 | 3.019374e-06 | 1.824209e-06 | 1.430095e-06 | 4.865745e-06 | 5.998431e-06 | 3.293906e-06
1460 | 3.532566e-06 | 1.568802e-06 | 1.248951e-06 |  | 6.291759e-06 | 8.936763e-06 | 4.225155e-06 | 3.186932e-06 | 5.109007e-06 | 2.347673e-06 | 3.002104e-06 | 1.861826e-06 | 1.342582e-06 | 4.855047e-06 | 5.978171e-06 | 3.293906e-06
1480 | 3.512886e-06 | 1.52397e-06 | 1.262752e-06 |  | 6.22251e-06 | 8.911515e-06 | 4.20047e-06 | 3.176037e-06 | 5.071553e-06 | 2.310465e-06 | 3.019374e-06 | 1.852493e-06 | 1.393263e-06 | 4.869306e-06 | 5.975271e-06 | 3.299163e-06
1500 | 3.547254e-06 | 1.601603e-06 | 1.31651e-06 |  | 6.319246e-06 | 8.893994e-06 | 4.245616e-06 | 3.219397e-06 | 5.078383e-06 | 2.340279e-06 | 2.996325e-06 | 1.814683e-06 | 1.35543e-06 | 4.862182e-06 | 5.975271e-06 | 3.330535e-06
1520 | 3.448149e-06 | 1.489461e-06 | 1.289911e-06 |  | 6.272446e-06 | 8.870578e-06 | 4.229255e-06 | 3.181489e-06 | 5.044139e-06 | 2.295413e-06 | 3.007871e-06 | 1.7858e-06 | 1.35543e-06 | 4.851476e-06 | 5.966563e-06 | 3.314886e-06
1540 | 3.433037e-06 | 1.512554e-06 | 1.234995e-06 |  | 6.247528e-06 | 8.839261e-06 | 4.216943e-06 | 3.165104e-06 | 5.013119e-06 | 2.280261e-06 | 3.019374e-06 | 1.824209e-06 | 1.329609e-06 | 4.890616e-06 | 5.978171e-06 | 3.340927e-06
1560 | 3.397513e-06 | 1.489461e-06 | 1.220881e-06 |  | 6.233641e-06 | 8.784187e-06 | 4.19221e-06 | 3.165104e-06 | 4.971458e-06 | 2.295413e-06 | 2.984734e-06 | 1.776068e-06 | 1.342582e-06 | 4.847902e-06 | 5.966563e-06 | 3.309654e-06
1580 | 3.4077e-06 | 1.430095e-06 | 1.220881e-06 |  | 6.166551e-06 | 8.754541e-06 | 4.179788e-06 | 3.170575e-06 | 4.946994e-06 | 2.257344e-06 | 2.978921e-06 | 1.7858e-06 | 1.276403e-06 | 4.851476e-06 | 5.975271e-06 | 3.325327e-06
1600 | 3.382174e-06 | 1.501052e-06 | 1.132504e-06 |  | 6.135556e-06 | 8.710877e-06 | 4.179788e-06 | 3.154133e-06 | 5.03382e-06 | 2.22642e-06 | 2.978921e-06 | 1.805107e-06 | 1.289911e-06 | 4.865745e-06 | 5.98107e-06 | 3.320111e-06
1620 | 3.351286e-06 | 1.442164e-06 | 1.19215e-06 |  | 6.107242e-06 | 8.654986e-06 | 4.179788e-06 | 3.126537e-06 | 4.981906e-06 | 2.22642e-06 | 2.973097e-06 | 1.814683e-06 | 1.234995e-06 | 4.847902e-06 | 5.954932e-06 | 3.325327e-06
1640 | 3.361614e-06 | 1.380767e-06 | 1.132504e-06 |  | 6.038748e-06 | 8.622886e-06 | 4.175639e-06 | 3.165104e-06 | 5.013119e-06 | 2.202942e-06 | 2.990535e-06 | 1.843113e-06 | 1.220881e-06 | 4.819216e-06 | 5.957842e-06 | 3.309654e-06
1660 | 3.283365e-06 | 1.368157e-06 | 1.101471e-06 |  | 5.995541e-06 | 8.562374e-06 | 4.163169e-06 | 3.137604e-06 | 4.96797e-06 | 2.18715e-06 | 2.984734e-06 | 1.776068e-06 | 1.206601e-06 | 4.826404e-06 | 5.975271e-06 | 3.330535e-06
1680 | 3.314886e-06 | 1.368157e-06 | 1.069537e-06 |  | 5.952021e-06 | 8.533988e-06 | 4.154834e-06 | 3.126537e-06 | 4.865745e-06 | 2.202942e-06 | 2.973097e-06 | 1.776068e-06 | 1.132504e-06 | 4.83358e-06 | 5.96075e-06 | 3.320111e-06
1700 | 3.267491e-06 | 1.329609e-06 | 1.069537e-06 |  | 5.934524e-06 | 8.497353e-06 | 4.10447e-06 | 3.11543e-06 | 4.894158e-06 | 2.202942e-06 | 2.955557e-06 | 1.675643e-06 | 1.177522e-06 | 4.837165e-06 | 5.919903e-06 | 3.330535e-06
1720 | 3.230147e-06 | 1.289911e-06 | 1.019764e-06 |  | 5.90231e-06 | 8.446206e-06 | 4.133924e-06 | 3.098695e-06 | 4.858616e-06 | 2.147162e-06 | 2.949687e-06 | 1.696204e-06 | 1.101471e-06 | 4.8012e-06 | 5.934524e-06 | 3.325327e-06
1740 | 3.192366e-06 | 1.220881e-06 | 1.019764e-06 |  | 5.861055e-06 | 8.40094e-06 | 4.117119e-06 | 3.109862e-06 | 4.764964e-06 | 2.171243e-06 | 2.955557e-06 | 1.665267e-06 | 1.132504e-06 | 4.815618e-06 | 5.946194e-06 | 3.366766e-06
1760 | 3.208612e-06 | 1.303278e-06 | 9.67433e-07 |  | 5.807583e-06 | 8.376146e-06 | 4.096016e-06 | 3.098695e-06 | 4.764964e-06 | 2.155219e-06 | 2.973097e-06 | 1.675643e-06 | 1.132504e-06 | 4.779492e-06 | 5.911113e-06 | 3.304413e-06
1780 | 3.159623e-06 | 1.147706e-06 | 9.309128e-07 |  | 5.753614e-06 | 8.311753e-06 | 4.070549e-06 | 3.093097e-06 | 4.74309e-06 | 2.139075e-06 | 2.937911e-06 | 1.675643e-06 | 1.132504e-06 | 4.772234e-06 | 5.916974e-06 | 3.320111e-06
1800 | 3.159623e-06 | 1.234995e-06 | 9.309128e-07 |  | 5.732488e-06 | 8.259458e-06 | 4.053481e-06 | 3.08187e-06 | 4.75404e-06 | 2.089894e-06 | 2.932006e-06 | 1.675643e-06 | 1.101471e-06 | 4.812018e-06 | 5.937443e-06 | 3.335735e-06
1820 | 3.109862e-06 | 1.16271e-06 | 9.121046e-07 |  | 5.705212e-06 | 8.236343e-06 | 4.040633e-06 | 3.053621e-06 | 4.739434e-06 | 2.098171e-06 | 2.955557e-06 | 1.590745e-06 | 1.085622e-06 | 4.8012e-06 | 5.92283e-06 | 3.361614e-06
1840 | 3.076241e-06 | 1.117095e-06 | 9.121046e-07 |  | 5.656397e-06 | 8.189917e-06 | 4.049203e-06 | 3.04794e-06 | 4.710088e-06 | 2.031012e-06 | 2.937911e-06 | 1.590745e-06 | 1.069537e-06 | 4.650839e-06 | 5.783659e-06 | 3.24086e-06
1860 | 3.104284e-06 | 1.16271e-06 | 8.326337e-07 |  | 5.610246e-06 | 8.149609e-06 | 4.032046e-06 | 3.019374e-06 | 4.710088e-06 | 2.048008e-06 | 2.920159e-06 | 1.665267e-06 | 1.053208e-06 | 4.658286e-06 | 5.759635e-06 | 3.24086e-06
1880 | 3.059292e-06 | 1.101471e-06 | 7.676504e-07 |  | 5.56994e-06 | 8.096266e-06 | 4.019129e-06 | 3.013628e-06 | 4.710088e-06 | 2.039528e-06 | 2.961415e-06 | 1.612388e-06 | 1.019764e-06 | 4.62093e-06 | 5.801611e-06 | 3.197791e-06
1900 | 3.042248e-06 | 1.069537e-06 |  |  | 5.541864e-06 | 8.057641e-06 | 3.993171e-06 | 3.013628e-06 | 4.710088e-06 | 2.031012e-06 | 2.943805e-06 | 1.623102e-06 | 1.036621e-06 | 4.635908e-06 | 5.777662e-06 | 3.208612e-06
1920 | 2.990535e-06 | 7.447303e-07 |  |  | 5.513645e-06 | 8.038258e-06 | 3.993171e-06 | 3.025109e-06 | 4.717441e-06 | 2.031012e-06 | 2.943805e-06 | 1.675643e-06 | 1.085622e-06 | 4.632168e-06 | 5.780661e-06 | 3.224777e-06
1940 | 2.996325e-06 |  |  |  | 5.428108e-06 | 7.94282e-06 | 3.936341e-06 | 2.990535e-06 | 4.673145e-06 | 2.02246e-06 | 2.920159e-06 | 1.64432e-06 | 1.085622e-06 | 4.575699e-06 | 5.768656e-06 | 3.224777e-06
1960 | 2.996325e-06 |  |  |  | 5.373553e-06 | 7.896863e-06 | 3.949529e-06 | 2.973097e-06 | 4.650839e-06 | 2.02246e-06 | 3.002104e-06 | 1.64432e-06 | 1.036621e-06 | 4.62093e-06 | 5.76565e-06 | 3.235508e-06
1980 | 2.908265e-06 |  |  |  | 5.344445e-06 | 7.852844e-06 | 3.931936e-06 | 2.967262e-06 | 4.673145e-06 | 1.996586e-06 | 2.961415e-06 | 1.601603e-06 | 9.309128e-07 | 4.602138e-06 | 5.771659e-06 | 3.246204e-06
2000 | 2.902299e-06 |  |  |  | 5.318438e-06 | 7.813015e-06 | 3.900958e-06 | 2.949687e-06 | 4.654564e-06 | 1.970371e-06 | 2.955557e-06 | 1.52397e-06 | 9.493485e-07 | 4.609664e-06 | 5.759635e-06 | 3.246204e-06
2020 | 2.878313e-06 |  |  |  | 5.262746e-06 | 7.772983e-06 | 3.91869e-06 | 2.920159e-06 | 4.662005e-06 | 1.987886e-06 | 2.955557e-06 | 1.568802e-06 | 1.002624e-06 | 4.617177e-06 | 5.723411e-06 | 3.208612e-06
2040 | 2.890331e-06 |  |  |  | 5.266038e-06 | 7.755124e-06 | 3.874208e-06 | 2.943805e-06 | 4.665722e-06 | 1.934866e-06 | 2.949687e-06 | 1.535301e-06 | 9.309128e-07 | 4.556721e-06 | 5.717351e-06 | 3.224777e-06
2060 | 2.805123e-06 |  |  |  | 5.275903e-06 | 7.710296e-06 | 3.896512e-06 | 2.908265e-06 | 4.639646e-06 | 1.970371e-06 | 2.926089e-06 | 1.535301e-06 | 9.493485e-07 | 4.545296e-06 | 5.711285e-06 | 3.24086e-06
2080 | 2.811295e-06 |  |  |  | 5.282469e-06 | 7.708048e-06 | 3.874208e-06 | 2.920159e-06 | 4.669435e-06 | 1.907804e-06 | 2.937911e-06 | 1.535301e-06 | 9.121046e-07 | 4.579486e-06 | 5.729464e-06 | 3.230147e-06
2100 | 2.817453e-06 |  |  |  | 5.259451e-06 | 7.699049e-06 | 3.874208e-06 | 2.902299e-06 | 4.669435e-06 | 1.898697e-06 | 2.943805e-06 | 1.546549e-06 | 9.309128e-07 | 4.57191e-06 | 5.717351e-06 | 3.235508e-06
2120 | 2.710859e-06 |  |  |  | 5.252857e-06 | 7.671987e-06 | 3.860764e-06 | 2.914218e-06 | 4.658286e-06 | 1.898697e-06 | 2.914218e-06 | 1.557715e-06 | 8.929002e-07 | 4.537663e-06 | 5.702173e-06 | 3.208612e-06
2140 | 2.704458e-06 |  |  |  | 5.239642e-06 | 7.647096e-06 | 3.860764e-06 | 2.896321e-06 | 4.647111e-06 | 1.925887e-06 | 2.984734e-06 | 1.52397e-06 | 9.309128e-07 | 4.530017e-06 | 5.699133e-06 | 3.224777e-06
2160 | 2.717245e-06 |  |  |  | 5.233022e-06 | 7.60619e-06 | 3.801956e-06 | 2.860191e-06 | 4.632168e-06 | 1.889547e-06 | 2.920159e-06 | 1.477778e-06 | 8.929002e-07 | 4.541481e-06 | 5.680857e-06 | 3.203206e-06
2180 | 2.672222e-06 |  |  |  | 5.226394e-06 | 7.560479e-06 | 3.797394e-06 | 2.878313e-06 | 4.647111e-06 | 1.843113e-06 | 2.902299e-06 | 1.512554e-06 | 8.11551e-07 | 4.541481e-06 | 5.714319e-06 | 3.256865e-06
2200 | 2.685163e-06 |  |  |  | 5.219757e-06 | 7.498328e-06 | 3.806511e-06 | 2.835848e-06 | 4.635908e-06 | 1.833686e-06 | 2.704458e-06 | 1.477778e-06 | 7.447303e-07 | 4.518525e-06 | 5.702173e-06 | 3.24086e-06
2220 | 2.633019e-06 |  |  |  | 5.229709e-06 | 7.444975e-06 | 3.779093e-06 | 2.841953e-06 | 4.613422e-06 | 1.814683e-06 | 2.69161e-06 | 1.501052e-06 | 7.899057e-07 | 4.52619e-06 | 5.696091e-06 | 3.219397e-06
2240 | 2.613197e-06 |  |  |  | 5.186446e-06 | 7.370102e-06 | 3.760703e-06 | 2.854125e-06 | 4.609664e-06 | 1.776068e-06 | 2.710859e-06 | 1.501052e-06 | 8.326337e-07 | 4.530017e-06 | 5.705212e-06 | 3.267491e-06
2260 | 2.626428e-06 |  |  |  | 5.203128e-06 | 7.334742e-06 | 3.751475e-06 | 2.82973e-06 | 4.59837e-06 | 1.756443e-06 | 2.698042e-06 | 1.477778e-06 | 7.447303e-07 | 4.514687e-06 | 5.702173e-06 | 3.262182e-06
2280 | 2.559587e-06 |  |  |  | 5.173062e-06 | 7.301585e-06 | 3.737589e-06 | 2.823598e-06 | 4.602138e-06 | 1.756443e-06 | 2.704458e-06 | 1.417924e-06 | 6.712908e-07 | 4.530017e-06 | 5.708249e-06 | 3.278082e-06
2300 | 2.546008e-06 |  |  |  | 5.189787e-06 | 7.241999e-06 | 3.737589e-06 | 2.798938e-06 | 4.57191e-06 | 1.736595e-06 | 2.69161e-06 | 1.454132e-06 | 4.560523e-07 | 4.495451e-06 | 5.674752e-06 | 3.262182e-06
2320 | 2.546008e-06 |  |  |  | 5.16971e-06 | 7.184331e-06 | 3.704986e-06 | 2.786525e-06 | 4.590826e-06 | 1.716518e-06 | 2.665729e-06 | 1.417924e-06 | 4.925928e-07 | 4.495451e-06 | 5.683907e-06 | 3.267491e-06
2340 | 2.51174e-06 |  |  |  | 5.179758e-06 | 7.140775e-06 | 3.71433e-06 | 2.774058e-06 | 4.564322e-06 | 1.685955e-06 | 2.665729e-06 | 1.380767e-06 | 3.723651e-07 | 4.507003e-06 | 5.66864e-06 | 3.278082e-06
2360 | 2.497901e-06 |  |  |  | 5.146188e-06 | 7.099393e-06 | 3.657907e-06 | 2.748953e-06 | 4.568117e-06 | 1.685955e-06 | 2.665729e-06 | 1.417924e-06 | 3.224777e-07 | 4.495451e-06 | 5.665582e-06 | 3.28864e-06
2380 | 2.448849e-06 |  |  |  | 5.15292e-06 | 7.052855e-06 | 3.653166e-06 | 2.75525e-06 | 4.57191e-06 | 1.685955e-06 | 2.678701e-06 | 1.380767e-06 | 1.861826e-07 | 4.472259e-06 | 5.680857e-06 | 3.246204e-06
2400 | 2.476998e-06 |  |  |  | 5.149555e-06 | 6.996106e-06 | 3.629366e-06 | 2.748953e-06 | 4.530017e-06 | 1.706391e-06 | 2.672222e-06 | 1.329609e-06 | 1.861826e-07 | 4.366368e-06 | 5.541864e-06 | 3.176037e-06
2420 | 2.441761e-06 |  |  |  | 5.125941e-06 | 6.963825e-06 | 3.610214e-06 | 2.723616e-06 | 4.518525e-06 | 1.64432e-06 | 2.659219e-06 | 1.35543e-06 |  | 4.409816e-06 | 5.579267e-06 | 3.214009e-06
2440 | 2.413202e-06 |  |  |  | 5.129321e-06 | 6.946381e-06 | 3.624588e-06 | 2.723616e-06 | 4.52619e-06 | 1.665267e-06 | 2.672222e-06 | 1.405648e-06 |  | 4.39012e-06 | 5.544991e-06 | 3.214009e-06
2460 | 2.3843e-06 |  |  |  | 5.129321e-06 | 6.886238e-06 | 3.600599e-06 | 2.698042e-06 | 4.541481e-06 | 1.623102e-06 | 2.639593e-06 | 1.368157e-06 |  | 4.398009e-06 | 5.566827e-06 | 3.219397e-06
2480 | 2.362392e-06 |  |  |  | 5.125941e-06 | 6.828104e-06 | 3.57645e-06 | 2.698042e-06 | 4.530017e-06 | 1.601603e-06 | 2.69161e-06 | 1.35543e-06 |  | 4.39012e-06 | 5.573051e-06 | 3.230147e-06
2500 | 2.37702e-06 |  |  |  | 5.112398e-06 | 6.78226e-06 | 3.566745e-06 | 2.704458e-06 | 4.472259e-06 | 1.633745e-06 | 2.672222e-06 | 1.31651e-06 |  | 4.370336e-06 | 5.548115e-06 | 3.219397e-06
2520 | 2.325419e-06 |  |  |  | 5.112398e-06 | 6.730957e-06 | 3.552137e-06 | 2.639593e-06 | 4.499305e-06 | 1.579811e-06 | 2.672222e-06 | 1.262752e-06 |  | 4.366368e-06 | 5.563713e-06 | 3.224777e-06
2540 | 2.295413e-06 |  |  |  | 5.109007e-06 | 6.679259e-06 | 3.547254e-06 | 2.646151e-06 | 4.491594e-06 | 1.568802e-06 | 2.659219e-06 | 1.368157e-06 |  | 4.346476e-06 | 5.541864e-06 | 3.214009e-06
2560 | 2.302951e-06 |  |  |  | 5.095419e-06 | 6.648047e-06 | 3.527656e-06 | 2.646151e-06 | 4.491594e-06 | 1.535301e-06 | 2.646151e-06 | 1.303278e-06 |  | 4.3743e-06 | 5.56994e-06 | 3.256865e-06
2580 | 2.302951e-06 |  |  |  | 5.105613e-06 | 6.621925e-06 | 3.498053e-06 | 2.586531e-06 | 4.522359e-06 | 1.535301e-06 | 2.678701e-06 | 1.289911e-06 |  | 4.37826e-06 | 5.557479e-06 | 3.24086e-06
2600 | 2.241935e-06 |  |  |  | 5.085204e-06 | 6.56145e-06 | 3.488129e-06 | 2.606556e-06 | 4.472259e-06 | 1.512554e-06 | 2.573094e-06 | 1.234995e-06 |  | 4.334496e-06 | 5.504207e-06 | 3.203206e-06
2620 | 2.22642e-06 |  |  |  | 5.068134e-06 | 6.484394e-06 | 3.453172e-06 | 2.593223e-06 | 4.409816e-06 | 1.52397e-06 | 2.606556e-06 | 1.234995e-06 |  | 4.326492e-06 | 5.535606e-06 | 3.251539e-06
2640 | 2.18715e-06 |  |  |  | 5.078383e-06 | 6.479046e-06 | 3.468197e-06 | 2.579821e-06 | 4.405884e-06 | 1.501052e-06 | 2.606556e-06 | 1.303278e-06 |  | 4.298358e-06 | 5.510501e-06 | 3.235508e-06
2660 | 2.155219e-06 |  |  |  | 5.068134e-06 | 6.521707e-06 | 3.453172e-06 | 2.573094e-06 | 4.394066e-06 | 1.454132e-06 | 2.586531e-06 | 1.206601e-06 |  | 4.326492e-06 | 5.513645e-06 | 3.24086e-06
2680 | 2.147162e-06 |  |  |  | 5.044139e-06 | 6.468337e-06 | 3.417858e-06 | 2.559587e-06 | 4.370336e-06 | 1.430095e-06 | 2.599898e-06 | 1.248951e-06 |  | 4.306415e-06 | 5.48844e-06 | 3.219397e-06
2700 | 2.073241e-06 |  |  |  | 5.051006e-06 | 6.425322e-06 | 3.412783e-06 | 2.532357e-06 | 4.370336e-06 | 1.417924e-06 | 2.599898e-06 | 1.220881e-06 |  | 4.298358e-06 | 5.478958e-06 | 3.230147e-06
2720 | 2.130957e-06 |  |  |  | 5.03382e-06 | 6.3793e-06 | 3.361614e-06 | 2.552807e-06 | 4.342486e-06 | 1.380767e-06 | 2.613197e-06 | 1.206601e-06 |  | 4.27815e-06 | 5.48844e-06 | 3.230147e-06
2740 | 2.073241e-06 |  |  |  | 5.02348e-06 | 6.387446e-06 | 3.330535e-06 | 2.50483e-06 | 4.358422e-06 | 1.442164e-06 | 2.593223e-06 | 1.206601e-06 |  | 4.27815e-06 | 5.440865e-06 | 3.203206e-06
2760 | 2.048008e-06 |  |  |  | 5.02348e-06 | 6.321988e-06 | 3.325327e-06 | 2.497901e-06 | 4.334496e-06 | 1.405648e-06 | 2.606556e-06 | 1.19215e-06 |  | 4.27815e-06 | 5.447232e-06 | 3.224777e-06
2780 | 2.048008e-06 |  |  |  | 5.006199e-06 | 6.294513e-06 | 3.309654e-06 | 2.469991e-06 | 4.318472e-06 | 1.342582e-06 | 2.559587e-06 | 1.177522e-06 |  | 4.253772e-06 | 5.463118e-06 | 3.214009e-06
2800 | 1.979148e-06 |  |  |  | 4.99927e-06 | 6.294513e-06 | 3.28864e-06 | 2.483985e-06 | 4.330496e-06 | 1.368157e-06 | 2.579821e-06 | 1.177522e-06 |  | 4.241531e-06 | 5.440865e-06 | 3.208612e-06
2820 | 1.970371e-06 |  |  |  | 5.054437e-06 | 6.302768e-06 | 3.299163e-06 | 2.462964e-06 | 4.346476e-06 | 1.342582e-06 | 2.579821e-06 | 1.177522e-06 |  | 4.229255e-06 | 5.4313e-06 | 3.219397e-06
2840 | 1.925887e-06 |  |  |  | 5.016575e-06 | 6.321988e-06 | 3.293906e-06 | 2.462964e-06 | 4.358422e-06 | 1.31651e-06 | 2.573094e-06 | 1.085622e-06 |  | 4.204594e-06 | 5.424914e-06 | 3.197791e-06
2860 | 1.961555e-06 |  |  |  | 5.013119e-06 | 6.305517e-06 | 3.278082e-06 | 2.434653e-06 | 4.302389e-06 | 1.303278e-06 | 2.586531e-06 | 1.069537e-06 |  | 4.221051e-06 | 5.405711e-06 | 3.219397e-06
2880 | 1.898697e-06 |  |  |  | 5.020029e-06 | 6.324729e-06 | 3.219397e-06 | 2.455917e-06 | 4.338493e-06 | 1.262752e-06 | 2.586531e-06 | 1.101471e-06 |  | 4.21283e-06 | 5.39287e-06 | 3.203206e-06
2900 | 1.880352e-06 |  |  |  | 5.00966e-06 | 6.289003e-06 | 3.219397e-06 | 2.406009e-06 | 4.290286e-06 | 1.303278e-06 | 2.586531e-06 | 1.085622e-06 |  | 4.20047e-06 | 5.408916e-06 | 3.235508e-06
2920 | 1.824209e-06 |  |  |  | 4.992332e-06 | 6.27797e-06 | 3.197791e-06 | 2.413202e-06 | 4.265978e-06 | 1.206601e-06 | 2.573094e-06 | 1.101471e-06 |  | 4.196342e-06 | 5.396083e-06 | 3.224777e-06
2940 | 1.814683e-06 |  |  |  | 4.988859e-06 | 6.244753e-06 | 3.186932e-06 | 2.37702e-06 | 4.253772e-06 | 1.206601e-06 | 2.579821e-06 | 1.069537e-06 |  | 4.196342e-06 | 5.370326e-06 | 3.203206e-06
2960 | 1.79548e-06 |  |  |  | 5.020029e-06 | 6.294513e-06 | 3.170575e-06 | 2.406009e-06 | 4.286244e-06 | 1.248951e-06 | 2.573094e-06 | 1.132504e-06 |  | 4.163169e-06 | 5.360635e-06 | 3.214009e-06
2980 | 1.736595e-06 |  |  |  | 5.030376e-06 | 6.305517e-06 | 3.186932e-06 | 2.355044e-06 | 4.27815e-06 | 1.19215e-06 | 2.579821e-06 | 1.085622e-06 |  | 4.15066e-06 | 5.347687e-06 | 3.272791e-06
3000 | 1.736595e-06 |  |  |  | 5.00966e-06 | 6.269682e-06 | 3.165104e-06 | 2.369717e-06 | 4.294324e-06 | 1.220881e-06 | 2.579821e-06 | 1.053208e-06 |  | 4.12553e-06 | 5.344445e-06 | 3.224777e-06
3020 | 1.696204e-06 |  |  |  | 4.988859e-06 | 6.286247e-06 | 3.137604e-06 | 2.332861e-06 | 4.261914e-06 | 1.147706e-06 | 2.552807e-06 | 1.002624e-06 |  | 4.117119e-06 | 5.347687e-06 | 3.203206e-06
3040 | 1.675643e-06 |  |  |  | 5.002736e-06 | 6.269682e-06 | 3.132075e-06 | 2.325419e-06 | 4.253772e-06 | 1.132504e-06 | 2.539192e-06 | 1.085622e-06 |  | 4.146483e-06 | 5.318438e-06 | 3.197791e-06
3060 | 1.654827e-06 |  |  |  | 4.992332e-06 | 6.269682e-06 | 3.109862e-06 | 2.302951e-06 | 4.253772e-06 | 1.177522e-06 | 2.56635e-06 | 1.019764e-06 |  | 4.121327e-06 | 5.315178e-06 | 3.192366e-06
3080 | 1.64432e-06 |  |  |  | 4.971458e-06 | 6.2392e-06 | 3.109862e-06 | 2.295413e-06 | 4.229255e-06 | 1.147706e-06 | 2.579821e-06 | 1.053208e-06 |  | 4.12553e-06 | 5.302119e-06 | 3.235508e-06
3100 | 1.590745e-06 |  |  |  | 4.953996e-06 | 6.23086e-06 | 3.070601e-06 | 2.280261e-06 | 4.249696e-06 | 1.101471e-06 | 2.56635e-06 | 1.101471e-06 |  | 4.108691e-06 | 5.289027e-06 | 3.230147e-06
3120 | 1.579811e-06 |  |  |  | 4.957493e-06 | 6.236421e-06 | 3.036546e-06 | 2.22642e-06 | 4.208714e-06 | 1.177522e-06 | 2.599898e-06 | 1.069537e-06 |  | 4.112907e-06 | 5.289027e-06 | 3.24086e-06
3140 | 1.466003e-06 |  |  |  | 4.946994e-06 | 6.2392e-06 | 3.007871e-06 | 2.202942e-06 | 4.21283e-06 | 1.16271e-06 | 2.639593e-06 | 1.036621e-06 |  | 4.117119e-06 | 5.302119e-06 | 3.24086e-06
3160 | 1.466003e-06 |  |  |  | 4.929445e-06 | 6.208567e-06 | 2.973097e-06 | 2.202942e-06 | 4.20047e-06 | 1.177522e-06 | 2.646151e-06 | 1.019764e-06 |  | 4.066289e-06 | 5.266038e-06 | 3.208612e-06
3180 | 1.442164e-06 |  |  |  | 4.915361e-06 | 6.202982e-06 | 2.973097e-06 | 2.218621e-06 | 4.179788e-06 | 1.147706e-06 | 2.652693e-06 | 1.036621e-06 |  | 4.079056e-06 | 5.282469e-06 | 3.224777e-06
3200 | 1.417924e-06 |  |  |  | 4.915361e-06 | 6.197391e-06 | 2.967262e-06 | 2.179211e-06 | 4.179788e-06 | 1.085622e-06 | 2.619821e-06 | 1.069537e-06 |  | 4.083302e-06 | 5.259451e-06 | 3.224777e-06
3220 | 1.342582e-06 |  |  |  | 4.922408e-06 | 6.191795e-06 | 2.955557e-06 | 2.155219e-06 | 4.16733e-06 | 1.053208e-06 | 2.619821e-06 | 1.053208e-06 |  | 4.083302e-06 | 5.252857e-06 | 3.224777e-06
3240 | 1.35543e-06 |  |  |  | 4.904771e-06 | 6.188995e-06 | 2.943805e-06 | 2.139075e-06 | 4.175639e-06 | 1.036621e-06 | 2.619821e-06 | 1.036621e-06 |  | 4.066289e-06 | 5.252857e-06 | 3.224777e-06
3260 | 1.289911e-06 |  |  |  | 4.904771e-06 | 6.174977e-06 | 2.926089e-06 | 2.122808e-06 | 4.163169e-06 | 9.851855e-07 | 2.599898e-06 | 9.493485e-07 |  | 4.070549e-06 | 5.216435e-06 | 3.197791e-06
3280 | 1.234995e-06 |  |  |  | 4.879972e-06 | 6.149664e-06 | 2.896321e-06 | 2.130957e-06 | 4.163169e-06 | 1.036621e-06 | 2.613197e-06 | 9.493485e-07 |  | 4.049203e-06 | 5.189787e-06 | 3.181489e-06
3300 | 1.276403e-06 |  |  |  | 4.851476e-06 | 6.144025e-06 | 2.872285e-06 | 2.089894e-06 | 4.129729e-06 | 1.002624e-06 | 2.573094e-06 | 9.121046e-07 |  | 4.087545e-06 | 5.213112e-06 | 3.197791e-06
3320 | 1.206601e-06 |  |  |  | 4.872864e-06 | 6.101564e-06 | 2.848046e-06 | 2.081584e-06 | 4.117119e-06 | 1.002624e-06 | 2.586531e-06 | 9.67433e-07 |  | 4.027745e-06 | 5.186446e-06 | 3.186932e-06
3340 | 1.220881e-06 |  |  |  | 4.851476e-06 | 6.098722e-06 | 2.823598e-06 | 2.064865e-06 | 4.108691e-06 | 1.002624e-06 | 2.613197e-06 | 9.851855e-07 |  | 4.066289e-06 | 5.176411e-06 | 3.235508e-06
3360 | 1.19215e-06 |  |  |  | 4.855047e-06 | 6.112915e-06 | 2.823598e-06 | 2.031012e-06 | 4.108691e-06 | 1.002624e-06 | 2.613197e-06 | 9.121046e-07 |  | 4.040633e-06 | 5.15292e-06 | 3.186932e-06
3380 | 1.147706e-06 |  |  |  | 4.840747e-06 | 6.061665e-06 | 2.780299e-06 | 1.970371e-06 | 4.096016e-06 | 9.493485e-07 | 2.586531e-06 | 9.67433e-07 |  | 4.049203e-06 | 5.136075e-06 | 3.235508e-06
3400 | 1.132504e-06 |  |  |  | 4.822811e-06 | 6.047352e-06 | 2.74264e-06 | 1.961555e-06 | 4.091783e-06 | 9.493485e-07 | 2.613197e-06 | 9.67433e-07 |  | 4.057755e-06 | 5.142819e-06 | 3.208612e-06
3420 | 1.053208e-06 |  |  |  | 4.819216e-06 | 6.021502e-06 | 2.761534e-06 | 1.970371e-06 | 4.079056e-06 | 9.67433e-07 | 2.626428e-06 | 9.67433e-07 |  | 4.044921e-06 | 5.142819e-06 | 3.219397e-06
3440 | 1.069537e-06 |  |  |  | 4.812018e-06 | 6.027256e-06 | 2.748953e-06 | 1.943803e-06 | 4.083302e-06 | 8.732736e-07 | 2.347673e-06 | 9.851855e-07 |  | 4.019129e-06 | 5.119174e-06 | 3.214009e-06
3460 | 1.002624e-06 |  |  |  | 4.8012e-06 | 6.044485e-06 | 2.74264e-06 | 1.925887e-06 | 4.079056e-06 | 8.732736e-07 | 2.325419e-06 | 9.851855e-07 |  | 4.027745e-06 | 5.102218e-06 | 3.181489e-06
3480 |  |  |  |  | 4.724784e-06 | 5.963657e-06 | 2.633019e-06 | 1.843113e-06 | 4.006171e-06 | 8.732736e-07 | 2.355044e-06 | 9.309128e-07 |  | 4.006171e-06 | 5.088612e-06 | 3.186932e-06
3500 |  |  |  |  | 4.710088e-06 | 5.963657e-06 | 2.606556e-06 | 1.852493e-06 | 3.945138e-06 | 8.531957e-07 | 2.398795e-06 | 9.309128e-07 |  | 4.006171e-06 | 5.088612e-06 | 3.230147e-06
3520 |  |  |  |  | 4.713766e-06 | 5.92868e-06 | 2.626428e-06 | 1.805107e-06 | 3.940742e-06 | 8.531957e-07 | 2.3843e-06 | 8.531957e-07 |  | 4.010495e-06 | 5.068134e-06 | 3.208612e-06
3540 |  |  |  |  | 4.710088e-06 | 5.954932e-06 | 2.579821e-06 | 1.805107e-06 | 3.949529e-06 | 8.732736e-07 | 2.362392e-06 | 8.732736e-07 |  | 4.019129e-06 | 5.047574e-06 | 3.208612e-06
3560 |  |  |  |  | 4.699035e-06 | 5.940362e-06 | 2.586531e-06 | 1.776068e-06 | 3.936341e-06 | 8.531957e-07 | 2.406009e-06 | 9.121046e-07 |  | 4.027745e-06 | 5.044139e-06 | 3.219397e-06
3580 |  |  |  |  | 4.684259e-06 | 5.905246e-06 | 2.552807e-06 | 1.746547e-06 | 3.953915e-06 | 8.531957e-07 | 2.362392e-06 | 8.732736e-07 |  | 4.032046e-06 | 5.044139e-06 | 3.219397e-06
3600 |  |  |  |  | 4.687957e-06 | 5.872872e-06 | 2.50483e-06 | 1.746547e-06 | 3.91869e-06 | 8.11551e-07 | 2.355044e-06 | 8.732736e-07 |  | 4.001842e-06 | 5.020029e-06 | 3.24086e-06
3620 |  |  |  |  | 4.676853e-06 | 5.849215e-06 | 2.518631e-06 | 1.736595e-06 | 3.896512e-06 | 8.531957e-07 | 2.362392e-06 |  |  | 4.006171e-06 | 5.002736e-06 | 3.224777e-06
3640
3660
3680
3700
3720
3740
3760
3780
3800
3820
3840

## analysis
Time (s) | True Radius (m) | Model Radius (m) | Square Error | [5 empty] | Radius (um) | Radius (m)
0 | [8 empty] | 5 | 5e-06
20 | 8.162359e-06 | 8.162359e-06 |  |  |  | Dw | 7.45e-10 |  | 4.914 | 4.914e-06
40 | 8.128314e-06 | 8.143629e-06 | 8.463647e-05 | 8463646.7 | 1.006888e-13 | H | 0.00052 |  | 4.90705 | 4.90705e-06
60 | 8.121914e-06 | 8.124899e-06 | 7.263079e-05 | 7263079.5 | 1.000595e-13 | f | 0.8333333 |  | 4.914 | 4.914e-06
80 | 8.079122e-06 | 8.10617e-06 | 6.638658e-05 | 6638658.2 | 8.464396e-14 | Pa | 100000 |  | 4.91745 | 4.91745e-06
100 | 8.053337e-06 | 8.08744e-06 | 7.136658e-05 | 7136657.8 | 7.653173e-14 | s | 0.062 |  | 4.92785 | 4.92785e-06
120 | 8.064091e-06 | 8.068711e-06 | 7.02401e-05 | 7024010.0 | 8.226266e-14 |  |  |  | 4.9001 | 4.9001e-06
140 | 8.018829e-06 | 8.049982e-06 | 7.547408e-05 | 7547408.3 | 8.04811e-14 | Sumsq | 105347836950.1 |  | 4.90355 | 4.90355e-06
160 | 7.95808e-06 | 8.031254e-06 | 7.328953e-05 | 7328952.7 | 8.645338e-14 | Rs | 990000 |  | 4.9001 | 4.9001e-06
180 | 7.923156e-06 | 8.012525e-06 | 7.653168e-05 | 7653167.5 | 8.33784e-14 |  |  |  | 4.85465 | 4.85465e-06
200 | 7.890276e-06 | 7.993797e-06 | 8.920147e-05 | 8920147.2 | 8.68765e-14 |  |  |  | 4.84055 | 4.84055e-06
220 | 7.888079e-06 | 7.975069e-06 | 7.995453e-05 | 7995452.9 | 1.017049e-13 |  |  |  | 4.81585 | 4.81585e-06
240 | 7.863872e-06 | 7.956341e-06 | 8.703037e-05 | 8703037.0 | 9.011055e-14 |  |  |  | 4.8052 | 4.8052e-06
260 | 7.828528e-06 | 7.937613e-06 | 9.451456e-05 | 9451456.0 | 9.810399e-14 |  |  |  | 4.78385 | 4.78385e-06
280 | 7.817451e-06 | 7.918886e-06 | 9.222041e-05 | 9222040.8 | 1.065239e-13 |  |  |  | 4.77315 | 4.77315e-06
300 | 7.770753e-06 | 7.900159e-06 | 0.0001191586 | 11915860.5 | 1.032734e-13 |  |  |  | 4.75885 | 4.75885e-06
320 | 7.779669e-06 | 7.881432e-06 | 0.0001097477 | 10974773.5 | 1.346457e-13 |  |  | 799999 | 4.7373 | 4.7373e-06
340 | 7.750653e-06 | 7.862705e-06 | 0.0001185706 | 11857063.3 | 1.22865e-13 |  |  | 786999 | 4.71925 | 4.71925e-06
360 | 7.768522e-06 | 7.843978e-06 | 0.0001119244 | 11192444.9 | 1.32616e-13 |  |  |  | 4.70115 | 4.70115e-06
380 | 7.746179e-06 | 7.825252e-06 | 0.0001209894 | 12098943.9 | 1.241811e-13 |  |  |  | 4.6939 | 4.6939e-06
400 | 7.717037e-06 | 7.806526e-06 | 0.0001230079 | 12300789.2 | 1.341088e-13 |  |  |  | 4.67935 | 4.67935e-06
420 | 7.828528e-06 | 7.7878e-06 | 0.0001206202 | 12062019.7 | 1.357759e-13 |  |  |  | 4.67205 | 4.67205e-06
440 | 7.826314e-06 | 7.769075e-06 | 0.0001272415 | 12724150.8 | 1.323373e-13 |  |  |  | 4.65745 | 4.65745e-06
460 | 7.808577e-06 | 7.75035e-06 | 0.0001325739 | 13257386.9 | 1.392752e-13 |  |  |  | 4.6133 | 4.6133e-06
480 | 7.815233e-06 | 7.731625e-06 | 0.0001255536 | 12555360.2 | 1.446736e-13 |  |  |  | 4.617 | 4.617e-06
500 | 7.810797e-06 | 7.7129e-06 | 0.0001128059 | 11280589.5 | 1.359482e-13 |  |  |  | 4.6059 | 4.6059e-06
520 | 7.781897e-06 | 7.694175e-06 | 0.0001349416 | 13494159.6 | 1.208449e-13 |  |  |  | 4.59475 | 4.59475e-06
540 | 7.76629e-06 | 7.675451e-06 | 0.0001310034 | 13100343.8 | 1.451537e-13 |  |  |  | 4.56125 | 4.56125e-06
560 | 7.737224e-06 | 7.656727e-06 | 0.0001334788 | 13347877.7 | 1.39993e-13 |  |  |  | 4.53125 | 4.53125e-06
580 | 7.723772e-06 | 7.638004e-06 | 0.0001443374 | 14433743.7 | 1.420413e-13 |  |  |  | 4.535 | 4.535e-06
600 | 7.699049e-06 | 7.61928e-06 | 0.0001305015 | 13050151.6 | 1.533935e-13 |  |  |  | 4.49725 | 4.49725e-06
620 | 7.656157e-06 | 7.600557e-06 | 0.0001464917 | 14649165.5 | 1.372956e-13 |  |  |  | 4.48585 | 4.48585e-06
640 | 7.656157e-06 | 7.581834e-06 | 0.0001407943 | 14079433.5 | 1.541973e-13 |  |  |  | 4.44765 | 4.44765e-06
660 | 7.624398e-06 | 7.563112e-06 | 0.0001687272 | 16872721.4 | 1.471543e-13 |  |  |  | 4.4515 | 4.4515e-06
680 | 7.592506e-06 | 7.544389e-06 | 0.00015904 | 15903995.1 | 1.769255e-13 |  |  |  | 4.43615 | 4.43615e-06
700 | 7.578797e-06 | 7.525668e-06 | 0.0001678596 | 16785956.1 | 1.654625e-13 |  |  |  | 4.39755 | 4.39755e-06
720 | 7.514491e-06 | 7.506946e-06 | 0.000158166 | 15816602.5 | 1.741602e-13 |  |  |  | 4.4323 | 4.4323e-06
740 | 7.512184e-06 | 7.488225e-06 | 0.0001523057 | 15230567.2 | 1.628081e-13 |  |  |  | 4.56125 | 4.56125e-06
760 | 7.479813e-06 | 7.469503e-06 | 0.0001519227 | 15192273.9 | 1.556824e-13 |  |  |  | 4.339 | 4.339e-06
780 | 7.472859e-06 | 7.450783e-06 | 0.0001443854 | 14438535.3 | 1.544605e-13 |  |  |  | 4.2796 | 4.2796e-06
800 | 7.440317e-06 | 7.432062e-06 | 0.05 | 5000000000 | 1.456683e-13 |  |  |  | 4.22345 | 4.22345e-06
820 | 7.419323e-06 | 7.413342e-06 | 0.05 | 5000000000 | 5.495764e-11 |  |  |  | 4.2073 | 4.2073e-06
840 | 7.405293e-06 | 7.394622e-06 | 0.05 | 5000000000 | 5.468044e-11 |  |  |  | 4.15835 | 4.15835e-06
860 | 7.377154e-06 | 7.375903e-06 | 0.05 | 5000000000 | 5.440394e-11 |  |  |  | 4.1419 | 4.1419e-06
880 | 7.351265e-06 | 7.357184e-06 | 0.05 | 5000000000 | 5.412815e-11 |  |  |  | 4.0839 | 4.0839e-06
900 | 7.344188e-06 | 7.338465e-06 | 0.05 | 5000000000 | 5.385307e-11 |  |  |  | 4.06715 | 4.06715e-06
920 | 7.346548e-06 | 7.319746e-06 | 0.05 | 5000000000 | 5.357869e-11 |  |  |  | 4.0922 | 4.0922e-06
940 | 7.294461e-06 | 7.301028e-06 | 0.05 | 5000000000 | 5.330501e-11 |  |  |  | 4.05455 | 4.05455e-06
960 | 7.282571e-06 | 7.28231e-06 | 0.05 | 5000000000 | 5.303205e-11 |  |  |  | 4.025 | 4.025e-06
980 | 7.26112e-06 | 7.263593e-06 | 0.05 | 5000000000 | 5.275978e-11 |  |  |  | 4.0165 | 4.0165e-06
1000 | 7.227625e-06 | 7.244876e-06 | 0.05 | 5000000000 | 5.248823e-11 |  |  |  | 3.9824 | 3.9824e-06
1020 | 7.230023e-06 | 7.226159e-06 | 0.05 | 5000000000 | 5.221738e-11 |  |  |  | 3.948 | 3.948e-06
1040 | 7.189155e-06 | 7.207443e-06 | 0.05 | 5000000000 | 5.194723e-11 |  |  |  | 3.935 | 3.935e-06
1060 | 7.179505e-06 | 7.188727e-06 | 0.05 | 5000000000 | 5.167779e-11 |  |  |  | 3.94365 | 3.94365e-06
1080 | 7.123764e-06 | 7.170011e-06 | 0.05 | 5000000000 | 5.140906e-11 |  |  |  | 3.88705 | 3.88705e-06
1100 | 7.118897e-06 | 7.151296e-06 | 0.05 | 5000000000 | 5.114103e-11 |  |  |  | 3.88265 | 3.88265e-06
1120 | 7.089621e-06 | 7.132581e-06 | 0.05 | 5000000000 | 5.087371e-11 |  |  |  | 3.8562 | 3.8562e-06
1140 | 7.08473e-06 | 7.113866e-06 | 0.05 | 5000000000 | 5.060709e-11 |  |  |  | 3.8296 | 3.8296e-06
1160 | 7.074937e-06 | 7.095152e-06 | 0.05 | 5000000000 | 5.034118e-11 |  |  |  | 3.7938 | 3.7938e-06
1180 | 7.057768e-06 | 7.076438e-06 | 0.05 | 5000000000 | 5.007598e-11 |  |  |  | 3.7803 | 3.7803e-06
1200 | 7.050397e-06 | 7.057725e-06 | 0.05 | 5000000000 | 4.981148e-11 |  |  |  | 3.75765 | 3.75765e-06
1220 | [8 empty] | 3.74405 | 3.74405e-06
1240 | [8 empty] | 3.6982 | 3.6982e-06
1260 | [8 empty] | 3.67505 | 3.67505e-06
1280 | [8 empty] | 3.67045 | 3.67045e-06
1300 | [8 empty] | 3.6658 | 3.6658e-06
1320 | [8 empty] | 3.63775 | 3.63775e-06
1340 | [8 empty] | 3.5953 | 3.5953e-06
1360 | [8 empty] | 3.59055 | 3.59055e-06
1380 | [8 empty] | 3.56195 | 3.56195e-06
1400 | [8 empty] | 3.5331 | 3.5331e-06
1420 | [8 empty] | 3.5186 | 3.5186e-06
1440 | [8 empty] | 3.5089 | 3.5089e-06
1460 | [8 empty] | 3.4894 | 3.4894e-06
1480 | [8 empty] | 3.4796 | 3.4796e-06
1500 | [8 empty] | 3.4103 | 3.4103e-06
1520 | [8 empty] | 3.37515 | 3.37515e-06
1540 | [8 empty] | 3.365 | 3.365e-06
1560 | [8 empty] | 3.37515 | 3.37515e-06
1580 | [8 empty] | 3.32935 | 3.32935e-06
1600 | [8 empty] | 3.2933 | 3.2933e-06
1620 | [8 empty] | 3.2985 | 3.2985e-06
1640 | [8 empty] | 3.2411 | 3.2411e-06
1660 | [8 empty] | 3.28295 | 3.28295e-06
1680 | [8 empty] | 3.23055 | 3.23055e-06
1700 | [8 empty] | 3.2253 | 3.2253e-06
1720 | [8 empty] | 3.1666 | 3.1666e-06
1740 | [8 empty] | 3.17195 | 3.17195e-06
1760 | [8 empty] | 3.1341 | 3.1341e-06
1780 | [8 empty] | 3.12865 | 3.12865e-06
1800 | [8 empty] | 3.09025 | 3.09025e-06
1820 | [8 empty] | 3.0514 | 3.0514e-06
1840 | [8 empty] | 3.057 | 3.057e-06
1860 | [8 empty] | 3.02895 | 3.02895e-06
1880 | [8 empty] | 2.9836 | 2.9836e-06
1900 | [8 empty] | 3.00635 | 3.00635e-06
1920 | [8 empty] | 2.9836 | 2.9836e-06
1940 | [8 empty] | 2.9375 | 2.9375e-06
1960 | [8 empty] | 2.87885 | 2.87885e-06
1980 | [8 empty] | 2.8848 | 2.8848e-06
2000 | [8 empty] | 2.85505 | 2.85505e-06
2020 | [8 empty] | 2.86105 | 2.86105e-06
2040 | [8 empty] | 2.8008 | 2.8008e-06
2060 | [8 empty] | 2.8069 | 2.8069e-06
2080 | [8 empty] | 2.7947 | 2.7947e-06
2100 | [8 empty] | 2.7205 | 2.7205e-06
2120 | [8 empty] | 2.7205 | 2.7205e-06
2140 | [8 empty] | 2.7142 | 2.7142e-06
2160 | [8 empty] | 2.6953 | 2.6953e-06
2180 | [8 empty] | 2.67625 | 2.67625e-06
2200 | [8 empty] | 2.63125 | 2.63125e-06
2220 | [8 empty] | 2.6183 | 2.6183e-06
2240 | [8 empty] | 2.6183 | 2.6183e-06
2260 | [8 empty] | 2.54565 | 2.54565e-06
2280 | [8 empty] | 2.5523 | 2.5523e-06
2300 | [8 empty] | 2.56565 | 2.56565e-06
2320 | [8 empty] | 2.5119 | 2.5119e-06
2340 | [8 empty] | 2.47775 | 2.47775e-06
2360 | [8 empty] | 2.4291 | 2.4291e-06
2380 | [8 empty] | 2.46395 | 2.46395e-06
2400 | [8 empty] | 2.4291 | 2.4291e-06
2420 | [8 empty] | 2.40085 | 2.40085e-06
2440 | [8 empty] | 2.37225 | 2.37225e-06
2460 | [8 empty] | 2.3433 | 2.3433e-06
2480 | [8 empty] | 2.36505 | 2.36505e-06
2500 | [8 empty] | 2.29925 | 2.29925e-06
2520 | [8 empty] | 2.2391 | 2.2391e-06
2540 | [8 empty] | 2.2467 | 2.2467e-06
2560 | [8 empty] | 2.21615 | 2.21615e-06
2580 | [8 empty] | 2.20845 | 2.20845e-06
2600 | [8 empty] | 2.1695 | 2.1695e-06
2620 | [8 empty] | 2.1458 | 2.1458e-06
2640 | [8 empty] | 2.10565 | 2.10565e-06
2660 | [8 empty] | 2.073 | 2.073e-06
2680 | [8 empty] | 2.03985 | 2.03985e-06
2700 | [8 empty] | 2.0565 | 2.0565e-06
2720 | [8 empty] | 1.96315 | 1.96315e-06
2740 | [8 empty] | 1.98045 | 1.98045e-06
2760 | [8 empty] | 1.97185 | 1.97185e-06
2780 | [8 empty] | 1.91925 | 1.91925e-06
2800 | [8 empty] | 1.88335 | 1.88335e-06
2820 | [8 empty] | 1.856 | 1.856e-06
2840 | [8 empty] | 1.8468 | 1.8468e-06
2860 | [8 empty] | 1.8095 | 1.8095e-06
2880 | [8 empty] | 1.752 | 1.752e-06
2900 | [8 empty] | 1.72255 | 1.72255e-06
2920 | [8 empty] | 1.72255 | 1.72255e-06
2940 | [8 empty] | 1.72255 | 1.72255e-06
2960 | [8 empty] | 1.6621 | 1.6621e-06
2980 | [8 empty] | 1.6518 | 1.6518e-06
3000 | [8 empty] | 1.58865 | 1.58865e-06
3020 | [8 empty] | 1.54515 | 1.54515e-06
3040 | [8 empty] | 1.5229 | 1.5229e-06
3060 | [8 empty] | 1.51165 | 1.51165e-06
3080 | [8 empty] | 1.4305 | 1.4305e-06
3100 | [8 empty] | 1.40645 | 1.40645e-06
3120 | [8 empty] | 1.3571 | 1.3571e-06
3140 | [8 empty] | 1.3571 | 1.3571e-06
3160 | [8 empty] | 1.33175 | 1.33175e-06
3180 | [8 empty] | 1.2795 | 1.2795e-06
3200 | [8 empty] | 1.168 | 1.168e-06
3220 | [8 empty] | 1.19685 | 1.19685e-06
3240 | [8 empty] | 1.12335 | 1.12335e-06
3260 | [8 empty] | 1.12335 | 1.12335e-06
3280 | [8 empty] | 1.12335 | 1.12335e-06
3300 | [8 empty] | 1.0447 | 1.0447e-06
3320 | [8 empty] | 1.0926 | 1.0926e-06
3340 | [8 empty] | 0.99455 | 9.9455e-07
3360 | [8 empty] | 0.97725 | 9.7725e-07
3380 | [8 empty] | 0.97725 | 9.7725e-07
3400 | [8 empty] | 0.90475 | 9.0475e-07
3420 | [8 empty] | 0.8662 | 8.662e-07
3440 | [8 empty] | 0.78355 | 7.8355e-07
3460 | [8 empty] | 0.691 | 6.91e-07
3480 | [8 empty] | 0.55405 | 5.5405e-07
3500 | [8 empty] | 0.36935 | 3.6935e-07
3520 | [8 empty] | 0.36935 | 3.6935e-07
3540 | [8 empty] | 0.31985 | 3.1985e-07
3560 | [8 empty] | 0.1847 | 1.847e-07
3580
3600
3620

## All results
1% |  |  | 10% |  |  | 20% |  |  | 30%
Radius | Rs (s/m) | Rs (s/cm) | Radius | Rs (s/m) | Rs (s/cm) | Radius | Rs (s/m) | Rs (s/cm) | Radius | Rs (s/m) | Rs (s/cm)
5 | 800990 | 8009.9 | 5.4 | 1190000 | 11900 | 4.8 | 1690000 | 16900 | 5.4 | 2810000 | 28100
2.2 | 1086900 |  | 7.8 | 599990 |  | 3.3 | 1278790 |  | 6.5 | 2590000 | 25900
2.2 | 1386900 |  | 9.9 | 698790 | 6987.9 | 3.8 | 2078790 | 20787.9 | 3.9 | 4890000 | 48900
1.7 | 999900 | 9999 | 3.6 | 2098790 | 20987.9 | 2.4 | 2100000 | 21000 | 8.2 | 990000
Average |  | 9004.45 | 6.8 | 998790 | 9987.9 | 2.4 | 1390000 | 13900 | Average |  | 34300
Stdev |  | 1406.506 | Average |  | 12465.925 | Average |  | 18146.975 | Stdev |  | 12691.73
|  |  | Stdev |  | 6030.304 | Stdev |  | 3401.273