## Sheet1
| 32mm ATZ-on-ATZ |  | 32mm ZTA-on-ZTA
| Head | Liner | Head | Liner
Sample 1 | 11.5 | 35 | 9.5 | 20
Sample 2 | 8 | 20 | 9 | 20
Sample 3 | 8 | 20 | 24 | 65
Mean | 9.166667 | 25 | 14.16667 | 35
95% Confidence Limit | 5.019762 | 21.51326 | 21.16382 | 64.53979