## Sheet1
Cycles (M) | ageing (h) | avg ATZ | avg ZTA | ATZ-Wear track | ATZ - top | ZTA - Wear track | ZTA - top |  | Ageing (h) | Avg ZTA | Avg ATZ | StdDev ZTA | StdDev ATZ
0 | 0 | 0.02279 | 0.01076 | 0.010949 | 0.034631 | 0.003903 | 0.017617 | 0 | 0 | 0.01715 | 0.025692 | 0.0051739 | 0.0057866
1 | 0 | 0.040856 | 0.017715 | 0.036748 | 0.044963 | 0.016826 | 0.018605 | 1 | 2 | 0.025747 | 0.077359 | 0.0065842 | 0.0077564
1 | 2 | 0.085519 | 0.025989 | 0.082591 | 0.088447 | 0.024093 | 0.027885 | 2 | 4 | 0.021631 | 0.094168 | 0.0068981 | 0.010051
2 | 2 | 0.084361 | 0.029824 | 0.082309 | 0.086413 | 0.030791 | 0.028857 | 3 | 6 | 0.025177 | 0.12382 | 0.0062876 | 0.008089
2 | 4 | 0.10145 | 0.021192 | 0.099799 | 0.1031 | 0.024382 | 0.018001 | 4 | 16 | 0.042294 | 0.23489 | 0.007089 | 0.017706
3 | 4 | 0.10352 | 0.024528 | 0.098285 | 0.10875 | 0.024652 | 0.024403 | 5 | 26 | 0.020858 | 0.3071 | 0.0088099 | 0.018077
3 | 6 | 0.12916 | 0.034904 | 0.12556 | 0.13276 | 0.034148 | 0.03566 | 6 | 36 | 0.04384 | 0.44466 | 0.0091257 | 0.017718
4 | 6 | 0.12247 | 0.029295 | 0.10639 | 0.13855 | 0.028299 | 0.03029 | 7 | 46 | 0.041735 | 0.51136 | 0.0089393 | 0.019379
4 | 16 | 0.24504 | 0.040406 | 0.23471 | 0.25537 | 0.050356 | 0.030456 | 8 | 56 | 0.044514 | 0.57199 | 0.0080082 | 0.018387
5 | 16 | 0.19385 | 0.029314 | 0.13957 | 0.24813 | 0.03275 | 0.025878
5 | 26 | 0.30729 | 0.040449 | 0.28201 | 0.33257 | 0.045795 | 0.035103
6 | 26 | 0.27561 | 0.016649 | 0.21612 | 0.3351 | 0.02031 | 0.012987
6 | 36 | 0.43618 | 0.049557 | 0.39551 | 0.47685 | 0.05943 | 0.039684
7 | 36 | 0.39998 | 0.039325 | 0.33102 | 0.46894 | 0.043835 | 0.034816
7 | 46 | 0.48718 | 0.042276 | 0.435 | 0.53935 | 0.059882 | 0.02467
8 | 46 | 0.45664 | 0.040833 | 0.37417 | 0.5391 | 0.05787 | 0.023797
8 | 56 | 0.54478 | 0.04083 | 0.49399 | 0.59558 | 0.047646 | 0.034013