## Feuil1
(a) |  |  |  |  | (b)
Ageing time | transformed depth ATZ, wear stripe | transformed depth ATZ, pole | STD dev WS | STD dev pole | time (h) | transformed depth ZTA, wear stripe | transformed depth ZTA, pole | STD dev WS | STD dev Pole
26 | 0.6613771 | 1.084368 | 0.187813 | 0.1420146 | 26 | 3.263254 | 1.307424 | 3.130381 | 0.5681114
36 | 0.8815079 | 1.456978 | 0.06206873 | 0.04107993 | 36 | 1.646118 | 0.8917456 | 0.5995669 | 0.6011194
36 | * |  |  |  | 46 | 0.8186947 | 1.06079 | 0.270787 | 0.6029121
46 | 1.124928 | 1.732351 | 0.1549429 | 0.02089155 | 46 | 0.6113365 | 0.7689939 | 0.06983104 | 0.4051713
46 | 0.7755401 | 1.466502 | 0.09296519 | 0.1484913 | 56 | 1.338167 | 1.04868 | 1.006028 | 0.5292451
56 | 1.430503 | 1.661925