## Sheet1
Voltage (Vrms) | err | Absorption | err | Absorption | err
|  | Parallel |  | Perpendicular
0 | 0.005 | 0.95059 | 0.02163 | 0.37236 | 0.00537
0.05 | 0.005 | 0.95059 | 0.02163 | 0.37236 | 0.00537
0.1 | 0.005 | 0.95059 | 0.02163 | 0.37435 | 0.00537
0.15 | 0.005 | 0.95059 | 0.02163 | 0.37136 | 0.00536
0.2 | 0.005 | 0.95059 | 0.02163 | 0.37335 | 0.00537
0.25 | 0.005 | 0.94247 | 0.02132 | 0.37335 | 0.00537
0.3 | 0.005 | 0.94247 | 0.02132 | 0.37136 | 0.00536
0.35 | 0.005 | 0.9345 | 0.02103 | 0.36938 | 0.00536
0.4 | 0.005 | 0.92667 | 0.02075 | 0.37037 | 0.00536
0.45 | 0.005 | 0.91899 | 0.02048 | 0.3684 | 0.00536
0.5 | 0.005 | 0.91143 | 0.02022 | 0.3684 | 0.00536
0.55 | 0.005 | 0.89671 | 0.01974 | 0.36741 | 0.00536
0.6 | 0.005 | 0.89671 | 0.01974 | 0.36545 | 0.00535
0.65 | 0.005 | 0.87552 | 0.01907 | 0.36448 | 0.00535
0.7 | 0.005 | 0.86195 | 0.01867 | 0.36643 | 0.00535
0.75 | 0.005 | 0.85532 | 0.01847 | 0.3635 | 0.00535
0.8 | 0.005 | 0.84235 | 0.01811 | 0.36545 | 0.00535
0.85 | 0.005 | 0.8236 | 0.01761 | 0.36545 | 0.00535
0.9 | 0.005 | 0.81753 | 0.01745 | 0.36253 | 0.00535
0.95 | 0.005 | 0.7998 | 0.01702 | 0.36156 | 0.00534
1 | 0.005 | 0.78277 | 0.01662 | 0.36253 | 0.00535
1.05 | 0.005 | 0.76638 | 0.01625 | 0.36059 | 0.00534
1.1 | 0.005 | 0.75058 | 0.01592 | 0.35962 | 0.00534
1.15 | 0.005 | 0.74036 | 0.01571 | 0.3577 | 0.00533
1.2 | 0.005 | 0.72547 | 0.01543 | 0.35674 | 0.00533
1.25 | 0.005 | 0.71582 | 0.01525 | 0.35578 | 0.00533
1.3 | 0.005 | 0.69714 | 0.01492 | 0.35674 | 0.00533
1.35 | 0.005 | 0.68809 | 0.01477 | 0.35292 | 0.00532
1.4 | 0.005 | 0.67054 | 0.01448 | 0.35387 | 0.00533
1.45 | 0.005 | 0.65783 | 0.01429 | 0.35292 | 0.00532
1.5 | 0.005 | 0.64548 | 0.01411 | 0.35102 | 0.00532
1.55 | 0.005 | 0.64144 | 0.01405 | 0.35102 | 0.00532
1.6 | 0.005 | 0.62954 | 0.01389 | 0.34726 | 0.00531
1.65 | 0.005 | 0.62178 | 0.01379 | 0.34914 | 0.00532
1.7 | 0.005 | 0.60668 | 0.01359 | 0.34914 | 0.00532
1.75 | 0.005 | 0.59568 | 0.01346 | 0.34632 | 0.00531
1.8 | 0.005 | 0.58496 | 0.01334 | 0.34352 | 0.00531
1.85 | 0.005 | 0.57449 | 0.01322 | 0.34445 | 0.00531
1.9 | 0.005 | 0.57449 | 0.01322 | 0.34445 | 0.00531
1.95 | 0.005 | 0.56427 | 0.01311 | 0.34538 | 0.00531
2 | 0.005 | 0.55429 | 0.01301 | 0.34074 | 0.0053
2.05 | 0.005 | 0.54776 | 0.01294 | 0.34259 | 0.0053
2.1 | 0.005 | 0.54453 | 0.01291 | 0.34352 | 0.00531
2.15 | 0.005 | 0.53498 | 0.01282 | 0.33982 | 0.0053
2.2 | 0.005 | 0.53185 | 0.01279 | 0.33798 | 0.00529
2.25 | 0.005 | 0.52257 | 0.0127 | 0.3389 | 0.0053
2.3 | 0.005 | 0.5165 | 0.01265 | 0.33523 | 0.00529
2.35 | 0.005 | 0.5165 | 0.01265 | 0.33432 | 0.00529
2.4 | 0.005 | 0.51349 | 0.01262 | 0.33523 | 0.00529
2.45 | 0.005 | 0.50754 | 0.01257 | 0.33523 | 0.00529
2.5 | 0.005 | 0.5046 | 0.01255 | 0.33432 | 0.00529
2.6 | 0.05 | 0.49302 | 0.01245 | 0.33614 | 0.00529
2.7 | 0.05 | 0.48734 | 0.01241 | 0.3325 | 0.00528
2.8 | 0.05 | 0.48174 | 0.01236 | 0.3316 | 0.00528
2.9 | 0.05 | 0.47896 | 0.01234 | 0.32889 | 0.00528
3 | 0.05 | 0.47074 | 0.01228 | 0.32799 | 0.00528
3.1 | 0.05 | 0.46535 | 0.01224 | 0.33069 | 0.00528
3.2 | 0.05 | 0.45738 | 0.01218 | 0.3271 | 0.00527
3.3 | 0.05 | 0.44955 | 0.01213 | 0.32799 | 0.00528
3.4 | 0.05 | 0.44955 | 0.01213 | 0.33069 | 0.00528
3.5 | 0.05 | 0.44441 | 0.0121 | 0.3262 | 0.00527
3.6 | 0.05 | 0.43682 | 0.01205 | 0.31823 | 0.00526
3.7 | 0.05 | 0.43682 | 0.01205 | 0.3262 | 0.00527
3.8 | 0.05 | 0.42689 | 0.01199 | 0.3262 | 0.00527
3.9 | 0.05 | 0.42444 | 0.01197 | 0.32353 | 0.00527
4 | 0.05 | 0.41959 | 0.01194 | 0.32531 | 0.00527
4.5 | 0.05 | 0.40535 | 0.01186 | 0.32176 | 0.00526
5 | 0.05 | 0.39611 | 0.01181 | 0.31911 | 0.00526
6 | 0.05 | 0.38261 | 0.01174 | 0.31911 | 0.00526
7 | 0.05 | 0.37383 | 0.01169 | 0.31736 | 0.00526
8 | 0.05 | 0.37167 | 0.01168 | 0.31736 | 0.00526
9 | 0.05 | 0.36311 | 0.01164 | 0.31213 | 0.00525
10 | 0.05 | 0.36099 | 0.01163 | 0.313 | 0.00525
12 | 0.05 | 0.34648 | 0.01157 | 0.31387 | 0.00525
14 | 0.05 | 0.34242 | 0.01155 | 0.313 | 0.00525
16 | 0.05 | 0.34041 | 0.01154 | 0.31041 | 0.00524
18 | 0.05 | 0.3384 | 0.01153 | 0.31213 | 0.00525
20 | 0.05 | 0.34041 | 0.01154 | 0.31127 | 0.00525