## Sheet1
Voltage (Vrms) | err | Birefringence | err | Birefringence | err
|  | 15NB3 doped MLC-7023 |  | Pure MLC-7023
0 | 0.005 | 0.0312 | 1.00019e-06 | 0.03356 | 1.00019e-06
0.05 | 0.005 | 0.0312 | 1.00019e-06 | 0.03363 | 1.00019e-06
0.1 | 0.005 | 0.03126 | 1.00019e-06 | 0.03356 | 1.00019e-06
0.15 | 0.005 | 0.03096 | 1.00018e-06 | 0.03318 | 1.00018e-06
0.2 | 0.005 | 0.0309 | 1.00018e-06 | 0.03312 | 1.00018e-06
0.25 | 0.005 | 0.03054 | 1.00018e-06 | 0.033 | 1.00018e-06
0.3 | 0.005 | 0.0306 | 1.00018e-06 | 0.03268 | 1.00018e-06
0.35 | 0.005 | 0.0303 | 1.00018e-06 | 0.0325 | 1.00018e-06
0.4 | 0.005 | 0.02995 | 1.00018e-06 | 0.03219 | 1.00018e-06
0.45 | 0.005 | 0.02953 | 1.00018e-06 | 0.03188 | 1.00018e-06
0.5 | 0.005 | 0.02924 | 1.00017e-06 | 0.03133 | 1.00017e-06
0.55 | 0.005 | 0.0286 | 1.00017e-06 | 0.03066 | 1.00017e-06
0.6 | 0.005 | 0.02825 | 1.00017e-06 | 0.03036 | 1.00017e-06
0.65 | 0.005 | 0.02757 | 1.00017e-06 | 0.02982 | 1.00017e-06
0.7 | 0.005 | 0.02706 | 1.00016e-06 | 0.02911 | 1.00016e-06
0.75 | 0.005 | 0.02639 | 1.00016e-06 | 0.0287 | 1.00016e-06
0.8 | 0.005 | 0.02595 | 1.00015e-06 | 0.02789 | 1.00015e-06
0.85 | 0.005 | 0.02529 | 1.00015e-06 | 0.02714 | 1.00015e-06
0.9 | 0.005 | 0.02464 | 1.00015e-06 | 0.02635 | 1.00015e-06
0.95 | 0.005 | 0.02379 | 1.00014e-06 | 0.02569 | 1.00014e-06
1 | 0.005 | 0.02306 | 1.00014e-06 | 0.02514 | 1.00014e-06
1.05 | 0.005 | 0.0228 | 1.00014e-06 | 0.02443 | 1.00014e-06
1.1 | 0.005 | 0.02177 | 1.00013e-06 | 0.02363 | 1.00013e-06
1.15 | 0.005 | 0.02092 | 1.00013e-06 | 0.02289 | 1.00013e-06
1.2 | 0.005 | 0.02053 | 1.00012e-06 | 0.02211 | 1.00012e-06
1.25 | 0.005 | 0.01985 | 1.00012e-06 | 0.0213 | 1.00012e-06
1.3 | 0.005 | 0.01908 | 1.00011e-06 | 0.0206 | 1.00011e-06
1.35 | 0.005 | 0.01852 | 1.00011e-06 | 0.02005 | 1.00011e-06
1.4 | 0.005 | 0.01782 | 1.00011e-06 | 0.01933 | 1.00011e-06
1.45 | 0.005 | 0.01728 | 1.0001e-06 | 0.0188 | 1.0001e-06
1.5 | 0.005 | 0.01674 | 1.0001e-06 | 0.01824 | 1.0001e-06
1.55 | 0.005 | 0.01613 | 1.0001e-06 | 0.01754 | 1.0001e-06
1.6 | 0.005 | 0.01587 | 1.00009e-06 | 0.017 | 1.00009e-06
1.65 | 0.005 | 0.01527 | 1.00009e-06 | 0.01646 | 1.00009e-06
1.7 | 0.005 | 0.0146 | 1.00009e-06 | 0.01606 | 1.00009e-06
1.75 | 0.005 | 0.01431 | 1.00009e-06 | 0.01541 | 1.00009e-06
1.8 | 0.005 | 0.01382 | 1.00008e-06 | 0.01494 | 1.00008e-06
1.85 | 0.005 | 0.01342 | 1.00008e-06 | 0.01452 | 1.00008e-06
1.9 | 0.005 | 0.01302 | 1.00008e-06 | 0.01419 | 1.00008e-06
1.95 | 0.005 | 0.01267 | 1.00008e-06 | 0.0137 | 1.00008e-06
2 | 0.005 | 0.01229 | 1.00007e-06 | 0.01314 | 1.00007e-06
2.05 | 0.005 | 0.01202 | 1.00007e-06 | 0.01298 | 1.00007e-06
2.1 | 0.005 | 0.01176 | 1.00007e-06 | 0.0127 | 1.00007e-06
2.15 | 0.005 | 0.01143 | 1.00007e-06 | 0.01232 | 1.00007e-06
2.2 | 0.005 | 0.01103 | 1.00007e-06 | 0.01197 | 1.00007e-06
2.25 | 0.005 | 0.01078 | 1.00007e-06 | 0.01163 | 1.00007e-06
2.3 | 0.005 | 0.01042 | 1.00006e-06 | 0.01134 | 1.00006e-06
2.35 | 0.005 | 0.01035 | 1.00006e-06 | 0.01108 | 1.00006e-06
2.4 | 0.005 | 0.01001 | 1.00006e-06 | 0.01086 | 1.00006e-06
2.45 | 0.005 | 0.0097 | 1.00006e-06 | 0.01061 | 1.00006e-06
2.5 | 0.005 | 0.0095 | 1.00006e-06 | 0.01026 | 1.00006e-06
2.6 | 0.05 | 0.00917 | 1.00006e-06 | 0.00987 | 1.00006e-06
2.7 | 0.05 | 0.00871 | 1.00005e-06 | 0.0095 | 1.00005e-06
2.8 | 0.05 | 0.00842 | 1.00005e-06 | 0.009 | 1.00005e-06
2.9 | 0.05 | 0.00805 | 1.00005e-06 | 0.00874 | 1.00005e-06
3 | 0.05 | 0.00783 | 1.00005e-06 | 0.00841 | 1.00005e-06
3.1 | 0.05 | 0.00759 | 1.00005e-06 | 0.00813 | 1.00005e-06
3.2 | 0.05 | 0.00727 | 1.00004e-06 | 0.00779 | 1.00004e-06
3.3 | 0.05 | 0.00709 | 1.00004e-06 | 0.00749 | 1.00004e-06
3.4 | 0.05 | 0.00683 | 1.00004e-06 | 0.00725 | 1.00004e-06
3.5 | 0.05 | 0.00655 | 1.00004e-06 | 0.0071 | 1.00004e-06
3.6 | 0.05 | 0.00641 | 1.00004e-06 | 0.00687 | 1.00004e-06
3.7 | 0.05 | 0.00622 | 1.00004e-06 | 0.00661 | 1.00004e-06
3.8 | 0.05 | 0.00595 | 1.00004e-06 | 0.00644 | 1.00004e-06
3.9 | 0.05 | 0.00582 | 1.00004e-06 | 0.00628 | 1.00004e-06
4 | 0.05 | 0.00554 | 1.00003e-06 | 0.00609 | 1.00003e-06
4.5 | 0.05 | 0.00496 | 1.00003e-06 | 0.00543 | 1.00003e-06
5 | 0.05 | 0.00451 | 1.00003e-06 | 0.00483 | 1.00003e-06
6 | 0.05 | 0.00383 | 1.00002e-06 | 0.00411 | 1.00002e-06
7 | 0.05 | 0.00331 | 1.00002e-06 | 0.00358 | 1.00002e-06
8 | 0.05 | 0.00293 | 1.00002e-06 | 0.00311 | 1.00002e-06
9 | 0.05 | 0.0026 | 1.00002e-06 | 0.00268 | 1.00002e-06
10 | 0.05 | 0.00233 | 1.00001e-06 | 0.00251 | 1.00001e-06
12 | 0.05 | 0.00202 | 1.00001e-06 | 0.00207 | 1.00001e-06
14 | 0.05 | 0.0017 | 1.00001e-06 | 0.00187 | 1.00001e-06
16 | 0.05 | 0.00154 | 1.00001e-06 | 0.00157 | 1.00001e-06
18 | 0.05 | 0.0014 | 1.00001e-06 | 0.00135 | 1.00001e-06
20 | 0.05 | 0.00132 | 1.00001e-06 | 0.00132 | 1.00001e-06