## Sheet1
Polarisation Angle (°) | err | Efficiency (%) | err | Efficiency (%) | err | Efficiency (%) | err | Efficiency (%) | err
|  | 3.7Vrms - 15NB3 doped MLC-7023 |  | 0Vrms - 15NB3 doped MLC-7023 |  | 3.7Vrms - Pure MLC-7023 |  | 0Vrms - Pure MLC-7023
0 | 2.5 | 34.375 | 0.4105 | 21.10553 | 0.93522 | 30.81081 | 0.63238 | 20.54054 | 0.92544
10 | 2.5 | 34.60317 | 0.37558 | 22.94118 | 1.01776 | 34.14634 | 0.5763 | 20.87379 | 0.90697
20 | 2.5 | 34.54545 | 0.35844 | 22.6601 | 0.86092 | 33.33333 | 0.58632 | 20.79208 | 0.90631
30 | 2.5 | 35.27778 | 0.32932 | 22.68908 | 0.74897 | 34.04255 | 0.50257 | 20.85106 | 0.79346
40 | 2.5 | 35.66085 | 0.29601 | 27.0936 | 0.75105 | 34.0249 | 0.49003 | 21.0084 | 0.77743
50 | 2.5 | 35.58442 | 0.30824 | 24.8062 | 0.64047 | 34.24125 | 0.45983 | 20.3125 | 0.75124
60 | 2.5 | 36.05769 | 0.2857 | 23.84106 | 0.57561 | 34.45946 | 0.39951 | 20.67797 | 0.64495
70 | 2.5 | 36.09959 | 0.24661 | 25.17007 | 0.56242 | 33.96825 | 0.37485 | 20.38217 | 0.6056
80 | 2.5 | 35.90814 | 0.248 | 24.44444 | 0.53673 | 33.68146 | 0.30803 | 19.47368 | 0.51844
90 | 2.5 | 36.04888 | 0.24205 | 24.16918 | 0.5183 | 33.80682 | 0.33528 | 18.51852 | 0.59138
100 | 2.5 | 35.78154 | 0.22363 | 22.77778 | 0.50036 | 33.33333 | 0.36374 | 19.25466 | 0.61213
110 | 2.5 | 35.45648 | 0.25185 | 22.53521 | 0.50795 | 33.43465 | 0.35832 | 19.93958 | 0.57753
120 | 2.5 | 35.24355 | 0.33967 | 21.91781 | 0.50424 | 33.45196 | 0.41955 | 19.64286 | 0.693
130 | 2.5 | 35.37234 | 0.3154 | 22.59036 | 0.54059 | 32.29167 | 0.40794 | 18.75 | 0.68023
140 | 2.5 | 33.75527 | 0.4979 | 21.49533 | 0.55944 | 33.58209 | 0.44007 | 20.74074 | 0.68473
150 | 2.5 | 34.87738 | 0.32264 | 21.88552 | 0.61411 | 33.05085 | 0.49895 | 20.67511 | 0.77007
160 | 2.5 | 35.27607 | 0.36367 | 22.06406 | 0.65143 | 33.49282 | 0.56415 | 22.00957 | 0.83353
170 | 2.5 | 35.08287 | 0.3273 | 21.32353 | 0.69148 | 33.63636 | 0.53618 | 21.26697 | 0.81803
180 | 2.5 | 34.60317 | 0.37558 | 23.65145 | 0.69745 | 33.64486 | 0.55122 | 21.49533 | 0.83642