## Sheet1
Voltage (Vrms) | err | Relative Efficiency (%) | err | Absolute Efficiency (%) | err | Efficiency (%) | err
|  | 15NB3 doped MLC-7023 |  | 15NB3 doped MLC-7023 |  | Pure MLC-7023
0 | 0.005 | 23.61809 | 0.57728 | 9.43775 | 0.23068 | 20.68273 | 0.47257
0.05 | 0.005 | 23 | 0.57361 | 9.23695 | 0.23037 | 20.88353 | 0.47612
0.1 | 0.005 | 23 | 0.57361 | 9.23695 | 0.23037 | 20.88353 | 0.47612
0.15 | 0.005 | 23.85787 | 0.58346 | 9.43775 | 0.23081 | 21.08434 | 0.47969
0.2 | 0.005 | 23.23232 | 0.5797 | 9.23695 | 0.23048 | 22.28916 | 0.50122
0.25 | 0.005 | 22.38806 | 0.57001 | 9.03614 | 0.23006 | 22.89157 | 0.51208
0.3 | 0.005 | 21.60804 | 0.57479 | 8.63454 | 0.22969 | 23.69478 | 0.52664
0.35 | 0.005 | 20.5 | 0.57064 | 8.23293 | 0.22917 | 24.29719 | 0.53762
0.4 | 0.005 | 19.30693 | 0.5637 | 7.83133 | 0.22865 | 24.8996 | 0.54865
0.45 | 0.005 | 17.91045 | 0.56509 | 7.22892 | 0.22808 | 25.50201 | 0.55973
0.5 | 0.005 | 16.25616 | 0.55799 | 6.62651 | 0.22745 | 25.1004 | 0.55234
0.55 | 0.005 | 14.77833 | 0.55674 | 6.0241 | 0.22694 | 24.49799 | 0.54129
0.6 | 0.005 | 12.7451 | 0.55249 | 5.22088 | 0.22632 | 22.89157 | 0.51208
0.65 | 0.005 | 10.89109 | 0.55676 | 4.41767 | 0.22583 | 21.08434 | 0.47969
0.7 | 0.005 | 9.35961 | 0.55316 | 3.81526 | 0.22549 | 17.87149 | 0.42368
0.75 | 0.005 | 8.21256 | 0.54193 | 3.41365 | 0.22526 | 14.05622 | 0.36093
0.8 | 0.005 | 7.69231 | 0.5391 | 3.21285 | 0.22517 | 10.64257 | 0.31014
0.85 | 0.005 | 8.61244 | 0.53692 | 3.61446 | 0.22534 | 7.42972 | 0.26966
0.9 | 0.005 | 9.95261 | 0.53249 | 4.21687 | 0.22561 | 5.22088 | 0.24783
0.95 | 0.005 | 12.67606 | 0.5291 | 5.42169 | 0.2263 | 4.21687 | 0.23998
1 | 0.005 | 15.71429 | 0.53893 | 6.62651 | 0.22726 | 4.41767 | 0.24144
1.05 | 0.005 | 18.95735 | 0.53931 | 8.03213 | 0.2285 | 6.4257 | 0.25902
1.1 | 0.005 | 22.64151 | 0.54072 | 9.63855 | 0.23019 | 10.04016 | 0.30191
1.15 | 0.005 | 25.23364 | 0.53882 | 10.84337 | 0.23154 | 13.85542 | 0.35778
1.2 | 0.005 | 27.83019 | 0.54742 | 11.84739 | 0.23304 | 17.67068 | 0.42027
1.25 | 0.005 | 28.50467 | 0.54326 | 12.249 | 0.23345 | 22.28916 | 0.50122
1.3 | 0.005 | 28.37209 | 0.54054 | 12.249 | 0.23337 | 25.3012 | 0.55603
1.35 | 0.005 | 27.44186 | 0.53924 | 11.84739 | 0.2328 | 27.30924 | 0.59319
1.4 | 0.005 | 24.88479 | 0.53094 | 10.84337 | 0.23135 | 28.11245 | 0.60817
1.45 | 0.005 | 21.71946 | 0.51769 | 9.63855 | 0.22974 | 27.51004 | 0.59693
1.5 | 0.005 | 18.46847 | 0.51214 | 8.23293 | 0.2283 | 25.3012 | 0.55603
1.55 | 0.005 | 15.17857 | 0.50484 | 6.82731 | 0.22708 | 22.69076 | 0.50846
1.6 | 0.005 | 11.9469 | 0.49822 | 5.42169 | 0.2261 | 19.67871 | 0.45491
1.65 | 0.005 | 9.17031 | 0.49027 | 4.21687 | 0.22545 | 16.26506 | 0.39666
1.7 | 0.005 | 6.92641 | 0.48516 | 3.21285 | 0.22504 | 12.85141 | 0.34229
1.75 | 0.005 | 5.19481 | 0.48465 | 2.40964 | 0.22481 | 9.63855 | 0.29657
1.8 | 0.005 | 4.31034 | 0.48236 | 2.00803 | 0.22471 | 7.02811 | 0.26527
1.85 | 0.005 | 3.43348 | 0.48013 | 1.60643 | 0.22464 | 4.81928 | 0.24452
1.9 | 0.005 | 3.43348 | 0.48013 | 1.60643 | 0.22464 | 3.21285 | 0.23361
1.95 | 0.005 | 3.79747 | 0.47208 | 1.80723 | 0.22467 | 2.40964 | 0.22967
2 | 0.005 | 4.66102 | 0.47426 | 2.20884 | 0.22475 | 1.80723 | 0.22743
2.05 | 0.005 | 5.48523 | 0.47245 | 2.61044 | 0.22484 | 1.80723 | 0.22743
2.1 | 0.005 | 6.75105 | 0.47282 | 3.21285 | 0.22502 | 2.20884 | 0.22886
2.15 | 0.005 | 8.47458 | 0.47544 | 4.01606 | 0.22531 | 3.01205 | 0.23253
2.2 | 0.005 | 10.08403 | 0.47214 | 4.81928 | 0.22564 | 4.21687 | 0.23998
2.25 | 0.005 | 12.18487 | 0.47324 | 5.82329 | 0.22617 | 5.62249 | 0.25136
2.3 | 0.005 | 13.92405 | 0.4763 | 6.62651 | 0.22667 | 7.02811 | 0.26527
2.35 | 0.005 | 15.96639 | 0.47571 | 7.63052 | 0.22735 | 8.83534 | 0.28628
2.4 | 0.005 | 17.57322 | 0.47496 | 8.43373 | 0.22795 | 10.44177 | 0.30737
2.45 | 0.005 | 19.7479 | 0.47883 | 9.43775 | 0.22884 | 12.249 | 0.33324
2.5 | 0.005 | 21.33891 | 0.47833 | 10.24096 | 0.22956 | 13.65462 | 0.35464
2.6 | 0.05 | 24.26778 | 0.48137 | 11.64659 | 0.23102 | 17.06827 | 0.41008
2.7 | 0.05 | 27.61506 | 0.48531 | 13.25301 | 0.23291 | 20.08032 | 0.46195
2.8 | 0.05 | 29.58333 | 0.4858 | 14.25703 | 0.23412 | 22.89157 | 0.51208
2.9 | 0.05 | 31.95021 | 0.48702 | 15.46185 | 0.23569 | 24.8996 | 0.54865
3 | 0.05 | 33.74486 | 0.48559 | 16.46586 | 0.23694 | 26.90763 | 0.58572
3.1 | 0.05 | 34.97942 | 0.48743 | 17.06827 | 0.23784 | 28.91566 | 0.6232
3.2 | 0.05 | 36.36364 | 0.49159 | 17.67068 | 0.23889 | 30.52209 | 0.65344
3.3 | 0.05 | 36.36364 | 0.49159 | 17.67068 | 0.23889 | 31.3253 | 0.66863
3.4 | 0.05 | 36.73469 | 0.48616 | 18.07229 | 0.23917 | 32.32932 | 0.68767
3.5 | 0.05 | 37.29508 | 0.48904 | 18.27309 | 0.23961 | 32.93173 | 0.69913
3.6 | 0.05 | 36.69355 | 0.48021 | 18.27309 | 0.23914 | 32.73092 | 0.69531
3.7 | 0.05 | 36.99187 | 0.48458 | 18.27309 | 0.23937 | 33.33333 | 0.70678
3.8 | 0.05 | 36.14458 | 0.47744 | 18.07229 | 0.23872 | 33.13253 | 0.70296
3.9 | 0.05 | 35.6 | 0.47471 | 17.87149 | 0.23831 | 32.93173 | 0.69913
4 | 0.05 | 34.8 | 0.47352 | 17.46988 | 0.23771 | 32.73092 | 0.69531
4.5 | 0.05 | 31.76471 | 0.46003 | 16.26506 | 0.23556 | 32.32932 | 0.68767
5 | 0.05 | 27.90698 | 0.4499 | 14.45783 | 0.23308 | 27.71084 | 0.60067
6 | 0.05 | 22.1374 | 0.43706 | 11.64659 | 0.22994 | 21.48594 | 0.48684
7 | 0.05 | 17.34317 | 0.41872 | 9.43775 | 0.22786 | 16.66667 | 0.40335
8 | 0.05 | 13.97059 | 0.41503 | 7.63052 | 0.22669 | 13.65462 | 0.35464
9 | 0.05 | 11.23188 | 0.40763 | 6.2249 | 0.22592 | 11.24498 | 0.31862
10 | 0.05 | 9.35252 | 0.40393 | 5.22088 | 0.22548 | 9.43775 | 0.29395
12 | 0.05 | 6.73759 | 0.39736 | 3.81526 | 0.22501 | 6.82731 | 0.26314
14 | 0.05 | 5.37634 | 0.40131 | 3.01205 | 0.22483 | 5.42169 | 0.24957
16 | 0.05 | 4.22535 | 0.39403 | 2.40964 | 0.22471 | 4.21687 | 0.23998
18 | 0.05 | 3.52113 | 0.39392 | 2.00803 | 0.22464 | 3.41365 | 0.23476
20 | 0.05 | 3.14685 | 0.39111 | 1.80723 | 0.22462 | 2.87149 | 0.23181