## Sheet1
K* | 9MM | [8 empty] | 9MM
Cycle | Sample 1 | Sample 2 | Sample 3 | Sample 4 | Sample 5 | Sample 6 | Mean | StDev | 95%CI | Sample | Failure Load | Stiffness | Failure Mechanism |  |  |  |  | 7mm graft
1 | 109.8978 | 113.5566 | 112.4672 | 114.5474 | 117.0761 | 104.2645 | 111.9683 | 4.453068 | 4.673208 | 1 | 653.2633 | 207.21 | Tightrope slipping |  |  |  |  | 8mm graft
2 | 134.7565 | 143.1845 | 134.3989 | 139.7284 | 139.9249 | 130.2427 | 137.0393 | 4.726516 | 4.960175 | 2 | 530.8039 | 238.3 | Screw pull out |  |  |  |  | 9mm graft
3 | 137.2759 | 146.8982 | 137.3106 | 142.5625 | 143.1889 | 133.5317 | 140.128 | 4.913552 | 5.156457 | 3 | 707.2735 | 211.65 | Tightrope slipping
4 | 139.0955 | 148.5236 | 138.7327 | 143.6833 | 144.4089 | 134.8584 | 141.5504 | 4.900934 | 5.143215 | 4 | 556.4925 | 211.36 | Tightrope slipping
5 | 139.9474 | 149.9249 | 139.8622 | 144.7186 | 145.5166 | 135.9125 | 142.647 | 5.017779 | 5.265836 | 5 | 672.7138 | 221.01 | Tightrope slipping
6 | 140.8568 | 151.0739 | 140.8769 | 145.3523 | 146.2663 | 136.7113 | 143.5229 | 5.067512 | 5.318028 | 6 | 647.1314 | 208.29 | Tightrope slipping
7 | 141.7489 | 151.9486 | 141.492 | 146.0411 | 146.9287 | 137.2501 | 144.2349 | 5.148056 | 5.402554 | Mean | 627.9464 | 216.3033
8 | 142.3673 | 152.8319 | 142.1051 | 146.3095 | 147.4434 | 137.7428 | 144.8 | 5.229947 | 5.488493 | StDev | 69.06263 | 11.82369
9 | 143.2639 | 153.5531 | 142.6701 | 146.8628 | 147.9985 | 138.0367 | 145.3975 | 5.321631 | 5.584709 | 95%CI | 72.47679 | 12.4082
10 | 144.3403 | 154.2034 | 143.0143 | 147.136 | 148.4301 | 138.3917 | 145.9193 | 5.366709 | 5.632016
20 | 147.5689 | 159.49 | 147.6138 | 150.9583 | 152.3865 | 140.7432 | 149.7935 | 6.224319 | 6.532022
30 | 150.3961 | 162.6326 | 150.1383 | 153.161 | 155.1147 | 143.9876 | 152.5717 | 6.202872 | 6.509515
40 | 151.9055 | 164.4784 | 151.1001 | 154.6426 | 156.5628 | 146.0095 | 154.1165 | 6.218381 | 6.52579
50 | 152.7572 | 165.8273 | 152.0892 | 155.6915 | 157.7147 | 147.0182 | 155.183 | 6.357517 | 6.671805
60 | 153.5146 | 167.0195 | 152.9435 | 156.6495 | 158.7237 | 147.7221 | 156.0955 | 6.530831 | 6.853687
70 | 154.2818 | 168.1847 | 154.0469 | 157.4871 | 159.4782 | 148.0538 | 156.9221 | 6.746605 | 7.080127
80 | 154.9641 | 169.4607 | 154.954 | 158.1239 | 160.2672 | 148.5766 | 157.7244 | 6.97628 | 7.321157
90 | 155.5637 | 170.0443 | 155.8905 | 158.6864 | 160.905 | 149.2585 | 158.3914 | 6.9261 | 7.268496
100 | 156.1641 | 170.8217 | 156.5247 | 159.2521 | 161.5385 | 149.9095 | 159.0351 | 6.972198 | 7.316873
200 | 160.3072 | 176.2273 | 161.3322 | 163.2437 | 166.0517 | 153.9373 | 163.5165 | 7.414822 | 7.781378
300 | 163.1867 | 179.7055 | 164.1445 | 165.9302 | 168.8475 | 156.68 | 166.4157 | 7.656852 | 8.035374
400 | 165.3323 | 182.3546 | 166.0345 | 167.4854 | 170.6372 | 158.8998 | 168.4573 | 7.820656 | 8.207275
500 | 167.0471 | 184.4905 | 167.5705 | 168.8036 | 172.0837 | 160.7215 | 170.1195 | 7.954529 | 8.347766
600 | 168.4144 | 185.8553 | 169.0072 | 169.9289 | 173.0749 | 161.954 | 171.3724 | 7.972277 | 8.366391
700 | 169.5023 | 187.0937 | 170.3408 | 170.6854 | 174.0165 | 162.8255 | 172.4107 | 8.07173 | 8.470761
800 | 170.58 | 188.1624 | 171.4445 | 171.3034 | 174.9327 | 163.9784 | 173.4002 | 8.064946 | 8.463642
900 | 171.6249 | 189.1271 | 172.3407 | 171.9248 | 175.7815 | 165.0424 | 174.3069 | 8.05453 | 8.452711
1000 | 172.5592 | 190.5316 | 173.1236 | 172.3422 | 176.624 | 165.8954 | 175.1793 | 8.28387 | 8.693388
Creep | 9MM | [8 empty] | Energy | 9MM
Cycle | Sample 1 | Sample 2 | Sample 3 | Sample 4 | Sample 5 | Sample 6 | Mean | StDev | 95%CI | Cycle | Sample 1 | Sample 2 | Sample 3 | Sample 4 | Sample 5 | Sample 6 | Mean | StDev | 95%CI
1 | 3.855572 | 4.115815 | 3.24897 | 3.705344 | 3.386987 | 4.541487 | 3.809029 | 0.4765115 | 0.5000681 | 1 | 0.05682294 | 0.0566411 | 0.05150133 | 0.04920822 | 0.04894595 | 0.05807708 | 0.05353277 | 0.004123229 | 0.004327064
2 | 3.895573 | 4.1622 | 3.293619 | 3.7438 | 3.431564 | 4.581732 | 3.851415 | 0.4755821 | 0.4990928 | 2 | 0.03358884774 | 0.03183157 | 0.03035605 | 0.02791662 | 0.02810792 | 0.03355868 | 0.03089328 | 0.002536068 | 0.002661441
3 | 3.920776 | 4.194464 | 3.327538 | 3.771168 | 3.461264 | 4.611717 | 3.881154 | 0.4750474 | 0.4985317 | 3 | 0.02954468 | 0.02844112 | 0.02749569 | 0.0252136 | 0.02513913 | 0.03024396 | 0.0276797 | 0.00215422 | 0.002260715
4 | 3.94679 | 4.224442 | 3.357503 | 3.798458 | 3.490848 | 4.640826 | 3.909811 | 0.4749139 | 0.4983916 | 4 | 0.02846567 | 0.02714053 | 0.02597618 | 0.02427809 | 0.02413807 | 0.0290803 | 0.02651314 | 0.002084278 | 0.002187316
5 | 3.969967 | 4.248973 | 3.383581 | 3.820432 | 3.514745 | 4.663597 | 3.933549 | 0.4742246 | 0.4976682 | 5 | 0.02733995 | 0.02611152 | 0.02498995 | 0.02357545 | 0.02333557 | 0.02819482 | 0.02559121 | 0.001980923 | 0.002078851
6 | 3.996385 | 4.270657 | 3.404849 | 3.840092 | 3.535759 | 4.683334 | 3.955179 | 0.4740161 | 0.4974494 | 6 | 0.02648399 | 0.02559012 | 0.02421082 | 0.02324424 | 0.02287479 | 0.0277624 | 0.02502773 | 0.001918267 | 0.002013098
7 | 4.022375 | 4.290936 | 3.428242 | 3.857479 | 3.555046 | 4.700707 | 3.975797 | 0.4728264 | 0.4962008 | 7 | 0.02577638 | 0.024848 | 0.02388787 | 0.02274864 | 0.02228194 | 0.02716654 | 0.02445156 | 0.001855174 | 0.001946886
8 | 4.045789 | 4.309766 | 3.448573 | 3.874369 | 3.573042 | 4.71749 | 3.994838 | 0.4721931 | 0.4955363 | 8 | 0.02573856 | 0.02431135 | 0.02351939 | 0.02246059 | 0.02198495 | 0.02686675 | 0.02414693 | 0.001890473 | 0.00198393
9 | 4.065646 | 4.326808 | 3.466947 | 3.889587 | 3.589431 | 4.732311 | 4.011788 | 0.471479 | 0.4947868 | 9 | 0.02517694855 | 0.02390636 | 0.02325251 | 0.02217637 | 0.02176627 | 0.02663178 | 0.02381837 | 0.001843705 | 0.00193485
10 | 4.085028 | 4.343352 | 3.484795 | 3.904921 | 3.605482 | 4.7472 | 4.028463 | 0.4708902 | 0.494169 | 10 | 0.0247089 | 0.02362458 | 0.02286016 | 0.0219642 | 0.02142411 | 0.0263549 | 0.02348947 | 0.001827795 | 0.001918154
20 | 4.212869 | 4.477238 | 3.628043 | 4.020582 | 3.728076 | 4.859284 | 4.154349 | 0.4650196 | 0.4880081 | 20 | 0.0228676 | 0.02159379 | 0.02078615 | 0.02008256 | 0.01959987 | 0.02448955 | 0.02156992 | 0.001839367 | 0.001930298
30 | 4.306977 | 4.573285 | 3.735658 | 4.105066 | 3.819887 | 4.943181 | 4.247342 | 0.460167 | 0.4829157 | 30 | 0.02187864 | 0.02052426 | 0.01997264 | 0.01920561 | 0.01871967 | 0.02299847 | 0.02054988 | 0.001627992 | 0.001708473
40 | 4.381782 | 4.651185 | 3.824541 | 4.174095 | 3.893924 | 5.01093 | 4.322743 | 0.4558836 | 0.4784205 | 40 | 0.02138837 | 0.01998974 | 0.01979665 | 0.01874778 | 0.01827248 | 0.02237552 | 0.02009509 | 0.001556295 | 0.001633231
50 | 4.444355 | 4.717411 | 3.901021 | 4.233807 | 3.958259 | 5.068598 | 4.387242 | 0.4517741 | 0.4741078 | 50 | 0.02110069 | 0.0196949 | 0.01968658 | 0.01845526 | 0.01808546 | 0.02221782 | 0.01987345 | 0.00156698 | 0.001644445
60 | 4.499271 | 4.777617 | 3.969199 | 4.287565 | 4.013537 | 5.120359 | 4.444591 | 0.4487809 | 0.4709666 | 60 | 0.02093141 | 0.01945726 | 0.01928865 | 0.01823657 | 0.01783201 | 0.02200791 | 0.01962563 | 0.001591777 | 0.001670468
70 | 4.547992 | 4.831314 | 4.029425 | 4.335634 | 4.06361 | 5.167812 | 4.495965 | 0.4465064 | 0.4685797 | 70 | 0.02081733 | 0.01922985 | 0.01907311 | 0.01807152 | 0.01770562 | 0.02186115 | 0.01945976 | 0.001601016 | 0.001680163
80 | 4.592887 | 4.880318 | 4.084605 | 4.380046 | 4.10825 | 5.212682 | 4.543131 | 0.4450694 | 0.4670717 | 80 | 0.02058766 | 0.01905082 | 0.01874456 | 0.01783363 | 0.01758081 | 0.02174738 | 0.01925748 | 0.001619465 | 0.001699524
90 | 4.633161 | 4.925187 | 4.13453 | 4.421584 | 4.148614 | 5.254371 | 4.586241 | 0.4441069 | 0.4660616 | 90 | 0.02045063 | 0.01894496 | 0.01854801 | 0.01774656 | 0.01738517 | 0.02155233 | 0.01910461 | 0.001608675 | 0.001688201
100 | 4.67007 | 4.96782 | 4.181271 | 4.460219 | 4.185327 | 5.29321 | 4.626319 | 0.4434889 | 0.4654131 | 100 | 0.02033062 | 0.01885344 | 0.01829289 | 0.01770508 | 0.01725944 | 0.02128095 | 0.01895374 | 0.0015613 | 0.001638483
200 | 4.937548 | 5.301267 | 4.514397 | 4.75526 | 4.453884 | 5.621301 | 4.930609 | 0.4573266 | 0.4799348 | 200 | 0.01914716 | 0.01786597 | 0.01729237 | 0.01651436 | 0.01608082 | 0.02023875 | 0.01785657 | 0.001588309 | 0.001666828
300 | 5.113415 | 5.537076 | 4.723799 | 4.95498 | 4.633255 | 5.83782 | 5.133391 | 0.4710228 | 0.4943081 | 300 | 0.01854117 | 0.01707595 | 0.01704583 | 0.01582434 | 0.01556913 | 0.01933976 | 0.0172327 | 0.00148069 | 0.001553889
400 | 5.248308 | 5.712192 | 4.873886 | 5.102933 | 4.774126 | 5.98432 | 5.282628 | 0.4766569 | 0.5002207 | 400 | 0.01803959 | 0.01640438 | 0.01662936 | 0.01539855 | 0.0153682 | 0.01887714 | 0.0167862 | 0.001417724 | 0.00148781
500 | 5.35804 | 5.855239 | 4.991842 | 5.217602 | 4.892665 | 6.09797 | 5.402226 | 0.4802888 | 0.5040321 | 500 | 0.01777387 | 0.01604846 | 0.01631382 | 0.01509103 | 0.01517196 | 0.0185817 | 0.01649681 | 0.001410219 | 0.001479934
600 | 5.451756 | 5.976937 | 5.089884 | 5.309889 | 4.996679 | 6.19316 | 5.503051 | 0.483297 | 0.5071891 | 600 | 0.01753108 | 0.01588819 | 0.01603278 | 0.01497728 | 0.01501985 | 0.01831781 | 0.0162945 | 0.001357665 | 0.001424782
700 | 5.534287 | 6.083374 | 5.174248 | 5.388342 | 5.086875 | 6.279438 | 5.591094 | 0.4875427 | 0.5116446 | 700 | 0.01741186 | 0.01569261 | 0.01583308 | 0.01491866 | 0.01481307 | 0.0181146 | 0.01613064 | 0.001346323 | 0.001412879
800 | 5.608746 | 6.177246 | 5.2467 | 5.455812 | 5.165142 | 6.369877 | 5.670587 | 0.4961487 | 0.5206761 | 800 | 0.01728879 | 0.0155075 | 0.01557776 | 0.01481556 | 0.01467581 | 0.01799519 | 0.01597677 | 0.001357626 | 0.001424741
900 | 5.677198 | 6.264489 | 5.310662 | 5.515221 | 5.233943 | 6.454799 | 5.742719 | 0.5061375 | 0.5311588 | 900 | 0.01717891 | 0.01531272 | 0.01544021 | 0.01478997 | 0.01445066 | 0.01773378 | 0.01581771 | 0.001330172 | 0.00139593
1000 | 5.741511 | 6.343009 | 5.367838 | 5.567661 | 5.295585 | 6.520942 | 5.806091 | 0.5124439 | 0.5377769 | 1000 | 0.01704361 | 0.01509489 | 0.01527441 | 0.01465414 | 0.01433658 | 0.01752207 | 0.01565428 | 0.001312454 | 0.001377336
K* | 7MM | [8 empty] | 7MM
Cycle | Sample 1 | Sample 2 | Sample 3 | Sample 4 | Sample 5 | Sample 6 | Mean | StDev | 95%CI | Sample | Failure Load | Stiffness | Failure Mechanism
1 | 96.00869 | 102.1793 | 98.90764 | 101.4723 | 101.6934 | 99.76622 | 100.0046 | 2.322197 | 2.436996 | 1 | 523.9326 | 167.4 | Screw pull out
2 | 117.9895 | 120.2871 | 120.8575 | 121.8108 | 125.1987 | 121.0747 | 121.203 | 2.351034 | 2.467259 | 2 | 514.7157 | 164.9 | Tightrope slipping
3 | 120.1497 | 122.4464 | 123.0683 | 123.9786 | 128.1952 | 123.5427 | 123.5635 | 2.637128 | 2.767496 | 3 | 627.051 | 163.87 | Tightrope cheese-wiring graft
4 | 121.1265 | 123.5096 | 123.9862 | 124.8178 | 129.6763 | 124.3465 | 124.5771 | 2.810974 | 2.949937 | 4 | 527.2785 | 164.57 | Screw pull out
5 | 121.7742 | 124.2376 | 124.6414 | 125.3273 | 130.8154 | 124.9667 | 125.2937 | 2.984126 | 3.131649 | 5 | 453.2283 | 169.49 | Screw pull out
6 | 122.1682 | 124.9695 | 125.3064 | 125.9428 | 131.7906 | 125.5262 | 125.9506 | 3.161311 | 3.317592 | 6 | 543.2206 | 176.5 | Tightrope cheese-wiring graft
7 | 122.4596 | 125.3152 | 125.4046 | 126.1264 | 132.3608 | 125.7015 | 126.228 | 3.27448 | 3.436356 | Mean | 531.5711 | 167.7883
8 | 122.6516 | 125.6633 | 125.6033 | 126.2809 | 132.9117 | 125.9768 | 126.5146 | 3.398361 | 3.566361 | StDev | 56.12592 | 4.7538
9 | 122.9501 | 126.0057 | 125.889 | 126.4182 | 133.5333 | 126.1693 | 126.8276 | 3.525846 | 3.700148 | 95%CI | 58.90054 | 4.988807
10 | 123.0725 | 126.204 | 125.9595 | 126.603 | 133.975 | 126.2506 | 127.0108 | 3.647206 | 3.827508
20 | 124.094 | 128.7435 | 128.2353 | 128.455 | 137.3259 | 128.1909 | 129.1741 | 4.354559 | 4.56983
30 | 125.314 | 130.7262 | 130.248 | 130.2392 | 138.8473 | 131.3712 | 131.1243 | 4.362919 | 4.578603
40 | 126.0122 | 131.8545 | 131.3384 | 131.5517 | 139.9467 | 132.2892 | 132.1655 | 4.462804 | 4.683426
50 | 126.4718 | 132.589 | 131.9453 | 132.3918 | 140.7386 | 132.4906 | 132.7712 | 4.562886 | 4.788455
60 | 126.9289 | 133.2494 | 132.2851 | 133.0121 | 141.3271 | 132.8648 | 133.2779 | 4.61144 | 4.83941
70 | 127.2913 | 133.7892 | 132.7205 | 133.4953 | 141.7843 | 133.4459 | 133.7544 | 4.636428 | 4.865632
80 | 127.6785 | 134.2309 | 132.9728 | 134.0599 | 142.3508 | 133.9173 | 134.2017 | 4.702598 | 4.935074
90 | 128.016 | 134.6951 | 133.1502 | 134.5974 | 143.0318 | 134.4709 | 134.6602 | 4.828042 | 5.066719
100 | 128.1594 | 135.1259 | 133.4272 | 135.0378 | 143.4976 | 134.8249 | 135.0121 | 4.929958 | 5.173673
200 | 130.4158 | 137.8449 | 135.1788 | 137.9594 | 146.2394 | 137.7257 | 137.5606 | 5.14411 | 5.398413
300 | 131.8916 | 139.5002 | 136.3339 | 139.5727 | 148.0841 | 139.3494 | 139.122 | 5.306017 | 5.568323
400 | 133.3128 | 141.1391 | 137.2058 | 140.597 | 148.9905 | 140.164 | 140.2349 | 5.190495 | 5.447091
500 | 133.922 | 142.2016 | 137.8972 | 141.6474 | 149.9685 | 140.8795 | 141.086 | 5.329047 | 5.592492
600 | 134.4809 | 143.0125 | 138.3466 | 142.3525 | 150.539 | 141.4402 | 141.6953 | 5.361048 | 5.626075
700 | 135.0742 | 143.7057 | 138.8787 | 142.9787 | 150.9742 | 141.9076 | 142.2532 | 5.32423 | 5.587437
800 | 135.5543 | 144.1255 | 139.2881 | 143.5441 | 151.3658 | 142.2359 | 142.6856 | 5.305785 | 5.56808
900 | 135.9238 | 144.6188 | 139.5086 | 144.1847 | 151.7033 | 142.6575 | 143.0994 | 5.330883 | 5.594419
1000 | 136.3577 | 145.1196 | 139.7059 | 144.5757 | 151.9261 | 142.9725 | 143.4429 | 5.29992 | 5.561925
Creep | 7MM | [8 empty] | Energy | 7MM
Cycle | Sample 1 | Sample 2 | Sample 3 | Sample 4 | Sample 5 | Sample 6 | Mean | StDev | 95%CI | Cycle | Sample 1 | Sample 2 | Sample 3 | Sample 4 | Sample 5 | Sample 6 | Mean | StDev | 95%CI
1 | 3.657607 | 3.363386 | 3.877274 | 3.668456 | 3.614401 | 4.067338 | 3.708077 | 0.2405828 | 0.2524762 | 1 | 0.06480593 | 0.05347479 | 0.06084235 | 0.05754653 | 0.06627407 | 0.06226222 | 0.06086765 | 0.004740657 | 0.004975015
2 | 3.722892 | 3.409501 | 3.936985 | 3.717152 | 3.685215 | 4.134314 | 3.767677 | 0.2460638 | 0.2582281 | 2 | 0.03495515 | 0.0317849 | 0.03480872 | 0.03273457 | 0.03813487 | 0.03481535 | 0.03453893 | 0.00219516 | 0.002303679
3 | 3.773856 | 3.446187 | 3.977036 | 3.753506 | 3.739718 | 4.17969 | 3.811666 | 0.2475288 | 0.2597656 | 3 | 0.03206205 | 0.02915831 | 0.03185273 | 0.0299361 | 0.03435097 | 0.03106066 | 0.03140347 | 0.001823992 | 0.001914162
4 | 3.816691 | 3.475693 | 4.011385 | 3.786712 | 3.784597 | 4.221174 | 3.849375 | 0.2503244 | 0.2626994 | 4 | 0.03034028 | 0.02760179 | 0.03011592 | 0.02873668 | 0.03222344 | 0.02965219 | 0.02977838 | 0.001565028 | 0.001642396
5 | 3.854061 | 3.502384 | 4.040427 | 3.815499 | 3.823259 | 4.25535 | 3.88183 | 0.2518932 | 0.2643457 | 5 | 0.0295288 | 0.02680365 | 0.02924582 | 0.02801673 | 0.03114292 | 0.02870847 | 0.02890773 | 0.001466753 | 0.001539263
6 | 3.886012 | 3.525398 | 4.064224 | 3.838221 | 3.856138 | 4.285574 | 3.909261 | 0.2535291 | 0.2660624 | 6 | 0.02904937 | 0.0264346 | 0.02855825 | 0.02750238 | 0.03025444 | 0.02828562 | 0.02834744 | 0.001307723 | 0.001372371
7 | 3.917858 | 3.548746 | 4.089785 | 3.863616 | 3.889269 | 4.313793 | 3.937178 | 0.2545924 | 0.2671784 | 7 | 0.02867054 | 0.02607909 | 0.02887785 | 0.0274976 | 0.02962163 | 0.0277574 | 0.02808402 | 0.001249699 | 0.001311478
8 | 3.946035 | 3.570001 | 4.112924 | 3.885498 | 3.918424 | 4.339666 | 3.962091 | 0.2557654 | 0.2684093 | 8 | 0.02833756 | 0.02573448 | 0.02807731 | 0.02728433 | 0.02915937 | 0.02747214 | 0.02767753 | 0.00116306 | 0.001220557
9 | 3.971583 | 3.588434 | 4.131805 | 3.905804 | 3.944288 | 4.363217 | 3.984189 | 0.256893 | 0.2695926 | 9 | 0.0280864 | 0.02549448 | 0.02786805 | 0.02718059 | 0.02852298 | 0.02716983 | 0.02738705 | 0.00106606 | 0.001118761
10 | 3.997177 | 3.607679 | 4.152462 | 3.924875 | 3.970002 | 4.38561 | 4.006301 | 0.2577476 | 0.2704895 | 10 | 0.02811821 | 0.02533327 | 0.02853808 | 0.0268622 | 0.02828001 | 0.0268414 | 0.02732886 | 0.001218833 | 0.001279087
20 | 4.190196 | 3.752833 | 4.301293 | 4.074292 | 4.163357 | 4.569314 | 4.175214 | 0.2683903 | 0.2816584 | 20 | 0.02658316 | 0.0237522 | 0.02587715 | 0.02532731 | 0.02585233 | 0.02479833 | 0.02536508 | 0.0009906937 | 0.001039669
30 | 4.331543 | 3.857401 | 4.394736 | 4.182982 | 4.304227 | 4.700646 | 4.295256 | 0.2756656 | 0.2892933 | 30 | 0.02571866 | 0.02270892 | 0.02463976 | 0.02424421 | 0.02481279 | 0.02298012 | 0.02418408 | 0.001147789 | 0.001204531
40 | 4.445784 | 3.940026 | 4.4659 | 4.270433 | 4.423544 | 4.805762 | 4.391908 | 0.2827039 | 0.2966795 | 40 | 0.02530558 | 0.02217742 | 0.02400168 | 0.02354515 | 0.02422714 | 0.02272584 | 0.0236638 | 0.001116253 | 0.001171436
50 | 4.5469 | 4.012622 | 4.524202 | 4.345897 | 4.524676 | 4.908823 | 4.477187 | 0.2928113 | 0.3072866 | 50 | 0.02503809 | 0.02191971 | 0.02371604 | 0.02318747 | 0.0236928 | 0.02273753 | 0.02338194 | 0.001052833 | 0.00110488
60 | 4.637966 | 4.078454 | 4.574705 | 4.413212 | 4.615649 | 4.997555 | 4.552923 | 0.3013235 | 0.3162196 | 60 | 0.02481983 | 0.02172892 | 0.02358627 | 0.02291541 | 0.0233226 | 0.02263182 | 0.02316748 | 0.001034374 | 0.001085509
70 | 4.72013 | 4.139616 | 4.618267 | 4.474316 | 4.703434 | 5.07591 | 4.621946 | 0.3088088 | 0.3240749 | 70 | 0.02465871 | 0.02151172 | 0.02348229 | 0.02267416 | 0.02309226 | 0.02235633 | 0.02296258 | 0.001069532 | 0.001122405
80 | 4.794618 | 4.197985 | 4.658646 | 4.529617 | 4.788526 | 5.147749 | 4.68619 | 0.3158746 | 0.3314901 | 80 | 0.02445868 | 0.02140582 | 0.02319633 | 0.02234377 | 0.02278835 | 0.02222216 | 0.02273585 | 0.001036294 | 0.001087524
90 | 4.867427 | 4.251921 | 4.694795 | 4.579471 | 4.861254 | 5.212086 | 4.744492 | 0.3224027 | 0.3383409 | 90 | 0.02430079 | 0.02129133 | 0.02306515 | 0.02211566 | 0.02238546 | 0.02196697 | 0.02252089 | 0.001045511 | 0.001097196
100 | 4.93585 | 4.303725 | 4.728512 | 4.626232 | 4.928274 | 5.272143 | 4.799123 | 0.3284567 | 0.3446942 | 100 | 0.02421268 | 0.02119537 | 0.02301871 | 0.021969 | 0.02219813 | 0.02180262 | 0.02239942 | 0.001067999 | 0.001120796
200 | 5.445259 | 4.757109 | 5.013885 | 4.952205 | 5.380781 | 5.701045 | 5.20838 | 0.3565536 | 0.37418 | 200 | 0.02288271 | 0.02045245 | 0.0222497 | 0.02082997 | 0.02065603 | 0.02063801 | 0.02128481 | 0.001019579 | 0.001069982
300 | 5.79633 | 5.089404 | 5.191373 | 5.175235 | 5.683454 | 5.985582 | 5.486896 | 0.3809298 | 0.3997613 | 300 | 0.0225425 | 0.02000557 | 0.02163488 | 0.0203154 | 0.02012182 | 0.02031338 | 0.02082226 | 0.001028887 | 0.00107975
400 | 6.11137 | 5.422823 | 5.32206 | 5.380758 | 5.973979 | 6.226973 | 5.739661 | 0.4084444 | 0.4286361 | 400 | 0.02198171 | 0.01928531 | 0.02133829 | 0.02011377 | 0.01972584 | 0.02010896 | 0.02042565 | 0.001023905 | 0.001074523
500 | 6.366199 | 5.591122 | 5.428599 | 5.570445 | 6.226592 | 6.436544 | 5.936584 | 0.4538909 | 0.4763293 | 500 | 0.02162681 | 0.01897159 | 0.02117019 | 0.01989318 | 0.01931221 | 0.01989119 | 0.02014419 | 0.001043555 | 0.001095143
600 | 6.585852 | 5.732143 | 5.517746 | 5.720589 | 6.4307 | 6.609279 | 6.099385 | 0.4945844 | 0.5190345 | 600 | 0.02144014 | 0.01880299 | 0.02092077 | 0.01965831 | 0.01912543 | 0.01976769 | 0.01995256 | 0.0010273 | 0.001078086
700 | 6.77558 | 5.860691 | 5.596877 | 5.852383 | 6.609894 | 6.776561 | 6.245331 | 0.5327521 | 0.559089 | 700 | 0.02115085 | 0.0187101 | 0.02070923 | 0.01932207 | 0.01898058 | 0.01967513 | 0.01975799 | 0.0009740906 | 0.001022245
800 | 6.941075 | 5.977874 | 5.668216 | 5.972505 | 6.772829 | 6.937335 | 6.378306 | 0.5681756 | 0.5962637 | 800 | 0.02100232 | 0.0185923 | 0.02058873 | 0.01927261 | 0.0188293 | 0.01950216 | 0.01963124 | 0.0009658609 | 0.001013609
900 | 7.091581 | 6.075566 | 5.731894 | 6.081002 | 6.932287 | 7.087247 | 6.49993 | 0.6045477 | 0.6344339 | 900 | 0.02078406 | 0.01852165 | 0.02053714 | 0.01906804 | 0.01867177 | 0.01927352 | 0.01947603 | 0.0009593801 | 0.001006808
1000 | 7.228611 | 6.161908 | 5.789165 | 6.180542 | 7.093351 | 7.214979 | 6.611426 | 0.6389501 | 0.6705371 | 1000 | 0.02066176 | 0.01843794 | 0.02042568 | 0.0189398 | 0.01847685 | 0.01915538 | 0.01934957 | 0.0009672839 | 0.001015102
K* | 8MM | [9 empty] | 8MM
Cycle | Sample 1 | Sample 2 | Sample 3 | Sample 4 | Sample 5 | Sample 6 | Mean | StDev | 95%CI |  | Sample | Failure Load | Stiffness | Failure Mechanism
1 | 96.93831 | 100.3253 | 106.5273 | 104.2398 | 115.8666 | 101.8138 | 104.2852 | 6.556272 | 6.880385 |  | 1 | 444.0591 | 167.17 | Screw pull out
2 | 118.7102 | 126.4037 | 131.0703 | 125.8458 | 140.1166 | 119.4884 | 126.9392 | 7.942597 | 8.335244 |  | 2 | 452.6446 | 187.61 | Screw pull out
3 | 121.2297 | 129.4657 | 134.0986 | 128.9944 | 143.2167 | 131.1917 | 131.3661 | 7.209973 | 7.566403 |  | 3 | 744.8166 | 197.91 | Tightrope slipping
4 | 122.3822 | 130.9816 | 135.3884 | 130.2631 | 144.4668 | 132.954 | 132.7394 | 7.226185 | 7.583416 |  | 4 | 441.6553 | 168.33 | Screw pull out
5 | 123.1878 | 131.8661 | 136.2659 | 131.1517 | 145.4538 | 134.3077 | 133.7055 | 7.286544 | 7.646759 |  | 5 | 804.8964 | 204.92 | Tightrope snapping
6 | 123.8841 | 132.7859 | 137.0467 | 131.7541 | 146.3384 | 135.1498 | 134.4932 | 7.351611 | 7.715043 |  | 6 | 736.762 | 195.95 | Tightrope slipping
7 | 124.4904 | 133.032 | 137.2971 | 132.2574 | 146.6374 | 135.908 | 134.937 | 7.257432 | 7.616208 |  | Mean | 604.139 | 186.9817
8 | 124.9588 | 133.3855 | 137.6294 | 132.6278 | 147.0039 | 136.3788 | 135.3307 | 7.229288 | 7.586672 |  | StDev | 174.7339 | 15.88978
9 | 125.4437 | 133.7185 | 137.9628 | 132.9689 | 147.3255 | 136.9278 | 135.7245 | 7.188228 | 7.543583 |  | 95%CI | 183.372 | 16.6753
10 | 125.9209 | 133.8689 | 138.0656 | 133.349 | 147.5663 | 137.3512 | 136.0203 | 7.113744 | 7.465417
20 | 129.3055 | 136.8874 | 140.9469 | 135.8286 | 151.3607 | 141.6541 | 139.3305 | 7.368448 | 7.732712
30 | 131.0537 | 139.5155 | 143.8061 | 137.5995 | 153.8642 | 144.2832 | 141.687 | 7.668185 | 8.047266
40 | 131.9064 | 140.9523 | 145.1529 | 138.5401 | 155.3681 | 145.4975 | 142.9029 | 7.885883 | 8.275726
50 | 132.6206 | 141.9365 | 145.9514 | 139.4153 | 156.2456 | 146.528 | 143.7829 | 7.932711 | 8.32487
60 | 133.2638 | 142.7916 | 146.8015 | 140.1346 | 157.1244 | 147.4473 | 144.5939 | 8.019142 | 8.415573
70 | 133.7234 | 143.7291 | 147.6576 | 140.7442 | 157.8461 | 148.3056 | 145.3344 | 8.114555 | 8.515703
80 | 134.2198 | 144.4341 | 148.4531 | 141.1048 | 158.4873 | 149.1059 | 145.9675 | 8.207065 | 8.612787
90 | 134.6375 | 145.2169 | 149.0439 | 141.4704 | 159.1126 | 149.7939 | 146.5459 | 8.295165 | 8.705242
100 | 134.985 | 145.8225 | 149.735 | 141.8038 | 159.6605 | 150.5474 | 147.0924 | 8.402934 | 8.818339
200 | 136.9051 | 150.1576 | 153.5276 | 143.2836 | 163.4353 | 154.653 | 150.327 | 9.27977 | 9.738521
300 | 137.9297 | 152.2958 | 156.248 | 144.3211 | 165.8376 | 156.6364 | 152.2114 | 9.877032 | 10.36531
400 | 137.3661 | 154.0879 | 158.338 | 144.8311 | 167.3872 | 158.5129 | 153.4205 | 10.74382 | 11.27495
500 | 138.0784 | 155.6347 | 159.7138 | 145.1516 | 168.6974 | 159.439 | 154.4525 | 11.05875 | 11.60545
600 | 138.7857 | 156.9806 | 161.0122 | 145.4164 | 169.6563 | 160.3474 | 155.3664 | 11.29082 | 11.84899
700 | 139.422 | 158.0595 | 161.9442 | 145.69 | 170.6261 | 161.1873 | 156.1548 | 11.50122 | 12.06979
800 | 139.8671 | 158.7483 | 162.9305 | 145.7986 | 171.1393 | 161.6027 | 156.6811 | 11.64243 | 12.21798
900 | 140.0067 | 159.5187 | 163.601 | 145.9548 | 171.7342 | 162.2821 | 157.1829 | 11.87842 | 12.46564
1000 | 140.154 | 160.1287 | 164.3772 | 145.9987 | 172.3602 | 162.9121 | 157.6552 | 12.14367 | 12.744
Creep | 8MM | [8 empty] | Energy | 8MM
Cycle | Sample 1 | Sample 2 | Sample 3 | Sample 4 | Sample 5 | Sample 6 | Mean | StDev | 95%CI | Cycle | Sample 1 | Sample 2 | Sample 3 | Sample 4 | Sample 5 | Sample 6 | Mean | StDev | 95%CI
1 | 3.01741 | 4.304819 | 4.328545 | 4.33822 | 3.726769 | 3.621564 | 3.889555 | 0.533931 | 0.5603263 | 1 | 0.067970875 | 0.0630917 | 0.0552718 | 0.06308687 | 0.05054505 | 0.064638194 | 0.06076741 | 0.006516956 | 0.006839125
2 | 3.062903 | 4.349541 | 4.380953 | 4.381333 | 3.776855 | 3.762175 | 3.952293 | 0.5260358 | 0.5520408 | 2 | 0.038656912 | 0.03495918 | 0.03120116 | 0.03703465 | 0.02883979 | 0.053381811 | 0.03734558 | 0.008657647 | 0.009085643
3 | 3.097952 | 4.382481 | 4.423068 | 4.415585 | 3.811448 | 3.788676 | 3.986535 | 0.5274091 | 0.5534819 | 3 | 0.034973882 | 0.03181126 | 0.02852306 | 0.03337473 | 0.02593501 | 0.031975269 | 0.03109887 | 0.003309715 | 0.003473333
4 | 3.126912 | 4.410214 | 4.457937 | 4.447357 | 3.842685 | 3.819975 | 4.017513 | 0.5283391 | 0.5544579 | 4 | 0.032898403 | 0.03014794 | 0.02696214 | 0.03187574 | 0.02466801 | 0.029955293 | 0.02941792 | 0.00308444 | 0.003236921
5 | 3.151466 | 4.434052 | 4.488006 | 4.473839 | 3.867882 | 3.844775 | 4.043337 | 0.5294082 | 0.5555799 | 5 | 0.031714915 | 0.02926056 | 0.02620963 | 0.03096541 | 0.02381053 | 0.028650455 | 0.02843525 | 0.002974114 | 0.003121141
6 | 3.172695 | 4.453009 | 4.514549 | 4.497675 | 3.889385 | 3.866057 | 4.065561 | 0.5303732 | 0.5565925 | 6 | 0.030866104 | 0.02878352 | 0.02602475 | 0.0304233 | 0.02322682 | 0.028093937 | 0.02790307 | 0.002875348 | 0.003017493
7 | 3.193062 | 4.473904 | 4.540187 | 4.51998 | 3.911591 | 3.885605 | 4.087388 | 0.5316009 | 0.557881 | 7 | 0.030189391 | 0.02862943 | 0.02568383 | 0.02991924 | 0.02297715 | 0.02731052 | 0.02745159 | 0.002761797 | 0.002898328
8 | 3.211872 | 4.491764 | 4.56332 | 4.541361 | 3.931426 | 3.90339 | 4.107189 | 0.5326308 | 0.5589617 | 8 | 0.029516769 | 0.02834617 | 0.02538318 | 0.02953728 | 0.02267432 | 0.026810289 | 0.02704467 | 0.002680811 | 0.002813338
9 | 3.2291 | 4.507698 | 4.582874 | 4.560907 | 3.949855 | 3.91922 | 4.124942 | 0.5332502 | 0.5596117 | 9 | 0.028967033 | 0.0282579 | 0.02507669 | 0.0292824 | 0.02251514 | 0.026417505 | 0.02675278 | 0.002624751 | 0.002754507
10 | 3.245789 | 4.523871 | 4.604054 | 4.579345 | 3.966891 | 3.93494 | 4.142482 | 0.534288 | 0.5607009 | 10 | 0.028681526 | 0.02795628 | 0.02496102 | 0.02892192 | 0.02215432 | 0.026070236 | 0.02645755 | 0.002614299 | 0.002743539
20 | 3.373669 | 4.644761 | 4.758084 | 4.764012 | 4.100655 | 4.056328 | 4.282918 | 0.5476242 | 0.5746964 | 20 | 0.025908026 | 0.02636896 | 0.02307493 | 0.02777671 | 0.02026792 | 0.02377719 | 0.02452896 | 0.002708177 | 0.002842057
30 | 3.46567 | 4.733344 | 4.866432 | 4.905854 | 4.203173 | 4.146034 | 4.386751 | 0.5585203 | 0.5861311 | 30 | 0.024745527 | 0.02504225 | 0.02184783 | 0.02638704 | 0.01954058 | 0.022834891 | 0.02339969 | 0.00249213 | 0.00261533
40 | 3.540094 | 4.805257 | 4.952405 | 5.009998 | 4.283408 | 4.222891 | 4.469009 | 0.5652095 | 0.593151 | 40 | 0.024335261 | 0.02459765 | 0.0212908 | 0.02556242 | 0.01900954 | 0.022493195 | 0.02288148 | 0.002446185 | 0.002567114
50 | 3.601904 | 4.866595 | 5.024275 | 5.099957 | 4.349825 | 4.291578 | 4.539023 | 0.5714256 | 0.5996744 | 50 | 0.023917913 | 0.02423085 | 0.02104638 | 0.02504089 | 0.01872007 | 0.022235118 | 0.02253187 | 0.002363362 | 0.002480196
60 | 3.656584 | 4.920033 | 5.086839 | 5.176677 | 4.406804 | 4.355387 | 4.600387 | 0.5760524 | 0.6045299 | 60 | 0.023617444 | 0.02390031 | 0.02086085 | 0.02461226 | 0.01836312 | 0.021925356 | 0.02221322 | 0.002337028 | 0.002452561
70 | 3.705441 | 4.966811 | 5.14554 | 5.24484 | 4.457488 | 4.41231 | 4.655405 | 0.5805753 | 0.6092764 | 70 | 0.02328597 | 0.02352818 | 0.02060507 | 0.0243236 | 0.01818777 | 0.021636299 | 0.02192781 | 0.002278955 | 0.002391616
80 | 3.750361 | 5.010031 | 5.197432 | 5.308323 | 4.504935 | 4.464712 | 4.705966 | 0.5845728 | 0.6134716 | 80 | 0.023132481 | 0.02311746 | 0.02038963 | 0.02403739 | 0.01806875 | 0.02129264 | 0.02167306 | 0.002217621 | 0.00232725
90 | 3.792607 | 5.049754 | 5.243885 | 5.365913 | 4.546948 | 4.511499 | 4.751768 | 0.5878468 | 0.6169074 | 90 | 0.02288589 | 0.02291333 | 0.02016622 | 0.02379955 | 0.01795756 | 0.020978076 | 0.0214501 | 0.00218135 | 0.002289186
100 | 3.831417 | 5.086446 | 5.286925 | 5.419338 | 4.586781 | 4.555497 | 4.794401 | 0.5909207 | 0.6201332 | 100 | 0.022789123 | 0.02266382 | 0.02000488 | 0.02360993 | 0.01772371 | 0.020717241 | 0.02125145 | 0.002200271 | 0.002309042
200 | 4.122228 | 5.380322 | 5.615167 | 5.81494 | 4.872792 | 4.872017 | 5.112911 | 0.6186687 | 0.649253 | 200 | 0.021864551 | 0.02128902 | 0.0191448 | 0.02244607 | 0.01685885 | 0.019699233 | 0.02021709 | 0.002074958 | 0.002177535
300 | 4.346028 | 5.589428 | 5.850998 | 6.083223 | 5.063909 | 5.142653 | 5.34604 | 0.6290701 | 0.6601686 | 300 | 0.021683734 | 0.02072575 | 0.01845109 | 0.02168873 | 0.01632759 | 0.019241582 | 0.01968641 | 0.002101637 | 0.002205533
400 | 4.647229 | 5.756539 | 6.028805 | 6.287514 | 5.209674 | 5.351521 | 5.54688 | 0.5976607 | 0.6272065 | 400 | 0.021891958 | 0.02025281 | 0.01800289 | 0.02107953 | 0.01616027 | 0.018783758 | 0.01936187 | 0.002124936 | 0.002229984
500 | 4.831196 | 5.892738 | 6.173491 | 6.452505 | 5.327358 | 5.529392 | 5.701113 | 0.5916735 | 0.6209233 | 500 | 0.02129503 | 0.01996539 | 0.01766671 | 0.02069705 | 0.01594946 | 0.018538554 | 0.0190187 | 0.002018585 | 0.002118375
600 | 4.967669 | 6.011249 | 6.295902 | 6.587403 | 5.427218 | 5.700288 | 5.831622 | 0.5909709 | 0.6201859 | 600 | 0.0208577 | 0.01981345 | 0.01738884 | 0.02052595 | 0.01574203 | 0.018251545 | 0.01876325 | 0.001993757 | 0.00209232
700 | 5.085659 | 6.129581 | 6.408712 | 6.707506 | 5.514848 | 5.839517 | 5.947637 | 0.5941541 | 0.6235265 | 700 | 0.020585962 | 0.01969261 | 0.01718187 | 0.02039812 | 0.01562665 | 0.017965947 | 0.01857519 | 0.001980974 | 0.002078905
800 | 5.18851 | 6.227715 | 6.512379 | 6.816218 | 5.592965 | 5.968398 | 6.051031 | 0.5983585 | 0.6279388 | 800 | 0.020509652 | 0.01953873 | 0.01688255 | 0.02031018 | 0.01554523 | 0.017972306 | 0.01845978 | 0.002000497 | 0.002099393
900 | 5.280151 | 6.31194 | 6.61181 | 6.920791 | 5.663947 | 6.115825 | 6.150744 | 0.6045926 | 0.634481 | 900 | 0.020431838 | 0.01937627 | 0.01684592 | 0.02025248 | 0.01541929 | 0.017857426 | 0.01836387 | 0.002004968 | 0.002104085
1000 | 5.369814 | 6.388418 | 6.706489 | 7.036845 | 5.728508 | 6.223134 | 6.242201 | 0.6154195 | 0.6458431 | 1000 | 0.020434983 | 0.01927275 | 0.01675066 | 0.02026356 | 0.01534015 | 0.01761961 | 0.01828028 | 0.002048499 | 0.002149768