## Manuscript data
this meta data can be found at the DOI address
http://doi.org/10.5518/91
http://dx.doi.org/10.5518/91
it is associated with the accepted paper in Applied Catalysis B-Environmental
acceptance date
Sat 18/06/2016 17:03

## Table 1
Table 1
| C feed rate | Fuel feed | Solution of fuel and water (ml/min)
Reductant | (mmol/min) | (ml/min) | S/C1 | S/C2 | S/C3 | S/C5
acetic acid | 1.1749 | 0 | 0.0552 | 0.0768 | 0.0984 | 0.1416
ethanol | 1.1732 | 0 | 0.0558 | 0.0774 | 0.099 | 0.1422
acetone | 1.1755 | 0 | 0.0503 | 0.0719 | 0.0935 | 0.1367
furfural | 1.174 | 0.0194 | n/a (fuel insoluble) | 0.0424 | 0.0637 | 0.1061
|  |  | S/C4.5 | S/C6 | S/C7.5 | S/C9
glucose | 0.6061 | 0 | 0.0636 | 0.075 | 0.0966 | 0.11

## Table 2
Table 2
| methane | acetic acid | ethanol | acetone | furfural | glucose
calculation of Dbio,N2
diffusion volume vbio | 24.42 | 51.88 | 50.36 | 66.86 | 81.18 | 135.44
Dbio,N2in cm2s-1 | 1.592805 | 0.8802321 | 0.9324988 | 0.7999489 | 0.6895931 | 0.5238681
gas density mixture feed in kg m-3 | 0.3620455 | 0.4131361 | 0.3882693 | 0.3960273 | 0.4300012 | 0.478917
external mass transfer dimensionless numbers at catalyst particle surface
Reynolds | 3.608015 | 3.645698 | 3.425841 | 3.395905 | 3.601098 | 4.001328
Schmidt | 6.838471e-05 | 0.0001084412 | 0.0001089189 | 0.0001244794 | 0.000132991 | 0.0001571819
Sherwood | 2.046755 | 2.054798 | 2.053197 | 2.055373 | 2.058291 | 2.064961
mass transfer coef. kc (m s-1) | 0.2716734 | 0.1507249 | 0.1595503 | 0.1370161 | 0.1182819 | 0.09014729
Cbio,g in mol m-3 | 1.081581 | 0.6066991 | 0.6058591 | 0.4105719 | 0.248942 | 0.1072256
Cbio,S in mol m-3 (at max reduction rate) | 0 | 0 | 0 | 0.1231716 | 0.05725666 | 0.014068
Wbio,rin mol m-2 s-1 | 0.2938367 | 0.09144466 | 0.09666502 | 0.03937847 | 0.02267291 | 0.008397904
rbio in mol m-2 s-1 | 0.002404623 | 0.001277108 | 0.001279546 | 0.0007875742 | 0.0003889566 | 0.0003146325
ratio Wbio,r / r bio | 122.1966 | 71.60291 | 75.54635 | 49.99969 | 58.29164 | 26.69115
intraphase mass transfer calculation | sC = 0.8 , t = 3.54, Fp = 0.59 , reactant order m = 1
De in cm2 s-1 | 0.212374 | 0.1173643 | 0.1243332 | 0.1066598 | 0.09194575 | 0.06984908
Cbio,S at a = 0.5 in mol m-3 | 0.5407903 | 0.3033496 | 0.3029295 | 0.2052859 | 0.124471 | 0.05361279
k (NiO"Ni) | 0.01357 | 0.0074 | 0.01025 | 0.0088 | 0.0045 | 0.0033
chemical rate (mol m-3 s-1) (a=0.5,section 3.3.3) | 0.006109723 | 0.001868908 | 0.001723403 | 0.0007520117 | 0.000186532 | 4.909914e-05
Thiele modulus Fn | 0.01614521 | 0.01603808 | 0.01497363 | 0.0129727 | 0.008936652 | 0.008015311

## Table 3
table 3
Reductant | 550 °C | 600 °C | 650 °C | 700 °C | 750 °C
acetic acid | 1.34 | 1.63 | 1.78 | 1.73 | 1.75
ethanol | 0.99 | 1.56 | 1.89 | 1.9 | 1.87
acetone | 1.45 | 1.69 | 1.88 | 1.91 | 1.87
CH4 | 1.83 | 1.97 | 1.94 | 1.95 | 1.96
furfural | 1.92 | 1.84 | 1.97 | 1.98 | 1.99
glucose | 1.2 | 1.52 | 1.57 | 1.51 | 1.53

## Table 4
Table 4
Reductants | Ea (kJ/mol NiO) | A (s-1) | R2
CH4 | 38±2 | 1.79 | 0.9933
ethanol | 35±4 | 0.96 | 0.9562
acetone | 27±2 | 0.3 | 0.9905
acetic acid | 38±4 | 0.92 | 0.9733
furfural | 36±3 | 0.5 | 0.9847
glucose | 35±2 | 0.32 | 0.9896

## Table 5 and Fig.6 data
table 5 | ratio of rate constants
k2 rate constant for ethanol
| acetic acid | acetone | furfural | glucose | methane
T (Celsius) | k1/k2 | k3/k2 | k4/k2 | k5/k2 | k6/k2
550 | 0.706 | 1.135 | 0.544 | 0.363 | 1.395
600 | 0.585 | 0.925 | 0.475 | 0.329 | 1.228
650 | 0.722 | 0.859 | 0.439 | 0.322 | 1.324
700 | 0.717 | 0.865 | 0.534 | 0.342 | 1.418
750 | 0.702 | 0.887 | 0.526 | 0.358 | 1.427
average | 0.7 | 0.93 | 0.5 | 0.35 | 1.36
table of data used for Figure 6
k
temperature(K) | acetic acid(k1) | ethanol(k2) | acetone(k3) | furfural(k4) | glucose(k5) | CH4(k6)
823 | 0.0035 | 0.00496 | 0.00563 | 0.0027 | 0.0018 | 0.00692
873 | 0.0048 | 0.00821 | 0.00759 | 0.0039 | 0.0027 | 0.01008
923 | 0.0074 | 0.01025 | 0.0088 | 0.0045 | 0.0033 | 0.01357
973 | 0.0086 | 0.01199 | 0.01037 | 0.0064 | 0.0041 | 0.017
1023 | 0.01 | 0.01425 | 0.01264 | 0.0075 | 0.0051 | 0.02034

## Fig. 2 ethanol
figure 2 ethanol | [5 empty] | mol/mol of C | mol/mol of C |  |  | mol/mol of C
| t (s) | ethanol conversion | H2O conversion | CH4 yield (mol/mol carbon feed) | H2O out mmol/min | CO yield | CO2 yield | CO2yield mmol/min | H2O/CO2 | H2 yield | C balance
| 0 | 0.19368 | -0.03341 | 5.67558e-05 | 3.523177 | 7.80393e-05 | 0.0018 | 0.0021132 | 0.5568333 | 0.00177 | 0.0019347951
| 5 | 0.96881 | -0.34559 | 0.000845221 | 3.534172 | 0.000284108 | 0.00856 | 0.01004944 | 1.21118 | 0.00224 | 0.009689329
| 10 | 4.13893 | -1.56481 | 0.00445 | 3.577113 | 0.000785106 | 0.03615 | 0.0424401 | 1.298598 | 0.00516 | 0.041385106
| 15 | 10.79188 | -4.09672 | 0.01124 | 3.666286 | 0.00369 | 0.09299 | 0.10917026 | 1.321665 | 0.01368 | 0.10792
| 20 | 24.97264 | -9.87544 | 0.0196 | 3.869813 | 0.01014 | 0.21999 | 0.25826826 | 1.346712 | 0.03237 | 0.24973
| 25 | 38.436 | -14.69816 | 0.02988 | 4.039669 | 0.01874 | 0.33574 | 0.39415876 | 1.313352 | 0.06577 | 0.38436
| 30 | 53.60409 | -19.28046 | 0.04258 | 4.201058 | 0.03132 | 0.46214 | 0.54255236 | 1.251599 | 0.12728 | 0.53604
| 35 | 68.00416 | -23.74307 | 0.0518 | 4.358231 | 0.04722 | 0.58103 | 0.68212922 | 1.225913 | 0.18791 | 0.68005
| 40 | 69.21054 | -24.31805 | 0.05188 | 4.378481721 | 0.0583 | 0.58193 | 0.68318582 | 1.253659 | 0.18821 | 0.69211
| 45 | 79.73486 | -27.18542 | 0.05895 | 4.47947 | 0.07096 | 0.66744 | 0.78357456 | 1.221926 | 0.24394 | 0.79735
| 50 | 87.56938 | -28.4905 | 0.06496 | 4.52543541 | 0.07956 | 0.73118 | 0.85840532 | 1.168953 | 0.30939 | 0.8757
| 55 | 91.77667 | -28.46623 | 0.06919 | 4.524581 | 0.08474 | 0.76384 | 0.89674816 | 1.118018 | 0.36478 | 0.91777
| 60 | 95.43692 | -28.30381 | 0.07306 | 4.51886 | 0.08971 | 0.79159 | 0.92932666 | 1.072669 | 0.41693 | 0.95436
| 65 | 97.22601 | -27.18501 | 0.07618 | 4.479456 | 0.09426 | 0.80182 | 0.94133668 | 1.017124 | 0.47185 | 0.97226
| 70 | 98.96038 | -26.15304 | 0.08177 | 4.44311 | 0.09936 | 0.80848 | 0.94915552 | 0.9704522 | 0.51837 | 0.98961
| 75 | 100.73432 | -24.74028 | 0.08501 | 4.393353 | 0.10363 | 0.8187 | 0.9611538 | 0.9065694 | 0.58183 | 1.00734
| 80 | 101.71858 | -22.83074 | 0.08851 | 4.326099 | 0.10758 | 0.8211 | 0.9639714 | 0.834152 | 0.6482 | 1.01719
| 85 | 101.9464 | -20.11539 | 0.0919 | 4.230464 | 0.11118 | 0.81638 | 0.95843012 | 0.7391922 | 0.72815 | 1.01946
| 90 | 102.36609 | -18.37988 | 0.09494 | 4.169339 | 0.11487 | 0.81386 | 0.95547164 | 0.6775077 | 0.78163 | 1.02367
| 95 | 103.12093 | -17.05252 | 0.09711 | 4.12259 | 0.11769 | 0.8164 | 0.9584536 | 0.6266237 | 0.82933 | 1.0312
| 100 | 103.04243 | -15.10134 | 0.09899 | 4.053869 | 0.12246 | 0.80898 | 0.94974252 | 0.5600141 | 0.88427 | 1.03043
| 105 | 103.15842 | -13.65188 | 0.10029 | 4.002819 | 0.12608 | 0.80522 | 0.94532828 | 0.5086267 | 0.9279 | 1.03159
| 110 | 103.56518 | -12.24361 | 0.10075 | 3.95322 | 0.12915 | 0.80575 | 0.9459505 | 0.4558589 | 0.97628 | 1.03565
| 115 | 102.77391 | -10.34141 | 0.10107 | 3.886224 | 0.1333 | 0.79337 | 0.93141638 | 0.3910436 | 1.02214 | 1.02774
| 120 | 102.07422 | -8.62402 | 0.10271 | 3.825738 | 0.13805 | 0.77998 | 0.91569652 | 0.3317016 | 1.06106 | 1.02074
| 125 | 101.76301 | -7.34628 | 0.10297 | 3.780736 | 0.14188 | 0.77278 | 0.90724372 | 0.2851891 | 1.09509 | 1.01763
| 130 | 100.06404 | -5.02954 | 0.10301 | 3.69914 | 0.14627 | 0.75136 | 0.88209664 | 0.2008175 | 1.14061 | 1.00064
| 135 | 98.08657 | -3.36297 | 0.10295 | 3.640444 | 0.15042 | 0.7275 | 0.854085 | 0.1386792 | 1.16221 | 0.98087
| 140 | 98.16983 | -1.55869 | 0.10506 | 3.576897 | 0.15503 | 0.7216 | 0.8471584 | 0.06480141 | 1.21459 | 0.98169
| 145 | 97.97341 | 0.05062 | 0.10654 | 3.520217 | 0.16002 | 0.71317 | 0.83726158 | -0.002129366 | 1.25807 | 0.97973
| 150 | 98.13904 | 1.97753 | 0.10983 | 3.452351 | 0.16611 | 0.70545 | 0.8281983 | -0.08409653 | 1.31311 | 0.98139

## Fig.2 acetone
acetone balances
figure 2
| time (s) | acetone conversion(%) | H2O conversion(%) | H2O/CO2 out | CH4 yield (mol/mol carbon feed) | CO yield (mol/mol of C) | CO2 yield (mol/mol of C) | H2 yield (mol/mol of C)
| 0 | 1.68116 | 0.34812 | -2.845668 | 0.01019 | 0.00295 | 0.00367 | 0.0071
| 5 | 2.53724 | 0.12875 | -0.3457923 | 0.01025 | 0.00394 | 0.01117 | 0.00881
| 10 | 3.85971 | -0.1479 | 0.1972 | 0.01134 | 0.00476 | 0.0225 | 0.01139
| 15 | 6.05131 | -0.75895 | 0.5290079 | 0.01162 | 0.00586 | 0.04304 | 0.01404
| 20 | 8.76271 | -1.4916 | 0.65088 | 0.01243 | 0.00645 | 0.06875 | 0.01708
| 25 | 12.97035 | -2.5778 | 0.7270967 | 0.01502 | 0.00833 | 0.10636 | 0.02072
| 30 | 17.50063 | -3.86942 | 0.7727506 | 0.01534 | 0.00945 | 0.15022 | 0.02583
| 35 | 24.36609 | -5.94906 | 0.8157592 | 0.01482 | 0.01007 | 0.21878 | 0.03182
| 40 | 29.5483 | -7.34574 | 0.8178593 | 0.01522 | 0.01082 | 0.26945 | 0.04007
| 45 | 36.70549 | -9.4756 | 0.8360332 | 0.01457 | 0.01246 | 0.34002 | 0.0477
| 50 | 38.96753 | -9.95351 | 0.8284236 | 0.01537 | 0.01386 | 0.36045 | 0.0541
| 55 | 46.58576 | -12.0812 | 0.8375569 | 0.0156 | 0.01752 | 0.43273 | 0.06464
| 60 | 47.80928 | -12.21577 | 0.8266559 | 0.01558 | 0.01919 | 0.44332 | 0.07281
| 65 | 56.49924 | -14.54468 | 0.8322025 | 0.01515 | 0.02553 | 0.52432 | 0.08925
| 70 | 57.18855 | -14.12342 | 0.8022847 | 0.01537 | 0.0284 | 0.52812 | 0.1086
| 75 | 63.9632 | -15.53458 | 0.7927963 | 0.01399 | 0.03779 | 0.58784 | 0.13588
| 80 | 64.84816 | -14.36987 | 0.7296449 | 0.01463 | 0.04303 | 0.59083 | 0.17913
| 85 | 71.18771 | -14.49704 | 0.6810385 | 0.01584 | 0.05743 | 0.6386 | 0.2362
| 90 | 74.22157 | -13.99064 | 0.6353798 | 0.01636 | 0.06528 | 0.66058 | 0.28101
| 95 | 77.32697 | -12.58644 | 0.5590743 | 0.01674 | 0.08114 | 0.67539 | 0.35432
| 100 | 80.70554 | -11.72647 | 0.5087259 | 0.01623 | 0.09931 | 0.69152 | 0.41546
| 105 | 82.75399 | -9.48599 | 0.4075088 | 0.01814 | 0.11107 | 0.69834 | 0.50074
| 110 | 85.80279 | -7.82293 | 0.3317284 | 0.01956 | 0.131 | 0.70747 | 0.57932
| 115 | 87.07986 | -4.4296 | 0.1873007 | 0.01894 | 0.14237 | 0.70949 | 0.69725
| 120 | 88.93565 | -1.955 | 0.0826324 | 0.01932 | 0.16026 | 0.70977 | 0.79083
| 125 | 90.38041 | 2.0395 | -0.08594847 | 0.02084 | 0.17108 | 0.71188 | 0.92459
| 130 | 91.31987 | 5.31284 | -0.2263126 | 0.02193 | 0.187 | 0.70427 | 1.03205
| 135 | 91.6665 | 7.94137 | -0.3405585 | 0.02264 | 0.19446 | 0.69956 | 1.11459
| 140 | 92.36778 | 11.02518 | -0.4800305 | 0.02559 | 0.20905 | 0.68903 | 1.21016
| 145 | 92.70627 | 13.13914 | -0.5756385 | 0.02639 | 0.21591 | 0.68476 | 1.27668
| 150 | 92.59523 | 15.60538 | -0.6974887 | 0.02663 | 0.22811 | 0.67121 | 1.35063

## Fig. 2 furfural
figure 2 | furfural
|  | time (s) | furfural conversion(%) | mov. Avg. furfural conv | H2O conversion(%) | H2O/CO2 out | CH4 yield (mol/mol carbon feed) | CO yield mol/mol C | CO2 yield mol/mol C | mov.avg CO2 yield | H2 yield mol/mol C
|  | 0 | 2.64541 | 6.301836 | -2.03463 | 2.545409 | 0.00122 | 0.00126 | 0.02398 | 0.05722 | 0.01815
|  | 5 | 9.56433 | 13.668032 | -2.52764 | 0.8658278 | 0.00385 | 0.00421 | 0.08758 | 0.125958 | 0.01876
|  | 10 | 16.35295 | 23.036444 | -3.14199 | 0.6255206 | 0.00572 | 0.00713 | 0.15069 | 0.214508 | 0.01732
|  | 15 | 38.03475 | 36.053748 | -3.87617 | 0.3294662 | 0.01142 | 0.01598 | 0.35295 | 0.33725 | 0.01654
|  | 20 | 48.58478 | 50.228872 | -5.33837 | 0.3501795 | 0.01159 | 0.01692 | 0.45734 | 0.47329 | 0.01514
|  | 25 | 67.73193 | 66.31304 | -6.21535 | 0.2923999 | 0.01177 | 0.02089 | 0.63769 | 0.627896 | 0.0112
|  | 30 | 80.43995 | 78.4212 | -6.80413 | 0.2658625 | 0.01351 | 0.02312 | 0.76778 | 0.745446 | 0.00853
|  | 35 | 96.77379 | 87.339594 | -7.34161 | 0.2384362 | 0.0162 | 0.02782 | 0.92372 | 0.831886 | 0.00531
|  | 40 | 98.57555 | 92.851418 | -8.24981 | 0.2630959 | 0.01529 | 0.02976 | 0.9407 | 0.886172 | 0.00266
|  | 45 | 93.17675 | 96.648758 | -8.40077 | 0.2833185 | 0.01273 | 0.0295 | 0.88954 | 0.920944 | 0.00158
|  | 50 | 95.29105 | 97.275894 | -8.54622 | 0.2820162 | 0.0124 | 0.03139 | 0.90912 | 0.92493 | 0.00365
|  | 55 | 99.42665 | 96.15486 | -8.75406 | 0.2788983 | 0.01321 | 0.03942 | 0.94164 | 0.910988 | 0.00876
|  | 60 | 99.90947 | 95.812056 | -9.14329 | 0.2906784 | 0.00946 | 0.04598 | 0.94365 | 0.903842 | 0.02071
|  | 65 | 92.97038 | 94.766148 | -8.68568 | 0.2991658 | 0.01035 | 0.04837 | 0.87099 | 0.889114 | 0.03809
|  | 70 | 91.46273 | 92.89024 | -8.35284 | 0.2934906 | 0.00954 | 0.05128 | 0.85381 | 0.867038 | 0.05881
|  | 75 | 90.06151 | 90.208238 | -8.11081 | 0.2912389 | 0.00941 | 0.05573 | 0.83548 | 0.837674 | 0.07858
|  | 80 | 90.04711 | 88.466754 | -7.97304 | 0.2877454 | 0.00873 | 0.06049 | 0.83126 | 0.817182 | 0.10459
|  | 85 | 86.49946 | 86.85128 | -6.95815 | 0.2619687 | 0.00931 | 0.05886 | 0.79683 | 0.796752 | 0.1321
|  | 90 | 84.26296 | 85.416194 | -6.11266 | 0.2386111 | 0.0083 | 0.0658 | 0.76853 | 0.777362 | 0.16317
|  | 95 | 83.38536 | 83.832638 | -5.04167 | 0.2012214 | 0.0076 | 0.0746 | 0.75166 | 0.754692 | 0.20175
|  | 100 | 82.88608 | 82.975122 | -3.72201 | 0.1511926 | 0.00727 | 0.08307 | 0.73853 | 0.735822 | 0.25521
|  | 105 | 82.12933 | 82.618732 | -1.63086 | 0.06815033 | 0.0081 | 0.09529 | 0.71791 | 0.720026 | 0.32504
|  | 110 | 82.21188 | 82.336798 | 0.33594 | -0.0143466 | 0.00772 | 0.11192 | 0.70248 | 0.703486 | 0.39206
|  | 115 | 82.48101 | 82.035614 | 2.68128 | -0.1166535 | 0.00733 | 0.12793 | 0.68955 | 0.686674 | 0.46719
|  | 120 | 81.97569 | 81.779708 | 4.84976 | -0.217491 | 0.00825 | 0.14255 | 0.66896 | 0.670914 | 0.53625
|  | 125 | 81.38016 | 81.233948 | 8.67395 | -0.3976019 | 0.00698 | 0.15235 | 0.65447 | 0.654446 | 0.66791
|  | 130 | 80.8498 | 80.622996 | 11.37253 | -0.5338297 | 0.00816 | 0.16123 | 0.63911 | 0.639072 | 0.74277
|  | 135 | 79.48308 | 80.030162 | 13.96971 | -0.6758011 | 0.00743 | 0.16726 | 0.62014 | 0.627138 | 0.81177
|  | 140 | 79.42625 | 79.463292 | 16.06996 | -0.7868688 | 0.00734 | 0.17424 | 0.61268 | 0.616144 | 0.86682
|  | 145 | 79.01152 | 78.676874 | 18.57292 | -0.9144867 | 0.00709 | 0.17374 | 0.60929 | 0.605158 | 0.94117
|  | 150 | 78.54581 | 78.084646 | 20.5387 | -1.027791 | 0.00804 | 0.17792 | 0.5995 | 0.59672 | 0.98753

## Fig. 7
figure 7 data
| S/C | acetic acid | ethanol | acetone | S/C | furfural | S/C | glucose
| 0 | 0.004 | 0.0045 | 0.0044 | 0 | 0.0034 | 4.5 | 0.0048
| 1 | 0.0062 | 0.01214 | 0.00917 | 2 | 0.0067 | 6 | 0.0033
| 2 | 0.0084 | 0.01102 | 0.00942 | 3 | 0.0045 | 7.5 | 0.0033
| 3 | 0.0074 | 0.01025 | 0.0088 | 5 | 0.0044 | 9 | 0.0031
| 5 | 0.0068 | 0.00975 | 0.0082 |  |  | --

## Fig. 3c
Figure 3c
NiO catalyst reduction with acetic acid solution at S/C=2 and 650 °C
|  | Red Extent Eq. 4 | Red extent %
| time | α from Eq. 4 with Xbio from Eq. 2 | α from Eq. 4 with Xbio=1
| 0 | 0.2 | -0.0940664
| 5 | 0.57 | -0.0940664
| 10 | 1.329 | 0.616
| 15 | 2.577 | 2.022
| 20 | 4.312 | 4.062
| 25 | 6.463 | 6.585
| 30 | 8.992 | 9.452
| 35 | 11.804 | 12.573
| 40 | 14.813 | 15.836
| 45 | 17.964 | 19.167
| 50 | 21.188 | 22.479
| 55 | 24.437 | 25.701
| 60 | 27.657 | 28.827
| 65 | 30.805 | 31.833
| 70 | 33.879 | 34.724
| 75 | 36.866 | 37.511
| 80 | 39.767 | 40.216
| 85 | 42.589 | 42.87
| 90 | 45.345 | 45.464
| 95 | 48.051 | 47.998
| 100 | 50.698 | 50.478
| 105 | 53.286 | 52.895
| 110 | 55.818 | 55.235
| 115 | 58.293 | 57.479
| 120 | 60.701 | 59.604
| 125 | 63.032 | 61.612
| 130 | 65.27 | 63.508
| 135 | 67.416 | 65.312
| 140 | 69.477 | 67.011
| 145 | 71.464 | 68.62
| 150 | 73.373 | 70.141
| 155 | 75.214 | 71.572
| 160 | 76.99 | 72.974
| 165 | 78.698 | 74.367
| 170 | 80.38 | 75.725
| 175 | 82.05 | 77.039
| 180 | 83.682 | 78.334
| 185 | 85.272 | 79.599
| 190 | 86.84 | 80.828
| 195 | 88.373 | 82.007
| 200 | 89.867 | 83.143
| 205 | 91.319 | 84.237
| 210 | 92.73 | 85.277
| 215 | 94.101 | 86.268
| 220 | 95.423 | 87.205
| 225 | 96.701 | 88.076
| 230 | 97.931 | 88.887
| 235 | 99.108 | 89.645
| 240 | 100.236 | 90.353
| 245 | 101.319 | 91.031
| 250 | 102.36 | 91.674
| 255 | 103.376 | 92.294
| 260 | 104.363 | 92.889
| 265 | 105.326 | 93.448
| 270 | 106.265 | 93.973
| 275 | 107.174 | 94.464
| 280 | 108.053 | 94.918
| 285 | 108.903 | 95.337
| 290 | 109.723 | 95.708
| 295 | 110.516 | 96.045
| 300 | 111.276 | 96.343
| 305 | 112.012 | 96.613
| 310 | 112.722 | 96.853
| 315 | 113.415 | 97.056
| 320 | 114.088 | 97.244
| 325 | 114.737 | 97.438
| 330 | 115.374 | 97.643
| 335 | 116.015 | 97.843
| 340 | 116.662 | 98.013
| 345 | 117.303 | 98.156
| 350 | 117.924 | 98.284
| 355 | 118.525 | 98.414
| 360 | 119.115 | 98.588
| 365 | 119.703 | 98.805
| 370 | 120.313 | 99.056
| 375 | 120.94 | 99.326
| 380 | 121.579 | 99.578
| 385 | 122.221 | 99.808
| 390 | 122.847 | 100.023
| 395 | 123.455 | 100.217
| 400 | 124.049 | 100.375

## Fig. 3 ab
|  |  | S/C=3 | T 650 C | feed of C mmol/min = | 1.174 |  | total moles NiO= | 0.004819922 | mass cat 2g | NiO 18 wt%
| NiO reduction rates | [6 empty] | extent reduction | [6 empty] | extent reduction % of initial NiO
| mol/s | mol/s | mol/s | mol/s | mol/s | mol/s |  | mol | mol | mol | mol | mol | mol
time(s) | acetic acid | ethanol | acetone | furfural | mov.avg. furfural | methane | time (s) | acetic acid | ethanol | acetone | furfural | mov.avg. furf | methane | acetic acid | ethanol | acetone | furfural | mov.avg. furf | methane
0 | 7.9484e-08 | 7.31063e-08 | 2.00145e-06 | 2.76693e-07 | #N/A | 0 | 0 | 0 | 0 | 0 | 0 | 0 | 0 | 0 | 0 | 0 | 0 | 0 | 0
5 | 7.08341e-07 | 3.13232e-07 | 3.37935e-06 | 5.58325e-07 | #N/A | 2.70369e-06 | 5 | 3.541705e-06 | 1.56616e-06 | 1.689675e-05 | 2.791625e-06 | #N/A | 1.351845e-05 | 0.07348054 | 0.03249347 | 0.3505606 | 0.05791846 | #N/A | 0.2804703
10 | 1.61754e-06 | 2.24532e-06 | 5.40865e-06 | 1.4517e-06 | #N/A | 4.33779e-06 | 10 | 1.1629405e-05 | 1.279276e-05 | 4.394e-05 | 1.0050125e-05 | #N/A | 3.52074e-05 | 0.2412778 | 0.2654142 | 0.9116329 | 0.2085122 | #N/A | 0.7304558
15 | 3.85772e-06 | 6.02166e-06 | 7.79558e-06 | 2.48537e-06 | 2.172473e-06 | 7.20153e-06 | 15 | 3.0918005e-05 | 4.290106e-05 | 8.29179e-05 | 2.2476975e-05 | 0 | 7.121505e-05 | 0.6414627 | 0.8900778 | 1.720316 | 0.4663348 | 0 | 1.477514
20 | 9.07912e-06 | 1.12178e-05 | 1.15564e-05 | 3.70098e-06 | 3.023114e-06 | 1.25051e-05 | 20 | 7.6313605e-05 | 9.899006e-05 | 0.0001406999 | 4.0981875e-05 | 1.511557e-05 | 0.00013374055 | 1.583295 | 2.053769 | 2.919132 | 0.8502601 | 0.3136061 | 2.774745
25 | 1.04798e-05 | 1.74239e-05 | 1.42443e-05 | 4.56177e-06 | 4.081383e-06 | 2.44237e-05 | 25 | 0.000128712605 | 0.00018610956 | 0.0002119214 | 6.3790725e-05 | 3.55224875e-05 | 0.00025585905 | 2.670429 | 3.861256399 | 4.39678 | 1.32348 | 0.7369929 | 5.308365
30 | 1.57092e-05 | 2.29274e-05 | 1.81238e-05 | 5.38054e-06 | 5.054677e-06 | 2.9057e-05 | 30 | 0.000207258605 | 0.00030074656 | 0.0003025404 | 9.0693425e-05 | 6.079587e-05 | 0.00040114405 | 4.30004 | 6.239656 | 6.27687291 | 1.881637 | 1.261345 | 8.322625
35 | 1.76217e-05 | 2.8226e-05 | 1.91634e-05 | 6.90794e-06 | 6.04292e-06 | 3.67237e-05 | 35 | 0.000295367105 | 0.00044187656 | 0.0003983574 | 0.000125233125 | 9.101047e-05 | 0.00058476255 | 6.128047 | 9.167711 | 8.26481 | 2.598239 | 1.888214 | 12.1322
40 | 2.03103e-05 | 3.17217e-05 | 2.31236e-05 | 7.29146e-06 | 6.933033e-06 | 4.26133e-05 | 40 | 0.000396918605 | 0.00060048506 | 0.0005139754 | 0.000161690425 | 0.0001256756375 | 0.00079782905 | 8.234959 | 12.4584 | 10.66356 | 3.354627 | 2.60742 | 16.55274
45 | 2.22843e-05 | 3.60048e-05 | 2.36059e-05 | 8.41483e-06 | 7.915588e-06 | 4.63275e-05 | 45 | 0.000508340105 | 0.00078050906 | 0.0006320049 | 0.000203764575 | 0.0001652536 | 0.00102946655 | 10.54665 | 16.19339 | 13.11235 | 4.227549 | 3.428553 | 21.35857
50 | 2.29472e-05 | 3.86827e-05 | 2.80442e-05 | 9.04166e-06 | 8.897248e-06 | 5.05685e-05 | 50 | 0.000623076105 | 0.00097392256 | 0.0007722259 | 0.000248972875 | 0.0002097398 | 0.00128230905 | 12.9271 | 20.20619 | 16.02154 | 5.165496 | 4.351519 | 26.60435
55 | 2.48652e-05 | 3.96354e-05 | 2.79447e-05 | 1.04571e-05 | 9.493258e-06 | 5.04817e-05 | 55 | 0.000747402105 | 0.00117209956 | 0.0009119494 | 0.000301258375 | 0.0002572061125 | 0.00153471755 | 15.50652 | 24.31781 | 18.92042 | 6.250274 | 5.336312 | 31.84113
60 | 2.49043e-05 | 4.03627e-05 | 3.10935e-05 | 1.12705e-05 | 1.015688e-05 | 5.01994e-05 | 60 | 0.000871923605 | 0.00137391306 | 0.0010674169 | 0.000357610875 | 0.0003079905 | 0.00178571455 | 18.08999 | 28.50488 | 22.14594 | 7.419432 | 6.389948 | 37.04862
65 | 2.63658e-05 | 4.00052e-05 | 3.05159e-05 | 1.0484e-05 | 1.089339e-05 | 4.93984e-05 | 65 | 0.001003752605 | 0.00157393906 | 0.0012199964 | 0.000410030875 | 0.0003624574875 | 0.00203270655 | 20.82508 | 32.65486 | 25.31154 | 8.507002 | 7.519986 | 42.17301
70 | 2.65984e-05 | 3.95767e-05 | 3.2469e-05 | 1.12732e-05 | 1.163852e-05 | 4.80679e-05 | 70 | 0.001136744605 | 0.00177182256 | 0.0013823414 | 0.000466396875 | 0.0004206501 | 0.00227304605 | 23.58429 | 36.7604 | 28.67974 | 9.67644 | 8.72732 | 47.15939
75 | 2.67161e-05 | 3.90389e-05 | 3.30204e-05 | 1.28339e-05 | 1.208752e-05 | 4.57961e-05 | 75 | 0.001270325105 | 0.00196701706 | 0.0015474434 | 0.000530566375 | 0.0004810877 | 0.00250202655 | 26.35572 | 40.81014 | 32.10515 | 11.00778 | 9.981232 | 51.9101
80 | 2.68572e-05 | 3.79679e-05 | 3.28547e-05 | 1.35124e-05 | 1.235518e-05 | 4.15935e-05 | 80 | 0.001404611105 | 0.00215685656 | 0.0017117169 | 0.000598128375 | 0.0005428636 | 0.00270999405 | 29.14178 | 44.74878 | 35.51337 | 12.4095 | 11.26291 | 56.22485
85 | 2.64955e-05 | 3.62024e-05 | 3.31249e-05 | 1.31511e-05 | 1.284913e-05 | 3.93394e-05 | 85 | 0.001537088605 | 0.00233786856 | 0.0018773414 | 0.000663883875 | 0.0006071092375 | 0.00290669105 | 31.89032 | 48.50428 | 38.94962 | 13.77375 | 12.59583 | 60.30577
90 | 2.64163e-05 | 3.50933e-05 | 3.20704e-05 | 1.28765e-05 | 1.333192e-05 | 3.73874e-05 | 90 | 0.001669170105 | 0.00251333506 | 0.0020376934 | 0.000728266375 | 0.0006737688 | 0.00309362805 | 34.63064 | 52.14472 | 42.27648 | 15.1095 | 13.97883 | 64.18419
95 | 2.60673e-05 | 3.4378e-05 | 3.1588e-05 | 1.34477e-05 | 1.36319e-05 | 3.51249e-05 | 95 | 0.001799506605 | 0.00268522506 | 0.0021956334 | 0.000795504875 | 0.0007419283 | 0.00326925255 | 37.33476 | 55.71096 | 45.55329 | 16.50452 | 15.39295 | 67.82791
100 | 2.56686e-05 | 3.30178e-05 | 2.96337e-05 | 1.41699e-05 | 1.391992e-05 | 3.12681e-05 | 100 | 0.001927849605 | 0.00285031406 | 0.0023438019 | 0.000866354375 | 0.0008115279 | 0.00342559305 | 39.99752 | 59.1361 | 48.62738 | 17.97445 | 16.83695 | 71.07154
105 | 2.51604e-05 | 3.20606e-05 | 2.82957e-05 | 1.46338e-05 | 1.428827e-05 | 2.71275e-05 | 105 | 0.002053651605 | 0.00301061706 | 0.0024852804 | 0.000939523375 | 0.0008829692375 | 0.00356123055 | 42.60757 | 62.46194 | 51.56266 | 19.4925 | 18.31916 | 73.88564
110 | 2.4699e-05 | 3.12568e-05 | 2.5934e-05 | 1.52405e-05 | 1.48069e-05 | 2.33332e-05 | 110 | 0.002177146605 | 0.00316690106 | 0.0026149504 | 0.001015725875 | 0.0009570037375 | 0.00367789655 | 45.16974 | 65.7044 | 54.25296 | 21.07349 | 19.85517 | 76.30614
115 | 2.39774e-05 | 2.97897e-05 | 2.37707e-05 | 1.53612e-05 | 1.527927e-05 | 2.02181e-05 | 115 | 0.002297033605 | 0.00331584956 | 0.0027338039 | 0.001092531875 | 0.0010334 | 0.00377898705 | 47.65707 | 68.79467 | 56.71884 | 22.667 | 21.44018 | 78.40348
120 | 2.33272e-05 | 2.83969e-05 | 2.20095e-05 | 1.59883e-05 | 1.57362e-05 | 1.77567e-05 | 120 | 0.002413669605 | 0.00345783406 | 0.0028438514 | 0.001172473375 | 0.001112081 | 0.00386777055 | 50.07694 | 71.74045 | 59.00202 | 24.32557 | 23.07259 | 80.2455
125 | 2.27116e-05 | 2.7454e-05 | 1.98346e-05 | 1.62819e-05 | 1.629433e-05 | 1.54084e-05 | 125 | 0.002527227605 | 0.00359510406 | 0.0029430244 | 0.001253882875 | 0.001193553 | 0.00394481255 | 52.43295 | 74.58842 | 61.05958 | 26.01459 | 24.7629 | 81.8439
130 | 2.18832e-05 | 2.54782e-05 | 1.84112e-05 | 1.69115e-05 | 1.680317e-05 | 1.2935e-05 | 130 | 0.002636643605 | 0.00372249506 | 0.0030350804 | 0.001338440375 | 0.001277569 | 0.00400948755 | 54.70303 | 77.23143 | 62.96949 | 27.76892 | 26.506 | 83.18573
135 | 2.15e-05 | 2.38196e-05 | 1.65142e-05 | 1.79826e-05 | 1.736205e-05 | 9.09866e-06 | 135 | 0.002744143605 | 0.00384159306 | 0.0031176514 | 0.001428353375 | 0.001364379 | 0.00405498085 | 56.93336 | 79.70238 | 64.68261 | 29.63436 | 28.30707 | 84.12959
140 | 2.09221e-05 | 2.25885e-05 | 1.55464e-05 | 1.82935e-05 | 1.78904e-05 | 6.89556e-06 | 140 | 0.002848754105 | 0.00395453556 | 0.0031953834 | 0.001519820875 | 0.001453831 | 0.00408945865 | 59.10373 | 82.04563 | 66.29533 | 31.53206 | 30.16295 | 84.84491
145 | 2.06057e-05 | 2.14099e-05 | 1.39512e-05 | 1.87145e-05 | 1.83914e-05 | 5.10416e-06 | 145 | 0.002951782605 | 0.00406158506 | 0.0032651394 | 0.001613393375 | 0.001545788 | 0.00411497945 | 61.24129 | 84.26661 | 67.74257 | 33.47343 | 32.0708 | 85.37439
150 | 2.01463e-05 | 2.00549e-05 | 1.32729e-05 | 1.91584e-05 | 1.876728e-05 | 4.48715e-06 | 150 | 0.003052514105 | 0.00416185956 | 0.0033315039 | 0.001709185375 | 0.001639624 | 0.0041374152 | 63.33119 | 86.34703 | 69.11945 | 35.46085 | 34.01765 | 85.83987258
155 | 1.97378e-05 | 1.93679e-05 | 1.19288e-05 | 1.92879e-05 | 1.90557e-05 | 4.37386e-06 | 155 | 0.003151203105 | 0.00425869906 | 0.0033911479 | 0.001805624875 | 0.001734903 | 0.0041592845 | 65.37871 | 88.35618 | 70.3569 | 37.4617 | 35.99441 | 86.2936
160 | 1.91373e-05 | 1.83585e-05 | 1.10659e-05 | 1.91668e-05 | 1.941497e-05 | 3.53171e-06 | 160 | 0.003246889605 | 0.00435049156 | 0.0034464774 | 0.001901458875 | 0.001831978 | 0.00417694305 | 67.36394 | 90.26062 | 71.50483 | 39.44999 | 38.00845 | 86.65997
165 | 1.85465e-05 | 1.68214e-05 | 1.03609e-05 | 1.97131e-05 | 1.962262e-05 | 2.3204e-06 | 165 | 0.003339622105 | 0.00443459856 | 0.0034982819 | 0.002000024375 | 0.001930091 | 0.00418854505 | 69.28788 | 92.0056 | 72.57963 | 41.49495 | 40.04402 | 86.90067
170 | 1.81271e-05 | 1.55179e-05 | 9.66096e-06 | 2.04491e-05 | 1.96675e-05 | 1.43646e-06 | 170 | 0.003430257605 | 0.00451218806 | 0.0035465867 | 0.002102269875 | 0.002028428 | 0.00419572735 | 71.16832 | 93.61537 | 73.58182 | 43.61626 | 42.08425 | 87.04969
175 | 1.74793e-05 | 1.46602e-05 | 9.32053e-06 | 1.99604e-05 | 1.972052e-05 | 1.06843e-06 | 175 | 0.003517654105 | 0.00458548906 | 0.00359318935 | 0.002202071875 | 0.002127031 | 0.0042010695 | 72.98155 | 95.13616 | 74.5487 | 45.68687 | 44.12998 | 87.16052
180 | 1.69885e-05 | 1.33214e-05 | 8.76151e-06 | 1.94277e-05 | 1.980585e-05 | 1.7108e-06 | 180 | 0.003602596605 | 0.00465209606 | 0.0036369969 | 0.002299210375 | 0.00222606 | 0.0042096235 | 74.74387 | 96.51807 | 75.45758 | 47.70223 | 46.18456 | 87.33799
185 | 1.65118e-05 | 1.24367e-05 | 8.51412e-06 | 1.9606e-05 | 1.984988e-05 | 2.17947e-06 | 185 | 0.003685155605 | 0.00471427956 | 0.0036795675 | 0.002397240375 | 0.002325309 | 0.00422052085 | 76.45674 | 97.80821 | 76.3408 | 49.73608 | 48.24371 | 87.56408
190 | 1.59222e-05 | 1.16101e-05 | 8.19669e-06 | 1.96788e-05 | 1.966595e-05 | 1.69734e-06 | 190 | 0.003764766605 | 0.00477233006 | 0.00372055095 | 0.002495634375 | 0.002423639 | 0.00422900755 | 78.10845 | 99.01259 | 77.1911 | 51.77748 | 50.28378 | 87.74016
195 | 1.5966e-05 | 1.10686e-05 | 7.90565e-06 | 1.99773e-05 | 1.952187e-05 | 8.35914e-07 | 195 | 0.003844596605 | 0.00482767306 | 0.0037600792 | 0.002595520875 | 0.002521248 | 0.00423318712 | 79.7647 |  | 78.0112 | 53.84985 | 52.3089 | 87.82687
200 | 1.56856e-05 | 1.06234e-05 | 7.6476e-06 | 1.93455e-05 | 1.947952e-05 | -5.27082e-08 | 200 | 0.003923024605 | 0.00488079006 | 0.0037983172 | 0.002692248375 | 0.002618646 | 0.004232923579 | 81.39186 |  | 78.80453 | 55.85668 | 54.32963 | 87.82141
205 | 1.50784e-05 | 1.04361e-05 | 7.34559e-06 | 1.90959e-05 | 1.93928e-05 | 3.55842e-07 | 205 | 0.003998416605 | 0.00493297056 | 0.00383504515 | 0.002787727875 | 0.00271561 | 0.004234702789 | 82.95604 |  | 79.56653 | 57.83761 | 56.34137 | 87.85832
210 | 1.481e-05 | 1.02724e-05 | 7.03971e-06 | 1.91736e-05 | 1.926333e-05 | 1.32019e-06 | 210 | 0.004072466605 | 0.00498433256 | 0.0038702437 | 0.002883595875 | 0.002811927 | 0.004241303739 | 84.49237 |  | 80.29681 | 59.8266 | 58.33967 | 87.99527
215 | 1.4081e-05 | 9.68885e-06 | 6.88711e-06 | 1.90857e-05 | 1.892968e-05 | 1.82184e-06 | 215 | 0.004142871605 | 0.00503277681 | 0.00390467925 | 0.002979024375 | 0.002906575 | 0.004250412939 | 85.95308 |  | 81.01125 | 61.80648 | 60.30336 | 88.18426
220 | 1.38357e-05 | 9.44688e-06 | 6.48479e-06 | 1.8902e-05 | 1.858452e-05 | 1.32631e-06 | 220 | 0.004212050105 | 0.00508001121 | 0.0039371032 | 0.003073534375 | 0.002999498 | 0.004257044489 | 87.38834 |  | 81.68396 | 63.7673 | 62.23125 | 88.32185
225 | 1.3287e-05 | 9.26037e-06 | 6.61238e-06 | 1.79754e-05 | 1.805663e-05 | 2.57017e-07 | 225 | 0.004278485105 | 0.00512631306 | 0.0039701651 | 0.003163411375 | 0.003089781 | 0.004258329574 | 88.76668 |  | 82.3699 | 65.632 | 64.10437 | 88.34851
230 | 1.29183e-05 | 9.33559e-06 | 6.52226e-06 | 1.72745e-05 | 1.738603e-05 | -3.69129e-07 | 230 | 0.004343076605 | 0.00517299101 | 0.0040027764 | 0.003249783875 | 0.003176711 | 0.004256483929 | 90.10678 |  | 83.04649 | 67.42399 | 65.90793 | 88.31022
235 | 1.26138e-05 | 9.34097e-06 | 6.52449e-06 | 1.59286e-05 | 1.665602e-05 | -4.36471e-08 | 235 | 0.004406145605 | 0.00521969586 | 0.00403539885 | 0.003329426875 | 0.003259991 | 0.004256266 | 91.41528 |  | 83.72332 | 69.07636 | 67.63576 | 88.30569
240 | 1.21548e-05 | 9.24463e-06 | 6.20556e-06 | 1.515e-05 | 1.585727e-05 | 8.78957e-07 | 240 | 0.004466919605 | 0.00526591901 | 0.00406642665 | 0.003405176875 | 0.003339277 | 0.00426066 | 92.67617 |  | 84.36706 | 70.64796 | 69.28073 | 88.39687
245 | 1.19422e-05 | 8.74021e-06 | 6.05985e-06 | 1.47056e-05 | 1.493305e-05 | 9.81979e-07 | 245 | 0.004526630605 | 0.00530962006 | 0.0040967259 | 0.003478704875 | 0.003413943 | 0.00426557 | 93.91501 |  | 84.99568 | 72.17346 | 70.82983 | 88.49874
250 | 1.1503e-05 | 8.51419e-06 | 5.82345e-06 | 1.41095e-05 | 1.386692e-05 | 3.15071e-07 | 250 | 0.004584145605 | 0.00535219101 | 0.00412584315 | 0.003549252375 | 0.003483277 | 0.004267146 | 95.10829 |  | 85.59978 | 73.63713 | 72.26833 | 88.53142
255 | 1.12178e-05 | 8.55229e-06 | 5.78427e-06 | 1.24301e-05 | 1.294523e-05 | -6.58583e-07 | 255 | 0.004640234605 | 0.00539495246 | 0.0041547645 | 0.003611402875 | 0.003548003 | 0.004263853 | 96.27198 |  | 86.19982 | 74.92658 | 73.61122 | 88.4631
260 | 1.08664e-05 | 8.37293e-06 | 5.7826e-06 | 1.08777e-05 | 1.21686e-05 | -5.15309e-07 | 260 | 0.004694566605 | 0.00543681711 | 0.0041836775 | 0.003665791375 | 0.003608846 | 0.004261276 | 97.39922 |  | 86.79969 | 76.05499 | 74.87354 | 88.40965
265 | 1.05646e-05 | 8.19562e-06 | 5.57329e-06 | 1.03985e-05 | 1.140452e-05 | 2.66663e-07 | 265 | 0.004747389605 | 0.00547779521 | 0.00421154395 | 0.003717783875 | 0.003665869 | 0.00426261 | 98.49515 |  | 87.37784 | 77.13369 | 76.0566 | 88.43731
270 | 1.03599e-05 | 7.95728e-06 | 5.45671e-06 | 1.04902e-05 | 1.0629265e-05 | 9.57243e-07 | 270 | 0.004799189105 | 0.00551758161 | 0.0042388275 | 0.003770234875 | 0.003719015 | 0.004267396 | 99.56984 |  | 87.9439 | 78.2219 | 77.15924 | 88.53661
275 | 9.90379e-06 | 7.77283e-06 | 5.18807e-06 | 1.01211e-05 | 9.853838e-06 | 3.55872e-07 | 275 | 0.004848708055 | 0.00555644576 | 0.00426476785 | 0.003820840375 | 0.003768285 | 0.004269175 |  |  | 88.48209 | 79.27182 | 78.18144 | 88.57353
280 | 9.77695e-06 | 7.81121e-06 | 5.04639e-06 | 9.45799e-06 | 9.252563e-06 | -5.33519e-07 | 280 | 0.004897592805 | 0.00559550181 | 0.0042899998 | 0.003868130325 | 0.003814547 | 0.004266508 |  |  | 89.00558 | 80.25296 | 79.14126 | 88.51818
285 | 9.39869e-06 | 7.82954e-06 | 4.97987e-06 | 7.77754e-06 | 8.779707e-06 | -8.08363e-07 | 285 | 0.004944586255 | 0.00563464951 | 0.00431489915 | 0.003907018025 | 0.003858446 | 0.004262466 |  |  | 89.52217 | 81.05977 | 80.05204 | 88.43432
290 | 9.31652e-06 | 7.60031e-06 | 4.9681e-06 | 7.27005e-06 | 8.24677e-06 | 7.8088e-08 | 290 | 0.004991168855 | 0.00567265106 | 0.00433973965 | 0.003943368275 | 0.00389968 | 0.004262856 |  |  | 90.03754 | 81.81394 | 80.90752 | 88.44242
295 | 9.01914e-06 | 7.1842e-06 | 4.95109e-06 | 7.56136e-06 | 7.735655e-06 | 9.37172e-07 | 295 | 0.005036264555 | 0.00570857206 | 0.0043644951 | 0.003981175075 | 0.003938358 | 0.004267542 |  |  | 90.55115 | 82.59832 | 81.70999 | 88.53964
300 | 8.77161e-06 | 7.03087e-06 | 4.79146e-06 | 7.29258e-06 | 7.185292e-06 | 8.87193e-07 | 300 | 0.005080122605 | 0.00574372641 | 0.0043884524 | 0.004017637975 | 0.003974285 | 0.004271978 |  |  | 91.0482 | 83.35483 | 82.45536 | 88.63168
305 | 8.50792e-06 | 6.70988e-06 | 4.82602e-06 | 7.05441e-06 | 6.86862e-06 | -4.83583e-07 | 305 | 0.005122662205 | 0.00577727581 | 0.0044125825 | 0.004052910025 | 0.004008628 | 0.00426956 |  |  | 91.54883 | 84.08662 | 83.16789 | 88.58151
310 | 8.0689e-06 | 6.47236e-06 | 4.74938e-06 | 6.15581e-06 | 6.652992e-06 | -1.41631e-06 | 310 | 0.005163006705 | 0.00580963761 | 0.0044363294 | 0.004083689075 | 0.004041893 | 0.004262479 |  |  | 92.04151 | 84.7252 | 83.85804 | 88.43459
315 | 8.04789e-06 | 6.65119e-06 | 4.66776e-06 | 5.87751e-06 | 6.264803e-06 | -1.03791e-06 | 315 | 0.005203246155 | 0.00584289356 | 0.0044596682 | 0.004113076625 | 0.004073217 | 0.004257289 |  |  | 92.52573 | 85.33491 | 84.50793 | 88.32692
320 | 7.71494e-06 | 6.66727e-06 | 4.51461e-06 | 5.97628e-06 | 5.804308e-06 | 1.51939e-07 | 320 | 0.005241820855 | 0.00587622991 | 0.00448224125 | 0.004142958025 | 0.004102238 | 0.004258049 |  |  | 92.99406 | 85.95487 | 85.11005 | 88.34268
325 | 7.70178e-06 | 6.5851e-06 | 4.44153e-06 | 5.23223e-06 | 5.31711e-06 | 8.91221e-07 | 325 | 0.005280329755 | 0.00590915541 | 0.0045044489 | 0.004169119175 | 0.004128824 | 0.004262505 |  |  | 93.4548 | 86.49764 | 85.66162 | 88.43513
330 | 7.49618e-06 | 6.71025e-06 | 4.41957e-06 | 4.52961e-06 | 4.997402e-06 | 3.30716e-07 | 330 | 0.005317810655 | 0.00594270666 | 0.00452654675 | 0.004191767225 | 0.004153811 | 0.004264158 |  |  | 93.91327 | 86.96753 | 86.18003 | 88.46944
335 | 7.45067e-06 | 6.84878e-06 | 4.4744e-06 | 4.13122e-06 | 4.747957e-06 | -4.55292e-07 | 335 | 0.005355064005 | 0.00597695056 | 0.00454891875 | 0.004212423325 | 0.00417755 | 0.004261882 |  |  | 94.37743 | 87.39608 | 86.67257 | 88.42221
340 | 7.45154e-06 | 6.93612e-06 | 4.59518e-06 | 4.23756e-06 | 4.376787e-06 | -1.42136e-06 | 340 | 0.005392321705 | 0.00601163116 | 0.00457189465 | 0.004233611125 | 0.004199434 | 0.004254775 |  |  | 94.85411 | 87.83567 | 87.1266 | 88.27476
345 | 7.32448e-06 | 7.0188e-06 | 4.71688e-06 | 4.38084e-06 | 3.966722e-06 | -9.568e-07 | 345 | 0.005428944105 | 0.00604672516 | 0.00459547905 | 0.004255515325 | 0.004219268 | 0.004249991 |  |  | 95.34343 | 88.29012 | 87.53809 | 88.17551
350 | 7.3843e-06 | 7.16013e-06 | 4.59558e-06 | 3.74926e-06 | 3.678175e-06 | 2.14132e-07 | 350 | 0.005465865605 | 0.00608252581 | 0.00461845695 | 0.004274261625 | 0.004237659 | 0.004251062 |  |  | 95.82015 | 88.67906 | 87.91965 | 88.19772
355 | 7.27874e-06 | 7.11971e-06 | 4.54723e-06 | 2.77184e-06 | 3.704202e-06 | 8.14786e-07 | 355 | 0.005502259305 | 0.00611812436 | 0.0046411931 | 0.004288120825 | 0.00425618 | 0.004255136 |  |  | 96.29186 | 88.9666 | 88.30391 | 88.28225
360 | 7.17705e-06 | 6.94334e-06 | 4.46413e-06 | 2.79833e-06 | 3.740187e-06 | 1.01293e-07 | 360 | 0.005538144555 | 0.00615284106 | 0.00466351375 | 0.004302112475 | 0.004274881 | 0.004255642 |  |  | 96.75496 | 89.25688 | 88.6919 | 88.29275
365 | 7.19009e-06 | 7.03649e-06 | 4.4754e-06 | 4.28738e-06 | 3.707607e-06 | -8.88773e-07 | 365 | 0.005574095005 | 0.00618802351 | 0.00468589075 | 0.004323549375 | 0.004293419 | 0.004251198 |  |  | 97.21922 | 89.70164 | 89.07652 | 88.20056
370 | 6.99035e-06 | 6.59596e-06 | 4.48292e-06 | 4.45347e-06 | 3.778117e-06 | -1.12284e-06 | 370 | 0.005609046755 | 0.00622100331 | 0.00470830535 | 0.004345816725 | 0.004312309 | 0.004245584 |  |  | 97.68426 | 90.16363 | 89.46844 | 88.08408
375 | 6.98234e-06 | 6.52219e-06 | 4.47156e-06 | 4.18536e-06 | 4.066277e-06 | -2.9676e-07 | 375 | 0.005643958455 | 0.00625361426 | 0.00473066315 | 0.004366743525 | 0.004332641 | 0.0042441 |  |  | 98.14812 | 90.5978 | 89.89026 | 88.05329
380 | 6.75115e-06 | 6.72563e-06 | 4.45533e-06 | 4.17232e-06 | 4.39534e-06 | -2.27728e-07 | 380 | 0.005677714205 | 0.00628724241 | 0.0047529398 | 0.004387605125 | 0.004354618 | 0.004242962 |  |  | 98.6103 | 91.03062 | 90.34622 | 88.02967
385 | 6.80328e-06 | 6.83466e-06 | 4.50223e-06 | 4.5008e-06 | 4.445097e-06 | 6.35118e-07 | 385 | 0.005711730605 | 0.00632141571 | 0.00477545095 | 0.004410109125 | 0.004376843 | 0.004246137 |  |  | 99.07734 | 91.49751 | 90.80733 | 88.09555
390 | 6.69222e-06 | 6.94262e-06 | 4.43198e-06 | 4.77271e-06 | 4.417808e-06 | 4.80487e-07 | 390 | 0.005745191705 | 0.00635612881 | 0.00479761085 | 0.004433972675 | 0.004398932 | 0.00424854 |  |  | 99.5371 | 91.99262 | 91.26562 | 88.1454
395 | 6.58178e-06 | 7.07561e-06 | 4.51258e-06 | 4.58592e-06 | 4.270003e-06 | -1.83574e-07 | 395 | 0.005778100605 | 0.00639150686 | 0.00482017375 | 0.004456902275 | 0.004420282 | 0.004247622 |  |  | 100.0052 | 92.46834 | 91.70857 | 88.12635
400 | 6.62286e-06 | 7.14289e-06 | 4.43798e-06 | 4.28974e-06 | 4.054778e-06 | -1.13639e-06 | 400 | 0.005811214905 | 0.00642722131 | 0.00484236365 | 0.004478350975 | 0.004440556 | 0.00424194 |  |  |  | 92.91334 | 92.1292 | 88.00847
405 | 6.44184e-06 | 6.97007e-06 | 4.51429e-06 | 3.29853e-06 | 3.684958e-06 | -8.92436e-07 | 405 | 0.005843424105 | 0.00646207166 | 0.0048649351 | 0.004494843625 | 0.004458981 | 0.004237478 |  |  |  | 93.25552 | 92.51146 | 87.91589
410 | 6.58001e-06 | 6.7757e-06 | 4.49887e-06 | 2.88097e-06 | 3.21942e-06 | 1.95721e-07 | 410 | 0.005876324155 | 0.00649595016 | 0.00488742945 | 0.004509248475 | 0.004475078 | 0.004238456 |  |  |  | 93.55438 | 92.84543 | 87.93619
415 | 6.5591e-06 | 6.44322e-06 | 4.49908e-06 | 2.28188e-06 | 2.771572e-06 | 1.07787e-06 | 415 | 0.005909119655 | 0.00652816626 | 0.00490992485 | 0.004520657875 | 0.004488936 | 0.004243846 |  |  |  | 93.79109 | 93.13295 | 88.04801
420 | 6.49922e-06 | 5.94755e-06 | 4.39449e-06 | 1.97948e-06 | 2.389028e-06 | 3.50225e-07 | 420 | 0.005941615755 | 0.00655790401 | 0.0049318973 | 0.004530555275 | 0.004500881 | 0.004245597 |  |  |  | 93.99644 | 93.38078 | 88.08434
425 | 6.43888e-06 | 5.94145e-06 | 4.36215e-06 | 1.89883e-06 | 2.195707e-06 | -6.5674e-07 | 425 | 0.005973810155 | 0.00658761126 | 0.00495370805 | 0.004540049425 | 0.004511859 | 0.004242313 |  |  |  | 94.19341 | 93.60855 | 88.01621
430 | 6.381e-06 | 5.89898e-06 | 4.2647e-06 | 1.99448e-06 | 1.987417e-06 | -1.15975e-06 | 430 | 0.006005715155 | 0.00661710616 | 0.00497503155 | 0.004550021825 | 0.004521796 | 0.004236514 |  |  |  | 94.40031 | 93.81472 | 87.8959
435 | 6.27431e-06 | 5.92018e-06 | 4.15495e-06 | 2.1386e-06 | 1.855913e-06 | -4.13556e-07 | 435 | 0.006037086705 | 0.00664670706 | 0.0049958063 | 0.004560714825 | 0.004531076 | 0.004234447 |  |  |  | 94.62216 | 94.00724 | 87.853
440 | 6.205e-06 | 6.10264e-06 | 4.08041e-06 | 1.63123e-06 | 1.878923e-06 | 5.10963e-07 | 440 | 0.006068111705 | 0.00667722026 | 0.00501620835 | 0.004568870975 | 0.004540471 | 0.004237001 |  |  |  | 94.79138 | 94.20215 | 87.90601
445 | 6.22115e-06 | 6.09091e-06 | 4.07508e-06 | 1.49286e-06 | 1.980868e-06 | 4.82237e-07 | 445 | 0.006099217455 | 0.00670767481 | 0.00503658375 | 0.004576335275 | 0.004550375 | 0.004239413 |  |  |  | 94.94624 | 94.40764 | 87.95603
450 | 6.14286e-06 | 6.00694e-06 | 4.0196e-06 | 2.11754e-06 | 2.103588e-06 | -1.85448e-07 | 450 | 0.006129931755 | 0.00673770951 | 0.00505668175 | 0.004586922975 | 0.004560893 | 0.004238485 |  |  |  | 95.16591 | 94.62586 | 87.9368
455 | 6.16432e-06 | 5.99837e-06 | 4.12094e-06 | 2.5105e-06 | 2.091783e-06 | -1.19746e-06 | 455 | 0.006160753355 | 0.00676770136 | 0.00507728645 | 0.004599475475 | 0.004571352 | 0.004232498 |  |  |  | 95.42634 | 94.84285 | 87.81258
460 | 6.27395e-06 | 6.12452e-06 | 4.07707e-06 | 2.7308e-06 | 2.207628e-06 | -1.07256e-06 | 460 | 0.006192123105 | 0.00679832396 | 0.0050976718 | 0.004613129475 | 0.00458239 | 0.004227135 |  |  |  | 95.70962 | 95.07186 | 87.70131
465 | 6.1229e-06 | 5.99356e-06 | 4.03878e-06 | 2.06777e-06 | 2.456658e-06 | 1.73573e-07 | 465 | 0.006222737605 | 0.00682829176 | 0.0051178657 | 0.004623468325 | 0.004594673 | 0.004228003 |  |  |  | 95.92412 | 95.32671 | 87.71932
470 | 6.14086e-06 | 5.98202e-06 | 3.81479e-06 | 2.3263e-06 | 2.647045e-06 | 1.25583e-06 | 470 | 0.006253441905 | 0.00685820186 | 0.00513693965 | 0.004635099825 | 0.004607909 | 0.004234282 |  |  |  | 96.16545 | 95.6013 | 87.84959
475 | 5.93383e-06 | 6.21786e-06 | 3.80039e-06 | 2.98704e-06 | 2.760375e-06 | 6.21611e-07 | 475 | 0.006283111055 | 0.00688929116 | 0.0051559416 | 0.004650035025 | 0.00462171 | 0.00423739 |  |  |  | 96.47531 | 95.88765 | 87.91408
480 | 6.07131e-06 | 6.34829e-06 | 3.72976e-06 | 3.25986e-06 | 2.679677e-06 | -6.58015e-07 | 480 | 0.006313467605 | 0.00692103261 | 0.0051745904 | 0.004666334325 | 0.004635109 | 0.0042341 |  |  |  | 96.81348 | 96.16563 | 87.84582
485 | 5.90176e-06 | 6.48422e-06 | 3.87762e-06 | 3.19048e-06 | 2.622855e-06 | -1.40544e-06 | 485 | 0.006342976405 | 0.00695345371 | 0.0051939785 | 0.004682286725 | 0.004648223 | 0.004227073 |  |  |  | 97.14444 | 96.43772 | 87.70002
490 | 5.99506e-06 | 6.57475e-06 | 4.10815e-06 | 2.24661e-06 | 2.603015e-06 | -8.87032e-07 | 490 | 0.006372951705 | 0.00698632746 | 0.00521451925 | 0.004693519775 | 0.004661238 | 0.004222638 |  |  |  | 97.3775 | 96.70774 | 87.60801
495 | 5.98149e-06 | 6.40949e-06 | 4.33202e-06 | 1.72684e-06 | 2.47444e-06 | 8.39419e-08 | 495 | 0.006402859155 | 0.00701837491 | 0.00523617935 | 0.004702153975 | 0.00467361 | 0.004223057548 |  |  |  | 97.55663 | 96.96443 | 87.61671
500 | 5.83422e-06 | 6.36714e-06 | 4.41874e-06 | 2.20726e-06 | 2.314842e-06 | 3.19426e-07 | 500 | 0.006432030255 | 0.00705021061 | 0.00525827305 | 0.004713190275 | 0.004685185 | 0.004224654678 |  |  |  | 97.78561 | 97.20456 | 87.64985
505 | 5.84088e-06 | 6.51865e-06 | 4.39092e-06 | 2.21559e-06 | 2.162443e-06 | -3.24705e-07 | 505 | 0.006461234655 | 0.00708280386 | 0.00528022765 | 0.004724268225 | 0.004695997 | 0.004223031153 |  |  |  | 98.01544 | 97.42889 | 87.61617
510 | 5.67446e-06 | 6.57696e-06 | 4.35724e-06 | 2.30227e-06 | 2.196498e-06 | -1.41224e-06 | 510 | 0.006489606955 | 0.00711568866 | 0.00530201385 | 0.004735779575 | 0.004706979 | 0.004215969953 |  |  |  | 98.25427 | 97.65674 | 87.46967
515 | 5.75128e-06 | 6.71561e-06 | 4.24318e-06 | 2.27609e-06 | 2.359562e-06 | -1.03941e-06 | 515 | 0.006518363355 | 0.00714926671 | 0.00532322975 | 0.004747160025 | 0.004718777 | 0.004210772903 |  |  |  | 98.49038 | 97.90152 | 87.36184
520 | 5.60226e-06 | 6.8069e-06 | 4.32596e-06 | 2.45094e-06 | 2.394568e-06 | 1.75136e-07 | 520 | 0.006546374655 | 0.00718330121 | 0.00534485955 | 0.004759414725 | 0.00473075 | 0.004211648583 |  |  |  | 98.74463 | 98.14992 | 87.38001
525 | 5.63432e-06 | 6.667e-06 | 4.3087e-06 | 2.70522e-06 | 2.360842e-06 | 1.424e-06 | 525 | 0.006574546255 | 0.00721663621 | 0.00536640305 | 0.004772940825 | 0.004742554 | 0.004218768583 |  |  |  | 99.02526 | 98.39482 | 87.52773
530 | 5.59495e-06 | 6.39306e-06 | 4.41905e-06 | 2.4173e-06 | 2.208893e-06 | 7.01011e-07 | 530 | 0.006602521005 | 0.00724860151 | 0.0053884983 | 0.004785027325 | 0.004753599 | 0.004222273638 |  |  |  | 99.27603 | 98.62397 | 87.60045
535 | 5.56972e-06 | 6.19812e-06 | 4.40848e-06 | 2.01323e-06 | 2.089555e-06 | -4.79923e-07 | 535 | 0.006630369605 | 0.00727959211 | 0.0054105407 | 0.004795093475 | 0.004764046 | 0.004219874023 |  |  |  | 99.48487 | 98.84073 | 87.55066
540 | 5.65363e-06 | 6.00338e-06 | 4.42574e-06 | 1.39058e-06 | 2.102427e-06 | -1.09362e-06 | 540 | 0.006658637755 | 0.00730960901 | 0.0054326694 | 0.004802046375 | 0.004774558 | 0.004214405923 |  |  |  | 99.62912 | 99.05883 | 87.43722
545 | 5.56164e-06 | 5.67107e-06 | 4.31837e-06 | 1.56006e-06 | 2.04412e-06 | -5.05352e-07 | 545 | 0.006686445955 | 0.00733796436 | 0.00545426125 | 0.004809846675 | 0.004784779 | 0.004211879163 |  |  |  | 99.79096 | 99.27087 | 87.38479
550 | 5.61749e-06 | 5.68768e-06 | 4.33448e-06 | 2.52817e-06 | 1.915513e-06 | 3.33719e-07 | 550 | 0.006714533405 | 0.00736640276 | 0.00547593365 | 0.004822487525 | 0.004794357 | 0.004213547758 |  |  |  |  | 99.46958 | 87.41941
555 | 5.52115e-06 | 5.8483e-06 | 4.18418e-06 | 2.35538e-06 | 1.886598e-06 | 4.93427e-07 | 555 | 0.006742139155 | 0.00739564426 | 0.00549685455 | 0.004834264425 | 0.00480379 | 0.004216014893 |  |  |  |  | 99.66529 | 87.4706
560 | 5.50047e-06 | 5.89368e-06 | 4.15515e-06 | 1.64566e-06 | 2.14026e-06 | -7.2823e-07 | 560 | 0.006769641505 | 0.00742511266 | 0.0055176303 | 0.004842492725 | 0.004814491 | 0.004212373743 |  |  |  |  | 99.88731 | 87.39505
565 | 5.57823e-06 | 6.11391e-06 | 3.9934e-06 | 1.83974e-06 | 2.448603e-06 | -1.6447e-06 | 565 | 0.006797532655 | 0.00745568221 | 0.0055375973 | 0.004851691425 | 0.004826734 | 0.004204150243 | [5 empty] | 87.22444
570 | 5.40967e-06 | 6.36078e-06 | 4.08589e-06 | 2.91255e-06 | 2.564715e-06 | -1.52687e-06 | 570 | 0.006824581005 | 0.00748748611 | 0.00555802675 | 0.004866254175 | 0.004839558 | 0.004196515893 | [5 empty] | 87.06605
575 | 5.5224e-06 | 6.27379e-06 | 3.96311e-06 | 3.41012e-06 | 2.650618e-06 | -3.63294e-07 | 575 | 0.006852193005 | 0.00751885506 | 0.0055778423 | 0.004883304775 | 0.004852811 | 0.004194699423 | [5 empty] | 87.02836
580 | 5.4344e-06 | 6.12233e-06 | 3.89999e-06 | 3.22484e-06 | 2.752973e-06 | 2.12248e-07 | 580 | 0.006879365005 | 0.00754946671 | 0.00559734225 | 0.004899428975 | 0.004866575 | 0.004195760663 | [5 empty] | 87.05038
585 | 5.52423e-06 | 6.18066e-06 | 3.69805e-06 | 2.8708e-06 | 2.770448e-06 | -5.96851e-07 | 585 | 0.006906986155 | 0.00758037001 | 0.0056158325 | 0.004913782975 | 0.004880428 | 0.004192776408 | [5 empty] | 86.98846
590 | 5.49555e-06 | 5.94182e-06 | 3.63558e-06 | 2.25979e-06 | 2.53749e-06 | -1.26948e-06 | 590 | 0.006934463905 | 0.00761007911 | 0.0056340104 | 0.004925081925 | 0.004893115 | 0.004186429008 | [5 empty] | 86.85677
595 | 5.44087e-06 | 5.92512e-06 | 3.56152e-06 | 1.94459e-06 |  | -1.81188e-06 | 595 | 0.006961668255 | 0.00763970471 | 0.005651818 | 0.004934804875 | 0.004893115 | 0.004177369608 | [5 empty] | 86.66882
600 | 5.38366e-06 | 6.19111e-06 | 3.63434e-06 | 1.5148e-06 |  | -1.15269e-06 | 600 | 0.006988586555 | 0.00767066026 | 0.0056699897 | 0.004942378875 | 0.004893115 | 0.004171606158 | [5 empty] | 86.54924

## Fig. 4
| y |  | y |  | y |  | y-700 |  | y
x | 550 °C | x | 600 °C | x | 650 °C | x | y-700 | x | 750 °C
4.94164 | -1.79664 | 4.60517 | -1.77621 | 4.44265 | -1.80777 | 4.09434 | -1.79241 | 4.00733 | -1.75593
4.97673 | -1.73269 | 4.65396 | -1.67617 | 4.49981 | -1.70928 | 4.17439 | -1.64302 | 4.09434 | -1.57917
5.01064 | -1.67034 | 4.70048 | -1.57836 | 4.55388 | -1.61383 | x | 700 °C | 4.17439 | -1.42213
5.04343 | -1.61082 | 4.74493 | -1.48672 | 4.60517 | -1.52149 | 4.09434 | -1.79241 | 4.2485 | -1.27811
5.07517 | -1.55387 | 4.78749 | -1.40274 | 4.65396 | -1.43227 | 4.17439 | -1.64302 | 4.31749 | -1.14175
5.10595 | -1.49914 | 4.82831 | -1.32377 | 4.70048 | -1.34676 | 4.2485 | -1.50373 | 4.38203 | -1.01364
5.1358 | -1.44476 | 4.86753 | -1.24753 | 4.74493 | -1.26444 | 4.31749 | -1.37299 | 4.44265 | -0.89451
5.16479 | -1.39119 | 4.90527 | -1.17365 | 4.78749 | -1.18449 | 4.38203 | -1.24955 | 4.49981 | -0.78135
5.19296 | -1.34034 | 4.94164 | -1.10421 | 4.82831 | -1.10663 | 4.44265 | -1.13235 | 4.55388 | -0.67132
5.22036 | -1.29105 | 4.97673 | -1.03892 | 4.86753 | -1.02894 | 4.49981 | -1.02052 | 4.60517 | -0.5663
5.24702 | -1.24307 | 5.01064 | -0.97588 | 4.90527 | -0.95208 | 4.55388 | -0.91335 | 4.65396 | -0.46818
5.273 | -1.19689 | 5.04343 | -0.91503 | 4.94164 | -0.87724 | 4.60517 | -0.81023 | 4.70048 | -0.37531
5.29832 | -1.15155 | 5.07517 | -0.85734 | 4.97673 | -0.80389 | 4.65396 | -0.71066 | 4.74493 | -0.28632
5.32301 | -1.10516 | 5.10595 | -0.80288 | 5.01064 | -0.73235 | 4.70048 | -0.6142
5.34711 | -1.05684 | 5.1358 | -0.75096 | 5.04343 | -0.66336 | 4.74493 | -0.52051
5.37064 | -1.00944 | 5.16479 | -0.70109 | 5.07517 | -0.59588 | 4.78749 | -0.42932
5.39363 | -0.9649 | 5.19296 | -0.65342 | 5.10595 | -0.52825 | 4.82831 | -0.34041
5.4161 | -0.92143 | 5.22036 | -0.60758 | 5.1358 | -0.46205
5.43808 | -0.8778 | 5.24702 | -0.56308 | 5.16479 | -0.39904
5.45959 | -0.83383 | 5.273 | -0.52037 | 5.19296 | -0.33787
5.48064 | -0.79043 | 5.29832 | -0.4795
5.50126 | -0.74805 | 5.32301 | -0.44
5.52146 | -0.7063 | 5.34711 | -0.4018
5.54126 | -0.66518 | 5.37064 | -0.36531
5.56068 | -0.62495
5.57973 | -0.58567
5.59842 | -0.5472
5.61677 | -0.50996
5.63479 | -0.47413
5.65249 | -0.43933
5.66988 | -0.4057
5.68698 | -0.37372
5.70378 | -0.34333

## Fig. 5a methane
Fig. 5a methane
|  | 550 °C |  |  |  |  | 600 °C |  |  |  | 650 °C |  |  |  | 700 °C |  |  |  | 750 °C
| time (s) | Exp | time | 550 Mod.A2 | time | Exp | time | 600 Mod.A2 | time | Exp | time | 650 Mod.A2 | time | Exp | time | 700 Mod.A2 | time | Exp | time | 750 Mod. A2
| 0 | 0.001 | 0 | 0 | 0 | 0.00601 | 0 | 0 | 0 | 0.00491 | 0 | 0 | 0 | 0.00272 | 0 | 0 | 0 | 0.00102 | 0 | 0
| 5 | 0.00272 | 0.13013 | 8.10898e-07 | 5 | 0.01332 | 0.09009 | 8.24706e-07 | 5 | 0.01226 | 0.06507 | 7.79074e-07 | 5 | 0.01256 | 0.05506 | 8.75985e-07 | 5 | 0.00475 | 0.04505 | 8.39631e-07
| 10 | 0.00626 | 0.26026 | 3.24359e-06 | 10 | 0.02288 | 0.18018 | 3.29882e-06 | 10 | 0.02404 | 0.13013 | 3.11629e-06 | 10 | 0.03025 | 0.11011 | 3.50393e-06 | 10 | 0.03298 | 0.09009 | 3.35852e-06
| 15 | 0.01257 | 0.39039 | 7.29806e-06 | 15 | 0.03588 | 0.27027 | 7.42233e-06 | 15 | 0.04517 | 0.1952 | 7.01165e-06 | 15 | 0.05749 | 0.16517 | 7.88384e-06 | 15 | 0.09525 | 0.13514 | 7.55665e-06
| 20 | 0.02168 | 0.52052 | 1.29743e-05 | 20 | 0.05318 | 0.36036 | 1.31952e-05 | 20 | 0.07528 | 0.26026 | 1.24651e-05 | 20 | 0.10271 | 0.22022 | 1.40157e-05 | 20 | 0.17259 | 0.18018 | 1.3434e-05
| 25 | 0.03441 | 0.65065 | 2.02723e-05 | 25 | 0.07413 | 0.45045 | 2.06174e-05 | 25 | 0.11207 | 0.32533 | 1.94767e-05 | 25 | 0.15977 | 0.27528 | 2.18994e-05 | 25 | 0.25351 | 0.22523 | 2.09906e-05
| 30 | 0.05041 | 0.78078 | 2.91919e-05 | 30 | 0.09747 | 0.54054 | 2.9689e-05 | 30 | 0.15622 | 0.39039 | 2.80463e-05 | 30 | 0.22989 | 0.33033 | 3.1535e-05 | 30 | 0.33215 | 0.27027 | 3.02263e-05
| 35 | 0.06793 | 0.91091 | 3.97332e-05 | 35 | 0.1237 | 0.63063 | 4.04098e-05 | 35 | 0.20558 | 0.45546 | 3.81739e-05 | 35 | 0.31026 | 0.38539 | 4.29224e-05 | 35 | 0.40657 | 0.31532 | 4.11411e-05
| 40 | 0.08694 | 1.04104 | 5.18961e-05 | 40 | 0.15456 | 0.72072 | 5.27798e-05 | 40 | 0.25926 | 0.52052 | 4.98595e-05 | 40 | 0.38521 | 0.44044 | 5.60615e-05 | 40 | 0.47368 | 0.36036 | 5.3735e-05
| 45 | 0.10807 | 1.17117 | 6.56806e-05 | 45 | 0.1907 | 0.81081 | 6.6799e-05 | 45 | 0.31519 | 0.58559 | 6.3103e-05 | 45 | 0.45247 | 0.4955 | 7.09523e-05 | 45 | 0.53235 | 0.40541 | 6.80078e-05
| 50 | 0.13096 | 1.3013 | 8.10865e-05 | 50 | 0.2287 | 0.9009 | 8.24672e-05 | 50 | 0.37092 | 0.65065 | 7.79044e-05 | 50 | 0.51106 | 0.55055 | 8.75947e-05 |  |  | 0.45045 | 8.39596e-05
| 55 | 0.15503 | 1.43143 | 9.81139e-05 | 55 | 0.26718 | 0.99099 | 9.97845e-05 | 55 | 0.42606 | 0.71572 | 9.42636e-05 | 55 | 0.56169 | 0.60561 | 0.000105989 |  |  | 0.4955 | 0.00010159
| 60 | 0.18032 | 1.56156 | 0.000116763 | 60 | 0.30792 | 1.08108 | 0.000118751 | 60 | 0.48005 | 0.78078 | 0.00011218 |  |  | 0.66066 | 0.000126134 |  |  | 0.54054 | 0.0001209
| 65 | 0.20606 | 1.69169 | 0.000137032 | 65 | 0.35089 | 1.17117 | 0.000139366 | 65 | 0.53208 | 0.84585 | 0.000131655 |  |  | 0.71572 | 0.000148031 |  |  | 0.58559 | 0.000141888
| 70 | 0.23161 | 1.82182 | 0.000158923 | 70 | 0.39534 | 1.26126 | 0.000161629 |  |  | 0.91091 | 0.000152687 |  |  | 0.77077 | 0.000171678 |  |  | 0.63063 | 0.000164554
| 75 | 0.25749 | 1.95195 | 0.000182435 | 75 | 0.43945 | 1.35135 | 0.000185542 |  |  | 0.97598 | 0.000175276 |  |  | 0.82583 | 0.000197077 |  |  | 0.67568 | 0.000188899
| 80 | 0.28359 | 2.08208 | 0.000207568 | 80 | 0.48205 | 1.44144 | 0.000211102 |  |  | 1.04104 | 0.000199423 |  |  | 0.88088 | 0.000224227 |  |  | 0.72072 | 0.000214922
| 85 | 0.30945 | 2.21221 | 0.000234322 | 85 | 0.52332 | 1.53153 | 0.000238312 |  |  | 1.10611 | 0.000225127 |  |  | 0.93594 | 0.000253128 |  |  | 0.76577 | 0.000242624
| 90 | 0.33529 | 2.34234 | 0.000262697 |  |  | 1.62162 | 0.000267169 |  |  | 1.17117 | 0.000252388 |  |  | 0.99099 | 0.000283779 |  |  | 0.81081 | 0.000272004
| 95 | 0.36025 | 2.47247 | 0.000292691 |  |  | 1.71171 | 0.000297675 |  |  | 1.23624 | 0.000281206 |  |  | 1.04605 | 0.000316181 |  |  | 0.85586 | 0.000303061
| 100 | 0.38413 | 2.6026 | 0.000324307 |  |  | 1.8018 | 0.000329828 |  |  | 1.3013 | 0.000311581 |  |  | 1.1011 | 0.000350333 |  |  | 0.9009 | 0.000335796
| 105 | 0.40788 | 2.73273 | 0.000357542 |  |  | 1.89189 | 0.000363629 |  |  | 1.36637 | 0.000343513 |  |  | 1.15616 | 0.000386235 |  |  | 0.94595 | 0.000370209
| 110 | 0.43132 | 2.86286 | 0.000392398 |  |  | 1.98198 | 0.000399078 |  |  | 1.43143 | 0.000377001 |  |  | 1.21121 | 0.000423887 |  |  | 0.99099 | 0.000406299
| 115 | 0.45427 | 2.99299 | 0.000428873 |  |  | 2.07207 | 0.000436174 |  |  | 1.4965 | 0.000412045 |  |  | 1.26627 | 0.000463289 |  |  | 1.03604 | 0.000444066
| 120 | 0.47655 | 3.12312 | 0.000466968 |  |  | 2.16216 | 0.000474918 |  |  | 1.56156 | 0.000448646 |  |  | 1.32132 | 0.00050444 |  |  | 1.08108 | 0.000483511
| 125 | 0.49779 | 3.25325 | 0.000506683 |  |  | 2.25225 | 0.000515308 |  |  | 1.62663 | 0.000486803 |  |  | 1.37638 | 0.000547341 |  |  | 1.12613 | 0.000524632
| 130 | 0.51812 | 3.38338 | 0.000548017 |  |  | 2.34234 | 0.000557346 |  |  | 1.69169 | 0.000526516 |  |  | 1.43143 | 0.000591991 |  |  | 1.17117 | 0.00056743
|  |  | 3.51351 | 0.00059097 |  |  | 2.43243 | 0.00060103 |  |  | 1.75676 | 0.000567784 |  |  | 1.48649 | 0.000638389 |  |  | 1.21622 | 0.000611904
|  |  | 3.64364 | 0.000635542 |  |  | 2.52252 | 0.000646361 |  |  | 1.82182 | 0.000610608 |  |  | 1.54154 | 0.000686537 |  |  | 1.26126 | 0.000658054
|  |  | 3.77377 | 0.000681733 |  |  | 2.61261 | 0.000693337 |  |  | 1.88689 | 0.000654987 |  |  | 1.5966 | 0.000736432 |  |  | 1.30631 | 0.000705881
|  |  | 3.9039 | 0.000729542 |  |  | 2.7027 | 0.00074196 |  |  | 1.95195 | 0.000700921 |  |  | 1.65165 | 0.000788076 |  |  | 1.35135 | 0.000755383
|  |  | 4.03403 | 0.00077897 |  |  | 2.79279 | 0.000792229 |  |  | 2.01702 | 0.00074841 |  |  | 1.70671 | 0.000841468 |  |  | 1.3964 | 0.00080656
|  |  | 4.16416 | 0.000830015 |  |  | 2.88288 | 0.000844143 |  |  | 2.08208 | 0.000797454 |  |  | 1.76176 | 0.000896607 |  |  | 1.44144 | 0.000859413
|  |  | 4.29429 | 0.000882678 |  |  | 2.97297 | 0.000897702 |  |  | 2.14715 | 0.000848052 |  |  | 1.81682 | 0.000953493 |  |  | 1.48649 | 0.00091394
|  |  | 4.42442 | 0.000936959 |  |  | 3.06306 | 0.000952906 |  |  | 2.21221 | 0.000900205 |  |  | 1.87187 | 0.00101 |  |  | 1.53153 | 0.000970143
|  |  | 4.55455 | 0.000992857 |  |  | 3.15315 | 0.00101 |  |  | 2.27728 | 0.000953911 |  |  | 1.92693 | 0.00107 |  |  | 1.57658 | 0.00103
|  |  | 4.68468 | 0.00105 |  |  | 3.24324 | 0.00107 |  |  | 2.34234 | 0.00101 |  |  | 1.98198 | 0.00113 |  |  | 1.62162 | 0.00109
|  |  | 4.81481 | 0.00111 |  |  | 3.33333 | 0.00113 |  |  | 2.40741 | 0.00107 |  |  | 2.03704 | 0.0012 |  |  | 1.66667 | 0.00115
|  |  | 4.94494 | 0.00117 |  |  | 3.42342 | 0.00119 |  |  | 2.47247 | 0.00112 |  |  | 2.09209 | 0.00126 |  |  | 1.71171 | 0.00121
|  |  | 5.07508 | 0.00123 |  |  | 3.51351 | 0.00125 |  |  | 2.53754 | 0.00118 |  |  | 2.14715 | 0.00133 |  |  | 1.75676 | 0.00128
|  |  | 5.20521 | 0.0013 |  |  | 3.6036 | 0.00132 |  |  | 2.6026 | 0.00125 |  |  | 2.2022 | 0.0014 |  |  | 1.8018 | 0.00134
|  |  | 5.33534 | 0.00136 |  |  | 3.69369 | 0.00139 |  |  | 2.66767 | 0.00131 |  |  | 2.25726 | 0.00147 |  |  | 1.84685 | 0.00141
|  |  | 5.46547 | 0.00143 |  |  | 3.78378 | 0.00145 |  |  | 2.73273 | 0.00137 |  |  | 2.31231 | 0.00154 |  |  | 1.89189 | 0.00148
|  |  | 5.5956 | 0.0015 |  |  | 3.87387 | 0.00152 |  |  | 2.7978 | 0.00144 |  |  | 2.36737 | 0.00162 |  |  | 1.93694 | 0.00155
|  |  | 5.72573 | 0.00157 |  |  | 3.96396 | 0.0016 |  |  | 2.86286 | 0.00151 |  |  | 2.42242 | 0.00169 |  |  | 1.98198 | 0.00162
|  |  | 5.85586 | 0.00164 |  |  | 4.05405 | 0.00167 |  |  | 2.92793 | 0.00158 |  |  | 2.47748 | 0.00177 |  |  | 2.02703 | 0.0017
|  |  | 5.98599 | 0.00171 |  |  | 4.14414 | 0.00174 |  |  | 2.99299 | 0.00165 |  |  | 2.53253 | 0.00185 |  |  | 2.07207 | 0.00178
|  |  | 6.11612 | 0.00179 |  |  | 4.23423 | 0.00182 |  |  | 3.05806 | 0.00172 |  |  | 2.58759 | 0.00193 |  |  | 2.11712 | 0.00185
|  |  | 6.24625 | 0.00187 |  |  | 4.32432 | 0.0019 |  |  | 3.12312 | 0.00179 |  |  | 2.64264 | 0.00202 |  |  | 2.16216 | 0.00193
|  |  | 6.37638 | 0.00195 |  |  | 4.41441 | 0.00198 |  |  | 3.18819 | 0.00187 |  |  | 2.6977 | 0.0021 |  |  | 2.20721 | 0.00201
|  |  | 6.50651 | 0.00203 |  |  | 4.5045 | 0.00206 |  |  | 3.25325 | 0.00195 |  |  | 2.75275 | 0.00219 |  |  | 2.25225 | 0.0021
|  |  | 6.63664 | 0.00211 |  |  | 4.59459 | 0.00214 |  |  | 3.31832 | 0.00202 |  |  | 2.80781 | 0.00228 |  |  | 2.2973 | 0.00218
|  |  | 6.76677 | 0.00219 |  |  | 4.68468 | 0.00223 |  |  | 3.38338 | 0.0021 |  |  | 2.86286 | 0.00237 |  |  | 2.34234 | 0.00227
|  |  | 6.8969 | 0.00228 |  |  | 4.77477 | 0.00231 |  |  | 3.44845 | 0.00219 |  |  | 2.91792 | 0.00246 |  |  | 2.38739 | 0.00236
|  |  | 7.02703 | 0.00236 |  |  | 4.86486 | 0.0024 |  |  | 3.51351 | 0.00227 |  |  | 2.97297 | 0.00255 |  |  | 2.43243 | 0.00245
|  |  | 7.15716 | 0.00245 |  |  | 4.95495 | 0.00249 |  |  | 3.57858 | 0.00235 |  |  | 3.02803 | 0.00265 |  |  | 2.47748 | 0.00254
|  |  | 7.28729 | 0.00254 |  |  | 5.04505 | 0.00258 |  |  | 3.64364 | 0.00244 |  |  | 3.08308 | 0.00274 |  |  | 2.52252 | 0.00263
|  |  | 7.41742 | 0.00263 |  |  | 5.13514 | 0.00268 |  |  | 3.70871 | 0.00253 |  |  | 3.13814 | 0.00284 |  |  | 2.56757 | 0.00272
|  |  | 7.54755 | 0.00272 |  |  | 5.22523 | 0.00277 |  |  | 3.77377 | 0.00262 |  |  | 3.19319 | 0.00294 |  |  | 2.61261 | 0.00282
|  |  | 7.67768 | 0.00282 |  |  | 5.31532 | 0.00287 |  |  | 3.83884 | 0.00271 |  |  | 3.24825 | 0.00304 |  |  | 2.65766 | 0.00292
|  |  | 7.80781 | 0.00291 |  |  | 5.40541 | 0.00296 |  |  | 3.9039 | 0.0028 |  |  | 3.3033 | 0.00315 |  |  | 2.7027 | 0.00302
|  |  | 7.93794 | 0.00301 |  |  | 5.4955 | 0.00306 |  |  | 3.96897 | 0.00289 |  |  | 3.35836 | 0.00325 |  |  | 2.74775 | 0.00312
|  |  | 8.06807 | 0.00311 |  |  | 5.58559 | 0.00317 |  |  | 4.03403 | 0.00299 |  |  | 3.41341 | 0.00336 |  |  | 2.79279 | 0.00322
|  |  | 8.1982 | 0.00321 |  |  | 5.67568 | 0.00327 |  |  | 4.0991 | 0.00309 |  |  | 3.46847 | 0.00347 |  |  | 2.83784 | 0.00333
|  |  | 8.32833 | 0.00332 |  |  | 5.76577 | 0.00337 |  |  | 4.16416 | 0.00319 |  |  | 3.52352 | 0.00358 |  |  | 2.88288 | 0.00343
|  |  | 8.45846 | 0.00342 |  |  | 5.85586 | 0.00348 |  |  | 4.22923 | 0.00329 |  |  | 3.57858 | 0.00369 |  |  | 2.92793 | 0.00354
|  |  | 8.58859 | 0.00353 |  |  | 5.94595 | 0.00359 |  |  | 4.29429 | 0.00339 |  |  | 3.63363 | 0.00381 |  |  | 2.97297 | 0.00365
|  |  | 8.71872 | 0.00363 |  |  | 6.03604 | 0.0037 |  |  | 4.35936 | 0.00349 |  |  | 3.68869 | 0.00392 |  |  | 3.01802 | 0.00376
|  |  | 8.84885 | 0.00374 |  |  | 6.12613 | 0.00381 |  |  | 4.42442 | 0.0036 |  |  | 3.74374 | 0.00404 |  |  | 3.06306 | 0.00387
|  |  | 8.97898 | 0.00385 |  |  | 6.21622 | 0.00392 |  |  | 4.48949 | 0.0037 |  |  | 3.7988 | 0.00416 |  |  | 3.10811 | 0.00399
|  |  | 9.10911 | 0.00397 |  |  | 6.30631 | 0.00403 |  |  | 4.55455 | 0.00381 |  |  | 3.85385 | 0.00428 |  |  | 3.15315 | 0.00411
|  |  | 9.23924 | 0.00408 |  |  | 6.3964 | 0.00415 |  |  | 4.61962 | 0.00392 |  |  | 3.90891 | 0.00441 |  |  | 3.1982 | 0.00422
|  |  | 9.36937 | 0.00419 |  |  | 6.48649 | 0.00427 |  |  | 4.68468 | 0.00403 |  |  | 3.96396 | 0.00453 |  |  | 3.24324 | 0.00434
|  |  | 9.4995 | 0.00431 |  |  | 6.57658 | 0.00439 |  |  | 4.74975 | 0.00414 |  |  | 4.01902 | 0.00466 |  |  | 3.28829 | 0.00446
|  |  | 9.62963 | 0.00443 |  |  | 6.66667 | 0.00451 |  |  | 4.81481 | 0.00426 |  |  | 4.07407 | 0.00479 |  |  | 3.33333 | 0.00459
|  |  | 9.75976 | 0.00455 |  |  | 6.75676 | 0.00463 |  |  | 4.87988 | 0.00437 |  |  | 4.12913 | 0.00492 |  |  | 3.37838 | 0.00471
|  |  | 9.88989 | 0.00467 |  |  | 6.84685 | 0.00475 |  |  | 4.94494 | 0.00449 |  |  | 4.18418 | 0.00505 |  |  | 3.42342 | 0.00484
|  |  | 10.02002 | 0.0048 |  |  | 6.93694 | 0.00488 |  |  | 5.01001 | 0.00461 |  |  | 4.23924 | 0.00518 |  |  | 3.46847 | 0.00497
|  |  | 10.15015 | 0.00492 |  |  | 7.02703 | 0.005 |  |  | 5.07508 | 0.00473 |  |  | 4.29429 | 0.00532 |  |  | 3.51351 | 0.0051
|  |  | 10.28028 | 0.00505 |  |  | 7.11712 | 0.00513 |  |  | 5.14014 | 0.00485 |  |  | 4.34935 | 0.00545 |  |  | 3.55856 | 0.00523
|  |  | 10.41041 | 0.00518 |  |  | 7.20721 | 0.00526 |  |  | 5.20521 | 0.00497 |  |  | 4.4044 | 0.00559 |  |  | 3.6036 | 0.00536
|  |  | 10.54054 | 0.00531 |  |  | 7.2973 | 0.0054 |  |  | 5.27027 | 0.0051 |  |  | 4.45946 | 0.00573 |  |  | 3.64865 | 0.00549
|  |  | 10.67067 | 0.00544 |  |  | 7.38739 | 0.00553 |  |  | 5.33534 | 0.00522 |  |  | 4.51451 | 0.00587 |  |  | 3.69369 | 0.00563
|  |  | 10.8008 | 0.00557 |  |  | 7.47748 | 0.00567 |  |  | 5.4004 | 0.00535 |  |  | 4.56957 | 0.00602 |  |  | 3.73874 | 0.00577
|  |  | 10.93093 | 0.00571 |  |  | 7.56757 | 0.0058 |  |  | 5.46547 | 0.00548 |  |  | 4.62462 | 0.00616 |  |  | 3.78378 | 0.00591
|  |  | 11.06106 | 0.00584 |  |  | 7.65766 | 0.00594 |  |  | 5.53053 | 0.00561 |  |  | 4.67968 | 0.00631 |  |  | 3.82883 | 0.00605
|  |  | 11.19119 | 0.00598 |  |  | 7.74775 | 0.00608 |  |  | 5.5956 | 0.00575 |  |  | 4.73473 | 0.00646 |  |  | 3.87387 | 0.00619
|  |  | 11.32132 | 0.00612 |  |  | 7.83784 | 0.00622 |  |  | 5.66066 | 0.00588 |  |  | 4.78979 | 0.00661 |  |  | 3.91892 | 0.00634
|  |  | 11.45145 | 0.00626 |  |  | 7.92793 | 0.00637 |  |  | 5.72573 | 0.00601 |  |  | 4.84484 | 0.00676 |  |  | 3.96396 | 0.00648
|  |  | 11.58158 | 0.0064 |  |  | 8.01802 | 0.00651 |  |  | 5.79079 | 0.00615 |  |  | 4.8999 | 0.00691 |  |  | 4.00901 | 0.00663
|  |  | 11.71171 | 0.00655 |  |  | 8.10811 | 0.00666 |  |  | 5.85586 | 0.00629 |  |  | 4.95495 | 0.00707 |  |  | 4.05405 | 0.00678
|  |  | 11.84184 | 0.00669 |  |  | 8.1982 | 0.00681 |  |  | 5.92092 | 0.00643 |  |  | 5.01001 | 0.00723 |  |  | 4.0991 | 0.00693
|  |  | 11.97197 | 0.00684 |  |  | 8.28829 | 0.00696 |  |  | 5.98599 | 0.00657 |  |  | 5.06507 | 0.00739 |  |  | 4.14414 | 0.00708
|  |  | 12.1021 | 0.00699 |  |  | 8.37838 | 0.00711 |  |  | 6.05105 | 0.00672 |  |  | 5.12012 | 0.00755 |  |  | 4.18919 | 0.00724
|  |  | 12.23223 | 0.00714 |  |  | 8.46847 | 0.00726 |  |  | 6.11612 | 0.00686 |  |  | 5.17518 | 0.00771 |  |  | 4.23423 | 0.00739
|  |  | 12.36236 | 0.00729 |  |  | 8.55856 | 0.00742 |  |  | 6.18118 | 0.00701 |  |  | 5.23023 | 0.00787 |  |  | 4.27928 | 0.00755
|  |  | 12.49249 | 0.00745 |  |  | 8.64865 | 0.00757 |  |  | 6.24625 | 0.00715 |  |  | 5.28529 | 0.00804 |  |  | 4.32432 | 0.00771
|  |  | 12.62262 | 0.0076 |  |  | 8.73874 | 0.00773 |  |  | 6.31131 | 0.0073 |  |  | 5.34034 | 0.00821 |  |  | 4.36937 | 0.00787
|  |  | 12.75275 | 0.00776 |  |  | 8.82883 | 0.00789 |  |  | 6.37638 | 0.00745 |  |  | 5.3954 | 0.00838 |  |  | 4.41441 | 0.00803
|  |  | 12.88288 | 0.00792 |  |  | 8.91892 | 0.00805 |  |  | 6.44144 | 0.00761 |  |  | 5.45045 | 0.00855 |  |  | 4.45946 | 0.0082
|  |  | 13.01301 | 0.00808 |  |  | 9.00901 | 0.00821 |  |  | 6.50651 | 0.00776 |  |  | 5.50551 | 0.00872 |  |  | 4.5045 | 0.00836
|  |  | 13.14314 | 0.00824 |  |  | 9.0991 | 0.00838 |  |  | 6.57157 | 0.00792 |  |  | 5.56056 | 0.0089 |  |  | 4.54955 | 0.00853
|  |  | 13.27327 | 0.0084 |  |  | 9.18919 | 0.00854 |  |  | 6.63664 | 0.00807 |  |  | 5.61562 | 0.00907 |  |  | 4.59459 | 0.0087
|  |  | 13.4034 | 0.00857 |  |  | 9.27928 | 0.00871 |  |  | 6.7017 | 0.00823 |  |  | 5.67067 | 0.00925 |  |  | 4.63964 | 0.00887
|  |  | 13.53353 | 0.00873 |  |  | 9.36937 | 0.00888 |  |  | 6.76677 | 0.00839 |  |  | 5.72573 | 0.00943 |  |  | 4.68468 | 0.00904
|  |  | 13.66366 | 0.0089 |  |  | 9.45946 | 0.00905 |  |  | 6.83183 | 0.00855 |  |  | 5.78078 | 0.00961 |  |  | 4.72973 | 0.00921
|  |  | 13.79379 | 0.00907 |  |  | 9.54955 | 0.00922 |  |  | 6.8969 | 0.00872 |  |  | 5.83584 | 0.00979 |  |  | 4.77477 | 0.00939
|  |  | 13.92392 | 0.00924 |  |  | 9.63964 | 0.0094 |  |  | 6.96196 | 0.00888 |  |  | 5.89089 | 0.00998 |  |  | 4.81982 | 0.00957
|  |  | 14.05405 | 0.00941 |  |  | 9.72973 | 0.00957 |  |  | 7.02703 | 0.00905 |  |  | 5.94595 | 0.01017 |  |  | 4.86486 | 0.00975
|  |  | 14.18418 | 0.00959 |  |  | 9.81982 | 0.00975 |  |  | 7.09209 | 0.00921 |  |  | 6.001 | 0.01035 |  |  | 4.90991 | 0.00993
|  |  | 14.31431 | 0.00976 |  |  | 9.90991 | 0.00993 |  |  | 7.15716 | 0.00938 |  |  | 6.05606 | 0.01054 |  |  | 4.95495 | 0.01011
|  |  | 14.44444 | 0.00994 |  |  | 10 | 0.01011 |  |  | 7.22222 | 0.00955 |  |  | 6.11111 | 0.01073 |  |  | 5 | 0.01029
|  |  | 14.57457 | 0.01012 |  |  | 10.09009 | 0.01029 |  |  | 7.28729 | 0.00973 |  |  | 6.16617 | 0.01093 |  |  | 5.04505 | 0.01048
|  |  | 14.7047 | 0.0103 |  |  | 10.18018 | 0.01048 |  |  | 7.35235 | 0.0099 |  |  | 6.22122 | 0.01112 |  |  | 5.09009 | 0.01066
|  |  | 14.83483 | 0.01048 |  |  | 10.27027 | 0.01066 |  |  | 7.41742 | 0.01007 |  |  | 6.27628 | 0.01132 |  |  | 5.13514 | 0.01085
|  |  | 14.96496 | 0.01067 |  |  | 10.36036 | 0.01085 |  |  | 7.48248 | 0.01025 |  |  | 6.33133 | 0.01152 |  |  | 5.18018 | 0.01104
|  |  | 15.0951 | 0.01085 |  |  | 10.45045 | 0.01104 |  |  | 7.54755 | 0.01043 |  |  | 6.38639 | 0.01172 |  |  | 5.22523 | 0.01123
|  |  | 15.22523 | 0.01104 |  |  | 10.54054 | 0.01123 |  |  | 7.61261 | 0.01061 |  |  | 6.44144 | 0.01192 |  |  | 5.27027 | 0.01143
|  |  | 15.35536 | 0.01123 |  |  | 10.63063 | 0.01142 |  |  | 7.67768 | 0.01079 |  |  | 6.4965 | 0.01212 |  |  | 5.31532 | 0.01162
|  |  | 15.48549 | 0.01142 |  |  | 10.72072 | 0.01161 |  |  | 7.74274 | 0.01097 |  |  | 6.55155 | 0.01233 |  |  | 5.36036 | 0.01182
|  |  | 15.61562 | 0.01161 |  |  | 10.81081 | 0.01181 |  |  | 7.80781 | 0.01116 |  |  | 6.60661 | 0.01253 |  |  | 5.40541 | 0.01202
|  |  | 15.74575 | 0.0118 |  |  | 10.9009 | 0.012 |  |  | 7.87287 | 0.01134 |  |  | 6.66166 | 0.01274 |  |  | 5.45045 | 0.01222
|  |  | 15.87588 | 0.012 |  |  | 10.99099 | 0.0122 |  |  | 7.93794 | 0.01153 |  |  | 6.71672 | 0.01295 |  |  | 5.4955 | 0.01242
|  |  | 16.00601 | 0.01219 |  |  | 11.08108 | 0.0124 |  |  | 8.003 | 0.01172 |  |  | 6.77177 | 0.01317 |  |  | 5.54054 | 0.01262
|  |  | 16.13614 | 0.01239 |  |  | 11.17117 | 0.0126 |  |  | 8.06807 | 0.01191 |  |  | 6.82683 | 0.01338 |  |  | 5.58559 | 0.01283
|  |  | 16.26627 | 0.01259 |  |  | 11.26126 | 0.0128 |  |  | 8.13313 | 0.0121 |  |  | 6.88188 | 0.01359 |  |  | 5.63063 | 0.01303
|  |  | 16.3964 | 0.01279 |  |  | 11.35135 | 0.01301 |  |  | 8.1982 | 0.01229 |  |  | 6.93694 | 0.01381 |  |  | 5.67568 | 0.01324
|  |  | 16.52653 | 0.01299 |  |  | 11.44144 | 0.01321 |  |  | 8.26326 | 0.01249 |  |  | 6.99199 | 0.01403 |  |  | 5.72072 | 0.01345
|  |  | 16.65666 | 0.0132 |  |  | 11.53153 | 0.01342 |  |  | 8.32833 | 0.01268 |  |  | 7.04705 | 0.01425 |  |  | 5.76577 | 0.01366
|  |  | 16.78679 | 0.0134 |  |  | 11.62162 | 0.01363 |  |  | 8.39339 | 0.01288 |  |  | 7.1021 | 0.01447 |  |  | 5.81081 | 0.01388
|  |  | 16.91692 | 0.01361 |  |  | 11.71171 | 0.01384 |  |  | 8.45846 | 0.01308 |  |  | 7.15716 | 0.0147 |  |  | 5.85586 | 0.01409
|  |  | 17.04705 | 0.01382 |  |  | 11.8018 | 0.01405 |  |  | 8.52352 | 0.01328 |  |  | 7.21221 | 0.01492 |  |  | 5.9009 | 0.01431
|  |  | 17.17718 | 0.01403 |  |  | 11.89189 | 0.01427 |  |  | 8.58859 | 0.01348 |  |  | 7.26727 | 0.01515 |  |  | 5.94595 | 0.01452
|  |  | 17.30731 | 0.01424 |  |  | 11.98198 | 0.01448 |  |  | 8.65365 | 0.01369 |  |  | 7.32232 | 0.01538 |  |  | 5.99099 | 0.01474
|  |  | 17.43744 | 0.01445 |  |  | 12.07207 | 0.0147 |  |  | 8.71872 | 0.01389 |  |  | 7.37738 | 0.01561 |  |  | 6.03604 | 0.01496
|  |  | 17.56757 | 0.01467 |  |  | 12.16216 | 0.01492 |  |  | 8.78378 | 0.0141 |  |  | 7.43243 | 0.01584 |  |  | 6.08108 | 0.01519
|  |  | 17.6977 | 0.01489 |  |  | 12.25225 | 0.01514 |  |  | 8.84885 | 0.01431 |  |  | 7.48749 | 0.01607 |  |  | 6.12613 | 0.01541
|  |  | 17.82783 | 0.0151 |  |  | 12.34234 | 0.01536 |  |  | 8.91391 | 0.01452 |  |  | 7.54254 | 0.01631 |  |  | 6.17117 | 0.01564
|  |  | 17.95796 | 0.01532 |  |  | 12.43243 | 0.01558 |  |  | 8.97898 | 0.01473 |  |  | 7.5976 | 0.01654 |  |  | 6.21622 | 0.01586
|  |  | 18.08809 | 0.01555 |  |  | 12.52252 | 0.01581 |  |  | 9.04404 | 0.01494 |  |  | 7.65265 | 0.01678 |  |  | 6.26126 | 0.01609
|  |  | 18.21822 | 0.01577 |  |  | 12.61261 | 0.01603 |  |  | 9.10911 | 0.01515 |  |  | 7.70771 | 0.01702 |  |  | 6.30631 | 0.01632
|  |  | 18.34835 | 0.01599 |  |  | 12.7027 | 0.01626 |  |  | 9.17417 | 0.01537 |  |  | 7.76276 | 0.01726 |  |  | 6.35135 | 0.01655
|  |  | 18.47848 | 0.01622 |  |  | 12.79279 | 0.01649 |  |  | 9.23924 | 0.01559 |  |  | 7.81782 | 0.01751 |  |  | 6.3964 | 0.01679
|  |  | 18.60861 | 0.01645 |  |  | 12.88288 | 0.01672 |  |  | 9.3043 | 0.01581 |  |  | 7.87287 | 0.01775 |  |  | 6.44144 | 0.01702
|  |  | 18.73874 | 0.01667 |  |  | 12.97297 | 0.01696 |  |  | 9.36937 | 0.01603 |  |  | 7.92793 | 0.018 |  |  | 6.48649 | 0.01726
|  |  | 18.86887 | 0.0169 |  |  | 13.06306 | 0.01719 |  |  | 9.43443 | 0.01625 |  |  | 7.98298 | 0.01825 |  |  | 6.53153 | 0.0175
|  |  | 18.999 | 0.01714 |  |  | 13.15315 | 0.01743 |  |  | 9.4995 | 0.01647 |  |  | 8.03804 | 0.0185 |  |  | 6.57658 | 0.01774
|  |  | 19.12913 | 0.01737 |  |  | 13.24324 | 0.01766 |  |  | 9.56456 | 0.01669 |  |  | 8.09309 | 0.01875 |  |  | 6.62162 | 0.01798
|  |  | 19.25926 | 0.01761 |  |  | 13.33333 | 0.0179 |  |  | 9.62963 | 0.01692 |  |  | 8.14815 | 0.019 |  |  | 6.66667 | 0.01822
|  |  | 19.38939 | 0.01784 |  |  | 13.42342 | 0.01814 |  |  | 9.69469 | 0.01715 |  |  | 8.2032 | 0.01926 |  |  | 6.71171 | 0.01847
|  |  | 19.51952 | 0.01808 |  |  | 13.51351 | 0.01838 |  |  | 9.75976 | 0.01738 |  |  | 8.25826 | 0.01952 |  |  | 6.75676 | 0.01871
|  |  | 19.64965 | 0.01832 |  |  | 13.6036 | 0.01863 |  |  | 9.82482 | 0.01761 |  |  | 8.31331 | 0.01978 |  |  | 6.8018 | 0.01896
|  |  | 19.77978 | 0.01856 |  |  | 13.69369 | 0.01887 |  |  | 9.88989 | 0.01784 |  |  | 8.36837 | 0.02004 |  |  | 6.84685 | 0.01921
|  |  | 19.90991 | 0.0188 |  |  | 13.78378 | 0.01912 |  |  | 9.95495 | 0.01807 |  |  | 8.42342 | 0.0203 |  |  | 6.89189 | 0.01946
|  |  | 20.04004 | 0.01905 |  |  | 13.87387 | 0.01937 |  |  | 10.02002 | 0.01831 |  |  | 8.47848 | 0.02056 |  |  | 6.93694 | 0.01972
|  |  | 20.17017 | 0.01929 |  |  | 13.96396 | 0.01962 |  |  | 10.08509 | 0.01854 |  |  | 8.53353 | 0.02083 |  |  | 6.98198 | 0.01997
|  |  | 20.3003 | 0.01954 |  |  | 14.05405 | 0.01987 |  |  | 10.15015 | 0.01878 |  |  | 8.58859 | 0.02109 |  |  | 7.02703 | 0.02023
|  |  | 20.43043 | 0.01979 |  |  | 14.14414 | 0.02012 |  |  | 10.21522 | 0.01902 |  |  | 8.64364 | 0.02136 |  |  | 7.07207 | 0.02048
|  |  | 20.56056 | 0.02004 |  |  | 14.23423 | 0.02038 |  |  | 10.28028 | 0.01926 |  |  | 8.6987 | 0.02163 |  |  | 7.11712 | 0.02074
|  |  | 20.69069 | 0.02029 |  |  | 14.32432 | 0.02063 |  |  | 10.34535 | 0.0195 |  |  | 8.75375 | 0.0219 |  |  | 7.16216 | 0.021
|  |  | 20.82082 | 0.02055 |  |  | 14.41441 | 0.02089 |  |  | 10.41041 | 0.01975 |  |  | 8.80881 | 0.02218 |  |  | 7.20721 | 0.02127
|  |  | 20.95095 | 0.0208 |  |  | 14.5045 | 0.02115 |  |  | 10.47548 | 0.01999 |  |  | 8.86386 | 0.02245 |  |  | 7.25225 | 0.02153
|  |  | 21.08108 | 0.02106 |  |  | 14.59459 | 0.02141 |  |  | 10.54054 | 0.02024 |  |  | 8.91892 | 0.02273 |  |  | 7.2973 | 0.02179
|  |  | 21.21121 | 0.02131 |  |  | 14.68468 | 0.02167 |  |  | 10.60561 | 0.02049 |  |  | 8.97397 | 0.02301 |  |  | 7.34234 | 0.02206
|  |  | 21.34134 | 0.02157 |  |  | 14.77477 | 0.02194 |  |  | 10.67067 | 0.02074 |  |  | 9.02903 | 0.02329 |  |  | 7.38739 | 0.02233
|  |  | 21.47147 | 0.02183 |  |  | 14.86486 | 0.0222 |  |  | 10.73574 | 0.02099 |  |  | 9.08408 | 0.02357 |  |  | 7.43243 | 0.0226
|  |  | 21.6016 | 0.0221 |  |  | 14.95495 | 0.02247 |  |  | 10.8008 | 0.02124 |  |  | 9.13914 | 0.02385 |  |  | 7.47748 | 0.02287
|  |  | 21.73173 | 0.02236 |  |  | 15.04505 | 0.02274 |  |  | 10.86587 | 0.02149 |  |  | 9.19419 | 0.02413 |  |  | 7.52252 | 0.02314
|  |  | 21.86186 | 0.02263 |  |  | 15.13514 | 0.02301 |  |  | 10.93093 | 0.02175 |  |  | 9.24925 | 0.02442 |  |  | 7.56757 | 0.02342
|  |  | 21.99199 | 0.02289 |  |  | 15.22523 | 0.02328 |  |  | 10.996 | 0.02201 |  |  | 9.3043 | 0.02471 |  |  | 7.61261 | 0.0237
|  |  | 22.12212 | 0.02316 |  |  | 15.31532 | 0.02355 |  |  | 11.06106 | 0.02226 |  |  | 9.35936 | 0.025 |  |  | 7.65766 | 0.02397
|  |  | 22.25225 | 0.02343 |  |  | 15.40541 | 0.02383 |  |  | 11.12613 | 0.02252 |  |  | 9.41441 | 0.02529 |  |  | 7.7027 | 0.02425
|  |  | 22.38238 | 0.0237 |  |  | 15.4955 | 0.0241 |  |  | 11.19119 | 0.02278 |  |  | 9.46947 | 0.02558 |  |  | 7.74775 | 0.02453
|  |  | 22.51251 | 0.02398 |  |  | 15.58559 | 0.02438 |  |  | 11.25626 | 0.02305 |  |  | 9.52452 | 0.02588 |  |  | 7.79279 | 0.02482
|  |  | 22.64264 | 0.02425 |  |  | 15.67568 | 0.02466 |  |  | 11.32132 | 0.02331 |  |  | 9.57958 | 0.02617 |  |  | 7.83784 | 0.0251
|  |  | 22.77277 | 0.02453 |  |  | 15.76577 | 0.02494 |  |  | 11.38639 | 0.02358 |  |  | 9.63463 | 0.02647 |  |  | 7.88288 | 0.02539
|  |  | 22.9029 | 0.02481 |  |  | 15.85586 | 0.02522 |  |  | 11.45145 | 0.02384 |  |  | 9.68969 | 0.02677 |  |  | 7.92793 | 0.02567
|  |  | 23.03303 | 0.02508 |  |  | 15.94595 | 0.02551 |  |  | 11.51652 | 0.02411 |  |  | 9.74474 | 0.02707 |  |  | 7.97297 | 0.02596
|  |  | 23.16316 | 0.02537 |  |  | 16.03604 | 0.02579 |  |  | 11.58158 | 0.02438 |  |  | 9.7998 | 0.02737 |  |  | 8.01802 | 0.02625
|  |  | 23.29329 | 0.02565 |  |  | 16.12613 | 0.02608 |  |  | 11.64665 | 0.02465 |  |  | 9.85485 | 0.02768 |  |  | 8.06306 | 0.02654
|  |  | 23.42342 | 0.02593 |  |  | 16.21622 | 0.02637 |  |  | 11.71171 | 0.02493 |  |  | 9.90991 | 0.02798 |  |  | 8.10811 | 0.02684
|  |  | 23.55355 | 0.02622 |  |  | 16.30631 | 0.02666 |  |  | 11.77678 | 0.0252 |  |  | 9.96496 | 0.02829 |  |  | 8.15315 | 0.02713
|  |  | 23.68368 | 0.0265 |  |  | 16.3964 | 0.02695 |  |  | 11.84184 | 0.02548 |  |  | 10.02002 | 0.0286 |  |  | 8.1982 | 0.02743
|  |  | 23.81381 | 0.02679 |  |  | 16.48649 | 0.02724 |  |  | 11.90691 | 0.02575 |  |  | 10.07508 | 0.02891 |  |  | 8.24324 | 0.02773
|  |  | 23.94394 | 0.02708 |  |  | 16.57658 | 0.02754 |  |  | 11.97197 | 0.02603 |  |  | 10.13013 | 0.02922 |  |  | 8.28829 | 0.02803
|  |  | 24.07407 | 0.02737 |  |  | 16.66667 | 0.02783 |  |  | 12.03704 | 0.02631 |  |  | 10.18519 | 0.02954 |  |  | 8.33333 | 0.02833
|  |  | 24.2042 | 0.02766 |  |  | 16.75676 | 0.02813 |  |  | 12.1021 | 0.02659 |  |  | 10.24024 | 0.02985 |  |  | 8.37838 | 0.02863
|  |  | 24.33433 | 0.02796 |  |  | 16.84685 | 0.02843 |  |  | 12.16717 | 0.02688 |  |  | 10.2953 | 0.03017 |  |  | 8.42342 | 0.02893
|  |  | 24.46446 | 0.02825 |  |  | 16.93694 | 0.02873 |  |  | 12.23223 | 0.02716 |  |  | 10.35035 | 0.03049 |  |  | 8.46847 | 0.02924
|  |  | 24.59459 | 0.02855 |  |  | 17.02703 | 0.02903 |  |  | 12.2973 | 0.02745 |  |  | 10.40541 | 0.03081 |  |  | 8.51351 | 0.02955
|  |  | 24.72472 | 0.02885 |  |  | 17.11712 | 0.02933 |  |  | 12.36236 | 0.02773 |  |  | 10.46046 | 0.03113 |  |  | 8.55856 | 0.02986
|  |  | 24.85485 | 0.02915 |  |  | 17.20721 | 0.02964 |  |  | 12.42743 | 0.02802 |  |  | 10.51552 | 0.03145 |  |  | 8.6036 | 0.03017
|  |  | 24.98498 | 0.02945 |  |  | 17.2973 | 0.02994 |  |  | 12.49249 | 0.02831 |  |  | 10.57057 | 0.03178 |  |  | 8.64865 | 0.03048
|  |  | 25.11512 | 0.02975 |  |  | 17.38739 | 0.03025 |  |  | 12.55756 | 0.0286 |  |  | 10.62563 | 0.0321 |  |  | 8.69369 | 0.03079
|  |  | 25.24525 | 0.03006 |  |  | 17.47748 | 0.03056 |  |  | 12.62262 | 0.0289 |  |  | 10.68068 | 0.03243 |  |  | 8.73874 | 0.03111
|  |  | 25.37538 | 0.03036 |  |  | 17.56757 | 0.03087 |  |  | 12.68769 | 0.02919 |  |  | 10.73574 | 0.03276 |  |  | 8.78378 | 0.03142
|  |  | 25.50551 | 0.03067 |  |  | 17.65766 | 0.03119 |  |  | 12.75275 | 0.02949 |  |  | 10.79079 | 0.03309 |  |  | 8.82883 | 0.03174
|  |  | 25.63564 | 0.03098 |  |  | 17.74775 | 0.0315 |  |  | 12.81782 | 0.02978 |  |  | 10.84585 | 0.03342 |  |  | 8.87387 | 0.03206
|  |  | 25.76577 | 0.03129 |  |  | 17.83784 | 0.03181 |  |  | 12.88288 | 0.03008 |  |  | 10.9009 | 0.03376 |  |  | 8.91892 | 0.03238
|  |  | 25.8959 | 0.0316 |  |  | 17.92793 | 0.03213 |  |  | 12.94795 | 0.03038 |  |  | 10.95596 | 0.0341 |  |  | 8.96396 | 0.0327
|  |  | 26.02603 | 0.03192 |  |  | 18.01802 | 0.03245 |  |  | 13.01301 | 0.03068 |  |  | 11.01101 | 0.03443 |  |  | 9.00901 | 0.03303
|  |  | 26.15616 | 0.03223 |  |  | 18.10811 | 0.03277 |  |  | 13.07808 | 0.03099 |  |  | 11.06607 | 0.03477 |  |  | 9.05405 | 0.03335
|  |  | 26.28629 | 0.03255 |  |  | 18.1982 | 0.03309 |  |  | 13.14314 | 0.03129 |  |  | 11.12112 | 0.03511 |  |  | 9.0991 | 0.03368
|  |  | 26.41642 | 0.03286 |  |  | 18.28829 | 0.03341 |  |  | 13.20821 | 0.03159 |  |  | 11.17618 | 0.03545 |  |  | 9.14414 | 0.03401
|  |  | 26.54655 | 0.03318 |  |  | 18.37838 | 0.03374 |  |  | 13.27327 | 0.0319 |  |  | 11.23123 | 0.0358 |  |  | 9.18919 | 0.03434
|  |  | 26.67668 | 0.0335 |  |  | 18.46847 | 0.03406 |  |  | 13.33834 | 0.03221 |  |  | 11.28629 | 0.03614 |  |  | 9.23423 | 0.03467
|  |  | 26.80681 | 0.03383 |  |  | 18.55856 | 0.03439 |  |  | 13.4034 | 0.03252 |  |  | 11.34134 | 0.03649 |  |  | 9.27928 | 0.035
|  |  | 26.93694 | 0.03415 |  |  | 18.64865 | 0.03472 |  |  | 13.46847 | 0.03283 |  |  | 11.3964 | 0.03684 |  |  | 9.32432 | 0.03534
|  |  | 27.06707 | 0.03447 |  |  | 18.73874 | 0.03505 |  |  | 13.53353 | 0.03314 |  |  | 11.45145 | 0.03719 |  |  | 9.36937 | 0.03567
|  |  | 27.1972 | 0.0348 |  |  | 18.82883 | 0.03538 |  |  | 13.5986 | 0.03346 |  |  | 11.50651 | 0.03754 |  |  | 9.41441 | 0.03601
|  |  | 27.32733 | 0.03513 |  |  | 18.91892 | 0.03572 |  |  | 13.66366 | 0.03377 |  |  | 11.56156 | 0.03789 |  |  | 9.45946 | 0.03635
|  |  | 27.45746 | 0.03546 |  |  | 19.00901 | 0.03605 |  |  | 13.72873 | 0.03409 |  |  | 11.61662 | 0.03825 |  |  | 9.5045 | 0.03669
|  |  | 27.58759 | 0.03579 |  |  | 19.0991 | 0.03639 |  |  | 13.79379 | 0.03441 |  |  | 11.67167 | 0.03861 |  |  | 9.54955 | 0.03703
|  |  | 27.71772 | 0.03612 |  |  | 19.18919 | 0.03672 |  |  | 13.85886 | 0.03473 |  |  | 11.72673 | 0.03896 |  |  | 9.59459 | 0.03738
|  |  | 27.84785 | 0.03645 |  |  | 19.27928 | 0.03706 |  |  | 13.92392 | 0.03505 |  |  | 11.78178 | 0.03932 |  |  | 9.63964 | 0.03772
|  |  | 27.97798 | 0.03679 |  |  | 19.36937 | 0.0374 |  |  | 13.98899 | 0.03537 |  |  | 11.83684 | 0.03968 |  |  | 9.68468 | 0.03807
|  |  | 28.10811 | 0.03713 |  |  | 19.45946 | 0.03775 |  |  | 14.05405 | 0.0357 |  |  | 11.89189 | 0.04005 |  |  | 9.72973 | 0.03842
|  |  | 28.23824 | 0.03746 |  |  | 19.54955 | 0.03809 |  |  | 14.11912 | 0.03602 |  |  | 11.94695 | 0.04041 |  |  | 9.77477 | 0.03877
|  |  | 28.36837 | 0.0378 |  |  | 19.63964 | 0.03844 |  |  | 14.18418 | 0.03635 |  |  | 12.002 | 0.04078 |  |  | 9.81982 | 0.03912
|  |  | 28.4985 | 0.03814 |  |  | 19.72973 | 0.03878 |  |  | 14.24925 | 0.03668 |  |  | 12.05706 | 0.04114 |  |  | 9.86486 | 0.03947
|  |  | 28.62863 | 0.03849 |  |  | 19.81982 | 0.03913 |  |  | 14.31431 | 0.03701 |  |  | 12.11211 | 0.04151 |  |  | 9.90991 | 0.03982
|  |  | 28.75876 | 0.03883 |  |  | 19.90991 | 0.03948 |  |  | 14.37938 | 0.03734 |  |  | 12.16717 | 0.04188 |  |  | 9.95495 | 0.04018
|  |  | 28.88889 | 0.03918 |  |  | 20 | 0.03983 |  |  | 14.44444 | 0.03767 |  |  | 12.22222 | 0.04225 |  |  | 10 | 0.04054
|  |  | 29.01902 | 0.03952 |  |  | 20.09009 | 0.04018 |  |  | 14.50951 | 0.038 |  |  | 12.27728 | 0.04263 |  |  | 10.04505 | 0.04089
|  |  | 29.14915 | 0.03987 |  |  | 20.18018 | 0.04054 |  |  | 14.57457 | 0.03834 |  |  | 12.33233 | 0.043 |  |  | 10.09009 | 0.04125
|  |  | 29.27928 | 0.04022 |  |  | 20.27027 | 0.04089 |  |  | 14.63964 | 0.03867 |  |  | 12.38739 | 0.04338 |  |  | 10.13514 | 0.04162
|  |  | 29.40941 | 0.04057 |  |  | 20.36036 | 0.04125 |  |  | 14.7047 | 0.03901 |  |  | 12.44244 | 0.04376 |  |  | 10.18018 | 0.04198
|  |  | 29.53954 | 0.04092 |  |  | 20.45045 | 0.04161 |  |  | 14.76977 | 0.03935 |  |  | 12.4975 | 0.04414 |  |  | 10.22523 | 0.04234
|  |  | 29.66967 | 0.04128 |  |  | 20.54054 | 0.04197 |  |  | 14.83483 | 0.03969 |  |  | 12.55255 | 0.04452 |  |  | 10.27027 | 0.04271
|  |  | 29.7998 | 0.04163 |  |  | 20.63063 | 0.04233 |  |  | 14.8999 | 0.04003 |  |  | 12.60761 | 0.0449 |  |  | 10.31532 | 0.04308
|  |  | 29.92993 | 0.04199 |  |  | 20.72072 | 0.04269 |  |  | 14.96496 | 0.04038 |  |  | 12.66266 | 0.04528 |  |  | 10.36036 | 0.04344
|  |  | 30.06006 | 0.04235 |  |  | 20.81081 | 0.04305 |  |  | 15.03003 | 0.04072 |  |  | 12.71772 | 0.04567 |  |  | 10.40541 | 0.04381
|  |  | 30.19019 | 0.04271 |  |  | 20.9009 | 0.04342 |  |  | 15.0951 | 0.04107 |  |  | 12.77277 | 0.04605 |  |  | 10.45045 | 0.04419
|  |  | 30.32032 | 0.04307 |  |  | 20.99099 | 0.04378 |  |  | 15.16016 | 0.04141 |  |  | 12.82783 | 0.04644 |  |  | 10.4955 | 0.04456
|  |  | 30.45045 | 0.04343 |  |  | 21.08108 | 0.04415 |  |  | 15.22523 | 0.04176 |  |  | 12.88288 | 0.04683 |  |  | 10.54054 | 0.04493
|  |  | 30.58058 | 0.04379 |  |  | 21.17117 | 0.04452 |  |  | 15.29029 | 0.04211 |  |  | 12.93794 | 0.04722 |  |  | 10.58559 | 0.04531
|  |  | 30.71071 | 0.04416 |  |  | 21.26126 | 0.04489 |  |  | 15.35536 | 0.04246 |  |  | 12.99299 | 0.04762 |  |  | 10.63063 | 0.04569
|  |  | 30.84084 | 0.04453 |  |  | 21.35135 | 0.04527 |  |  | 15.42042 | 0.04282 |  |  | 13.04805 | 0.04801 |  |  | 10.67568 | 0.04607
|  |  | 30.97097 | 0.04489 |  |  | 21.44144 | 0.04564 |  |  | 15.48549 | 0.04317 |  |  | 13.1031 | 0.04841 |  |  | 10.72072 | 0.04645
|  |  | 31.1011 | 0.04526 |  |  | 21.53153 | 0.04602 |  |  | 15.55055 | 0.04353 |  |  | 13.15816 | 0.04881 |  |  | 10.76577 | 0.04683
|  |  | 31.23123 | 0.04563 |  |  | 21.62162 | 0.04639 |  |  | 15.61562 | 0.04388 |  |  | 13.21321 | 0.0492 |  |  | 10.81081 | 0.04721
|  |  | 31.36136 | 0.04601 |  |  | 21.71171 | 0.04677 |  |  | 15.68068 | 0.04424 |  |  | 13.26827 | 0.04961 |  |  | 10.85586 | 0.0476
|  |  | 31.49149 | 0.04638 |  |  | 21.8018 | 0.04715 |  |  | 15.74575 | 0.0446 |  |  | 13.32332 | 0.05001 |  |  | 10.9009 | 0.04798
|  |  | 31.62162 | 0.04675 |  |  | 21.89189 | 0.04753 |  |  | 15.81081 | 0.04496 |  |  | 13.37838 | 0.05041 |  |  | 10.94595 | 0.04837
|  |  | 31.75175 | 0.04713 |  |  | 21.98198 | 0.04791 |  |  | 15.87588 | 0.04532 |  |  | 13.43343 | 0.05082 |  |  | 10.99099 | 0.04876
|  |  | 31.88188 | 0.04751 |  |  | 22.07207 | 0.0483 |  |  | 15.94094 | 0.04569 |  |  | 13.48849 | 0.05122 |  |  | 11.03604 | 0.04915
|  |  | 32.01201 | 0.04789 |  |  | 22.16216 | 0.04868 |  |  | 16.00601 | 0.04605 |  |  | 13.54354 | 0.05163 |  |  | 11.08108 | 0.04954
|  |  | 32.14214 | 0.04827 |  |  | 22.25225 | 0.04907 |  |  | 16.07107 | 0.04642 |  |  | 13.5986 | 0.05204 |  |  | 11.12613 | 0.04994
|  |  | 32.27227 | 0.04865 |  |  | 22.34234 | 0.04946 |  |  | 16.13614 | 0.04679 |  |  | 13.65365 | 0.05245 |  |  | 11.17117 | 0.05033
|  |  | 32.4024 | 0.04903 |  |  | 22.43243 | 0.04985 |  |  | 16.2012 | 0.04716 |  |  | 13.70871 | 0.05286 |  |  | 11.21622 | 0.05073
|  |  | 32.53253 | 0.04942 |  |  | 22.52252 | 0.05024 |  |  | 16.26627 | 0.04753 |  |  | 13.76376 | 0.05328 |  |  | 11.26126 | 0.05112
|  |  | 32.66266 | 0.0498 |  |  | 22.61261 | 0.05063 |  |  | 16.33133 | 0.0479 |  |  | 13.81882 | 0.05369 |  |  | 11.30631 | 0.05152
|  |  | 32.79279 | 0.05019 |  |  | 22.7027 | 0.05102 |  |  | 16.3964 | 0.04827 |  |  | 13.87387 | 0.05411 |  |  | 11.35135 | 0.05192
|  |  | 32.92292 | 0.05058 |  |  | 22.79279 | 0.05142 |  |  | 16.46146 | 0.04864 |  |  | 13.92893 | 0.05453 |  |  | 11.3964 | 0.05233
|  |  | 33.05305 | 0.05097 |  |  | 22.88288 | 0.05182 |  |  | 16.52653 | 0.04902 |  |  | 13.98398 | 0.05495 |  |  | 11.44144 | 0.05273
|  |  | 33.18318 | 0.05136 |  |  | 22.97297 | 0.05221 |  |  | 16.59159 | 0.0494 |  |  | 14.03904 | 0.05537 |  |  | 11.48649 | 0.05313
|  |  | 33.31331 | 0.05176 |  |  | 23.06306 | 0.05261 |  |  | 16.65666 | 0.04978 |  |  | 14.09409 | 0.05579 |  |  | 11.53153 | 0.05354
|  |  | 33.44344 | 0.05215 |  |  | 23.15315 | 0.05301 |  |  | 16.72172 | 0.05016 |  |  | 14.14915 | 0.05622 |  |  | 11.57658 | 0.05395
|  |  | 33.57357 | 0.05255 |  |  | 23.24324 | 0.05342 |  |  | 16.78679 | 0.05054 |  |  | 14.2042 | 0.05664 |  |  | 11.62162 | 0.05436
|  |  | 33.7037 | 0.05294 |  |  | 23.33333 | 0.05382 |  |  | 16.85185 | 0.05092 |  |  | 14.25926 | 0.05707 |  |  | 11.66667 | 0.05477
|  |  | 33.83383 | 0.05334 |  |  | 23.42342 | 0.05422 |  |  | 16.91692 | 0.0513 |  |  | 14.31431 | 0.0575 |  |  | 11.71171 | 0.05518
|  |  | 33.96396 | 0.05374 |  |  | 23.51351 | 0.05463 |  |  | 16.98198 | 0.05169 |  |  | 14.36937 | 0.05793 |  |  | 11.75676 | 0.05559
|  |  | 34.09409 | 0.05414 |  |  | 23.6036 | 0.05504 |  |  | 17.04705 | 0.05207 |  |  | 14.42442 | 0.05836 |  |  | 11.8018 | 0.05601
|  |  | 34.22422 | 0.05455 |  |  | 23.69369 | 0.05545 |  |  | 17.11211 | 0.05246 |  |  | 14.47948 | 0.05879 |  |  | 11.84685 | 0.05642
|  |  | 34.35435 | 0.05495 |  |  | 23.78378 | 0.05586 |  |  | 17.17718 | 0.05285 |  |  | 14.53453 | 0.05923 |  |  | 11.89189 | 0.05684
|  |  | 34.48448 | 0.05535 |  |  | 23.87387 | 0.05627 |  |  | 17.24224 | 0.05324 |  |  | 14.58959 | 0.05966 |  |  | 11.93694 | 0.05726
|  |  | 34.61461 | 0.05576 |  |  | 23.96396 | 0.05668 |  |  | 17.30731 | 0.05363 |  |  | 14.64464 | 0.0601 |  |  | 11.98198 | 0.05768
|  |  | 34.74474 | 0.05617 |  |  | 24.05405 | 0.0571 |  |  | 17.37237 | 0.05403 |  |  | 14.6997 | 0.06054 |  |  | 12.02703 | 0.0581
|  |  | 34.87487 | 0.05658 |  |  | 24.14414 | 0.05751 |  |  | 17.43744 | 0.05442 |  |  | 14.75475 | 0.06098 |  |  | 12.07207 | 0.05852
|  |  | 35.00501 | 0.05699 |  |  | 24.23423 | 0.05793 |  |  | 17.5025 | 0.05481 |  |  | 14.80981 | 0.06142 |  |  | 12.11712 | 0.05895
|  |  | 35.13514 | 0.0574 |  |  | 24.32432 | 0.05835 |  |  | 17.56757 | 0.05521 |  |  | 14.86486 | 0.06186 |  |  | 12.16216 | 0.05937
|  |  | 35.26527 | 0.05781 |  |  | 24.41441 | 0.05877 |  |  | 17.63263 | 0.05561 |  |  | 14.91992 | 0.06231 |  |  | 12.20721 | 0.0598
|  |  | 35.3954 | 0.05823 |  |  | 24.5045 | 0.05919 |  |  | 17.6977 | 0.05601 |  |  | 14.97497 | 0.06275 |  |  | 12.25225 | 0.06023
|  |  | 35.52553 | 0.05865 |  |  | 24.59459 | 0.05961 |  |  | 17.76276 | 0.05641 |  |  | 15.03003 | 0.0632 |  |  | 12.2973 | 0.06066
|  |  | 35.65566 | 0.05906 |  |  | 24.68468 | 0.06004 |  |  | 17.82783 | 0.05681 |  |  | 15.08509 | 0.06365 |  |  | 12.34234 | 0.06109
|  |  | 35.78579 | 0.05948 |  |  | 24.77477 | 0.06046 |  |  | 17.89289 | 0.05722 |  |  | 15.14014 | 0.0641 |  |  | 12.38739 | 0.06152
|  |  | 35.91592 | 0.0599 |  |  | 24.86486 | 0.06089 |  |  | 17.95796 | 0.05762 |  |  | 15.1952 | 0.06455 |  |  | 12.43243 | 0.06196
|  |  | 36.04605 | 0.06032 |  |  | 24.95495 | 0.06132 |  |  | 18.02302 | 0.05803 |  |  | 15.25025 | 0.065 |  |  | 12.47748 | 0.06239
|  |  | 36.17618 | 0.06075 |  |  | 25.04505 | 0.06175 |  |  | 18.08809 | 0.05843 |  |  | 15.30531 | 0.06546 |  |  | 12.52252 | 0.06283
|  |  | 36.30631 | 0.06117 |  |  | 25.13514 | 0.06218 |  |  | 18.15315 | 0.05884 |  |  | 15.36036 | 0.06591 |  |  | 12.56757 | 0.06327
|  |  | 36.43644 | 0.0616 |  |  | 25.22523 | 0.06261 |  |  | 18.21822 | 0.05925 |  |  | 15.41542 | 0.06637 |  |  | 12.61261 | 0.06371
|  |  | 36.56657 | 0.06202 |  |  | 25.31532 | 0.06304 |  |  | 18.28328 | 0.05966 |  |  | 15.47047 | 0.06683 |  |  | 12.65766 | 0.06415
|  |  | 36.6967 | 0.06245 |  |  | 25.40541 | 0.06348 |  |  | 18.34835 | 0.06007 |  |  | 15.52553 | 0.06729 |  |  | 12.7027 | 0.06459
|  |  | 36.82683 | 0.06288 |  |  | 25.4955 | 0.06392 |  |  | 18.41341 | 0.06049 |  |  | 15.58058 | 0.06775 |  |  | 12.74775 | 0.06503
|  |  | 36.95696 | 0.06331 |  |  | 25.58559 | 0.06435 |  |  | 18.47848 | 0.0609 |  |  | 15.63564 | 0.06822 |  |  | 12.79279 | 0.06548
|  |  | 37.08709 | 0.06374 |  |  | 25.67568 | 0.06479 |  |  | 18.54354 | 0.06132 |  |  | 15.69069 | 0.06868 |  |  | 12.83784 | 0.06593
|  |  | 37.21722 | 0.06418 |  |  | 25.76577 | 0.06523 |  |  | 18.60861 | 0.06174 |  |  | 15.74575 | 0.06915 |  |  | 12.88288 | 0.06637
|  |  | 37.34735 | 0.06461 |  |  | 25.85586 | 0.06567 |  |  | 18.67367 | 0.06216 |  |  | 15.8008 | 0.06961 |  |  | 12.92793 | 0.06682
|  |  | 37.47748 | 0.06505 |  |  | 25.94595 | 0.06612 |  |  | 18.73874 | 0.06258 |  |  | 15.85586 | 0.07008 |  |  | 12.97297 | 0.06727
|  |  | 37.60761 | 0.06548 |  |  | 26.03604 | 0.06656 |  |  | 18.8038 | 0.063 |  |  | 15.91091 | 0.07055 |  |  | 13.01802 | 0.06772
|  |  | 37.73774 | 0.06592 |  |  | 26.12613 | 0.06701 |  |  | 18.86887 | 0.06342 |  |  | 15.96597 | 0.07102 |  |  | 13.06306 | 0.06818
|  |  | 37.86787 | 0.06636 |  |  | 26.21622 | 0.06745 |  |  | 18.93393 | 0.06384 |  |  | 16.02102 | 0.07149 |  |  | 13.10811 | 0.06863
|  |  | 37.998 | 0.0668 |  |  | 26.30631 | 0.0679 |  |  | 18.999 | 0.06427 |  |  | 16.07608 | 0.07197 |  |  | 13.15315 | 0.06909
|  |  | 38.12813 | 0.06725 |  |  | 26.3964 | 0.06835 |  |  | 19.06406 | 0.0647 |  |  | 16.13113 | 0.07244 |  |  | 13.1982 | 0.06954
|  |  | 38.25826 | 0.06769 |  |  | 26.48649 | 0.0688 |  |  | 19.12913 | 0.06512 |  |  | 16.18619 | 0.07292 |  |  | 13.24324 | 0.07
|  |  | 38.38839 | 0.06814 |  |  | 26.57658 | 0.06926 |  |  | 19.19419 | 0.06555 |  |  | 16.24124 | 0.0734 |  |  | 13.28829 | 0.07046
|  |  | 38.51852 | 0.06858 |  |  | 26.66667 | 0.06971 |  |  | 19.25926 | 0.06598 |  |  | 16.2963 | 0.07388 |  |  | 13.33333 | 0.07092
|  |  | 38.64865 | 0.06903 |  |  | 26.75676 | 0.07016 |  |  | 19.32432 | 0.06641 |  |  | 16.35135 | 0.07436 |  |  | 13.37838 | 0.07139
|  |  | 38.77878 | 0.06948 |  |  | 26.84685 | 0.07062 |  |  | 19.38939 | 0.06685 |  |  | 16.40641 | 0.07484 |  |  | 13.42342 | 0.07185
|  |  | 38.90891 | 0.06993 |  |  | 26.93694 | 0.07108 |  |  | 19.45445 | 0.06728 |  |  | 16.46146 | 0.07533 |  |  | 13.46847 | 0.07232
|  |  | 39.03904 | 0.07038 |  |  | 27.02703 | 0.07154 |  |  | 19.51952 | 0.06771 |  |  | 16.51652 | 0.07581 |  |  | 13.51351 | 0.07278
|  |  | 39.16917 | 0.07083 |  |  | 27.11712 | 0.072 |  |  | 19.58458 | 0.06815 |  |  | 16.57157 | 0.0763 |  |  | 13.55856 | 0.07325
|  |  | 39.2993 | 0.07129 |  |  | 27.20721 | 0.07246 |  |  | 19.64965 | 0.06859 |  |  | 16.62663 | 0.07679 |  |  | 13.6036 | 0.07372
|  |  | 39.42943 | 0.07174 |  |  | 27.2973 | 0.07292 |  |  | 19.71471 | 0.06903 |  |  | 16.68168 | 0.07727 |  |  | 13.64865 | 0.07419
|  |  | 39.55956 | 0.0722 |  |  | 27.38739 | 0.07338 |  |  | 19.77978 | 0.06947 |  |  | 16.73674 | 0.07776 |  |  | 13.69369 | 0.07466
|  |  | 39.68969 | 0.07266 |  |  | 27.47748 | 0.07385 |  |  | 19.84484 | 0.06991 |  |  | 16.79179 | 0.07826 |  |  | 13.73874 | 0.07513
|  |  | 39.81982 | 0.07312 |  |  | 27.56757 | 0.07432 |  |  | 19.90991 | 0.07035 |  |  | 16.84685 | 0.07875 |  |  | 13.78378 | 0.07561
|  |  | 39.94995 | 0.07358 |  |  | 27.65766 | 0.07478 |  |  | 19.97497 | 0.0708 |  |  | 16.9019 | 0.07924 |  |  | 13.82883 | 0.07608
|  |  | 40.08008 | 0.07404 |  |  | 27.74775 | 0.07525 |  |  | 20.04004 | 0.07124 |  |  | 16.95696 | 0.07974 |  |  | 13.87387 | 0.07656
|  |  | 40.21021 | 0.0745 |  |  | 27.83784 | 0.07572 |  |  | 20.10511 | 0.07169 |  |  | 17.01201 | 0.08024 |  |  | 13.91892 | 0.07704
|  |  | 40.34034 | 0.07497 |  |  | 27.92793 | 0.07619 |  |  | 20.17017 | 0.07214 |  |  | 17.06707 | 0.08074 |  |  | 13.96396 | 0.07752
|  |  | 40.47047 | 0.07543 |  |  | 28.01802 | 0.07667 |  |  | 20.23524 | 0.07258 |  |  | 17.12212 | 0.08124 |  |  | 14.00901 | 0.078
|  |  | 40.6006 | 0.0759 |  |  | 28.10811 | 0.07714 |  |  | 20.3003 | 0.07303 |  |  | 17.17718 | 0.08174 |  |  | 14.05405 | 0.07848
|  |  | 40.73073 | 0.07637 |  |  | 28.1982 | 0.07762 |  |  | 20.36537 | 0.07349 |  |  | 17.23223 | 0.08224 |  |  | 14.0991 | 0.07897
|  |  | 40.86086 | 0.07684 |  |  | 28.28829 | 0.07809 |  |  | 20.43043 | 0.07394 |  |  | 17.28729 | 0.08274 |  |  | 14.14414 | 0.07945
|  |  | 40.99099 | 0.07731 |  |  | 28.37838 | 0.07857 |  |  | 20.4955 | 0.07439 |  |  | 17.34234 | 0.08325 |  |  | 14.18919 | 0.07994
|  |  | 41.12112 | 0.07778 |  |  | 28.46847 | 0.07905 |  |  | 20.56056 | 0.07485 |  |  | 17.3974 | 0.08376 |  |  | 14.23423 | 0.08042
|  |  | 41.25125 | 0.07825 |  |  | 28.55856 | 0.07953 |  |  | 20.62563 | 0.0753 |  |  | 17.45245 | 0.08426 |  |  | 14.27928 | 0.08091
|  |  | 41.38138 | 0.07873 |  |  | 28.64865 | 0.08001 |  |  | 20.69069 | 0.07576 |  |  | 17.50751 | 0.08477 |  |  | 14.32432 | 0.0814
|  |  | 41.51151 | 0.0792 |  |  | 28.73874 | 0.0805 |  |  | 20.75576 | 0.07622 |  |  | 17.56256 | 0.08528 |  |  | 14.36937 | 0.08189
|  |  | 41.64164 | 0.07968 |  |  | 28.82883 | 0.08098 |  |  | 20.82082 | 0.07668 |  |  | 17.61762 | 0.0858 |  |  | 14.41441 | 0.08239
|  |  | 41.77177 | 0.08016 |  |  | 28.91892 | 0.08147 |  |  | 20.88589 | 0.07714 |  |  | 17.67267 | 0.08631 |  |  | 14.45946 | 0.08288
|  |  | 41.9019 | 0.08064 |  |  | 29.00901 | 0.08195 |  |  | 20.95095 | 0.0776 |  |  | 17.72773 | 0.08682 |  |  | 14.5045 | 0.08337
|  |  | 42.03203 | 0.08112 |  |  | 29.0991 | 0.08244 |  |  | 21.01602 | 0.07806 |  |  | 17.78278 | 0.08734 |  |  | 14.54955 | 0.08387
|  |  | 42.16216 | 0.0816 |  |  | 29.18919 | 0.08293 |  |  | 21.08108 | 0.07853 |  |  | 17.83784 | 0.08786 |  |  | 14.59459 | 0.08437
|  |  | 42.29229 | 0.08209 |  |  | 29.27928 | 0.08342 |  |  | 21.14615 | 0.07899 |  |  | 17.89289 | 0.08837 |  |  | 14.63964 | 0.08487
|  |  | 42.42242 | 0.08257 |  |  | 29.36937 | 0.08392 |  |  | 21.21121 | 0.07946 |  |  | 17.94795 | 0.08889 |  |  | 14.68468 | 0.08537
|  |  | 42.55255 | 0.08306 |  |  | 29.45946 | 0.08441 |  |  | 21.27628 | 0.07993 |  |  | 18.003 | 0.08942 |  |  | 14.72973 | 0.08587
|  |  | 42.68268 | 0.08354 |  |  | 29.54955 | 0.0849 |  |  | 21.34134 | 0.0804 |  |  | 18.05806 | 0.08994 |  |  | 14.77477 | 0.08637
|  |  | 42.81281 | 0.08403 |  |  | 29.63964 | 0.0854 |  |  | 21.40641 | 0.08087 |  |  | 18.11311 | 0.09046 |  |  | 14.81982 | 0.08688
|  |  | 42.94294 | 0.08452 |  |  | 29.72973 | 0.0859 |  |  | 21.47147 | 0.08134 |  |  | 18.16817 | 0.09099 |  |  | 14.86486 | 0.08738
|  |  | 43.07307 | 0.08501 |  |  | 29.81982 | 0.08639 |  |  | 21.53654 | 0.08181 |  |  | 18.22322 | 0.09151 |  |  | 14.90991 | 0.08789
|  |  | 43.2032 | 0.0855 |  |  | 29.90991 | 0.08689 |  |  | 21.6016 | 0.08229 |  |  | 18.27828 | 0.09204 |  |  | 14.95495 | 0.08839
|  |  | 43.33333 | 0.086 |  |  | 30 | 0.08739 |  |  | 21.66667 | 0.08276 |  |  | 18.33333 | 0.09257 |  |  | 15 | 0.0889
|  |  | 43.46346 | 0.08649 |  |  | 30.09009 | 0.0879 |  |  | 21.73173 | 0.08324 |  |  | 18.38839 | 0.0931 |  |  | 15.04505 | 0.08941
|  |  | 43.59359 | 0.08699 |  |  | 30.18018 | 0.0884 |  |  | 21.7968 | 0.08372 |  |  | 18.44344 | 0.09363 |  |  | 15.09009 | 0.08992
|  |  | 43.72372 | 0.08748 |  |  | 30.27027 | 0.0889 |  |  | 21.86186 | 0.0842 |  |  | 18.4985 | 0.09416 |  |  | 15.13514 | 0.09044
|  |  | 43.85385 | 0.08798 |  |  | 30.36036 | 0.08941 |  |  | 21.92693 | 0.08468 |  |  | 18.55355 | 0.0947 |  |  | 15.18018 | 0.09095
|  |  | 43.98398 | 0.08848 |  |  | 30.45045 | 0.08992 |  |  | 21.99199 | 0.08516 |  |  | 18.60861 | 0.09523 |  |  | 15.22523 | 0.09147
|  |  | 44.11411 | 0.08898 |  |  | 30.54054 | 0.09042 |  |  | 22.05706 | 0.08564 |  |  | 18.66366 | 0.09577 |  |  | 15.27027 | 0.09198
|  |  | 44.24424 | 0.08948 |  |  | 30.63063 | 0.09093 |  |  | 22.12212 | 0.08612 |  |  | 18.71872 | 0.09631 |  |  | 15.31532 | 0.0925
|  |  | 44.37437 | 0.08998 |  |  | 30.72072 | 0.09144 |  |  | 22.18719 | 0.08661 |  |  | 18.77377 | 0.09684 |  |  | 15.36036 | 0.09302
|  |  | 44.5045 | 0.09049 |  |  | 30.81081 | 0.09195 |  |  | 22.25225 | 0.0871 |  |  | 18.82883 | 0.09738 |  |  | 15.40541 | 0.09354
|  |  | 44.63463 | 0.09099 |  |  | 30.9009 | 0.09247 |  |  | 22.31732 | 0.08758 |  |  | 18.88388 | 0.09793 |  |  | 15.45045 | 0.09406
|  |  | 44.76476 | 0.0915 |  |  | 30.99099 | 0.09298 |  |  | 22.38238 | 0.08807 |  |  | 18.93894 | 0.09847 |  |  | 15.4955 | 0.09458
|  |  | 44.89489 | 0.09201 |  |  | 31.08108 | 0.0935 |  |  | 22.44745 | 0.08856 |  |  | 18.99399 | 0.09901 |  |  | 15.54054 | 0.09511
|  |  | 45.02503 | 0.09251 |  |  | 31.17117 | 0.09401 |  |  | 22.51251 | 0.08905 |  |  | 19.04905 | 0.09956 |  |  | 15.58559 | 0.09563
|  |  | 45.15516 | 0.09302 |  |  | 31.26126 | 0.09453 |  |  | 22.57758 | 0.08954 |  |  | 19.1041 | 0.1001 |  |  | 15.63063 | 0.09616
|  |  | 45.28529 | 0.09354 |  |  | 31.35135 | 0.09505 |  |  | 22.64264 | 0.09003 |  |  | 19.15916 | 0.10065 |  |  | 15.67568 | 0.09668
|  |  | 45.41542 | 0.09405 |  |  | 31.44144 | 0.09557 |  |  | 22.70771 | 0.09053 |  |  | 19.21421 | 0.1012 |  |  | 15.72072 | 0.09721
|  |  | 45.54555 | 0.09456 |  |  | 31.53153 | 0.09609 |  |  | 22.77277 | 0.09102 |  |  | 19.26927 | 0.10175 |  |  | 15.76577 | 0.09774
|  |  | 45.67568 | 0.09508 |  |  | 31.62162 | 0.09661 |  |  | 22.83784 | 0.09152 |  |  | 19.32432 | 0.1023 |  |  | 15.81081 | 0.09827
|  |  | 45.80581 | 0.09559 |  |  | 31.71171 | 0.09714 |  |  | 22.9029 | 0.09202 |  |  | 19.37938 | 0.10286 |  |  | 15.85586 | 0.09881
|  |  | 45.93594 | 0.09611 |  |  | 31.8018 | 0.09766 |  |  | 22.96797 | 0.09252 |  |  | 19.43443 | 0.10341 |  |  | 15.9009 | 0.09934
|  |  | 46.06607 | 0.09663 |  |  | 31.89189 | 0.09819 |  |  | 23.03303 | 0.09302 |  |  | 19.48949 | 0.10396 |  |  | 15.94595 | 0.09987
|  |  | 46.1962 | 0.09715 |  |  | 31.98198 | 0.09871 |  |  | 23.0981 | 0.09352 |  |  | 19.54454 | 0.10452 |  |  | 15.99099 | 0.10041
|  |  | 46.32633 | 0.09767 |  |  | 32.07207 | 0.09924 |  |  | 23.16316 | 0.09402 |  |  | 19.5996 | 0.10508 |  |  | 16.03604 | 0.10095
|  |  | 46.45646 | 0.09819 |  |  | 32.16216 | 0.09977 |  |  | 23.22823 | 0.09452 |  |  | 19.65465 | 0.10564 |  |  | 16.08108 | 0.10148
|  |  | 46.58659 | 0.09871 |  |  | 32.25225 | 0.1003 |  |  | 23.29329 | 0.09503 |  |  | 19.70971 | 0.1062 |  |  | 16.12613 | 0.10202
|  |  | 46.71672 | 0.09923 |  |  | 32.34234 | 0.10084 |  |  | 23.35836 | 0.09553 |  |  | 19.76476 | 0.10676 |  |  | 16.17117 | 0.10256
|  |  | 46.84685 | 0.09976 |  |  | 32.43243 | 0.10137 |  |  | 23.42342 | 0.09604 |  |  | 19.81982 | 0.10732 |  |  | 16.21622 | 0.1031
|  |  | 46.97698 | 0.10028 |  |  | 32.52252 | 0.1019 |  |  | 23.48849 | 0.09655 |  |  | 19.87487 | 0.10788 |  |  | 16.26126 | 0.10365
|  |  | 47.10711 | 0.10081 |  |  | 32.61261 | 0.10244 |  |  | 23.55355 | 0.09705 |  |  | 19.92993 | 0.10845 |  |  | 16.30631 | 0.10419
|  |  | 47.23724 | 0.10134 |  |  | 32.7027 | 0.10297 |  |  | 23.61862 | 0.09756 |  |  | 19.98498 | 0.10902 |  |  | 16.35135 | 0.10474
|  |  | 47.36737 | 0.10187 |  |  | 32.79279 | 0.10351 |  |  | 23.68368 | 0.09808 |  |  | 20.04004 | 0.10958 |  |  | 16.3964 | 0.10528
|  |  | 47.4975 | 0.1024 |  |  | 32.88288 | 0.10405 |  |  | 23.74875 | 0.09859 |  |  | 20.0951 | 0.11015 |  |  | 16.44144 | 0.10583
|  |  | 47.62763 | 0.10293 |  |  | 32.97297 | 0.10459 |  |  | 23.81381 | 0.0991 |  |  | 20.15015 | 0.11072 |  |  | 16.48649 | 0.10638
|  |  | 47.75776 | 0.10347 |  |  | 33.06306 | 0.10513 |  |  | 23.87888 | 0.09961 |  |  | 20.20521 | 0.11129 |  |  | 16.53153 | 0.10693
|  |  | 47.88789 | 0.104 |  |  | 33.15315 | 0.10567 |  |  | 23.94394 | 0.10013 |  |  | 20.26026 | 0.11186 |  |  | 16.57658 | 0.10748
|  |  | 48.01802 | 0.10454 |  |  | 33.24324 | 0.10622 |  |  | 24.00901 | 0.10065 |  |  | 20.31532 | 0.11244 |  |  | 16.62162 | 0.10803
|  |  | 48.14815 | 0.10507 |  |  | 33.33333 | 0.10676 |  |  | 24.07407 | 0.10116 |  |  | 20.37037 | 0.11301 |  |  | 16.66667 | 0.10859
|  |  | 48.27828 | 0.10561 |  |  | 33.42342 | 0.10731 |  |  | 24.13914 | 0.10168 |  |  | 20.42543 | 0.11359 |  |  | 16.71171 | 0.10914
|  |  | 48.40841 | 0.10615 |  |  | 33.51351 | 0.10785 |  |  | 24.2042 | 0.1022 |  |  | 20.48048 | 0.11416 |  |  | 16.75676 | 0.1097
|  |  | 48.53854 | 0.10669 |  |  | 33.6036 | 0.1084 |  |  | 24.26927 | 0.10272 |  |  | 20.53554 | 0.11474 |  |  | 16.8018 | 0.11025
|  |  | 48.66867 | 0.10723 |  |  | 33.69369 | 0.10895 |  |  | 24.33433 | 0.10325 |  |  | 20.59059 | 0.11532 |  |  | 16.84685 | 0.11081
|  |  | 48.7988 | 0.10777 |  |  | 33.78378 | 0.1095 |  |  | 24.3994 | 0.10377 |  |  | 20.64565 | 0.1159 |  |  | 16.89189 | 0.11137
|  |  | 48.92893 | 0.10831 |  |  | 33.87387 | 0.11005 |  |  | 24.46446 | 0.10429 |  |  | 20.7007 | 0.11648 |  |  | 16.93694 | 0.11193
|  |  | 49.05906 | 0.10886 |  |  | 33.96396 | 0.11061 |  |  | 24.52953 | 0.10482 |  |  | 20.75576 | 0.11706 |  |  | 16.98198 | 0.11249
|  |  | 49.18919 | 0.1094 |  |  | 34.05405 | 0.11116 |  |  | 24.59459 | 0.10535 |  |  | 20.81081 | 0.11765 |  |  | 17.02703 | 0.11305
|  |  | 49.31932 | 0.10995 |  |  | 34.14414 | 0.11171 |  |  | 24.65966 | 0.10587 |  |  | 20.86587 | 0.11823 |  |  | 17.07207 | 0.11362
|  |  | 49.44945 | 0.1105 |  |  | 34.23423 | 0.11227 |  |  | 24.72472 | 0.1064 |  |  | 20.92092 | 0.11882 |  |  | 17.11712 | 0.11418
|  |  | 49.57958 | 0.11105 |  |  | 34.32432 | 0.11283 |  |  | 24.78979 | 0.10693 |  |  | 20.97598 | 0.11941 |  |  | 17.16216 | 0.11475
|  |  | 49.70971 | 0.1116 |  |  | 34.41441 | 0.11338 |  |  | 24.85485 | 0.10746 |  |  | 21.03103 | 0.11999 |  |  | 17.20721 | 0.11531
|  |  | 49.83984 | 0.11215 |  |  | 34.5045 | 0.11394 |  |  | 24.91992 | 0.10799 |  |  | 21.08609 | 0.12058 |  |  | 17.25225 | 0.11588
|  |  | 49.96997 | 0.1127 |  |  | 34.59459 | 0.1145 |  |  | 24.98498 | 0.10853 |  |  | 21.14114 | 0.12117 |  |  | 17.2973 | 0.11645
|  |  | 50.1001 | 0.11325 |  |  | 34.68468 | 0.11507 |  |  | 25.05005 | 0.10906 |  |  | 21.1962 | 0.12177 |  |  | 17.34234 | 0.11702
|  |  | 50.23023 | 0.11381 |  |  | 34.77477 | 0.11563 |  |  | 25.11512 | 0.1096 |  |  | 21.25125 | 0.12236 |  |  | 17.38739 | 0.11759
|  |  | 50.36036 | 0.11436 |  |  | 34.86486 | 0.11619 |  |  | 25.18018 | 0.11013 |  |  | 21.30631 | 0.12295 |  |  | 17.43243 | 0.11817
|  |  | 50.49049 | 0.11492 |  |  | 34.95495 | 0.11676 |  |  | 25.24525 | 0.11067 |  |  | 21.36136 | 0.12355 |  |  | 17.47748 | 0.11874
|  |  | 50.62062 | 0.11548 |  |  | 35.04505 | 0.11732 |  |  | 25.31031 | 0.11121 |  |  | 21.41642 | 0.12415 |  |  | 17.52252 | 0.11931
|  |  | 50.75075 | 0.11603 |  |  | 35.13514 | 0.11789 |  |  | 25.37538 | 0.11175 |  |  | 21.47147 | 0.12474 |  |  | 17.56757 | 0.11989
|  |  | 50.88088 | 0.11659 |  |  | 35.22523 | 0.11846 |  |  | 25.44044 | 0.11229 |  |  | 21.52653 | 0.12534 |  |  | 17.61261 | 0.12047
|  |  | 51.01101 | 0.11716 |  |  | 35.31532 | 0.11903 |  |  | 25.50551 | 0.11283 |  |  | 21.58158 | 0.12594 |  |  | 17.65766 | 0.12104
|  |  | 51.14114 | 0.11772 |  |  | 35.40541 | 0.1196 |  |  | 25.57057 | 0.11337 |  |  | 21.63664 | 0.12654 |  |  | 17.7027 | 0.12162
|  |  | 51.27127 | 0.11828 |  |  | 35.4955 | 0.12017 |  |  | 25.63564 | 0.11391 |  |  | 21.69169 | 0.12714 |  |  | 17.74775 | 0.1222
|  |  | 51.4014 | 0.11884 |  |  | 35.58559 | 0.12074 |  |  | 25.7007 | 0.11446 |  |  | 21.74675 | 0.12775 |  |  | 17.79279 | 0.12279
|  |  | 51.53153 | 0.11941 |  |  | 35.67568 | 0.12131 |  |  | 25.76577 | 0.115 |  |  | 21.8018 | 0.12835 |  |  | 17.83784 | 0.12337
|  |  | 51.66166 | 0.11997 |  |  | 35.76577 | 0.12189 |  |  | 25.83083 | 0.11555 |  |  | 21.85686 | 0.12896 |  |  | 17.88288 | 0.12395
|  |  | 51.79179 | 0.12054 |  |  | 35.85586 | 0.12246 |  |  | 25.8959 | 0.1161 |  |  | 21.91191 | 0.12956 |  |  | 17.92793 | 0.12454
|  |  | 51.92192 | 0.12111 |  |  | 35.94595 | 0.12304 |  |  | 25.96096 | 0.11665 |  |  | 21.96697 | 0.13017 |  |  | 17.97297 | 0.12512
|  |  | 52.05205 | 0.12168 |  |  | 36.03604 | 0.12362 |  |  | 26.02603 | 0.1172 |  |  | 22.02202 | 0.13078 |  |  | 18.01802 | 0.12571
|  |  | 52.18218 | 0.12225 |  |  | 36.12613 | 0.1242 |  |  | 26.09109 | 0.11775 |  |  | 22.07708 | 0.13139 |  |  | 18.06306 | 0.1263
|  |  | 52.31231 | 0.12282 |  |  | 36.21622 | 0.12478 |  |  | 26.15616 | 0.1183 |  |  | 22.13213 | 0.132 |  |  | 18.10811 | 0.12688
|  |  | 52.44244 | 0.12339 |  |  | 36.30631 | 0.12536 |  |  | 26.22122 | 0.11885 |  |  | 22.18719 | 0.13261 |  |  | 18.15315 | 0.12747
|  |  | 52.57257 | 0.12397 |  |  | 36.3964 | 0.12594 |  |  | 26.28629 | 0.1194 |  |  | 22.24224 | 0.13322 |  |  | 18.1982 | 0.12807
|  |  | 52.7027 | 0.12454 |  |  | 36.48649 | 0.12652 |  |  | 26.35135 | 0.11996 |  |  | 22.2973 | 0.13384 |  |  | 18.24324 | 0.12866
|  |  | 52.83283 | 0.12512 |  |  | 36.57658 | 0.12711 |  |  | 26.41642 | 0.12052 |  |  | 22.35235 | 0.13445 |  |  | 18.28829 | 0.12925
|  |  | 52.96296 | 0.12569 |  |  | 36.66667 | 0.12769 |  |  | 26.48148 | 0.12107 |  |  | 22.40741 | 0.13507 |  |  | 18.33333 | 0.12985
|  |  | 53.09309 | 0.12627 |  |  | 36.75676 | 0.12828 |  |  | 26.54655 | 0.12163 |  |  | 22.46246 | 0.13569 |  |  | 18.37838 | 0.13044
|  |  | 53.22322 | 0.12685 |  |  | 36.84685 | 0.12886 |  |  | 26.61161 | 0.12219 |  |  | 22.51752 | 0.13631 |  |  | 18.42342 | 0.13104
|  |  | 53.35335 | 0.12743 |  |  | 36.93694 | 0.12945 |  |  | 26.67668 | 0.12275 |  |  | 22.57257 | 0.13692 |  |  | 18.46847 | 0.13163
|  |  | 53.48348 | 0.12801 |  |  | 37.02703 | 0.13004 |  |  | 26.74174 | 0.12331 |  |  | 22.62763 | 0.13754 |  |  | 18.51351 | 0.13223
|  |  | 53.61361 | 0.12859 |  |  | 37.11712 | 0.13063 |  |  | 26.80681 | 0.12387 |  |  | 22.68268 | 0.13817 |  |  | 18.55856 | 0.13283
|  |  | 53.74374 | 0.12917 |  |  | 37.20721 | 0.13122 |  |  | 26.87187 | 0.12444 |  |  | 22.73774 | 0.13879 |  |  | 18.6036 | 0.13343
|  |  | 53.87387 | 0.12976 |  |  | 37.2973 | 0.13182 |  |  | 26.93694 | 0.125 |  |  | 22.79279 | 0.13941 |  |  | 18.64865 | 0.13403
|  |  | 54.004 | 0.13034 |  |  | 37.38739 | 0.13241 |  |  | 27.002 | 0.12556 |  |  | 22.84785 | 0.14004 |  |  | 18.69369 | 0.13464
|  |  | 54.13413 | 0.13093 |  |  | 37.47748 | 0.133 |  |  | 27.06707 | 0.12613 |  |  | 22.9029 | 0.14066 |  |  | 18.73874 | 0.13524
|  |  | 54.26426 | 0.13152 |  |  | 37.56757 | 0.1336 |  |  | 27.13213 | 0.1267 |  |  | 22.95796 | 0.14129 |  |  | 18.78378 | 0.13584
|  |  | 54.39439 | 0.1321 |  |  | 37.65766 | 0.1342 |  |  | 27.1972 | 0.12726 |  |  | 23.01301 | 0.14192 |  |  | 18.82883 | 0.13645
|  |  | 54.52452 | 0.13269 |  |  | 37.74775 | 0.13479 |  |  | 27.26226 | 0.12783 |  |  | 23.06807 | 0.14255 |  |  | 18.87387 | 0.13706
|  |  | 54.65465 | 0.13328 |  |  | 37.83784 | 0.13539 |  |  | 27.32733 | 0.1284 |  |  | 23.12312 | 0.14318 |  |  | 18.91892 | 0.13766
|  |  | 54.78478 | 0.13387 |  |  | 37.92793 | 0.13599 |  |  | 27.39239 | 0.12897 |  |  | 23.17818 | 0.14381 |  |  | 18.96396 | 0.13827
|  |  | 54.91491 | 0.13447 |  |  | 38.01802 | 0.13659 |  |  | 27.45746 | 0.12955 |  |  | 23.23323 | 0.14444 |  |  | 19.00901 | 0.13888
|  |  | 55.04505 | 0.13506 |  |  | 38.10811 | 0.13719 |  |  | 27.52252 | 0.13012 |  |  | 23.28829 | 0.14507 |  |  | 19.05405 | 0.13949
|  |  | 55.17518 | 0.13565 |  |  | 38.1982 | 0.1378 |  |  | 27.58759 | 0.13069 |  |  | 23.34334 | 0.14571 |  |  | 19.0991 | 0.14011
|  |  | 55.30531 | 0.13625 |  |  | 38.28829 | 0.1384 |  |  | 27.65265 | 0.13127 |  |  | 23.3984 | 0.14634 |  |  | 19.14414 | 0.14072
|  |  | 55.43544 | 0.13684 |  |  | 38.37838 | 0.139 |  |  | 27.71772 | 0.13184 |  |  | 23.45345 | 0.14698 |  |  | 19.18919 | 0.14133
|  |  | 55.56557 | 0.13744 |  |  | 38.46847 | 0.13961 |  |  | 27.78278 | 0.13242 |  |  | 23.50851 | 0.14762 |  |  | 19.23423 | 0.14195
|  |  | 55.6957 | 0.13804 |  |  | 38.55856 | 0.14022 |  |  | 27.84785 | 0.133 |  |  | 23.56356 | 0.14825 |  |  | 19.27928 | 0.14256
|  |  | 55.82583 | 0.13864 |  |  | 38.64865 | 0.14082 |  |  | 27.91291 | 0.13358 |  |  | 23.61862 | 0.14889 |  |  | 19.32432 | 0.14318
|  |  | 55.95596 | 0.13924 |  |  | 38.73874 | 0.14143 |  |  | 27.97798 | 0.13416 |  |  | 23.67367 | 0.14953 |  |  | 19.36937 | 0.1438
|  |  | 56.08609 | 0.13984 |  |  | 38.82883 | 0.14204 |  |  | 28.04304 | 0.13474 |  |  | 23.72873 | 0.15017 |  |  | 19.41441 | 0.14442
|  |  | 56.21622 | 0.14044 |  |  | 38.91892 | 0.14265 |  |  | 28.10811 | 0.13532 |  |  | 23.78378 | 0.15082 |  |  | 19.45946 | 0.14504
|  |  | 56.34635 | 0.14104 |  |  | 39.00901 | 0.14326 |  |  | 28.17317 | 0.1359 |  |  | 23.83884 | 0.15146 |  |  | 19.5045 | 0.14566
|  |  | 56.47648 | 0.14165 |  |  | 39.0991 | 0.14387 |  |  | 28.23824 | 0.13648 |  |  | 23.89389 | 0.1521 |  |  | 19.54955 | 0.14628
|  |  | 56.60661 | 0.14225 |  |  | 39.18919 | 0.14449 |  |  | 28.3033 | 0.13707 |  |  | 23.94895 | 0.15275 |  |  | 19.59459 | 0.1469
|  |  | 56.73674 | 0.14286 |  |  | 39.27928 | 0.1451 |  |  | 28.36837 | 0.13765 |  |  | 24.004 | 0.1534 |  |  | 19.63964 | 0.14752
|  |  | 56.86687 | 0.14346 |  |  | 39.36937 | 0.14572 |  |  | 28.43343 | 0.13824 |  |  | 24.05906 | 0.15404 |  |  | 19.68468 | 0.14815
|  |  | 56.997 | 0.14407 |  |  | 39.45946 | 0.14633 |  |  | 28.4985 | 0.13883 |  |  | 24.11411 | 0.15469 |  |  | 19.72973 | 0.14877
|  |  | 57.12713 | 0.14468 |  |  | 39.54955 | 0.14695 |  |  | 28.56356 | 0.13942 |  |  | 24.16917 | 0.15534 |  |  | 19.77477 | 0.1494
|  |  | 57.25726 | 0.14529 |  |  | 39.63964 | 0.14757 |  |  | 28.62863 | 0.14001 |  |  | 24.22422 | 0.15599 |  |  | 19.81982 | 0.15003
|  |  | 57.38739 | 0.1459 |  |  | 39.72973 | 0.14819 |  |  | 28.69369 | 0.1406 |  |  | 24.27928 | 0.15664 |  |  | 19.86486 | 0.15066
|  |  | 57.51752 | 0.14651 |  |  | 39.81982 | 0.14881 |  |  | 28.75876 | 0.14119 |  |  | 24.33433 | 0.15729 |  |  | 19.90991 | 0.15129
|  |  | 57.64765 | 0.14712 |  |  | 39.90991 | 0.14943 |  |  | 28.82382 | 0.14178 |  |  | 24.38939 | 0.15795 |  |  | 19.95495 | 0.15192
|  |  | 57.77778 | 0.14773 |  |  | 40 | 0.15005 |  |  | 28.88889 | 0.14237 |  |  | 24.44444 | 0.1586 |  |  | 20 | 0.15255
|  |  | 57.90791 | 0.14835 |  |  | 40.09009 | 0.15067 |  |  | 28.95395 | 0.14296 |  |  | 24.4995 | 0.15926 |  |  | 20.04505 | 0.15318
|  |  | 58.03804 | 0.14896 |  |  | 40.18018 | 0.1513 |  |  | 29.01902 | 0.14356 |  |  | 24.55455 | 0.15991 |  |  | 20.09009 | 0.15381
|  |  | 58.16817 | 0.14958 |  |  | 40.27027 | 0.15192 |  |  | 29.08408 | 0.14416 |  |  | 24.60961 | 0.16057 |  |  | 20.13514 | 0.15445
|  |  | 58.2983 | 0.1502 |  |  | 40.36036 | 0.15255 |  |  | 29.14915 | 0.14475 |  |  | 24.66466 | 0.16123 |  |  | 20.18018 | 0.15508
|  |  | 58.42843 | 0.15081 |  |  | 40.45045 | 0.15318 |  |  | 29.21421 | 0.14535 |  |  | 24.71972 | 0.16188 |  |  | 20.22523 | 0.15572
|  |  | 58.55856 | 0.15143 |  |  | 40.54054 | 0.1538 |  |  | 29.27928 | 0.14595 |  |  | 24.77477 | 0.16254 |  |  | 20.27027 | 0.15636
|  |  | 58.68869 | 0.15205 |  |  | 40.63063 | 0.15443 |  |  | 29.34434 | 0.14655 |  |  | 24.82983 | 0.16321 |  |  | 20.31532 | 0.15699
|  |  | 58.81882 | 0.15267 |  |  | 40.72072 | 0.15506 |  |  | 29.40941 | 0.14715 |  |  | 24.88488 | 0.16387 |  |  | 20.36036 | 0.15763
|  |  | 58.94895 | 0.1533 |  |  | 40.81081 | 0.15569 |  |  | 29.47447 | 0.14775 |  |  | 24.93994 | 0.16453 |  |  | 20.40541 | 0.15827
|  |  | 59.07908 | 0.15392 |  |  | 40.9009 | 0.15632 |  |  | 29.53954 | 0.14835 |  |  | 24.99499 | 0.16519 |  |  | 20.45045 | 0.15891
|  |  | 59.20921 | 0.15454 |  |  | 40.99099 | 0.15695 |  |  | 29.6046 | 0.14895 |  |  | 25.05005 | 0.16586 |  |  | 20.4955 | 0.15956
|  |  | 59.33934 | 0.15517 |  |  | 41.08108 | 0.15759 |  |  | 29.66967 | 0.14956 |  |  | 25.10511 | 0.16652 |  |  | 20.54054 | 0.1602
|  |  | 59.46947 | 0.15579 |  |  | 41.17117 | 0.15822 |  |  | 29.73473 | 0.15016 |  |  | 25.16016 | 0.16719 |  |  | 20.58559 | 0.16084
|  |  | 59.5996 | 0.15642 |  |  | 41.26126 | 0.15886 |  |  | 29.7998 | 0.15077 |  |  | 25.21522 | 0.16786 |  |  | 20.63063 | 0.16149
|  |  | 59.72973 | 0.15704 |  |  | 41.35135 | 0.15949 |  |  | 29.86486 | 0.15137 |  |  | 25.27027 | 0.16852 |  |  | 20.67568 | 0.16213
|  |  | 59.85986 | 0.15767 |  |  | 41.44144 | 0.16013 |  |  | 29.92993 | 0.15198 |  |  | 25.32533 | 0.16919 |  |  | 20.72072 | 0.16278
|  |  | 59.98999 | 0.1583 |  |  | 41.53153 | 0.16077 |  |  | 29.99499 | 0.15259 |  |  | 25.38038 | 0.16986 |  |  | 20.76577 | 0.16343
|  |  | 60.12012 | 0.15893 |  |  | 41.62162 | 0.16141 |  |  | 30.06006 | 0.1532 |  |  | 25.43544 | 0.17053 |  |  | 20.81081 | 0.16407
|  |  | 60.25025 | 0.15956 |  |  | 41.71171 | 0.16205 |  |  | 30.12513 | 0.15381 |  |  | 25.49049 | 0.17121 |  |  | 20.85586 | 0.16472
|  |  | 60.38038 | 0.16019 |  |  | 41.8018 | 0.16269 |  |  | 30.19019 | 0.15442 |  |  | 25.54555 | 0.17188 |  |  | 20.9009 | 0.16537
|  |  | 60.51051 | 0.16083 |  |  | 41.89189 | 0.16333 |  |  | 30.25526 | 0.15503 |  |  | 25.6006 | 0.17255 |  |  | 20.94595 | 0.16602
|  |  | 60.64064 | 0.16146 |  |  | 41.98198 | 0.16397 |  |  | 30.32032 | 0.15564 |  |  | 25.65566 | 0.17323 |  |  | 20.99099 | 0.16667
|  |  | 60.77077 | 0.16209 |  |  | 42.07207 | 0.16461 |  |  | 30.38539 | 0.15626 |  |  | 25.71071 | 0.1739 |  |  | 21.03604 | 0.16733
|  |  | 60.9009 | 0.16273 |  |  | 42.16216 | 0.16526 |  |  | 30.45045 | 0.15687 |  |  | 25.76577 | 0.17458 |  |  | 21.08108 | 0.16798
|  |  | 61.03103 | 0.16336 |  |  | 42.25225 | 0.1659 |  |  | 30.51552 | 0.15749 |  |  | 25.82082 | 0.17526 |  |  | 21.12613 | 0.16863
|  |  | 61.16116 | 0.164 |  |  | 42.34234 | 0.16655 |  |  | 30.58058 | 0.1581 |  |  | 25.87588 | 0.17593 |  |  | 21.17117 | 0.16929
|  |  | 61.29129 | 0.16464 |  |  | 42.43243 | 0.16719 |  |  | 30.64565 | 0.15872 |  |  | 25.93093 | 0.17661 |  |  | 21.21622 | 0.16995
|  |  | 61.42142 | 0.16528 |  |  | 42.52252 | 0.16784 |  |  | 30.71071 | 0.15934 |  |  | 25.98599 | 0.17729 |  |  | 21.26126 | 0.1706
|  |  | 61.55155 | 0.16592 |  |  | 42.61261 | 0.16849 |  |  | 30.77578 | 0.15996 |  |  | 26.04104 | 0.17797 |  |  | 21.30631 | 0.17126
|  |  | 61.68168 | 0.16656 |  |  | 42.7027 | 0.16914 |  |  | 30.84084 | 0.16058 |  |  | 26.0961 | 0.17866 |  |  | 21.35135 | 0.17192
|  |  | 61.81181 | 0.1672 |  |  | 42.79279 | 0.16979 |  |  | 30.90591 | 0.1612 |  |  | 26.15115 | 0.17934 |  |  | 21.3964 | 0.17258
|  |  | 61.94194 | 0.16784 |  |  | 42.88288 | 0.17044 |  |  | 30.97097 | 0.16182 |  |  | 26.20621 | 0.18002 |  |  | 21.44144 | 0.17324
|  |  | 62.07207 | 0.16848 |  |  | 42.97297 | 0.17109 |  |  | 31.03604 | 0.16244 |  |  | 26.26126 | 0.18071 |  |  | 21.48649 | 0.1739
|  |  | 62.2022 | 0.16913 |  |  | 43.06306 | 0.17174 |  |  | 31.1011 | 0.16306 |  |  | 26.31632 | 0.18139 |  |  | 21.53153 | 0.17456
|  |  | 62.33233 | 0.16977 |  |  | 43.15315 | 0.1724 |  |  | 31.16617 | 0.16369 |  |  | 26.37137 | 0.18208 |  |  | 21.57658 | 0.17523
|  |  | 62.46246 | 0.17042 |  |  | 43.24324 | 0.17305 |  |  | 31.23123 | 0.16431 |  |  | 26.42643 | 0.18276 |  |  | 21.62162 | 0.17589
|  |  | 62.59259 | 0.17106 |  |  | 43.33333 | 0.17371 |  |  | 31.2963 | 0.16494 |  |  | 26.48148 | 0.18345 |  |  | 21.66667 | 0.17655
|  |  | 62.72272 | 0.17171 |  |  | 43.42342 | 0.17436 |  |  | 31.36136 | 0.16556 |  |  | 26.53654 | 0.18414 |  |  | 21.71171 | 0.17722
|  |  | 62.85285 | 0.17236 |  |  | 43.51351 | 0.17502 |  |  | 31.42643 | 0.16619 |  |  | 26.59159 | 0.18483 |  |  | 21.75676 | 0.17789
|  |  | 62.98298 | 0.17301 |  |  | 43.6036 | 0.17568 |  |  | 31.49149 | 0.16682 |  |  | 26.64665 | 0.18552 |  |  | 21.8018 | 0.17855
|  |  | 63.11311 | 0.17366 |  |  | 43.69369 | 0.17634 |  |  | 31.55656 | 0.16745 |  |  | 26.7017 | 0.18621 |  |  | 21.84685 | 0.17922
|  |  | 63.24324 | 0.17431 |  |  | 43.78378 | 0.17699 |  |  | 31.62162 | 0.16808 |  |  | 26.75676 | 0.1869 |  |  | 21.89189 | 0.17989
|  |  | 63.37337 | 0.17496 |  |  | 43.87387 | 0.17765 |  |  | 31.68669 | 0.16871 |  |  | 26.81181 | 0.1876 |  |  | 21.93694 | 0.18056
|  |  | 63.5035 | 0.17561 |  |  | 43.96396 | 0.17832 |  |  | 31.75175 | 0.16934 |  |  | 26.86687 | 0.18829 |  |  | 21.98198 | 0.18123
|  |  | 63.63363 | 0.17626 |  |  | 44.05405 | 0.17898 |  |  | 31.81682 | 0.16997 |  |  | 26.92192 | 0.18898 |  |  | 22.02703 | 0.1819
|  |  | 63.76376 | 0.17692 |  |  | 44.14414 | 0.17964 |  |  | 31.88188 | 0.1706 |  |  | 26.97698 | 0.18968 |  |  | 22.07207 | 0.18257
|  |  | 63.89389 | 0.17757 |  |  | 44.23423 | 0.1803 |  |  | 31.94695 | 0.17124 |  |  | 27.03203 | 0.19037 |  |  | 22.11712 | 0.18325
|  |  | 64.02402 | 0.17823 |  |  | 44.32432 | 0.18097 |  |  | 32.01201 | 0.17187 |  |  | 27.08709 | 0.19107 |  |  | 22.16216 | 0.18392
|  |  | 64.15415 | 0.17888 |  |  | 44.41441 | 0.18163 |  |  | 32.07708 | 0.17251 |  |  | 27.14214 | 0.19177 |  |  | 22.20721 | 0.1846
|  |  | 64.28428 | 0.17954 |  |  | 44.5045 | 0.1823 |  |  | 32.14214 | 0.17314 |  |  | 27.1972 | 0.19247 |  |  | 22.25225 | 0.18527
|  |  | 64.41441 | 0.1802 |  |  | 44.59459 | 0.18297 |  |  | 32.20721 | 0.17378 |  |  | 27.25225 | 0.19317 |  |  | 22.2973 | 0.18595
|  |  | 64.54454 | 0.18085 |  |  | 44.68468 | 0.18363 |  |  | 32.27227 | 0.17442 |  |  | 27.30731 | 0.19387 |  |  | 22.34234 | 0.18662
|  |  | 64.67467 | 0.18151 |  |  | 44.77477 | 0.1843 |  |  | 32.33734 | 0.17505 |  |  | 27.36236 | 0.19457 |  |  | 22.38739 | 0.1873
|  |  | 64.8048 | 0.18217 |  |  | 44.86486 | 0.18497 |  |  | 32.4024 | 0.17569 |  |  | 27.41742 | 0.19527 |  |  | 22.43243 | 0.18798
|  |  | 64.93493 | 0.18284 |  |  | 44.95495 | 0.18564 |  |  | 32.46747 | 0.17633 |  |  | 27.47247 | 0.19597 |  |  | 22.47748 | 0.18866
|  |  | 65.06507 | 0.1835 |  |  | 45.04505 | 0.18631 |  |  | 32.53253 | 0.17697 |  |  | 27.52753 | 0.19668 |  |  | 22.52252 | 0.18934
|  |  | 65.1952 | 0.18416 |  |  | 45.13514 | 0.18698 |  |  | 32.5976 | 0.17762 |  |  | 27.58258 | 0.19738 |  |  | 22.56757 | 0.19002
|  |  | 65.32533 | 0.18482 |  |  | 45.22523 | 0.18765 |  |  | 32.66266 | 0.17826 |  |  | 27.63764 | 0.19808 |  |  | 22.61261 | 0.1907
|  |  | 65.45546 | 0.18549 |  |  | 45.31532 | 0.18833 |  |  | 32.72773 | 0.1789 |  |  | 27.69269 | 0.19879 |  |  | 22.65766 | 0.19139
|  |  | 65.58559 | 0.18615 |  |  | 45.40541 | 0.189 |  |  | 32.79279 | 0.17955 |  |  | 27.74775 | 0.1995 |  |  | 22.7027 | 0.19207
|  |  | 65.71572 | 0.18682 |  |  | 45.4955 | 0.18968 |  |  | 32.85786 | 0.18019 |  |  | 27.8028 | 0.2002 |  |  | 22.74775 | 0.19275
|  |  | 65.84585 | 0.18748 |  |  | 45.58559 | 0.19035 |  |  | 32.92292 | 0.18084 |  |  | 27.85786 | 0.20091 |  |  | 22.79279 | 0.19344
|  |  | 65.97598 | 0.18815 |  |  | 45.67568 | 0.19103 |  |  | 32.98799 | 0.18148 |  |  | 27.91291 | 0.20162 |  |  | 22.83784 | 0.19412
|  |  | 66.10611 | 0.18882 |  |  | 45.76577 | 0.1917 |  |  | 33.05305 | 0.18213 |  |  | 27.96797 | 0.20233 |  |  | 22.88288 | 0.19481
|  |  | 66.23624 | 0.18949 |  |  | 45.85586 | 0.19238 |  |  | 33.11812 | 0.18278 |  |  | 28.02302 | 0.20304 |  |  | 22.92793 | 0.1955
|  |  | 66.36637 | 0.19016 |  |  | 45.94595 | 0.19306 |  |  | 33.18318 | 0.18343 |  |  | 28.07808 | 0.20375 |  |  | 22.97297 | 0.19619
|  |  | 66.4965 | 0.19083 |  |  | 46.03604 | 0.19374 |  |  | 33.24825 | 0.18407 |  |  | 28.13313 | 0.20446 |  |  | 23.01802 | 0.19688
|  |  | 66.62663 | 0.1915 |  |  | 46.12613 | 0.19442 |  |  | 33.31331 | 0.18472 |  |  | 28.18819 | 0.20518 |  |  | 23.06306 | 0.19756
|  |  | 66.75676 | 0.19217 |  |  | 46.21622 | 0.1951 |  |  | 33.37838 | 0.18538 |  |  | 28.24324 | 0.20589 |  |  | 23.10811 | 0.19826
|  |  | 66.88689 | 0.19284 |  |  | 46.30631 | 0.19578 |  |  | 33.44344 | 0.18603 |  |  | 28.2983 | 0.2066 |  |  | 23.15315 | 0.19895
|  |  | 67.01702 | 0.19352 |  |  | 46.3964 | 0.19646 |  |  | 33.50851 | 0.18668 |  |  | 28.35335 | 0.20732 |  |  | 23.1982 | 0.19964
|  |  | 67.14715 | 0.19419 |  |  | 46.48649 | 0.19715 |  |  | 33.57357 | 0.18733 |  |  | 28.40841 | 0.20803 |  |  | 23.24324 | 0.20033
|  |  | 67.27728 | 0.19486 |  |  | 46.57658 | 0.19783 |  |  | 33.63864 | 0.18799 |  |  | 28.46346 | 0.20875 |  |  | 23.28829 | 0.20102
|  |  | 67.40741 | 0.19554 |  |  | 46.66667 | 0.19851 |  |  | 33.7037 | 0.18864 |  |  | 28.51852 | 0.20947 |  |  | 23.33333 | 0.20172
|  |  | 67.53754 | 0.19622 |  |  | 46.75676 | 0.1992 |  |  | 33.76877 | 0.1893 |  |  | 28.57357 | 0.21018 |  |  | 23.37838 | 0.20241
|  |  | 67.66767 | 0.19689 |  |  | 46.84685 | 0.19989 |  |  | 33.83383 | 0.18995 |  |  | 28.62863 | 0.2109 |  |  | 23.42342 | 0.20311
|  |  | 67.7978 | 0.19757 |  |  | 46.93694 | 0.20057 |  |  | 33.8989 | 0.19061 |  |  | 28.68368 | 0.21162 |  |  | 23.46847 | 0.2038
|  |  | 67.92793 | 0.19825 |  |  | 47.02703 | 0.20126 |  |  | 33.96396 | 0.19127 |  |  | 28.73874 | 0.21234 |  |  | 23.51351 | 0.2045
|  |  | 68.05806 | 0.19893 |  |  | 47.11712 | 0.20195 |  |  | 34.02903 | 0.19192 |  |  | 28.79379 | 0.21306 |  |  | 23.55856 | 0.2052
|  |  | 68.18819 | 0.19961 |  |  | 47.20721 | 0.20264 |  |  | 34.09409 | 0.19258 |  |  | 28.84885 | 0.21378 |  |  | 23.6036 | 0.2059
|  |  | 68.31832 | 0.20029 |  |  | 47.2973 | 0.20333 |  |  | 34.15916 | 0.19324 |  |  | 28.9039 | 0.21451 |  |  | 23.64865 | 0.2066
|  |  | 68.44845 | 0.20097 |  |  | 47.38739 | 0.20402 |  |  | 34.22422 | 0.1939 |  |  | 28.95896 | 0.21523 |  |  | 23.69369 | 0.2073
|  |  | 68.57858 | 0.20165 |  |  | 47.47748 | 0.20471 |  |  | 34.28929 | 0.19456 |  |  | 29.01401 | 0.21595 |  |  | 23.73874 | 0.208
|  |  | 68.70871 | 0.20233 |  |  | 47.56757 | 0.2054 |  |  | 34.35435 | 0.19523 |  |  | 29.06907 | 0.21668 |  |  | 23.78378 | 0.2087
|  |  | 68.83884 | 0.20302 |  |  | 47.65766 | 0.20609 |  |  | 34.41942 | 0.19589 |  |  | 29.12412 | 0.2174 |  |  | 23.82883 | 0.2094
|  |  | 68.96897 | 0.2037 |  |  | 47.74775 | 0.20678 |  |  | 34.48448 | 0.19655 |  |  | 29.17918 | 0.21813 |  |  | 23.87387 | 0.2101
|  |  | 69.0991 | 0.20439 |  |  | 47.83784 | 0.20748 |  |  | 34.54955 | 0.19722 |  |  | 29.23423 | 0.21885 |  |  | 23.91892 | 0.21081
|  |  | 69.22923 | 0.20507 |  |  | 47.92793 | 0.20817 |  |  | 34.61461 | 0.19788 |  |  | 29.28929 | 0.21958 |  |  | 23.96396 | 0.21151
|  |  | 69.35936 | 0.20576 |  |  | 48.01802 | 0.20887 |  |  | 34.67968 | 0.19855 |  |  | 29.34434 | 0.22031 |  |  | 24.00901 | 0.21221
|  |  | 69.48949 | 0.20645 |  |  | 48.10811 | 0.20956 |  |  | 34.74474 | 0.19921 |  |  | 29.3994 | 0.22104 |  |  | 24.05405 | 0.21292
|  |  | 69.61962 | 0.20713 |  |  | 48.1982 | 0.21026 |  |  | 34.80981 | 0.19988 |  |  | 29.45445 | 0.22177 |  |  | 24.0991 | 0.21363
|  |  | 69.74975 | 0.20782 |  |  | 48.28829 | 0.21096 |  |  | 34.87487 | 0.20054 |  |  | 29.50951 | 0.2225 |  |  | 24.14414 | 0.21433
|  |  | 69.87988 | 0.20851 |  |  | 48.37838 | 0.21166 |  |  | 34.93994 | 0.20121 |  |  | 29.56456 | 0.22323 |  |  | 24.18919 | 0.21504
|  |  | 70.01001 | 0.2092 |  |  | 48.46847 | 0.21235 |  |  | 35.00501 | 0.20188 |  |  | 29.61962 | 0.22396 |  |  | 24.23423 | 0.21575
|  |  | 70.14014 | 0.20989 |  |  | 48.55856 | 0.21305 |  |  | 35.07007 | 0.20255 |  |  | 29.67467 | 0.22469 |  |  | 24.27928 | 0.21646
|  |  | 70.27027 | 0.21058 |  |  | 48.64865 | 0.21375 |  |  | 35.13514 | 0.20322 |  |  | 29.72973 | 0.22542 |  |  | 24.32432 | 0.21717
|  |  | 70.4004 | 0.21127 |  |  | 48.73874 | 0.21445 |  |  | 35.2002 | 0.20389 |  |  | 29.78478 | 0.22616 |  |  | 24.36937 | 0.21788
|  |  | 70.53053 | 0.21196 |  |  | 48.82883 | 0.21515 |  |  | 35.26527 | 0.20456 |  |  | 29.83984 | 0.22689 |  |  | 24.41441 | 0.21859
|  |  | 70.66066 | 0.21266 |  |  | 48.91892 | 0.21586 |  |  | 35.33033 | 0.20524 |  |  | 29.89489 | 0.22762 |  |  | 24.45946 | 0.2193
|  |  | 70.79079 | 0.21335 |  |  | 49.00901 | 0.21656 |  |  | 35.3954 | 0.20591 |  |  | 29.94995 | 0.22836 |  |  | 24.5045 | 0.22001
|  |  | 70.92092 | 0.21405 |  |  | 49.0991 | 0.21726 |  |  | 35.46046 | 0.20658 |  |  | 30.00501 | 0.22909 |  |  | 24.54955 | 0.22073
|  |  | 71.05105 | 0.21474 |  |  | 49.18919 | 0.21797 |  |  | 35.52553 | 0.20726 |  |  | 30.06006 | 0.22983 |  |  | 24.59459 | 0.22144
|  |  | 71.18118 | 0.21544 |  |  | 49.27928 | 0.21867 |  |  | 35.59059 | 0.20793 |  |  | 30.11512 | 0.23057 |  |  | 24.63964 | 0.22215
|  |  | 71.31131 | 0.21613 |  |  | 49.36937 | 0.21938 |  |  | 35.65566 | 0.20861 |  |  | 30.17017 | 0.23131 |  |  | 24.68468 | 0.22287
|  |  | 71.44144 | 0.21683 |  |  | 49.45946 | 0.22008 |  |  | 35.72072 | 0.20928 |  |  | 30.22523 | 0.23204 |  |  | 24.72973 | 0.22358
|  |  | 71.57157 | 0.21753 |  |  | 49.54955 | 0.22079 |  |  | 35.78579 | 0.20996 |  |  | 30.28028 | 0.23278 |  |  | 24.77477 | 0.2243
|  |  | 71.7017 | 0.21823 |  |  | 49.63964 | 0.2215 |  |  | 35.85085 | 0.21064 |  |  | 30.33534 | 0.23352 |  |  | 24.81982 | 0.22502
|  |  | 71.83183 | 0.21892 |  |  | 49.72973 | 0.2222 |  |  | 35.91592 | 0.21131 |  |  | 30.39039 | 0.23426 |  |  | 24.86486 | 0.22573
|  |  | 71.96196 | 0.21962 |  |  | 49.81982 | 0.22291 |  |  | 35.98098 | 0.21199 |  |  | 30.44545 | 0.235 |  |  | 24.90991 | 0.22645
|  |  | 72.09209 | 0.22032 |  |  | 49.90991 | 0.22362 |  |  | 36.04605 | 0.21267 |  |  | 30.5005 | 0.23575 |  |  | 24.95495 | 0.22717
|  |  | 72.22222 | 0.22103 |  |  | 50 | 0.22433 |  |  | 36.11111 | 0.21335 |  |  | 30.55556 | 0.23649 |  |  | 25 | 0.22789
|  |  | 72.35235 | 0.22173 |  |  | 50.09009 | 0.22504 |  |  | 36.17618 | 0.21403 |  |  | 30.61061 | 0.23723 |  |  | 25.04505 | 0.22861
|  |  | 72.48248 | 0.22243 |  |  | 50.18018 | 0.22575 |  |  | 36.24124 | 0.21471 |  |  | 30.66567 | 0.23797 |  |  | 25.09009 | 0.22933
|  |  | 72.61261 | 0.22313 |  |  | 50.27027 | 0.22646 |  |  | 36.30631 | 0.2154 |  |  | 30.72072 | 0.23872 |  |  | 25.13514 | 0.23005
|  |  | 72.74274 | 0.22384 |  |  | 50.36036 | 0.22718 |  |  | 36.37137 | 0.21608 |  |  | 30.77578 | 0.23946 |  |  | 25.18018 | 0.23077
|  |  | 72.87287 | 0.22454 |  |  | 50.45045 | 0.22789 |  |  | 36.43644 | 0.21676 |  |  | 30.83083 | 0.24021 |  |  | 25.22523 | 0.2315
|  |  | 73.003 | 0.22524 |  |  | 50.54054 | 0.2286 |  |  | 36.5015 | 0.21745 |  |  | 30.88589 | 0.24095 |  |  | 25.27027 | 0.23222
|  |  | 73.13313 | 0.22595 |  |  | 50.63063 | 0.22932 |  |  | 36.56657 | 0.21813 |  |  | 30.94094 | 0.2417 |  |  | 25.31532 | 0.23294
|  |  | 73.26326 | 0.22665 |  |  | 50.72072 | 0.23003 |  |  | 36.63163 | 0.21881 |  |  | 30.996 | 0.24245 |  |  | 25.36036 | 0.23367
|  |  | 73.39339 | 0.22736 |  |  | 50.81081 | 0.23075 |  |  | 36.6967 | 0.2195 |  |  | 31.05105 | 0.24319 |  |  | 25.40541 | 0.23439
|  |  | 73.52352 | 0.22807 |  |  | 50.9009 | 0.23146 |  |  | 36.76176 | 0.22019 |  |  | 31.10611 | 0.24394 |  |  | 25.45045 | 0.23512
|  |  | 73.65365 | 0.22878 |  |  | 50.99099 | 0.23218 |  |  | 36.82683 | 0.22087 |  |  | 31.16116 | 0.24469 |  |  | 25.4955 | 0.23584
|  |  | 73.78378 | 0.22948 |  |  | 51.08108 | 0.2329 |  |  | 36.89189 | 0.22156 |  |  | 31.21622 | 0.24544 |  |  | 25.54054 | 0.23657
|  |  | 73.91391 | 0.23019 |  |  | 51.17117 | 0.23361 |  |  | 36.95696 | 0.22225 |  |  | 31.27127 | 0.24619 |  |  | 25.58559 | 0.2373
|  |  | 74.04404 | 0.2309 |  |  | 51.26126 | 0.23433 |  |  | 37.02202 | 0.22294 |  |  | 31.32633 | 0.24694 |  |  | 25.63063 | 0.23802
|  |  | 74.17417 | 0.23161 |  |  | 51.35135 | 0.23505 |  |  | 37.08709 | 0.22363 |  |  | 31.38138 | 0.24769 |  |  | 25.67568 | 0.23875
|  |  | 74.3043 | 0.23232 |  |  | 51.44144 | 0.23577 |  |  | 37.15215 | 0.22432 |  |  | 31.43644 | 0.24844 |  |  | 25.72072 | 0.23948
|  |  | 74.43443 | 0.23303 |  |  | 51.53153 | 0.23649 |  |  | 37.21722 | 0.22501 |  |  | 31.49149 | 0.24919 |  |  | 25.76577 | 0.24021
|  |  | 74.56456 | 0.23375 |  |  | 51.62162 | 0.23721 |  |  | 37.28228 | 0.2257 |  |  | 31.54655 | 0.24995 |  |  | 25.81081 | 0.24094
|  |  | 74.69469 | 0.23446 |  |  | 51.71171 | 0.23793 |  |  | 37.34735 | 0.22639 |  |  | 31.6016 | 0.2507 |  |  | 25.85586 | 0.24167
|  |  | 74.82482 | 0.23517 |  |  | 51.8018 | 0.23865 |  |  | 37.41241 | 0.22708 |  |  | 31.65666 | 0.25145 |  |  | 25.9009 | 0.2424
|  |  | 74.95495 | 0.23588 |  |  | 51.89189 | 0.23938 |  |  | 37.47748 | 0.22777 |  |  | 31.71171 | 0.25221 |  |  | 25.94595 | 0.24313
|  |  | 75.08509 | 0.2366 |  |  | 51.98198 | 0.2401 |  |  | 37.54254 | 0.22847 |  |  | 31.76677 | 0.25296 |  |  | 25.99099 | 0.24387
|  |  | 75.21522 | 0.23731 |  |  | 52.07207 | 0.24082 |  |  | 37.60761 | 0.22916 |  |  | 31.82182 | 0.25372 |  |  | 26.03604 | 0.2446
|  |  | 75.34535 | 0.23803 |  |  | 52.16216 | 0.24155 |  |  | 37.67267 | 0.22986 |  |  | 31.87688 | 0.25447 |  |  | 26.08108 | 0.24533
|  |  | 75.47548 | 0.23874 |  |  | 52.25225 | 0.24227 |  |  | 37.73774 | 0.23055 |  |  | 31.93193 | 0.25523 |  |  | 26.12613 | 0.24607
|  |  | 75.60561 | 0.23946 |  |  | 52.34234 | 0.243 |  |  | 37.8028 | 0.23125 |  |  | 31.98699 | 0.25599 |  |  | 26.17117 | 0.2468
|  |  | 75.73574 | 0.24018 |  |  | 52.43243 | 0.24372 |  |  | 37.86787 | 0.23194 |  |  | 32.04204 | 0.25675 |  |  | 26.21622 | 0.24754
|  |  | 75.86587 | 0.2409 |  |  | 52.52252 | 0.24445 |  |  | 37.93293 | 0.23264 |  |  | 32.0971 | 0.2575 |  |  | 26.26126 | 0.24827
|  |  | 75.996 | 0.24161 |  |  | 52.61261 | 0.24518 |  |  | 37.998 | 0.23334 |  |  | 32.15215 | 0.25826 |  |  | 26.30631 | 0.24901
|  |  | 76.12613 | 0.24233 |  |  | 52.7027 | 0.2459 |  |  | 38.06306 | 0.23403 |  |  | 32.20721 | 0.25902 |  |  | 26.35135 | 0.24975
|  |  | 76.25626 | 0.24305 |  |  | 52.79279 | 0.24663 |  |  | 38.12813 | 0.23473 |  |  | 32.26226 | 0.25978 |  |  | 26.3964 | 0.25048
|  |  | 76.38639 | 0.24377 |  |  | 52.88288 | 0.24736 |  |  | 38.19319 | 0.23543 |  |  | 32.31732 | 0.26054 |  |  | 26.44144 | 0.25122
|  |  | 76.51652 | 0.24449 |  |  | 52.97297 | 0.24809 |  |  | 38.25826 | 0.23613 |  |  | 32.37237 | 0.2613 |  |  | 26.48649 | 0.25196
|  |  | 76.64665 | 0.24521 |  |  | 53.06306 | 0.24882 |  |  | 38.32332 | 0.23683 |  |  | 32.42743 | 0.26206 |  |  | 26.53153 | 0.2527
|  |  | 76.77678 | 0.24593 |  |  | 53.15315 | 0.24955 |  |  | 38.38839 | 0.23753 |  |  | 32.48248 | 0.26283 |  |  | 26.57658 | 0.25344
|  |  | 76.90691 | 0.24665 |  |  | 53.24324 | 0.25028 |  |  | 38.45345 | 0.23823 |  |  | 32.53754 | 0.26359 |  |  | 26.62162 | 0.25418
|  |  | 77.03704 | 0.24738 |  |  | 53.33333 | 0.25101 |  |  | 38.51852 | 0.23894 |  |  | 32.59259 | 0.26435 |  |  | 26.66667 | 0.25492
|  |  | 77.16717 | 0.2481 |  |  | 53.42342 | 0.25174 |  |  | 38.58358 | 0.23964 |  |  | 32.64765 | 0.26511 |  |  | 26.71171 | 0.25566
|  |  | 77.2973 | 0.24882 |  |  | 53.51351 | 0.25247 |  |  | 38.64865 | 0.24034 |  |  | 32.7027 | 0.26588 |  |  | 26.75676 | 0.2564
|  |  | 77.42743 | 0.24955 |  |  | 53.6036 | 0.25321 |  |  | 38.71371 | 0.24104 |  |  | 32.75776 | 0.26664 |  |  | 26.8018 | 0.25714
|  |  | 77.55756 | 0.25027 |  |  | 53.69369 | 0.25394 |  |  | 38.77878 | 0.24175 |  |  | 32.81281 | 0.26741 |  |  | 26.84685 | 0.25788
|  |  | 77.68769 | 0.251 |  |  | 53.78378 | 0.25467 |  |  | 38.84384 | 0.24245 |  |  | 32.86787 | 0.26817 |  |  | 26.89189 | 0.25863
|  |  | 77.81782 | 0.25172 |  |  | 53.87387 | 0.25541 |  |  | 38.90891 | 0.24316 |  |  | 32.92292 | 0.26894 |  |  | 26.93694 | 0.25937
|  |  | 77.94795 | 0.25245 |  |  | 53.96396 | 0.25614 |  |  | 38.97397 | 0.24386 |  |  | 32.97798 | 0.2697 |  |  | 26.98198 | 0.26012
|  |  | 78.07808 | 0.25317 |  |  | 54.05405 | 0.25688 |  |  | 39.03904 | 0.24457 |  |  | 33.03303 | 0.27047 |  |  | 27.02703 | 0.26086
|  |  | 78.20821 | 0.2539 |  |  | 54.14414 | 0.25761 |  |  | 39.1041 | 0.24528 |  |  | 33.08809 | 0.27124 |  |  | 27.07207 | 0.2616
|  |  | 78.33834 | 0.25463 |  |  | 54.23423 | 0.25835 |  |  | 39.16917 | 0.24598 |  |  | 33.14314 | 0.272 |  |  | 27.11712 | 0.26235
|  |  | 78.46847 | 0.25536 |  |  | 54.32432 | 0.25909 |  |  | 39.23423 | 0.24669 |  |  | 33.1982 | 0.27277 |  |  | 27.16216 | 0.2631
|  |  | 78.5986 | 0.25609 |  |  | 54.41441 | 0.25982 |  |  | 39.2993 | 0.2474 |  |  | 33.25325 | 0.27354 |  |  | 27.20721 | 0.26384
|  |  | 78.72873 | 0.25681 |  |  | 54.5045 | 0.26056 |  |  | 39.36436 | 0.24811 |  |  | 33.30831 | 0.27431 |  |  | 27.25225 | 0.26459
|  |  | 78.85886 | 0.25754 |  |  | 54.59459 | 0.2613 |  |  | 39.42943 | 0.24882 |  |  | 33.36336 | 0.27508 |  |  | 27.2973 | 0.26534
|  |  | 78.98899 | 0.25827 |  |  | 54.68468 | 0.26204 |  |  | 39.49449 | 0.24953 |  |  | 33.41842 | 0.27585 |  |  | 27.34234 | 0.26608
|  |  | 79.11912 | 0.259 |  |  | 54.77477 | 0.26278 |  |  | 39.55956 | 0.25024 |  |  | 33.47347 | 0.27662 |  |  | 27.38739 | 0.26683
|  |  | 79.24925 | 0.25973 |  |  | 54.86486 | 0.26352 |  |  | 39.62462 | 0.25095 |  |  | 33.52853 | 0.27739 |  |  | 27.43243 | 0.26758
|  |  | 79.37938 | 0.26047 |  |  | 54.95495 | 0.26426 |  |  | 39.68969 | 0.25166 |  |  | 33.58358 | 0.27816 |  |  | 27.47748 | 0.26833
|  |  | 79.50951 | 0.2612 |  |  | 55.04505 | 0.265 |  |  | 39.75475 | 0.25237 |  |  | 33.63864 | 0.27893 |  |  | 27.52252 | 0.26908
|  |  | 79.63964 | 0.26193 |  |  | 55.13514 | 0.26574 |  |  | 39.81982 | 0.25308 |  |  | 33.69369 | 0.27971 |  |  | 27.56757 | 0.26983
|  |  | 79.76977 | 0.26266 |  |  | 55.22523 | 0.26648 |  |  | 39.88488 | 0.25379 |  |  | 33.74875 | 0.28048 |  |  | 27.61261 | 0.27058
|  |  | 79.8999 | 0.2634 |  |  | 55.31532 | 0.26722 |  |  | 39.94995 | 0.25451 |  |  | 33.8038 | 0.28125 |  |  | 27.65766 | 0.27133
|  |  | 80.03003 | 0.26413 |  |  | 55.40541 | 0.26796 |  |  | 40.01502 | 0.25522 |  |  | 33.85886 | 0.28202 |  |  | 27.7027 | 0.27208
|  |  | 80.16016 | 0.26486 |  |  | 55.4955 | 0.26871 |  |  | 40.08008 | 0.25593 |  |  | 33.91391 | 0.2828 |  |  | 27.74775 | 0.27284
|  |  | 80.29029 | 0.2656 |  |  | 55.58559 | 0.26945 |  |  | 40.14515 | 0.25665 |  |  | 33.96897 | 0.28357 |  |  | 27.79279 | 0.27359
|  |  | 80.42042 | 0.26633 |  |  | 55.67568 | 0.27019 |  |  | 40.21021 | 0.25736 |  |  | 34.02402 | 0.28435 |  |  | 27.83784 | 0.27434
|  |  | 80.55055 | 0.26707 |  |  | 55.76577 | 0.27094 |  |  | 40.27528 | 0.25808 |  |  | 34.07908 | 0.28512 |  |  | 27.88288 | 0.27509
|  |  | 80.68068 | 0.26781 |  |  | 55.85586 | 0.27168 |  |  | 40.34034 | 0.25879 |  |  | 34.13413 | 0.2859 |  |  | 27.92793 | 0.27585
|  |  | 80.81081 | 0.26854 |  |  | 55.94595 | 0.27243 |  |  | 40.40541 | 0.25951 |  |  | 34.18919 | 0.28667 |  |  | 27.97297 | 0.2766
|  |  | 80.94094 | 0.26928 |  |  | 56.03604 | 0.27317 |  |  | 40.47047 | 0.26023 |  |  | 34.24424 | 0.28745 |  |  | 28.01802 | 0.27736
|  |  | 81.07107 | 0.27002 |  |  | 56.12613 | 0.27392 |  |  | 40.53554 | 0.26094 |  |  | 34.2993 | 0.28823 |  |  | 28.06306 | 0.27811
|  |  | 81.2012 | 0.27075 |  |  | 56.21622 | 0.27466 |  |  | 40.6006 | 0.26166 |  |  | 34.35435 | 0.289 |  |  | 28.10811 | 0.27887
|  |  | 81.33133 | 0.27149 |  |  | 56.30631 | 0.27541 |  |  | 40.66567 | 0.26238 |  |  | 34.40941 | 0.28978 |  |  | 28.15315 | 0.27962
|  |  | 81.46146 | 0.27223 |  |  | 56.3964 | 0.27616 |  |  | 40.73073 | 0.2631 |  |  | 34.46446 | 0.29056 |  |  | 28.1982 | 0.28038
|  |  | 81.59159 | 0.27297 |  |  | 56.48649 | 0.27691 |  |  | 40.7958 | 0.26382 |  |  | 34.51952 | 0.29134 |  |  | 28.24324 | 0.28114
|  |  | 81.72172 | 0.27371 |  |  | 56.57658 | 0.27765 |  |  | 40.86086 | 0.26454 |  |  | 34.57457 | 0.29212 |  |  | 28.28829 | 0.28189
|  |  | 81.85185 | 0.27445 |  |  | 56.66667 | 0.2784 |  |  | 40.92593 | 0.26526 |  |  | 34.62963 | 0.29289 |  |  | 28.33333 | 0.28265
|  |  | 81.98198 | 0.27519 |  |  | 56.75676 | 0.27915 |  |  | 40.99099 | 0.26598 |  |  | 34.68468 | 0.29367 |  |  | 28.37838 | 0.28341
|  |  | 82.11211 | 0.27593 |  |  | 56.84685 | 0.2799 |  |  | 41.05606 | 0.2667 |  |  | 34.73974 | 0.29445 |  |  | 28.42342 | 0.28417
|  |  | 82.24224 | 0.27667 |  |  | 56.93694 | 0.28065 |  |  | 41.12112 | 0.26742 |  |  | 34.79479 | 0.29523 |  |  | 28.46847 | 0.28493
|  |  | 82.37237 | 0.27741 |  |  | 57.02703 | 0.2814 |  |  | 41.18619 | 0.26814 |  |  | 34.84985 | 0.29601 |  |  | 28.51351 | 0.28568
|  |  | 82.5025 | 0.27816 |  |  | 57.11712 | 0.28215 |  |  | 41.25125 | 0.26886 |  |  | 34.9049 | 0.2968 |  |  | 28.55856 | 0.28644
|  |  | 82.63263 | 0.2789 |  |  | 57.20721 | 0.2829 |  |  | 41.31632 | 0.26958 |  |  | 34.95996 | 0.29758 |  |  | 28.6036 | 0.2872
|  |  | 82.76276 | 0.27964 |  |  | 57.2973 | 0.28365 |  |  | 41.38138 | 0.27031 |  |  | 35.01502 | 0.29836 |  |  | 28.64865 | 0.28796
|  |  | 82.89289 | 0.28038 |  |  | 57.38739 | 0.2844 |  |  | 41.44645 | 0.27103 |  |  | 35.07007 | 0.29914 |  |  | 28.69369 | 0.28873
|  |  | 83.02302 | 0.28113 |  |  | 57.47748 | 0.28516 |  |  | 41.51151 | 0.27175 |  |  | 35.12513 | 0.29992 |  |  | 28.73874 | 0.28949
|  |  | 83.15315 | 0.28187 |  |  | 57.56757 | 0.28591 |  |  | 41.57658 | 0.27248 |  |  | 35.18018 | 0.30071 |  |  | 28.78378 | 0.29025
|  |  | 83.28328 | 0.28262 |  |  | 57.65766 | 0.28666 |  |  | 41.64164 | 0.2732 |  |  | 35.23524 | 0.30149 |  |  | 28.82883 | 0.29101
|  |  | 83.41341 | 0.28336 |  |  | 57.74775 | 0.28741 |  |  | 41.70671 | 0.27393 |  |  | 35.29029 | 0.30227 |  |  | 28.87387 | 0.29177
|  |  | 83.54354 | 0.28411 |  |  | 57.83784 | 0.28817 |  |  | 41.77177 | 0.27465 |  |  | 35.34535 | 0.30306 |  |  | 28.91892 | 0.29253
|  |  | 83.67367 | 0.28485 |  |  | 57.92793 | 0.28892 |  |  | 41.83684 | 0.27538 |  |  | 35.4004 | 0.30384 |  |  | 28.96396 | 0.2933
|  |  | 83.8038 | 0.2856 |  |  | 58.01802 | 0.28968 |  |  | 41.9019 | 0.27611 |  |  | 35.45546 | 0.30462 |  |  | 29.00901 | 0.29406
|  |  | 83.93393 | 0.28634 |  |  | 58.10811 | 0.29043 |  |  | 41.96697 | 0.27683 |  |  | 35.51051 | 0.30541 |  |  | 29.05405 | 0.29482
|  |  | 84.06406 | 0.28709 |  |  | 58.1982 | 0.29119 |  |  | 42.03203 | 0.27756 |  |  | 35.56557 | 0.30619 |  |  | 29.0991 | 0.29559
|  |  | 84.19419 | 0.28784 |  |  | 58.28829 | 0.29194 |  |  | 42.0971 | 0.27829 |  |  | 35.62062 | 0.30698 |  |  | 29.14414 | 0.29635
|  |  | 84.32432 | 0.28859 |  |  | 58.37838 | 0.2927 |  |  | 42.16216 | 0.27901 |  |  | 35.67568 | 0.30776 |  |  | 29.18919 | 0.29712
|  |  | 84.45445 | 0.28933 |  |  | 58.46847 | 0.29345 |  |  | 42.22723 | 0.27974 |  |  | 35.73073 | 0.30855 |  |  | 29.23423 | 0.29788
|  |  | 84.58458 | 0.29008 |  |  | 58.55856 | 0.29421 |  |  | 42.29229 | 0.28047 |  |  | 35.78579 | 0.30934 |  |  | 29.27928 | 0.29865
|  |  | 84.71471 | 0.29083 |  |  | 58.64865 | 0.29497 |  |  | 42.35736 | 0.2812 |  |  | 35.84084 | 0.31012 |  |  | 29.32432 | 0.29941
|  |  | 84.84484 | 0.29158 |  |  | 58.73874 | 0.29572 |  |  | 42.42242 | 0.28193 |  |  | 35.8959 | 0.31091 |  |  | 29.36937 | 0.30018
|  |  | 84.97497 | 0.29233 |  |  | 58.82883 | 0.29648 |  |  | 42.48749 | 0.28266 |  |  | 35.95095 | 0.3117 |  |  | 29.41441 | 0.30095
|  |  | 85.10511 | 0.29308 |  |  | 58.91892 | 0.29724 |  |  | 42.55255 | 0.28339 |  |  | 36.00601 | 0.31249 |  |  | 29.45946 | 0.30171
|  |  | 85.23524 | 0.29383 |  |  | 59.00901 | 0.298 |  |  | 42.61762 | 0.28412 |  |  | 36.06106 | 0.31327 |  |  | 29.5045 | 0.30248
|  |  | 85.36537 | 0.29458 |  |  | 59.0991 | 0.29876 |  |  | 42.68268 | 0.28485 |  |  | 36.11612 | 0.31406 |  |  | 29.54955 | 0.30325
|  |  | 85.4955 | 0.29533 |  |  | 59.18919 | 0.29952 |  |  | 42.74775 | 0.28558 |  |  | 36.17117 | 0.31485 |  |  | 29.59459 | 0.30401
|  |  | 85.62563 | 0.29608 |  |  | 59.27928 | 0.30028 |  |  | 42.81281 | 0.28631 |  |  | 36.22623 | 0.31564 |  |  | 29.63964 | 0.30478
|  |  | 85.75576 | 0.29683 |  |  | 59.36937 | 0.30103 |  |  | 42.87788 | 0.28705 |  |  | 36.28128 | 0.31643 |  |  | 29.68468 | 0.30555
|  |  | 85.88589 | 0.29758 |  |  | 59.45946 | 0.30179 |  |  | 42.94294 | 0.28778 |  |  | 36.33634 | 0.31722 |  |  | 29.72973 | 0.30632
|  |  | 86.01602 | 0.29833 |  |  | 59.54955 | 0.30255 |  |  | 43.00801 | 0.28851 |  |  | 36.39139 | 0.31801 |  |  | 29.77477 | 0.30709
|  |  | 86.14615 | 0.29909 |  |  | 59.63964 | 0.30332 |  |  | 43.07307 | 0.28924 |  |  | 36.44645 | 0.3188 |  |  | 29.81982 | 0.30786
|  |  | 86.27628 | 0.29984 |  |  | 59.72973 | 0.30408 |  |  | 43.13814 | 0.28998 |  |  | 36.5015 | 0.31959 |  |  | 29.86486 | 0.30863
|  |  | 86.40641 | 0.30059 |  |  | 59.81982 | 0.30484 |  |  | 43.2032 | 0.29071 |  |  | 36.55656 | 0.32038 |  |  | 29.90991 | 0.3094
|  |  | 86.53654 | 0.30135 |  |  | 59.90991 | 0.3056 |  |  | 43.26827 | 0.29144 |  |  | 36.61161 | 0.32117 |  |  | 29.95495 | 0.31017
|  |  | 86.66667 | 0.3021 |  |  | 60 | 0.30636 |  |  | 43.33333 | 0.29218 |  |  | 36.66667 | 0.32196 |  |  | 30 | 0.31094
|  |  | 86.7968 | 0.30285 |  |  | 60.09009 | 0.30712 |  |  | 43.3984 | 0.29291 |  |  | 36.72172 | 0.32275 |  |  | 30.04505 | 0.31171
|  |  | 86.92693 | 0.30361 |  |  | 60.18018 | 0.30789 |  |  | 43.46346 | 0.29365 |  |  | 36.77678 | 0.32354 |  |  | 30.09009 | 0.31248
|  |  | 87.05706 | 0.30436 |  |  | 60.27027 | 0.30865 |  |  | 43.52853 | 0.29438 |  |  | 36.83183 | 0.32433 |  |  | 30.13514 | 0.31325
|  |  | 87.18719 | 0.30512 |  |  | 60.36036 | 0.30941 |  |  | 43.59359 | 0.29512 |  |  | 36.88689 | 0.32513 |  |  | 30.18018 | 0.31402
|  |  | 87.31732 | 0.30587 |  |  | 60.45045 | 0.31017 |  |  | 43.65866 | 0.29586 |  |  | 36.94194 | 0.32592 |  |  | 30.22523 | 0.31479
|  |  | 87.44745 | 0.30663 |  |  | 60.54054 | 0.31094 |  |  | 43.72372 | 0.29659 |  |  | 36.997 | 0.32671 |  |  | 30.27027 | 0.31557
|  |  | 87.57758 | 0.30738 |  |  | 60.63063 | 0.3117 |  |  | 43.78879 | 0.29733 |  |  | 37.05205 | 0.3275 |  |  | 30.31532 | 0.31634
|  |  | 87.70771 | 0.30814 |  |  | 60.72072 | 0.31247 |  |  | 43.85385 | 0.29807 |  |  | 37.10711 | 0.3283 |  |  | 30.36036 | 0.31711
|  |  | 87.83784 | 0.3089 |  |  | 60.81081 | 0.31323 |  |  | 43.91892 | 0.2988 |  |  | 37.16216 | 0.32909 |  |  | 30.40541 | 0.31788
|  |  | 87.96797 | 0.30965 |  |  | 60.9009 | 0.314 |  |  | 43.98398 | 0.29954 |  |  | 37.21722 | 0.32988 |  |  | 30.45045 | 0.31866
|  |  | 88.0981 | 0.31041 |  |  | 60.99099 | 0.31476 |  |  | 44.04905 | 0.30028 |  |  | 37.27227 | 0.33068 |  |  | 30.4955 | 0.31943
|  |  | 88.22823 | 0.31117 |  |  | 61.08108 | 0.31553 |  |  | 44.11411 | 0.30102 |  |  | 37.32733 | 0.33147 |  |  | 30.54054 | 0.32021
|  |  | 88.35836 | 0.31192 |  |  | 61.17117 | 0.31629 |  |  | 44.17918 | 0.30176 |  |  | 37.38238 | 0.33227 |  |  | 30.58559 | 0.32098
|  |  | 88.48849 | 0.31268 |  |  | 61.26126 | 0.31706 |  |  | 44.24424 | 0.30249 |  |  | 37.43744 | 0.33306 |  |  | 30.63063 | 0.32175
|  |  | 88.61862 | 0.31344 |  |  | 61.35135 | 0.31782 |  |  | 44.30931 | 0.30323 |  |  | 37.49249 | 0.33385 |  |  | 30.67568 | 0.32253
|  |  | 88.74875 | 0.3142 |  |  | 61.44144 | 0.31859 |  |  | 44.37437 | 0.30397 |  |  | 37.54755 | 0.33465 |  |  | 30.72072 | 0.3233
|  |  | 88.87888 | 0.31496 |  |  | 61.53153 | 0.31936 |  |  | 44.43944 | 0.30471 |  |  | 37.6026 | 0.33544 |  |  | 30.76577 | 0.32408
|  |  | 89.00901 | 0.31572 |  |  | 61.62162 | 0.32012 |  |  | 44.5045 | 0.30545 |  |  | 37.65766 | 0.33624 |  |  | 30.81081 | 0.32485
|  |  | 89.13914 | 0.31648 |  |  | 61.71171 | 0.32089 |  |  | 44.56957 | 0.30619 |  |  | 37.71271 | 0.33704 |  |  | 30.85586 | 0.32563
|  |  | 89.26927 | 0.31724 |  |  | 61.8018 | 0.32166 |  |  | 44.63463 | 0.30693 |  |  | 37.76777 | 0.33783 |  |  | 30.9009 | 0.32641
|  |  | 89.3994 | 0.318 |  |  | 61.89189 | 0.32243 |  |  | 44.6997 | 0.30767 |  |  | 37.82282 | 0.33863 |  |  | 30.94595 | 0.32718
|  |  | 89.52953 | 0.31876 |  |  | 61.98198 | 0.32319 |  |  | 44.76476 | 0.30842 |  |  | 37.87788 | 0.33942 |  |  | 30.99099 | 0.32796
|  |  | 89.65966 | 0.31952 |  |  | 62.07207 | 0.32396 |  |  | 44.82983 | 0.30916 |  |  | 37.93293 | 0.34022 |  |  | 31.03604 | 0.32873
|  |  | 89.78979 | 0.32028 |  |  | 62.16216 | 0.32473 |  |  | 44.89489 | 0.3099 |  |  | 37.98799 | 0.34102 |  |  | 31.08108 | 0.32951
|  |  | 89.91992 | 0.32104 |  |  | 62.25225 | 0.3255 |  |  | 44.95996 | 0.31064 |  |  | 38.04304 | 0.34181 |  |  | 31.12613 | 0.33029
|  |  | 90.05005 | 0.3218 |  |  | 62.34234 | 0.32627 |  |  | 45.02503 | 0.31138 |  |  | 38.0981 | 0.34261 |  |  | 31.17117 | 0.33107
|  |  | 90.18018 | 0.32256 |  |  | 62.43243 | 0.32704 |  |  | 45.09009 | 0.31213 |  |  | 38.15315 | 0.34341 |  |  | 31.21622 | 0.33184
|  |  | 90.31031 | 0.32332 |  |  | 62.52252 | 0.32781 |  |  | 45.15516 | 0.31287 |  |  | 38.20821 | 0.3442 |  |  | 31.26126 | 0.33262
|  |  | 90.44044 | 0.32408 |  |  | 62.61261 | 0.32858 |  |  | 45.22022 | 0.31361 |  |  | 38.26326 | 0.345 |  |  | 31.30631 | 0.3334
|  |  | 90.57057 | 0.32484 |  |  | 62.7027 | 0.32935 |  |  | 45.28529 | 0.31436 |  |  | 38.31832 | 0.3458 |  |  | 31.35135 | 0.33418
|  |  | 90.7007 | 0.32561 |  |  | 62.79279 | 0.33012 |  |  | 45.35035 | 0.3151 |  |  | 38.37337 | 0.3466 |  |  | 31.3964 | 0.33495
|  |  | 90.83083 | 0.32637 |  |  | 62.88288 | 0.33089 |  |  | 45.41542 | 0.31584 |  |  | 38.42843 | 0.3474 |  |  | 31.44144 | 0.33573
|  |  | 90.96096 | 0.32713 |  |  | 62.97297 | 0.33166 |  |  | 45.48048 | 0.31659 |  |  | 38.48348 | 0.34819 |  |  | 31.48649 | 0.33651
|  |  | 91.09109 | 0.32789 |  |  | 63.06306 | 0.33243 |  |  | 45.54555 | 0.31733 |  |  | 38.53854 | 0.34899 |  |  | 31.53153 | 0.33729
|  |  | 91.22122 | 0.32866 |  |  | 63.15315 | 0.3332 |  |  | 45.61061 | 0.31808 |  |  | 38.59359 | 0.34979 |  |  | 31.57658 | 0.33807
|  |  | 91.35135 | 0.32942 |  |  | 63.24324 | 0.33397 |  |  | 45.67568 | 0.31882 |  |  | 38.64865 | 0.35059 |  |  | 31.62162 | 0.33885
|  |  | 91.48148 | 0.33018 |  |  | 63.33333 | 0.33474 |  |  | 45.74074 | 0.31957 |  |  | 38.7037 | 0.35139 |  |  | 31.66667 | 0.33963
|  |  | 91.61161 | 0.33095 |  |  | 63.42342 | 0.33551 |  |  | 45.80581 | 0.32031 |  |  | 38.75876 | 0.35219 |  |  | 31.71171 | 0.34041
|  |  | 91.74174 | 0.33171 |  |  | 63.51351 | 0.33628 |  |  | 45.87087 | 0.32106 |  |  | 38.81381 | 0.35299 |  |  | 31.75676 | 0.34119
|  |  | 91.87187 | 0.33248 |  |  | 63.6036 | 0.33705 |  |  | 45.93594 | 0.3218 |  |  | 38.86887 | 0.35378 |  |  | 31.8018 | 0.34197
|  |  | 92.002 | 0.33324 |  |  | 63.69369 | 0.33783 |  |  | 46.001 | 0.32255 |  |  | 38.92392 | 0.35458 |  |  | 31.84685 | 0.34275
|  |  | 92.13213 | 0.33401 |  |  | 63.78378 | 0.3386 |  |  | 46.06607 | 0.3233 |  |  | 38.97898 | 0.35538 |  |  | 31.89189 | 0.34353
|  |  | 92.26226 | 0.33477 |  |  | 63.87387 | 0.33937 |  |  | 46.13113 | 0.32404 |  |  | 39.03403 | 0.35618 |  |  | 31.93694 | 0.34431
|  |  | 92.39239 | 0.33554 |  |  | 63.96396 | 0.34014 |  |  | 46.1962 | 0.32479 |  |  | 39.08909 | 0.35698 |  |  | 31.98198 | 0.34509
|  |  | 92.52252 | 0.3363 |  |  | 64.05405 | 0.34092 |  |  | 46.26126 | 0.32554 |  |  | 39.14414 | 0.35778 |  |  | 32.02703 | 0.34587
|  |  | 92.65265 | 0.33707 |  |  | 64.14414 | 0.34169 |  |  | 46.32633 | 0.32628 |  |  | 39.1992 | 0.35858 |  |  | 32.07207 | 0.34665
|  |  | 92.78278 | 0.33783 |  |  | 64.23423 | 0.34246 |  |  | 46.39139 | 0.32703 |  |  | 39.25425 | 0.35938 |  |  | 32.11712 | 0.34743
|  |  | 92.91291 | 0.3386 |  |  | 64.32432 | 0.34324 |  |  | 46.45646 | 0.32778 |  |  | 39.30931 | 0.36018 |  |  | 32.16216 | 0.34822
|  |  | 93.04304 | 0.33936 |  |  | 64.41441 | 0.34401 |  |  | 46.52152 | 0.32853 |  |  | 39.36436 | 0.36098 |  |  | 32.20721 | 0.349
|  |  | 93.17317 | 0.34013 |  |  | 64.5045 | 0.34478 |  |  | 46.58659 | 0.32928 |  |  | 39.41942 | 0.36178 |  |  | 32.25225 | 0.34978
|  |  | 93.3033 | 0.3409 |  |  | 64.59459 | 0.34556 |  |  | 46.65165 | 0.33002 |  |  | 39.47447 | 0.36258 |  |  | 32.2973 | 0.35056
|  |  | 93.43343 | 0.34166 |  |  | 64.68468 | 0.34633 |  |  | 46.71672 | 0.33077 |  |  | 39.52953 | 0.36339 |  |  | 32.34234 | 0.35134
|  |  | 93.56356 | 0.34243 |  |  | 64.77477 | 0.34711 |  |  | 46.78178 | 0.33152 |  |  | 39.58458 | 0.36419 |  |  | 32.38739 | 0.35212
|  |  | 93.69369 | 0.3432 |  |  | 64.86486 | 0.34788 |  |  | 46.84685 | 0.33227 |  |  | 39.63964 | 0.36499 |  |  | 32.43243 | 0.35291
|  |  | 93.82382 | 0.34396 |  |  | 64.95495 | 0.34866 |  |  | 46.91191 | 0.33302 |  |  | 39.69469 | 0.36579 |  |  | 32.47748 | 0.35369
|  |  | 93.95395 | 0.34473 |  |  | 65.04505 | 0.34943 |  |  | 46.97698 | 0.33377 |  |  | 39.74975 | 0.36659 |  |  | 32.52252 | 0.35447
|  |  | 94.08408 | 0.3455 |  |  | 65.13514 | 0.3502 |  |  | 47.04204 | 0.33452 |  |  | 39.8048 | 0.36739 |  |  | 32.56757 | 0.35525
|  |  | 94.21421 | 0.34627 |  |  | 65.22523 | 0.35098 |  |  | 47.10711 | 0.33527 |  |  | 39.85986 | 0.36819 |  |  | 32.61261 | 0.35604
|  |  | 94.34434 | 0.34703 |  |  | 65.31532 | 0.35175 |  |  | 47.17217 | 0.33602 |  |  | 39.91491 | 0.36899 |  |  | 32.65766 | 0.35682
|  |  | 94.47447 | 0.3478 |  |  | 65.40541 | 0.35253 |  |  | 47.23724 | 0.33677 |  |  | 39.96997 | 0.3698 |  |  | 32.7027 | 0.3576
|  |  | 94.6046 | 0.34857 |  |  | 65.4955 | 0.35331 |  |  | 47.3023 | 0.33752 |  |  | 40.02503 | 0.3706 |  |  | 32.74775 | 0.35839
|  |  | 94.73473 | 0.34934 |  |  | 65.58559 | 0.35408 |  |  | 47.36737 | 0.33827 |  |  | 40.08008 | 0.3714 |  |  | 32.79279 | 0.35917
|  |  | 94.86486 | 0.35011 |  |  | 65.67568 | 0.35486 |  |  | 47.43243 | 0.33902 |  |  | 40.13514 | 0.3722 |  |  | 32.83784 | 0.35995
|  |  | 94.99499 | 0.35087 |  |  | 65.76577 | 0.35563 |  |  | 47.4975 | 0.33977 |  |  | 40.19019 | 0.373 |  |  | 32.88288 | 0.36074
|  |  | 95.12513 | 0.35164 |  |  | 65.85586 | 0.35641 |  |  | 47.56256 | 0.34052 |  |  | 40.24525 | 0.3738 |  |  | 32.92793 | 0.36152
|  |  | 95.25526 | 0.35241 |  |  | 65.94595 | 0.35718 |  |  | 47.62763 | 0.34127 |  |  | 40.3003 | 0.37461 |  |  | 32.97297 | 0.3623
|  |  | 95.38539 | 0.35318 |  |  | 66.03604 | 0.35796 |  |  | 47.69269 | 0.34202 |  |  | 40.35536 | 0.37541 |  |  | 33.01802 | 0.36309
|  |  | 95.51552 | 0.35395 |  |  | 66.12613 | 0.35874 |  |  | 47.75776 | 0.34278 |  |  | 40.41041 | 0.37621 |  |  | 33.06306 | 0.36387
|  |  | 95.64565 | 0.35472 |  |  | 66.21622 | 0.35951 |  |  | 47.82282 | 0.34353 |  |  | 40.46547 | 0.37701 |  |  | 33.10811 | 0.36466
|  |  | 95.77578 | 0.35549 |  |  | 66.30631 | 0.36029 |  |  | 47.88789 | 0.34428 |  |  | 40.52052 | 0.37781 |  |  | 33.15315 | 0.36544
|  |  | 95.90591 | 0.35626 |  |  | 66.3964 | 0.36107 |  |  | 47.95295 | 0.34503 |  |  | 40.57558 | 0.37862 |  |  | 33.1982 | 0.36623
|  |  | 96.03604 | 0.35703 |  |  | 66.48649 | 0.36184 |  |  | 48.01802 | 0.34578 |  |  | 40.63063 | 0.37942 |  |  | 33.24324 | 0.36701
|  |  | 96.16617 | 0.3578 |  |  | 66.57658 | 0.36262 |  |  | 48.08308 | 0.34654 |  |  | 40.68569 | 0.38022 |  |  | 33.28829 | 0.36779
|  |  | 96.2963 | 0.35857 |  |  | 66.66667 | 0.3634 |  |  | 48.14815 | 0.34729 |  |  | 40.74074 | 0.38102 |  |  | 33.33333 | 0.36858
|  |  | 96.42643 | 0.35934 |  |  | 66.75676 | 0.36417 |  |  | 48.21321 | 0.34804 |  |  | 40.7958 | 0.38183 |  |  | 33.37838 | 0.36936
|  |  | 96.55656 | 0.36011 |  |  | 66.84685 | 0.36495 |  |  | 48.27828 | 0.34879 |  |  | 40.85085 | 0.38263 |  |  | 33.42342 | 0.37015
|  |  | 96.68669 | 0.36088 |  |  | 66.93694 | 0.36573 |  |  | 48.34334 | 0.34955 |  |  | 40.90591 | 0.38343 |  |  | 33.46847 | 0.37093
|  |  | 96.81682 | 0.36165 |  |  | 67.02703 | 0.36651 |  |  | 48.40841 | 0.3503 |  |  | 40.96096 | 0.38423 |  |  | 33.51351 | 0.37172
|  |  | 96.94695 | 0.36242 |  |  | 67.11712 | 0.36728 |  |  | 48.47347 | 0.35105 |  |  | 41.01602 | 0.38504 |  |  | 33.55856 | 0.3725
|  |  | 97.07708 | 0.36319 |  |  | 67.20721 | 0.36806 |  |  | 48.53854 | 0.35181 |  |  | 41.07107 | 0.38584 |  |  | 33.6036 | 0.37329
|  |  | 97.20721 | 0.36396 |  |  | 67.2973 | 0.36884 |  |  | 48.6036 | 0.35256 |  |  | 41.12613 | 0.38664 |  |  | 33.64865 | 0.37407
|  |  | 97.33734 | 0.36473 |  |  | 67.38739 | 0.36962 |  |  | 48.66867 | 0.35331 |  |  | 41.18118 | 0.38745 |  |  | 33.69369 | 0.37486
|  |  | 97.46747 | 0.3655 |  |  | 67.47748 | 0.37039 |  |  | 48.73373 | 0.35407 |  |  | 41.23624 | 0.38825 |  |  | 33.73874 | 0.37564
|  |  | 97.5976 | 0.36627 |  |  | 67.56757 | 0.37117 |  |  | 48.7988 | 0.35482 |  |  | 41.29129 | 0.38905 |  |  | 33.78378 | 0.37643
|  |  | 97.72773 | 0.36704 |  |  | 67.65766 | 0.37195 |  |  | 48.86386 | 0.35558 |  |  | 41.34635 | 0.38985 |  |  | 33.82883 | 0.37721
|  |  | 97.85786 | 0.36781 |  |  | 67.74775 | 0.37273 |  |  | 48.92893 | 0.35633 |  |  | 41.4014 | 0.39066 |  |  | 33.87387 | 0.378
|  |  | 97.98799 | 0.36858 |  |  | 67.83784 | 0.37351 |  |  | 48.99399 | 0.35708 |  |  | 41.45646 | 0.39146 |  |  | 33.91892 | 0.37879
|  |  | 98.11812 | 0.36935 |  |  | 67.92793 | 0.37428 |  |  | 49.05906 | 0.35784 |  |  | 41.51151 | 0.39226 |  |  | 33.96396 | 0.37957
|  |  | 98.24825 | 0.37012 |  |  | 68.01802 | 0.37506 |  |  | 49.12412 | 0.35859 |  |  | 41.56657 | 0.39306 |  |  | 34.00901 | 0.38036
|  |  | 98.37838 | 0.3709 |  |  | 68.10811 | 0.37584 |  |  | 49.18919 | 0.35935 |  |  | 41.62162 | 0.39387 |  |  | 34.05405 | 0.38114
|  |  | 98.50851 | 0.37167 |  |  | 68.1982 | 0.37662 |  |  | 49.25425 | 0.3601 |  |  | 41.67668 | 0.39467 |  |  | 34.0991 | 0.38193
|  |  | 98.63864 | 0.37244 |  |  | 68.28829 | 0.3774 |  |  | 49.31932 | 0.36086 |  |  | 41.73173 | 0.39547 |  |  | 34.14414 | 0.38271
|  |  | 98.76877 | 0.37321 |  |  | 68.37838 | 0.37818 |  |  | 49.38438 | 0.36161 |  |  | 41.78679 | 0.39628 |  |  | 34.18919 | 0.3835
|  |  | 98.8989 | 0.37398 |  |  | 68.46847 | 0.37895 |  |  | 49.44945 | 0.36237 |  |  | 41.84184 | 0.39708 |  |  | 34.23423 | 0.38428
|  |  | 99.02903 | 0.37475 |  |  | 68.55856 | 0.37973 |  |  | 49.51451 | 0.36312 |  |  | 41.8969 | 0.39788 |  |  | 34.27928 | 0.38507
|  |  | 99.15916 | 0.37552 |  |  | 68.64865 | 0.38051 |  |  | 49.57958 | 0.36388 |  |  | 41.95195 | 0.39868 |  |  | 34.32432 | 0.38586
|  |  | 99.28929 | 0.3763 |  |  | 68.73874 | 0.38129 |  |  | 49.64464 | 0.36463 |  |  | 42.00701 | 0.39949 |  |  | 34.36937 | 0.38664
|  |  | 99.41942 | 0.37707 |  |  | 68.82883 | 0.38207 |  |  | 49.70971 | 0.36539 |  |  | 42.06206 | 0.40029 |  |  | 34.41441 | 0.38743
|  |  | 99.54955 | 0.37784 |  |  | 68.91892 | 0.38285 |  |  | 49.77477 | 0.36614 |  |  | 42.11712 | 0.40109 |  |  | 34.45946 | 0.38821
|  |  | 99.67968 | 0.37861 |  |  | 69.00901 | 0.38363 |  |  | 49.83984 | 0.3669 |  |  | 42.17217 | 0.4019 |  |  | 34.5045 | 0.389
|  |  | 99.80981 | 0.37938 |  |  | 69.0991 | 0.3844 |  |  | 49.9049 | 0.36766 |  |  | 42.22723 | 0.4027 |  |  | 34.54955 | 0.38979
|  |  | 99.93994 | 0.38016 |  |  | 69.18919 | 0.38518 |  |  | 49.96997 | 0.36841 |  |  | 42.28228 | 0.4035 |  |  | 34.59459 | 0.39057
|  |  | 100.07007 | 0.38093 |  |  | 69.27928 | 0.38596 |  |  | 50.03504 | 0.36917 |  |  | 42.33734 | 0.4043 |  |  | 34.63964 | 0.39136
|  |  | 100.2002 | 0.3817 |  |  | 69.36937 | 0.38674 |  |  | 50.1001 | 0.36992 |  |  | 42.39239 | 0.40511 |  |  | 34.68468 | 0.39214
|  |  | 100.33033 | 0.38247 |  |  | 69.45946 | 0.38752 |  |  | 50.16517 | 0.37068 |  |  | 42.44745 | 0.40591 |  |  | 34.72973 | 0.39293
|  |  | 100.46046 | 0.38324 |  |  | 69.54955 | 0.3883 |  |  | 50.23023 | 0.37144 |  |  | 42.5025 | 0.40671 |  |  | 34.77477 | 0.39372
|  |  | 100.59059 | 0.38402 |  |  | 69.63964 | 0.38908 |  |  | 50.2953 | 0.37219 |  |  | 42.55756 | 0.40751 |  |  | 34.81982 | 0.3945
|  |  | 100.72072 | 0.38479 |  |  | 69.72973 | 0.38986 |  |  | 50.36036 | 0.37295 |  |  | 42.61261 | 0.40832 |  |  | 34.86486 | 0.39529
|  |  | 100.85085 | 0.38556 |  |  | 69.81982 | 0.39064 |  |  | 50.42543 | 0.3737 |  |  | 42.66767 | 0.40912 |  |  | 34.90991 | 0.39607
|  |  | 100.98098 | 0.38633 |  |  | 69.90991 | 0.39141 |  |  | 50.49049 | 0.37446 |  |  | 42.72272 | 0.40992 |  |  | 34.95495 | 0.39686
|  |  | 101.11111 | 0.38711 |  |  | 70 | 0.39219 |  |  | 50.55556 | 0.37522 |  |  | 42.77778 | 0.41072 |  |  | 35 | 0.39765
|  |  | 101.24124 | 0.38788 |  |  | 70.09009 | 0.39297 |  |  | 50.62062 | 0.37597 |  |  | 42.83283 | 0.41152 |  |  | 35.04505 | 0.39843
|  |  | 101.37137 | 0.38865 |  |  | 70.18018 | 0.39375 |  |  | 50.68569 | 0.37673 |  |  | 42.88789 | 0.41233 |  |  | 35.09009 | 0.39922
|  |  | 101.5015 | 0.38942 |  |  | 70.27027 | 0.39453 |  |  | 50.75075 | 0.37749 |  |  | 42.94294 | 0.41313 |  |  | 35.13514 | 0.4
|  |  | 101.63163 | 0.3902 |  |  | 70.36036 | 0.39531 |  |  | 50.81582 | 0.37824 |  |  | 42.998 | 0.41393 |  |  | 35.18018 | 0.40079
|  |  | 101.76176 | 0.39097 |  |  | 70.45045 | 0.39609 |  |  | 50.88088 | 0.379 |  |  | 43.05305 | 0.41473 |  |  | 35.22523 | 0.40158
|  |  | 101.89189 | 0.39174 |  |  | 70.54054 | 0.39687 |  |  | 50.94595 | 0.37976 |  |  | 43.10811 | 0.41553 |  |  | 35.27027 | 0.40236
|  |  | 102.02202 | 0.39251 |  |  | 70.63063 | 0.39765 |  |  | 51.01101 | 0.38051 |  |  | 43.16316 | 0.41634 |  |  | 35.31532 | 0.40315
|  |  | 102.15215 | 0.39328 |  |  | 70.72072 | 0.39843 |  |  | 51.07608 | 0.38127 |  |  | 43.21822 | 0.41714 |  |  | 35.36036 | 0.40393
|  |  | 102.28228 | 0.39406 |  |  | 70.81081 | 0.3992 |  |  | 51.14114 | 0.38203 |  |  | 43.27327 | 0.41794 |  |  | 35.40541 | 0.40472
|  |  | 102.41241 | 0.39483 |  |  | 70.9009 | 0.39998 |  |  | 51.20621 | 0.38278 |  |  | 43.32833 | 0.41874 |  |  | 35.45045 | 0.4055
|  |  | 102.54254 | 0.3956 |  |  | 70.99099 | 0.40076 |  |  | 51.27127 | 0.38354 |  |  | 43.38338 | 0.41954 |  |  | 35.4955 | 0.40629
|  |  | 102.67267 | 0.39637 |  |  | 71.08108 | 0.40154 |  |  | 51.33634 | 0.3843 |  |  | 43.43844 | 0.42034 |  |  | 35.54054 | 0.40708
|  |  | 102.8028 | 0.39715 |  |  | 71.17117 | 0.40232 |  |  | 51.4014 | 0.38505 |  |  | 43.49349 | 0.42114 |  |  | 35.58559 | 0.40786
|  |  | 102.93293 | 0.39792 |  |  | 71.26126 | 0.4031 |  |  | 51.46647 | 0.38581 |  |  | 43.54855 | 0.42195 |  |  | 35.63063 | 0.40865
|  |  | 103.06306 | 0.39869 |  |  | 71.35135 | 0.40388 |  |  | 51.53153 | 0.38657 |  |  | 43.6036 | 0.42275 |  |  | 35.67568 | 0.40943
|  |  | 103.19319 | 0.39946 |  |  | 71.44144 | 0.40466 |  |  | 51.5966 | 0.38732 |  |  | 43.65866 | 0.42355 |  |  | 35.72072 | 0.41022
|  |  | 103.32332 | 0.40024 |  |  | 71.53153 | 0.40543 |  |  | 51.66166 | 0.38808 |  |  | 43.71371 | 0.42435 |  |  | 35.76577 | 0.411
|  |  | 103.45345 | 0.40101 |  |  | 71.62162 | 0.40621 |  |  | 51.72673 | 0.38884 |  |  | 43.76877 | 0.42515 |  |  | 35.81081 | 0.41179
|  |  | 103.58358 | 0.40178 |  |  | 71.71171 | 0.40699 |  |  | 51.79179 | 0.3896 |  |  | 43.82382 | 0.42595 |  |  | 35.85586 | 0.41257
|  |  | 103.71371 | 0.40255 |  |  | 71.8018 | 0.40777 |  |  | 51.85686 | 0.39035 |  |  | 43.87888 | 0.42675 |  |  | 35.9009 | 0.41336
|  |  | 103.84384 | 0.40333 |  |  | 71.89189 | 0.40855 |  |  | 51.92192 | 0.39111 |  |  | 43.93393 | 0.42755 |  |  | 35.94595 | 0.41414
|  |  | 103.97397 | 0.4041 |  |  | 71.98198 | 0.40933 |  |  | 51.98699 | 0.39187 |  |  | 43.98899 | 0.42835 |  |  | 35.99099 | 0.41493
|  |  | 104.1041 | 0.40487 |  |  | 72.07207 | 0.41011 |  |  | 52.05205 | 0.39262 |  |  | 44.04404 | 0.42915 |  |  | 36.03604 | 0.41571
|  |  | 104.23423 | 0.40564 |  |  | 72.16216 | 0.41088 |  |  | 52.11712 | 0.39338 |  |  | 44.0991 | 0.42995 |  |  | 36.08108 | 0.4165
|  |  | 104.36436 | 0.40641 |  |  | 72.25225 | 0.41166 |  |  | 52.18218 | 0.39414 |  |  | 44.15415 | 0.43075 |  |  | 36.12613 | 0.41728
|  |  | 104.49449 | 0.40719 |  |  | 72.34234 | 0.41244 |  |  | 52.24725 | 0.3949 |  |  | 44.20921 | 0.43155 |  |  | 36.17117 | 0.41807
|  |  | 104.62462 | 0.40796 |  |  | 72.43243 | 0.41322 |  |  | 52.31231 | 0.39565 |  |  | 44.26426 | 0.43235 |  |  | 36.21622 | 0.41885
|  |  | 104.75475 | 0.40873 |  |  | 72.52252 | 0.414 |  |  | 52.37738 | 0.39641 |  |  | 44.31932 | 0.43315 |  |  | 36.26126 | 0.41964
|  |  | 104.88488 | 0.4095 |  |  | 72.61261 | 0.41477 |  |  | 52.44244 | 0.39717 |  |  | 44.37437 | 0.43395 |  |  | 36.30631 | 0.42042
|  |  | 105.01502 | 0.41027 |  |  | 72.7027 | 0.41555 |  |  | 52.50751 | 0.39792 |  |  | 44.42943 | 0.43475 |  |  | 36.35135 | 0.42121
|  |  | 105.14515 | 0.41105 |  |  | 72.79279 | 0.41633 |  |  | 52.57257 | 0.39868 |  |  | 44.48448 | 0.43555 |  |  | 36.3964 | 0.42199
|  |  | 105.27528 | 0.41182 |  |  | 72.88288 | 0.41711 |  |  | 52.63764 | 0.39944 |  |  | 44.53954 | 0.43635 |  |  | 36.44144 | 0.42277
|  |  | 105.40541 | 0.41259 |  |  | 72.97297 | 0.41789 |  |  | 52.7027 | 0.4002 |  |  | 44.59459 | 0.43715 |  |  | 36.48649 | 0.42356
|  |  | 105.53554 | 0.41336 |  |  | 73.06306 | 0.41866 |  |  | 52.76777 | 0.40095 |  |  | 44.64965 | 0.43794 |  |  | 36.53153 | 0.42434
|  |  | 105.66567 | 0.41413 |  |  | 73.15315 | 0.41944 |  |  | 52.83283 | 0.40171 |  |  | 44.7047 | 0.43874 |  |  | 36.57658 | 0.42513
|  |  | 105.7958 | 0.4149 |  |  | 73.24324 | 0.42022 |  |  | 52.8979 | 0.40247 |  |  | 44.75976 | 0.43954 |  |  | 36.62162 | 0.42591
|  |  | 105.92593 | 0.41567 |  |  | 73.33333 | 0.421 |  |  | 52.96296 | 0.40322 |  |  | 44.81481 | 0.44034 |  |  | 36.66667 | 0.42669
|  |  | 106.05606 | 0.41645 |  |  | 73.42342 | 0.42177 |  |  | 53.02803 | 0.40398 |  |  | 44.86987 | 0.44114 |  |  | 36.71171 | 0.42748
|  |  | 106.18619 | 0.41722 |  |  | 73.51351 | 0.42255 |  |  | 53.09309 | 0.40474 |  |  | 44.92492 | 0.44194 |  |  | 36.75676 | 0.42826
|  |  | 106.31632 | 0.41799 |  |  | 73.6036 | 0.42333 |  |  | 53.15816 | 0.40549 |  |  | 44.97998 | 0.44273 |  |  | 36.8018 | 0.42904
|  |  | 106.44645 | 0.41876 |  |  | 73.69369 | 0.42411 |  |  | 53.22322 | 0.40625 |  |  | 45.03504 | 0.44353 |  |  | 36.84685 | 0.42983
|  |  | 106.57658 | 0.41953 |  |  | 73.78378 | 0.42488 |  |  | 53.28829 | 0.40701 |  |  | 45.09009 | 0.44433 |  |  | 36.89189 | 0.43061
|  |  | 106.70671 | 0.4203 |  |  | 73.87387 | 0.42566 |  |  | 53.35335 | 0.40776 |  |  | 45.14515 | 0.44513 |  |  | 36.93694 | 0.43139
|  |  | 106.83684 | 0.42107 |  |  | 73.96396 | 0.42644 |  |  | 53.41842 | 0.40852 |  |  | 45.2002 | 0.44592 |  |  | 36.98198 | 0.43218
|  |  | 106.96697 | 0.42184 |  |  | 74.05405 | 0.42721 |  |  | 53.48348 | 0.40928 |  |  | 45.25526 | 0.44672 |  |  | 37.02703 | 0.43296
|  |  | 107.0971 | 0.42261 |  |  | 74.14414 | 0.42799 |  |  | 53.54855 | 0.41003 |  |  | 45.31031 | 0.44752 |  |  | 37.07207 | 0.43374
|  |  | 107.22723 | 0.42338 |  |  | 74.23423 | 0.42877 |  |  | 53.61361 | 0.41079 |  |  | 45.36537 | 0.44831 |  |  | 37.11712 | 0.43453
|  |  | 107.35736 | 0.42416 |  |  | 74.32432 | 0.42954 |  |  | 53.67868 | 0.41155 |  |  | 45.42042 | 0.44911 |  |  | 37.16216 | 0.43531
|  |  | 107.48749 | 0.42493 |  |  | 74.41441 | 0.43032 |  |  | 53.74374 | 0.4123 |  |  | 45.47548 | 0.4499 |  |  | 37.20721 | 0.43609
|  |  | 107.61762 | 0.4257 |  |  | 74.5045 | 0.43109 |  |  | 53.80881 | 0.41306 |  |  | 45.53053 | 0.4507 |  |  | 37.25225 | 0.43687
|  |  | 107.74775 | 0.42647 |  |  | 74.59459 | 0.43187 |  |  | 53.87387 | 0.41382 |  |  | 45.58559 | 0.4515 |  |  | 37.2973 | 0.43765
|  |  | 107.87788 | 0.42724 |  |  | 74.68468 | 0.43265 |  |  | 53.93894 | 0.41457 |  |  | 45.64064 | 0.45229 |  |  | 37.34234 | 0.43844
|  |  | 108.00801 | 0.42801 |  |  | 74.77477 | 0.43342 |  |  | 54.004 | 0.41533 |  |  | 45.6957 | 0.45309 |  |  | 37.38739 | 0.43922
|  |  | 108.13814 | 0.42878 |  |  | 74.86486 | 0.4342 |  |  | 54.06907 | 0.41608 |  |  | 45.75075 | 0.45388 |  |  | 37.43243 | 0.44
|  |  | 108.26827 | 0.42955 |  |  | 74.95495 | 0.43497 |  |  | 54.13413 | 0.41684 |  |  | 45.80581 | 0.45468 |  |  | 37.47748 | 0.44078
|  |  | 108.3984 | 0.43032 |  |  | 75.04505 | 0.43575 |  |  | 54.1992 | 0.4176 |  |  | 45.86086 | 0.45547 |  |  | 37.52252 | 0.44156
|  |  | 108.52853 | 0.43109 |  |  | 75.13514 | 0.43652 |  |  | 54.26426 | 0.41835 |  |  | 45.91592 | 0.45627 |  |  | 37.56757 | 0.44234
|  |  | 108.65866 | 0.43185 |  |  | 75.22523 | 0.4373 |  |  | 54.32933 | 0.41911 |  |  | 45.97097 | 0.45706 |  |  | 37.61261 | 0.44312
|  |  | 108.78879 | 0.43262 |  |  | 75.31532 | 0.43807 |  |  | 54.39439 | 0.41986 |  |  | 46.02603 | 0.45786 |  |  | 37.65766 | 0.4439
|  |  | 108.91892 | 0.43339 |  |  | 75.40541 | 0.43885 |  |  | 54.45946 | 0.42062 |  |  | 46.08108 | 0.45865 |  |  | 37.7027 | 0.44468
|  |  | 109.04905 | 0.43416 |  |  | 75.4955 | 0.43962 |  |  | 54.52452 | 0.42137 |  |  | 46.13614 | 0.45944 |  |  | 37.74775 | 0.44547
|  |  | 109.17918 | 0.43493 |  |  | 75.58559 | 0.4404 |  |  | 54.58959 | 0.42213 |  |  | 46.19119 | 0.46024 |  |  | 37.79279 | 0.44625
|  |  | 109.30931 | 0.4357 |  |  | 75.67568 | 0.44117 |  |  | 54.65465 | 0.42289 |  |  | 46.24625 | 0.46103 |  |  | 37.83784 | 0.44703
|  |  | 109.43944 | 0.43647 |  |  | 75.76577 | 0.44195 |  |  | 54.71972 | 0.42364 |  |  | 46.3013 | 0.46182 |  |  | 37.88288 | 0.44781
|  |  | 109.56957 | 0.43724 |  |  | 75.85586 | 0.44272 |  |  | 54.78478 | 0.4244 |  |  | 46.35636 | 0.46262 |  |  | 37.92793 | 0.44859
|  |  | 109.6997 | 0.43801 |  |  | 75.94595 | 0.44349 |  |  | 54.84985 | 0.42515 |  |  | 46.41141 | 0.46341 |  |  | 37.97297 | 0.44936
|  |  | 109.82983 | 0.43877 |  |  | 76.03604 | 0.44427 |  |  | 54.91491 | 0.42591 |  |  | 46.46647 | 0.4642 |  |  | 38.01802 | 0.45014
|  |  | 109.95996 | 0.43954 |  |  | 76.12613 | 0.44504 |  |  | 54.97998 | 0.42666 |  |  | 46.52152 | 0.46499 |  |  | 38.06306 | 0.45092
|  |  | 110.09009 | 0.44031 |  |  | 76.21622 | 0.44581 |  |  | 55.04505 | 0.42742 |  |  | 46.57658 | 0.46578 |  |  | 38.10811 | 0.4517
|  |  | 110.22022 | 0.44108 |  |  | 76.30631 | 0.44659 |  |  | 55.11011 | 0.42817 |  |  | 46.63163 | 0.46658 |  |  | 38.15315 | 0.45248
|  |  | 110.35035 | 0.44185 |  |  | 76.3964 | 0.44736 |  |  | 55.17518 | 0.42893 |  |  | 46.68669 | 0.46737 |  |  | 38.1982 | 0.45326
|  |  | 110.48048 | 0.44261 |  |  | 76.48649 | 0.44813 |  |  | 55.24024 | 0.42968 |  |  | 46.74174 | 0.46816 |  |  | 38.24324 | 0.45404
|  |  | 110.61061 | 0.44338 |  |  | 76.57658 | 0.44891 |  |  | 55.30531 | 0.43043 |  |  | 46.7968 | 0.46895 |  |  | 38.28829 | 0.45482
|  |  | 110.74074 | 0.44415 |  |  | 76.66667 | 0.44968 |  |  | 55.37037 | 0.43119 |  |  | 46.85185 | 0.46974 |  |  | 38.33333 | 0.45559
|  |  | 110.87087 | 0.44492 |  |  | 76.75676 | 0.45045 |  |  | 55.43544 | 0.43194 |  |  | 46.90691 | 0.47053 |  |  | 38.37838 | 0.45637
|  |  | 111.001 | 0.44568 |  |  | 76.84685 | 0.45122 |  |  | 55.5005 | 0.4327 |  |  | 46.96196 | 0.47132 |  |  | 38.42342 | 0.45715
|  |  | 111.13113 | 0.44645 |  |  | 76.93694 | 0.452 |  |  | 55.56557 | 0.43345 |  |  | 47.01702 | 0.47211 |  |  | 38.46847 | 0.45793
|  |  | 111.26126 | 0.44722 |  |  | 77.02703 | 0.45277 |  |  | 55.63063 | 0.4342 |  |  | 47.07207 | 0.4729 |  |  | 38.51351 | 0.45871
|  |  | 111.39139 | 0.44798 |  |  | 77.11712 | 0.45354 |  |  | 55.6957 | 0.43496 |  |  | 47.12713 | 0.47369 |  |  | 38.55856 | 0.45948
|  |  | 111.52152 | 0.44875 |  |  | 77.20721 | 0.45431 |  |  | 55.76076 | 0.43571 |  |  | 47.18218 | 0.47448 |  |  | 38.6036 | 0.46026
|  |  | 111.65165 | 0.44951 |  |  | 77.2973 | 0.45508 |  |  | 55.82583 | 0.43647 |  |  | 47.23724 | 0.47527 |  |  | 38.64865 | 0.46104
|  |  | 111.78178 | 0.45028 |  |  | 77.38739 | 0.45585 |  |  | 55.89089 | 0.43722 |  |  | 47.29229 | 0.47606 |  |  | 38.69369 | 0.46181
|  |  | 111.91191 | 0.45105 |  |  | 77.47748 | 0.45662 |  |  | 55.95596 | 0.43797 |  |  | 47.34735 | 0.47685 |  |  | 38.73874 | 0.46259
|  |  | 112.04204 | 0.45181 |  |  | 77.56757 | 0.45739 |  |  | 56.02102 | 0.43872 |  |  | 47.4024 | 0.47763 |  |  | 38.78378 | 0.46336
|  |  | 112.17217 | 0.45258 |  |  | 77.65766 | 0.45816 |  |  | 56.08609 | 0.43948 |  |  | 47.45746 | 0.47842 |  |  | 38.82883 | 0.46414
|  |  | 112.3023 | 0.45334 |  |  | 77.74775 | 0.45893 |  |  | 56.15115 | 0.44023 |  |  | 47.51251 | 0.47921 |  |  | 38.87387 | 0.46492
|  |  | 112.43243 | 0.45411 |  |  | 77.83784 | 0.4597 |  |  | 56.21622 | 0.44098 |  |  | 47.56757 | 0.48 |  |  | 38.91892 | 0.46569
|  |  | 112.56256 | 0.45487 |  |  | 77.92793 | 0.46047 |  |  | 56.28128 | 0.44174 |  |  | 47.62262 | 0.48078 |  |  | 38.96396 | 0.46647
|  |  | 112.69269 | 0.45564 |  |  | 78.01802 | 0.46124 |  |  | 56.34635 | 0.44249 |  |  | 47.67768 | 0.48157 |  |  | 39.00901 | 0.46724
|  |  | 112.82282 | 0.4564 |  |  | 78.10811 | 0.46201 |  |  | 56.41141 | 0.44324 |  |  | 47.73273 | 0.48236 |  |  | 39.05405 | 0.46802
|  |  | 112.95295 | 0.45717 |  |  | 78.1982 | 0.46278 |  |  | 56.47648 | 0.44399 |  |  | 47.78779 | 0.48314 |  |  | 39.0991 | 0.46879
|  |  | 113.08308 | 0.45793 |  |  | 78.28829 | 0.46355 |  |  | 56.54154 | 0.44474 |  |  | 47.84284 | 0.48393 |  |  | 39.14414 | 0.46956
|  |  | 113.21321 | 0.45869 |  |  | 78.37838 | 0.46432 |  |  | 56.60661 | 0.4455 |  |  | 47.8979 | 0.48471 |  |  | 39.18919 | 0.47034
|  |  | 113.34334 | 0.45946 |  |  | 78.46847 | 0.46509 |  |  | 56.67167 | 0.44625 |  |  | 47.95295 | 0.4855 |  |  | 39.23423 | 0.47111
|  |  | 113.47347 | 0.46022 |  |  | 78.55856 | 0.46586 |  |  | 56.73674 | 0.447 |  |  | 48.00801 | 0.48628 |  |  | 39.27928 | 0.47189
|  |  | 113.6036 | 0.46098 |  |  | 78.64865 | 0.46663 |  |  | 56.8018 | 0.44775 |  |  | 48.06306 | 0.48707 |  |  | 39.32432 | 0.47266
|  |  | 113.73373 | 0.46175 |  |  | 78.73874 | 0.46739 |  |  | 56.86687 | 0.4485 |  |  | 48.11812 | 0.48785 |  |  | 39.36937 | 0.47343
|  |  | 113.86386 | 0.46251 |  |  | 78.82883 | 0.46816 |  |  | 56.93193 | 0.44925 |  |  | 48.17317 | 0.48864 |  |  | 39.41441 | 0.4742
|  |  | 113.99399 | 0.46327 |  |  | 78.91892 | 0.46893 |  |  | 56.997 | 0.45 |  |  | 48.22823 | 0.48942 |  |  | 39.45946 | 0.47498
|  |  | 114.12412 | 0.46403 |  |  | 79.00901 | 0.4697 |  |  | 57.06206 | 0.45075 |  |  | 48.28328 | 0.4902 |  |  | 39.5045 | 0.47575
|  |  | 114.25425 | 0.4648 |  |  | 79.0991 | 0.47046 |  |  | 57.12713 | 0.4515 |  |  | 48.33834 | 0.49099 |  |  | 39.54955 | 0.47652
|  |  | 114.38438 | 0.46556 |  |  | 79.18919 | 0.47123 |  |  | 57.19219 | 0.45225 |  |  | 48.39339 | 0.49177 |  |  | 39.59459 | 0.47729
|  |  | 114.51451 | 0.46632 |  |  | 79.27928 | 0.472 |  |  | 57.25726 | 0.453 |  |  | 48.44845 | 0.49255 |  |  | 39.63964 | 0.47806
|  |  | 114.64464 | 0.46708 |  |  | 79.36937 | 0.47276 |  |  | 57.32232 | 0.45375 |  |  | 48.5035 | 0.49334 |  |  | 39.68468 | 0.47884
|  |  | 114.77477 | 0.46784 |  |  | 79.45946 | 0.47353 |  |  | 57.38739 | 0.4545 |  |  | 48.55856 | 0.49412 |  |  | 39.72973 | 0.47961
|  |  | 114.9049 | 0.4686 |  |  | 79.54955 | 0.47429 |  |  | 57.45245 | 0.45525 |  |  | 48.61361 | 0.4949 |  |  | 39.77477 | 0.48038
|  |  | 115.03504 | 0.46937 |  |  | 79.63964 | 0.47506 |  |  | 57.51752 | 0.456 |  |  | 48.66867 | 0.49568 |  |  | 39.81982 | 0.48115
|  |  | 115.16517 | 0.47013 |  |  | 79.72973 | 0.47583 |  |  | 57.58258 | 0.45675 |  |  | 48.72372 | 0.49646 |  |  | 39.86486 | 0.48192
|  |  | 115.2953 | 0.47089 |  |  | 79.81982 | 0.47659 |  |  | 57.64765 | 0.4575 |  |  | 48.77878 | 0.49724 |  |  | 39.90991 | 0.48269
|  |  | 115.42543 | 0.47165 |  |  | 79.90991 | 0.47736 |  |  | 57.71271 | 0.45825 |  |  | 48.83383 | 0.49802 |  |  | 39.95495 | 0.48346
|  |  | 115.55556 | 0.47241 |  |  | 80 | 0.47812 |  |  | 57.77778 | 0.459 |  |  | 48.88889 | 0.4988 |  |  | 40 | 0.48423
|  |  | 115.68569 | 0.47317 |  |  | 80.09009 | 0.47888 |  |  | 57.84284 | 0.45975 |  |  | 48.94394 | 0.49958 |  |  | 40.04505 | 0.48499
|  |  | 115.81582 | 0.47393 |  |  | 80.18018 | 0.47965 |  |  | 57.90791 | 0.4605 |  |  | 48.999 | 0.50036 |  |  | 40.09009 | 0.48576
|  |  | 115.94595 | 0.47468 |  |  | 80.27027 | 0.48041 |  |  | 57.97297 | 0.46124 |  |  | 49.05405 | 0.50114 |  |  | 40.13514 | 0.48653
|  |  | 116.07608 | 0.47544 |  |  | 80.36036 | 0.48118 |  |  | 58.03804 | 0.46199 |  |  | 49.10911 | 0.50192 |  |  | 40.18018 | 0.4873
|  |  | 116.20621 | 0.4762 |  |  | 80.45045 | 0.48194 |  |  | 58.1031 | 0.46274 |  |  | 49.16416 | 0.5027 |  |  | 40.22523 | 0.48807
|  |  | 116.33634 | 0.47696 |  |  | 80.54054 | 0.4827 |  |  | 58.16817 | 0.46349 |  |  | 49.21922 | 0.50347 |  |  | 40.27027 | 0.48884
|  |  | 116.46647 | 0.47772 |  |  | 80.63063 | 0.48346 |  |  | 58.23323 | 0.46423 |  |  | 49.27427 | 0.50425 |  |  | 40.31532 | 0.4896
|  |  | 116.5966 | 0.47848 |  |  | 80.72072 | 0.48423 |  |  | 58.2983 | 0.46498 |  |  | 49.32933 | 0.50503 |  |  | 40.36036 | 0.49037
|  |  | 116.72673 | 0.47923 |  |  | 80.81081 | 0.48499 |  |  | 58.36336 | 0.46573 |  |  | 49.38438 | 0.50581 |  |  | 40.40541 | 0.49114
|  |  | 116.85686 | 0.47999 |  |  | 80.9009 | 0.48575 |  |  | 58.42843 | 0.46647 |  |  | 49.43944 | 0.50658 |  |  | 40.45045 | 0.4919
|  |  | 116.98699 | 0.48075 |  |  | 80.99099 | 0.48651 |  |  | 58.49349 | 0.46722 |  |  | 49.49449 | 0.50736 |  |  | 40.4955 | 0.49267
|  |  | 117.11712 | 0.48151 |  |  | 81.08108 | 0.48727 |  |  | 58.55856 | 0.46797 |  |  | 49.54955 | 0.50813 |  |  | 40.54054 | 0.49343
|  |  | 117.24725 | 0.48226 |  |  | 81.17117 | 0.48803 |  |  | 58.62362 | 0.46871 |  |  | 49.6046 | 0.50891 |  |  | 40.58559 | 0.4942
|  |  | 117.37738 | 0.48302 |  |  | 81.26126 | 0.48879 |  |  | 58.68869 | 0.46946 |  |  | 49.65966 | 0.50968 |  |  | 40.63063 | 0.49496
|  |  | 117.50751 | 0.48378 |  |  | 81.35135 | 0.48956 |  |  | 58.75375 | 0.4702 |  |  | 49.71471 | 0.51046 |  |  | 40.67568 | 0.49573
|  |  | 117.63764 | 0.48453 |  |  | 81.44144 | 0.49032 |  |  | 58.81882 | 0.47095 |  |  | 49.76977 | 0.51123 |  |  | 40.72072 | 0.49649
|  |  | 117.76777 | 0.48529 |  |  | 81.53153 | 0.49108 |  |  | 58.88388 | 0.47169 |  |  | 49.82482 | 0.51201 |  |  | 40.76577 | 0.49726
|  |  | 117.8979 | 0.48604 |  |  | 81.62162 | 0.49183 |  |  | 58.94895 | 0.47244 |  |  | 49.87988 | 0.51278 |  |  | 40.81081 | 0.49802
|  |  | 118.02803 | 0.4868 |  |  | 81.71171 | 0.49259 |  |  | 59.01401 | 0.47318 |  |  | 49.93493 | 0.51355 |  |  | 40.85586 | 0.49879
|  |  | 118.15816 | 0.48755 |  |  | 81.8018 | 0.49335 |  |  | 59.07908 | 0.47393 |  |  | 49.98999 | 0.51433 |  |  | 40.9009 | 0.49955
|  |  | 118.28829 | 0.48831 |  |  | 81.89189 | 0.49411 |  |  | 59.14414 | 0.47467 |  |  | 50.04505 | 0.5151 |  |  | 40.94595 | 0.50031
|  |  | 118.41842 | 0.48906 |  |  | 81.98198 | 0.49487 |  |  | 59.20921 | 0.47542 |  |  | 50.1001 | 0.51587 |  |  | 40.99099 | 0.50107
|  |  | 118.54855 | 0.48981 |  |  | 82.07207 | 0.49563 |  |  | 59.27427 | 0.47616 |  |  | 50.15516 | 0.51664 |  |  | 41.03604 | 0.50184
|  |  | 118.67868 | 0.49057 |  |  | 82.16216 | 0.49639 |  |  | 59.33934 | 0.4769 |  |  | 50.21021 | 0.51741 |  |  | 41.08108 | 0.5026
|  |  | 118.80881 | 0.49132 |  |  | 82.25225 | 0.49714 |  |  | 59.4044 | 0.47765 |  |  | 50.26527 | 0.51818 |  |  | 41.12613 | 0.50336
|  |  | 118.93894 | 0.49207 |  |  | 82.34234 | 0.4979 |  |  | 59.46947 | 0.47839 |  |  | 50.32032 | 0.51896 |  |  | 41.17117 | 0.50412
|  |  | 119.06907 | 0.49283 |  |  | 82.43243 | 0.49866 |  |  | 59.53453 | 0.47913 |  |  | 50.37538 | 0.51973 |  |  | 41.21622 | 0.50488
|  |  | 119.1992 | 0.49358 |  |  | 82.52252 | 0.49941 |  |  | 59.5996 | 0.47988 |  |  | 50.43043 | 0.52049 |  |  | 41.26126 | 0.50564
|  |  | 119.32933 | 0.49433 |  |  | 82.61261 | 0.50017 |  |  | 59.66466 | 0.48062 |  |  | 50.48549 | 0.52126 |  |  | 41.30631 | 0.5064
|  |  | 119.45946 | 0.49508 |  |  | 82.7027 | 0.50093 |  |  | 59.72973 | 0.48136 |  |  | 50.54054 | 0.52203 |  |  | 41.35135 | 0.50716
|  |  | 119.58959 | 0.49584 |  |  | 82.79279 | 0.50168 |  |  | 59.79479 | 0.4821 |  |  | 50.5956 | 0.5228 |  |  | 41.3964 | 0.50792
|  |  | 119.71972 | 0.49659 |  |  | 82.88288 | 0.50244 |  |  | 59.85986 | 0.48284 |  |  | 50.65065 | 0.52357 |  |  | 41.44144 | 0.50868
|  |  | 119.84985 | 0.49734 |  |  | 82.97297 | 0.50319 |  |  | 59.92492 | 0.48358 |  |  | 50.70571 | 0.52434 |  |  | 41.48649 | 0.50944
|  |  | 119.97998 | 0.49809 |  |  | 83.06306 | 0.50395 |  |  | 59.98999 | 0.48433 |  |  | 50.76076 | 0.5251 |  |  | 41.53153 | 0.5102
|  |  | 120.11011 | 0.49884 |  |  | 83.15315 | 0.5047 |  |  | 60.05506 | 0.48507 |  |  | 50.81582 | 0.52587 |  |  | 41.57658 | 0.51096
|  |  | 120.24024 | 0.49959 |  |  | 83.24324 | 0.50545 |  |  | 60.12012 | 0.48581 |  |  | 50.87087 | 0.52664 |  |  | 41.62162 | 0.51172
|  |  | 120.37037 | 0.50034 |  |  | 83.33333 | 0.50621 |  |  | 60.18519 | 0.48655 |  |  | 50.92593 | 0.5274 |  |  | 41.66667 | 0.51247
|  |  | 120.5005 | 0.50109 |  |  | 83.42342 | 0.50696 |  |  | 60.25025 | 0.48729 |  |  | 50.98098 | 0.52817 |  |  | 41.71171 | 0.51323
|  |  | 120.63063 | 0.50184 |  |  | 83.51351 | 0.50771 |  |  | 60.31532 | 0.48803 |  |  | 51.03604 | 0.52894 |  |  | 41.75676 | 0.51399
|  |  | 120.76076 | 0.50259 |  |  | 83.6036 | 0.50847 |  |  | 60.38038 | 0.48877 |  |  | 51.09109 | 0.5297 |  |  | 41.8018 | 0.51474
|  |  | 120.89089 | 0.50333 |  |  | 83.69369 | 0.50922 |  |  | 60.44545 | 0.4895 |  |  | 51.14615 | 0.53046 |  |  | 41.84685 | 0.5155
|  |  | 121.02102 | 0.50408 |  |  | 83.78378 | 0.50997 |  |  | 60.51051 | 0.49024 |  |  | 51.2012 | 0.53123 |  |  | 41.89189 | 0.51625
|  |  | 121.15115 | 0.50483 |  |  | 83.87387 | 0.51072 |  |  | 60.57558 | 0.49098 |  |  | 51.25626 | 0.53199 |  |  | 41.93694 | 0.51701
|  |  | 121.28128 | 0.50558 |  |  | 83.96396 | 0.51147 |  |  | 60.64064 | 0.49172 |  |  | 51.31131 | 0.53276 |  |  | 41.98198 | 0.51777
|  |  | 121.41141 | 0.50633 |  |  | 84.05405 | 0.51222 |  |  | 60.70571 | 0.49246 |  |  | 51.36637 | 0.53352 |  |  | 42.02703 | 0.51852
|  |  | 121.54154 | 0.50707 |  |  | 84.14414 | 0.51297 |  |  | 60.77077 | 0.4932 |  |  | 51.42142 | 0.53428 |  |  | 42.07207 | 0.51927
|  |  | 121.67167 | 0.50782 |  |  | 84.23423 | 0.51372 |  |  | 60.83584 | 0.49393 |  |  | 51.47648 | 0.53504 |  |  | 42.11712 | 0.52003
|  |  | 121.8018 | 0.50856 |  |  | 84.32432 | 0.51447 |  |  | 60.9009 | 0.49467 |  |  | 51.53153 | 0.5358 |  |  | 42.16216 | 0.52078
|  |  | 121.93193 | 0.50931 |  |  | 84.41441 | 0.51522 |  |  | 60.96597 | 0.49541 |  |  | 51.58659 | 0.53656 |  |  | 42.20721 | 0.52153
|  |  | 122.06206 | 0.51006 |  |  | 84.5045 | 0.51597 |  |  | 61.03103 | 0.49614 |  |  | 51.64164 | 0.53732 |  |  | 42.25225 | 0.52229
|  |  | 122.19219 | 0.5108 |  |  | 84.59459 | 0.51672 |  |  | 61.0961 | 0.49688 |  |  | 51.6967 | 0.53809 |  |  | 42.2973 | 0.52304
|  |  | 122.32232 | 0.51155 |  |  | 84.68468 | 0.51747 |  |  | 61.16116 | 0.49762 |  |  | 51.75175 | 0.53884 |  |  | 42.34234 | 0.52379
|  |  | 122.45245 | 0.51229 |  |  | 84.77477 | 0.51822 |  |  | 61.22623 | 0.49835 |  |  | 51.80681 | 0.5396 |  |  | 42.38739 | 0.52454
|  |  | 122.58258 | 0.51303 |  |  | 84.86486 | 0.51896 |  |  | 61.29129 | 0.49909 |  |  | 51.86186 | 0.54036 |  |  | 42.43243 | 0.52529
|  |  | 122.71271 | 0.51378 |  |  | 84.95495 | 0.51971 |  |  | 61.35636 | 0.49982 |  |  | 51.91692 | 0.54112 |  |  | 42.47748 | 0.52604
|  |  | 122.84284 | 0.51452 |  |  | 85.04505 | 0.52046 |  |  | 61.42142 | 0.50056 |  |  | 51.97197 | 0.54188 |  |  | 42.52252 | 0.52679
|  |  | 122.97297 | 0.51526 |  |  | 85.13514 | 0.52121 |  |  | 61.48649 | 0.50129 |  |  | 52.02703 | 0.54264 |  |  | 42.56757 | 0.52754
|  |  | 123.1031 | 0.51601 |  |  | 85.22523 | 0.52195 |  |  | 61.55155 | 0.50203 |  |  | 52.08208 | 0.54339 |  |  | 42.61261 | 0.52829
|  |  | 123.23323 | 0.51675 |  |  | 85.31532 | 0.5227 |  |  | 61.61662 | 0.50276 |  |  | 52.13714 | 0.54415 |  |  | 42.65766 | 0.52904
|  |  | 123.36336 | 0.51749 |  |  | 85.40541 | 0.52344 |  |  | 61.68168 | 0.50349 |  |  | 52.19219 | 0.54491 |  |  | 42.7027 | 0.52979
|  |  | 123.49349 | 0.51823 |  |  | 85.4955 | 0.52419 |  |  | 61.74675 | 0.50423 |  |  | 52.24725 | 0.54566 |  |  | 42.74775 | 0.53054
|  |  | 123.62362 | 0.51897 |  |  | 85.58559 | 0.52493 |  |  | 61.81181 | 0.50496 |  |  | 52.3023 | 0.54642 |  |  | 42.79279 | 0.53129
|  |  | 123.75375 | 0.51972 |  |  | 85.67568 | 0.52568 |  |  | 61.87688 | 0.50569 |  |  | 52.35736 | 0.54717 |  |  | 42.83784 | 0.53204
|  |  | 123.88388 | 0.52046 |  |  | 85.76577 | 0.52642 |  |  | 61.94194 | 0.50642 |  |  | 52.41241 | 0.54793 |  |  | 42.88288 | 0.53278
|  |  | 124.01401 | 0.5212 |  |  | 85.85586 | 0.52716 |  |  | 62.00701 | 0.50716 |  |  | 52.46747 | 0.54868 |  |  | 42.92793 | 0.53353
|  |  | 124.14414 | 0.52194 |  |  | 85.94595 | 0.52791 |  |  | 62.07207 | 0.50789 |  |  | 52.52252 | 0.54943 |  |  | 42.97297 | 0.53428
|  |  | 124.27427 | 0.52268 |  |  | 86.03604 | 0.52865 |  |  | 62.13714 | 0.50862 |  |  | 52.57758 | 0.55019 |  |  | 43.01802 | 0.53502
|  |  | 124.4044 | 0.52341 |  |  | 86.12613 | 0.52939 |  |  | 62.2022 | 0.50935 |  |  | 52.63263 | 0.55094 |  |  | 43.06306 | 0.53577
|  |  | 124.53453 | 0.52415 |  |  | 86.21622 | 0.53013 |  |  | 62.26727 | 0.51008 |  |  | 52.68769 | 0.55169 |  |  | 43.10811 | 0.53651
|  |  | 124.66466 | 0.52489 |  |  | 86.30631 | 0.53087 |  |  | 62.33233 | 0.51081 |  |  | 52.74274 | 0.55244 |  |  | 43.15315 | 0.53726
|  |  | 124.79479 | 0.52563 |  |  | 86.3964 | 0.53162 |  |  | 62.3974 | 0.51154 |  |  | 52.7978 | 0.55319 |  |  | 43.1982 | 0.538
|  |  | 124.92492 | 0.52637 |  |  | 86.48649 | 0.53236 |  |  | 62.46246 | 0.51227 |  |  | 52.85285 | 0.55394 |  |  | 43.24324 | 0.53874
|  |  | 125.05506 | 0.5271 |  |  | 86.57658 | 0.5331 |  |  | 62.52753 | 0.513 |  |  | 52.90791 | 0.55469 |  |  | 43.28829 | 0.53949
|  |  | 125.18519 | 0.52784 |  |  | 86.66667 | 0.53384 |  |  | 62.59259 | 0.51373 |  |  | 52.96296 | 0.55544 |  |  | 43.33333 | 0.54023
|  |  | 125.31532 | 0.52858 |  |  | 86.75676 | 0.53458 |  |  | 62.65766 | 0.51446 |  |  | 53.01802 | 0.55619 |  |  | 43.37838 | 0.54097
|  |  | 125.44545 | 0.52931 |  |  | 86.84685 | 0.53532 |  |  | 62.72272 | 0.51519 |  |  | 53.07307 | 0.55694 |  |  | 43.42342 | 0.54172
|  |  | 125.57558 | 0.53005 |  |  | 86.93694 | 0.53605 |  |  | 62.78779 | 0.51591 |  |  | 53.12813 | 0.55769 |  |  | 43.46847 | 0.54246
|  |  | 125.70571 | 0.53079 |  |  | 87.02703 | 0.53679 |  |  | 62.85285 | 0.51664 |  |  | 53.18318 | 0.55844 |  |  | 43.51351 | 0.5432
|  |  | 125.83584 | 0.53152 |  |  | 87.11712 | 0.53753 |  |  | 62.91792 | 0.51737 |  |  | 53.23824 | 0.55918 |  |  | 43.55856 | 0.54394
|  |  | 125.96597 | 0.53225 |  |  | 87.20721 | 0.53827 |  |  | 62.98298 | 0.5181 |  |  | 53.29329 | 0.55993 |  |  | 43.6036 | 0.54468
|  |  | 126.0961 | 0.53299 |  |  | 87.2973 | 0.539 |  |  | 63.04805 | 0.51882 |  |  | 53.34835 | 0.56068 |  |  | 43.64865 | 0.54542
|  |  | 126.22623 | 0.53372 |  |  | 87.38739 | 0.53974 |  |  | 63.11311 | 0.51955 |  |  | 53.4034 | 0.56142 |  |  | 43.69369 | 0.54616
|  |  | 126.35636 | 0.53446 |  |  | 87.47748 | 0.54048 |  |  | 63.17818 | 0.52028 |  |  | 53.45846 | 0.56217 |  |  | 43.73874 | 0.5469
|  |  | 126.48649 | 0.53519 |  |  | 87.56757 | 0.54121 |  |  | 63.24324 | 0.521 |  |  | 53.51351 | 0.56291 |  |  | 43.78378 | 0.54764
|  |  | 126.61662 | 0.53592 |  |  | 87.65766 | 0.54195 |  |  | 63.30831 | 0.52173 |  |  | 53.56857 | 0.56365 |  |  | 43.82883 | 0.54838
|  |  | 126.74675 | 0.53665 |  |  | 87.74775 | 0.54268 |  |  | 63.37337 | 0.52245 |  |  | 53.62362 | 0.5644 |  |  | 43.87387 | 0.54911
|  |  | 126.87688 | 0.53739 |  |  | 87.83784 | 0.54342 |  |  | 63.43844 | 0.52318 |  |  | 53.67868 | 0.56514 |  |  | 43.91892 | 0.54985
|  |  | 127.00701 | 0.53812 |  |  | 87.92793 | 0.54415 |  |  | 63.5035 | 0.5239 |  |  | 53.73373 | 0.56588 |  |  | 43.96396 | 0.55059
|  |  | 127.13714 | 0.53885 |  |  | 88.01802 | 0.54489 |  |  | 63.56857 | 0.52462 |  |  | 53.78879 | 0.56663 |  |  | 44.00901 | 0.55132
|  |  | 127.26727 | 0.53958 |  |  | 88.10811 | 0.54562 |  |  | 63.63363 | 0.52535 |  |  | 53.84384 | 0.56737 |  |  | 44.05405 | 0.55206
|  |  | 127.3974 | 0.54031 |  |  | 88.1982 | 0.54635 |  |  | 63.6987 | 0.52607 |  |  | 53.8989 | 0.56811 |  |  | 44.0991 | 0.55279
|  |  | 127.52753 | 0.54104 |  |  | 88.28829 | 0.54708 |  |  | 63.76376 | 0.52679 |  |  | 53.95395 | 0.56885 |  |  | 44.14414 | 0.55353
|  |  | 127.65766 | 0.54177 |  |  | 88.37838 | 0.54782 |  |  | 63.82883 | 0.52752 |  |  | 54.00901 | 0.56959 |  |  | 44.18919 | 0.55426
|  |  | 127.78779 | 0.5425 |  |  | 88.46847 | 0.54855 |  |  | 63.89389 | 0.52824 |  |  | 54.06406 | 0.57033 |  |  | 44.23423 | 0.555
|  |  | 127.91792 | 0.54322 |  |  | 88.55856 | 0.54928 |  |  | 63.95896 | 0.52896 |  |  | 54.11912 | 0.57107 |  |  | 44.27928 | 0.55573
|  |  | 128.04805 | 0.54395 |  |  | 88.64865 | 0.55001 |  |  | 64.02402 | 0.52968 |  |  | 54.17417 | 0.57181 |  |  | 44.32432 | 0.55646
|  |  | 128.17818 | 0.54468 |  |  | 88.73874 | 0.55074 |  |  | 64.08909 | 0.5304 |  |  | 54.22923 | 0.57254 |  |  | 44.36937 | 0.5572
|  |  | 128.30831 | 0.54541 |  |  | 88.82883 | 0.55147 |  |  | 64.15415 | 0.53112 |  |  | 54.28428 | 0.57328 |  |  | 44.41441 | 0.55793
|  |  | 128.43844 | 0.54613 |  |  | 88.91892 | 0.5522 |  |  | 64.21922 | 0.53184 |  |  | 54.33934 | 0.57402 |  |  | 44.45946 | 0.55866
|  |  | 128.56857 | 0.54686 |  |  | 89.00901 | 0.55293 |  |  | 64.28428 | 0.53256 |  |  | 54.39439 | 0.57475 |  |  | 44.5045 | 0.55939
|  |  | 128.6987 | 0.54759 |  |  | 89.0991 | 0.55365 |  |  | 64.34935 | 0.53328 |  |  | 54.44945 | 0.57549 |  |  | 44.54955 | 0.56012
|  |  | 128.82883 | 0.54831 |  |  | 89.18919 | 0.55438 |  |  | 64.41441 | 0.534 |  |  | 54.5045 | 0.57623 |  |  | 44.59459 | 0.56085
|  |  | 128.95896 | 0.54904 |  |  | 89.27928 | 0.55511 |  |  | 64.47948 | 0.53472 |  |  | 54.55956 | 0.57696 |  |  | 44.63964 | 0.56158
|  |  | 129.08909 | 0.54976 |  |  | 89.36937 | 0.55584 |  |  | 64.54454 | 0.53544 |  |  | 54.61461 | 0.57769 |  |  | 44.68468 | 0.56231
|  |  | 129.21922 | 0.55048 |  |  | 89.45946 | 0.55656 |  |  | 64.60961 | 0.53616 |  |  | 54.66967 | 0.57843 |  |  | 44.72973 | 0.56304
|  |  | 129.34935 | 0.55121 |  |  | 89.54955 | 0.55729 |  |  | 64.67467 | 0.53687 |  |  | 54.72472 | 0.57916 |  |  | 44.77477 | 0.56377
|  |  | 129.47948 | 0.55193 |  |  | 89.63964 | 0.55802 |  |  | 64.73974 | 0.53759 |  |  | 54.77978 | 0.57989 |  |  | 44.81982 | 0.5645
|  |  | 129.60961 | 0.55265 |  |  | 89.72973 | 0.55874 |  |  | 64.8048 | 0.53831 |  |  | 54.83483 | 0.58063 |  |  | 44.86486 | 0.56523
|  |  | 129.73974 | 0.55338 |  |  | 89.81982 | 0.55946 |  |  | 64.86987 | 0.53902 |  |  | 54.88989 | 0.58136 |  |  | 44.90991 | 0.56595
|  |  | 129.86987 | 0.5541 |  |  | 89.90991 | 0.56019 |  |  | 64.93493 | 0.53974 |  |  | 54.94494 | 0.58209 |  |  | 44.95495 | 0.56668
|  |  | 130 | 0.55482 |  |  | 90 | 0.56091 |  |  | 65 | 0.54045 |  |  | 55 | 0.58282 |  |  | 45 | 0.5674

## Fig. 5b acetic acid
Fig. 5b acetic acid
|  | 550 °C |  |  |  |  | 600 °C |  |  |  | 650 °C |  |  |  | 700 °C |  |  |  | 750 °C
| time (s) | Exp | time | 550 Mod.A2 | time | Exp | time | 600 Mod.A2 | time | Exp | time | 650 Mod.A2 | time | Exp | time | 700 Mod.A2 | time | Exp | time | 750 Mod.A2
| 0 | 0.00103 | 0 | 0 | 0 | 0.00143 | 0 | 0 | 0 | 0.000427608 | 0 | 0 | 0 | 0.00162 | 0 | 0 | 0 | 0.00138 | 0 | 0
| 5 | 0.00227 | 5 | 0.000286076 | 5 | 0.00294 | 5 | 0.000617332 | 5 | 0.00169 | 5 | 0.00145 | 5 | 0.00512 | 5 | 0.00207 | 5 | 0.00509 | 5 | 0.00276
| 10 | 0.00383 | 10 | 0.00114 | 10 | 0.00468 | 10 | 0.00247 | 10 | 0.00466 | 10 | 0.00578 | 10 | 0.0115 | 10 | 0.00825 | 10 | 0.0128 | 10 | 0.01101
| 15 | 0.00599 | 15 | 0.00257 | 15 | 0.00675 | 15 | 0.00554 | 15 | 0.01168 | 15 | 0.01296 | 15 | 0.02253 | 15 | 0.01846 | 15 | 0.02591 | 15 | 0.02459
| 20 | 0.00858 | 20 | 0.00457 | 20 | 0.0092 | 20 | 0.00983 | 20 | 0.0223 | 20 | 0.02292 | 20 | 0.03807 | 20 | 0.03258 | 20 | 0.04668 | 20 | 0.0433
| 25 | 0.01184 | 25 | 0.00713 | 25 | 0.0123 | 25 | 0.01532 | 25 | 0.03651 | 25 | 0.03558 | 25 | 0.058 | 25 | 0.05044 | 25 | 0.07468 | 25 | 0.06683
| 30 | 0.01599 | 30 | 0.01025 | 30 | 0.01634 | 30 | 0.02199 | 30 | 0.05461 | 30 | 0.05084 | 30 | 0.0828 | 30 | 0.07182 | 30 | 0.10759 | 30 | 0.0948
| 35 | 0.02067 | 35 | 0.01392 | 35 | 0.02153 | 35 | 0.02981 | 35 | 0.07519 | 35 | 0.06855 | 35 | 0.11085 | 35 | 0.09647 | 35 | 0.14458 | 35 | 0.12678
| 40 | 0.0264 | 40 | 0.01814 | 40 | 0.02871 | 40 | 0.03875 | 40 | 0.09831 | 40 | 0.08858 | 40 | 0.14144 | 40 | 0.12409 | 40 | 0.18405 | 40 | 0.16228
| 45 | 0.03337 | 45 | 0.02291 | 45 | 0.03842 | 45 | 0.04879 | 45 | 0.12286 | 45 | 0.11077 | 45 | 0.17432 | 45 | 0.15438 | 45 | 0.22461 | 45 | 0.20077
| 50 | 0.04111 | 50 | 0.02821 | 50 | 0.05054 | 50 | 0.05988 | 50 | 0.14881 | 50 | 0.13492 | 50 | 0.2083 | 50 | 0.187 | 50 | 0.26554 | 50 | 0.2417
| 55 | 0.04943 | 55 | 0.03403 | 55 | 0.06573 | 55 | 0.072 | 55 | 0.17583 | 55 | 0.16085 | 55 | 0.24261 | 55 | 0.22159 | 55 | 0.30617 | 55 | 0.2845
| 60 | 0.05807 | 60 | 0.04036 | 60 | 0.08375 | 60 | 0.08508 | 60 | 0.20366 | 60 | 0.18836 | 60 | 0.27693 | 60 | 0.25778 | 60 | 0.34585 | 60 | 0.32862
| 65 | 0.06664 | 65 | 0.0472 | 65 | 0.10323 | 65 | 0.0991 | 65 | 0.2324 | 65 | 0.21725 | 65 | 0.31098 | 65 | 0.29522 | 65 | 0.3842 | 65 | 0.37348
| 70 | 0.07533 | 70 | 0.05454 | 70 | 0.12352 | 70 | 0.114 | 70 | 0.26134 | 70 | 0.24728 | 70 | 0.34461 | 70 | 0.33354 | 70 | 0.42126 | 70 | 0.41858
| 75 | 0.08421 | 75 | 0.06235 | 75 | 0.1443 | 75 | 0.12972 | 75 | 0.29042 | 75 | 0.27827 | 75 | 0.37767 | 75 | 0.37237 | 75 | 0.45692 | 75 | 0.46341
| 80 | 0.09311 | 80 | 0.07063 | 80 | 0.16532 | 80 | 0.14622 | 80 | 0.31938 | 80 | 0.30997 | 80 | 0.41013 | 80 | 0.41139 | 80 | 0.4912 | 80 | 0.50751
| 85 | 0.10207 | 85 | 0.07936 | 85 | 0.18646 | 85 | 0.16345 | 85 | 0.3481 | 85 | 0.3422 | 85 | 0.442 | 85 | 0.45026 | 85 | 0.52441 | 85 | 0.55049
| 90 | 0.11108 | 90 | 0.08853 | 90 | 0.20763 | 90 | 0.18133 | 90 | 0.37658 | 90 | 0.37474 | 90 | 0.47315 | 90 | 0.48868
| 95 | 0.12013 | 95 | 0.09813 | 95 | 0.22852 | 95 | 0.19983 | 95 | 0.40466 | 95 | 0.40738 | 95 | 0.5036 | 95 | 0.52638
| 100 | 0.12912 | 100 | 0.10814 | 100 | 0.24905 | 100 | 0.21887 | 100 | 0.43225 | 100 | 0.43995 | 100 | 0.5331 | 100 | 0.56312
| 105 | 0.13802 | 105 | 0.11854 | 105 | 0.26909 | 105 | 0.2384 | 105 | 0.45931 | 105 | 0.47226
| 110 | 0.14691 | 110 | 0.12932 | 110 | 0.28841 | 110 | 0.25835 | 110 | 0.48573 | 110 | 0.50415
| 115 | 0.15572 | 115 | 0.14046 | 115 | 0.30709 | 115 | 0.27868 | 115 | 0.51141 | 115 | 0.53545
| 120 | 0.16449 | 120 | 0.15194 | 120 | 0.32515 | 120 | 0.29931
| 125 | 0.17318 | 125 | 0.16375 | 125 | 0.34252 | 125 | 0.3202
| 130 | 0.18181 | 130 | 0.17586 | 130 | 0.35918 | 130 | 0.34127
| 135 | 0.19045 | 135 | 0.18826 | 135 | 0.37511 | 135 | 0.36248
| 140 | 0.199 | 140 | 0.20094 | 140 | 0.39052 | 140 | 0.38377
| 145 | 0.20752 | 145 | 0.21386 | 145 | 0.40557 | 145 | 0.40508
| 150 | 0.21592 | 150 | 0.22702 | 150 | 0.42033 | 150 | 0.42637
| 155 | 0.22414 | 155 | 0.2404 | 155 | 0.4348 | 155 | 0.44758
| 160 | 0.23235 | 160 | 0.25397 | 160 | 0.44901 | 160 | 0.46865
| 165 | 0.24043 | 165 | 0.26771 | 165 | 0.46297 | 165 | 0.48956
| 170 | 0.24837 | 170 | 0.28162 | 170 | 0.47674 | 170 | 0.51025
| 175 | 0.25627 | 175 | 0.29566 | 175 | 0.4904 | 175 | 0.53068
| 180 | 0.26402 | 180 | 0.30982 | 180 | 0.50389 | 180 | 0.55081
| 185 | 0.27179 | 185 | 0.32409
| 190 | 0.27952 | 190 | 0.33844
| 195 | 0.28713 | 195 | 0.35285
| 200 | 0.29478 | 200 | 0.36732
| 205 | 0.30231 | 205 | 0.38181
| 210 | 0.30979 | 210 | 0.39632
| 215 | 0.31733 | 215 | 0.41082
| 220 | 0.32478 | 220 | 0.42531
| 225 | 0.3322 | 225 | 0.43976
| 230 | 0.33962 | 230 | 0.45416
| 235 | 0.347 | 235 | 0.46849
| 240 | 0.35439 | 240 | 0.48274
| 245 | 0.3617 | 245 | 0.4969
| 250 | 0.369 | 250 | 0.51095
| 255 | 0.3763 | 255 | 0.52488
| 260 | 0.38349 | 260 | 0.53868
| 265 | 0.39064 | 265 | 0.55233
| 270 | 0.39776 | 270 | 0.56583
| 275 | 0.40479 | 275 | 0.57916
| 280 | 0.41184 | 280 | 0.59232
| 285 | 0.41887 | 285 | 0.60529
| 290 | 0.42589 | 290 | 0.61806
| 295 | 0.43295 | 295 | 0.63064
| 300 | 0.43998 | 300 | 0.643
| 305 | 0.44705 | 305 | 0.65515
| 310 | 0.454 | 310 | 0.66707
| 315 | 0.46078 | 315 | 0.67877
| 320 | 0.46758 | 320 | 0.69023
| 325 | 0.47427 | 325 | 0.70146
| 330 | 0.48087 | 330 | 0.71244
| 335 | 0.4875 | 335 | 0.72318
| 340 | 0.49402 | 340 | 0.73367
| 345 | 0.50052 | 345 | 0.7439

## Fig. 5c ethanol
Fig. 5c ethanol
|  |  | 550 °C |  |  | 600 °C |  |  |  | 650 °C |  |  |  | 700 °C |  |  |  | 750 °C
| time (s) | Exp | time | 550 Mod.A2 | time | Exp | time | 600 Mod.A2 | time | Exp | time | 650 Mod.A2 | time | Exp | time | 700 Mod.A2 | time | Exp | time | 750 Mod.A2
| 0 | 0.000148645 | 0 | 0 | 0 | 0.000343525 | 0 | 0 | 0 | 0.000209693 | 0 | 0 | 0 | 0.00116 | 0 | 0 | 0 | 0.000700745 | 0 | 0
| 5 | 0.000448544 | 0.1001 | 2.46601e-07 | 5 | 0.00155 | 0.11011 | 8.16692e-07 | 5 | 0.0016 | 0.08509 | 7.59969e-07 | 5 | 0.00489 | 0.07508 | 8.10474e-07 | 5 | 0.00339 | 0.06507 | 8.59734e-07
| 10 | 0.00125 | 0.2002 | 9.86404e-07 | 10 | 0.00471 | 0.22022 | 3.26676e-06 | 10 | 0.00609 | 0.17017 | 3.03987e-06 | 10 | 0.0132 | 0.15015 | 3.24189e-06 | 10 | 0.01118 | 0.13013 | 3.43893e-06
| 15 | 0.0034 | 0.3003 | 2.21941e-06 | 15 | 0.01226 | 0.33033 | 7.3502e-06 | 15 | 0.01544 | 0.25526 | 6.8397e-06 | 15 | 0.02845 | 0.22523 | 7.29424e-06 | 15 | 0.03489 | 0.1952 | 7.73758e-06
| 20 | 0.00786 | 0.4004 | 3.94561e-06 | 20 | 0.02566 | 0.44044 | 1.3067e-05 | 20 | 0.03099 | 0.34034 | 1.21594e-05 | 20 | 0.05203 | 0.3003 | 1.29675e-05 | 20 | 0.07548 | 0.26026 | 1.37557e-05
| 25 | 0.01482 | 0.5005 | 6.16501e-06 | 25 | 0.0448 | 0.55055 | 2.04171e-05 | 25 | 0.05289 | 0.42543 | 1.89991e-05 | 25 | 0.08367 | 0.37538 | 2.02617e-05 | 25 | 0.12379 | 0.32533 | 2.14931e-05
| 30 | 0.02398 | 0.6006 | 8.8776e-06 | 30 | 0.06858 | 0.66066 | 2.94005e-05 | 30 | 0.08065 | 0.51051 | 2.73585e-05 | 30 | 0.12211 | 0.45045 | 2.91767e-05 | 30 | 0.17686 | 0.39039 | 3.095e-05
| 35 | 0.03542 | 0.7007 | 1.20834e-05 | 35 | 0.09584 | 0.77077 | 4.00171e-05 | 35 | 0.11319 | 0.5956 | 3.72378e-05 | 35 | 0.16592 | 0.52553 | 3.97125e-05 | 35 | 0.23246 | 0.45546 | 4.21261e-05
| 40 | 0.04855 | 0.8008 | 1.57823e-05 | 40 | 0.12583 | 0.88088 | 5.22669e-05 | 40 | 0.14995 | 0.68068 | 4.86369e-05 | 40 | 0.21335 | 0.6006 | 5.1869e-05 | 40 | 0.2899 | 0.52052 | 5.50215e-05
| 45 | 0.0622 | 0.9009 | 1.99745e-05 | 45 | 0.15706 | 0.99099 | 6.61499e-05 | 45 | 0.19049 | 0.76577 | 6.15556e-05 | 45 | 0.26243 | 0.67568 | 6.56463e-05 | 45 | 0.34766 | 0.58559 | 6.96361e-05
| 50 | 0.07606 | 1.001 | 2.46598e-05 | 50 | 0.18869 | 1.1011 | 8.16659e-05 | 50 | 0.233 | 0.85085 | 7.5994e-05 | 50 | 0.31167 | 0.75075 | 8.10442e-05 | 50 | 0.404 | 0.65065 | 8.59698e-05
| 55 | 0.09006 | 1.1011 | 2.98383e-05 | 55 | 0.22024 | 1.21121 | 9.88149e-05 | 55 | 0.27642 | 0.93594 | 9.19521e-05 | 55 | 0.36016 | 0.82583 | 9.80626e-05 | 55 | 0.45824 | 0.71572 | 0.000104022
| 60 | 0.10377 | 1.2012 | 3.55099e-05 | 60 | 0.25126 | 1.32132 | 0.000117597 | 60 | 0.32004 | 1.02102 | 0.00010943 | 60 | 0.40731 | 0.9009 | 0.000116702 | 60 | 0.50891 | 0.78078 | 0.000123794
| 65 | 0.11669 | 1.3013 | 4.16747e-05 | 65 | 0.28162 | 1.43143 | 0.000138011 | 65 | 0.36324 | 1.10611 | 0.000128427 | 65 | 0.45302 | 0.97598 | 0.000136961 | 65 | 0.55534 | 0.84585 | 0.000145285
| 70 | 0.12885 | 1.4014 | 4.83327e-05 | 70 | 0.31088 | 1.54154 | 0.000160059 | 70 | 0.40591 | 1.19119 | 0.000148943 | 70 | 0.49711 | 1.05105 | 0.00015884 |  |  | 0.91091 | 0.000168494
| 75 | 0.14034 | 1.5015 | 5.54837e-05 | 75 | 0.3386 | 1.65165 | 0.000183739 | 75 | 0.4477 | 1.27628 | 0.000170978 | 75 | 0.53915 | 1.12613 | 0.00018234 |  |  | 0.97598 | 0.000193422
| 80 | 0.15117 | 1.6016 | 6.31279e-05 | 80 | 0.36492 | 1.76176 | 0.000209051 | 80 | 0.48796 | 1.36136 | 0.000194533 |  |  | 1.2012 | 0.00020746 |  |  | 1.04104 | 0.000220068
| 85 | 0.16149 | 1.7017 | 7.12652e-05 | 85 | 0.39007 | 1.87187 | 0.000235996 | 85 | 0.52666 | 1.44645 | 0.000219607 |  |  | 1.27628 | 0.0002342 |  |  | 1.10611 | 0.000248432
| 90 | 0.17141 | 1.8018 | 7.98956e-05 | 90 | 0.41426 | 1.98198 | 0.000264573 |  |  | 1.53153 | 0.0002462 |  |  | 1.35135 | 0.000262559 |  |  | 1.17117 | 0.000278515
| 95 | 0.181 | 1.9019 | 8.9019e-05 | 95 | 0.43779 | 2.09209 | 0.000294782 |  |  | 1.61662 | 0.000274311 |  |  | 1.42643 | 0.000292538 |  |  | 1.23624 | 0.000310316
| 100 | 0.19029 | 2.002 | 9.86356e-05 | 100 | 0.46079 | 2.2022 | 0.000326624 |  |  | 1.7017 | 0.000303942 |  |  | 1.5015 | 0.000324137 |  |  | 1.3013 | 0.000343835
|  |  | 2.1021 | 0.000108745 | 105 | 0.48324 | 2.31231 | 0.000360096 |  |  | 1.78679 | 0.00033509 |  |  | 1.57658 | 0.000357355 |  |  | 1.36637 | 0.000379071
|  |  | 2.2022 | 0.000119348 | 110 | 0.50505 | 2.42242 | 0.000395201 |  |  | 1.87187 | 0.000367758 |  |  | 1.65165 | 0.000392193 |  |  | 1.43143 | 0.000416025
|  |  | 2.3023 | 0.000130443 |  |  | 2.53253 | 0.000431937 |  |  | 1.95696 | 0.000401943 |  |  | 1.72673 | 0.000428649 |  |  | 1.4965 | 0.000454696
|  |  | 2.4024 | 0.000142032 |  |  | 2.64264 | 0.000470304 |  |  | 2.04204 | 0.000437647 |  |  | 1.8018 | 0.000466724 |  |  | 1.56156 | 0.000495085
|  |  | 2.5025 | 0.000154114 |  |  | 2.75275 | 0.000510302 |  |  | 2.12713 | 0.000474868 |  |  | 1.87688 | 0.000506418 |  |  | 1.62663 | 0.00053719
|  |  | 2.6026 | 0.000166688 |  |  | 2.86286 | 0.000551932 |  |  | 2.21221 | 0.000513607 |  |  | 1.95195 | 0.000547731 |  |  | 1.69169 | 0.000581012
|  |  | 2.7027 | 0.000179756 |  |  | 2.97297 | 0.000595191 |  |  | 2.2973 | 0.000553864 |  |  | 2.02703 | 0.000590661 |  |  | 1.75676 | 0.00062655
|  |  | 2.8028 | 0.000193317 |  |  | 3.08308 | 0.000640082 |  |  | 2.38238 | 0.000595638 |  |  | 2.1021 | 0.00063521 |  |  | 1.82182 | 0.000673805
|  |  | 2.9029 | 0.00020737 |  |  | 3.19319 | 0.000686602 |  |  | 2.46747 | 0.00063893 |  |  | 2.17718 | 0.000681377 |  |  | 1.88689 | 0.000722776
|  |  | 3.003 | 0.000221916 |  |  | 3.3033 | 0.000734753 |  |  | 2.55255 | 0.000683739 |  |  | 2.25225 | 0.000729161 |  |  | 1.95195 | 0.000773462
|  |  | 3.1031 | 0.000236956 |  |  | 3.41341 | 0.000784533 |  |  | 2.63764 | 0.000730064 |  |  | 2.32733 | 0.000778563 |  |  | 2.01702 | 0.000825864
|  |  | 3.2032 | 0.000252488 |  |  | 3.52352 | 0.000835943 |  |  | 2.72272 | 0.000777906 |  |  | 2.4024 | 0.000829582 |  |  | 2.08208 | 0.000879981
|  |  | 3.3033 | 0.000268513 |  |  | 3.63363 | 0.000888983 |  |  | 2.80781 | 0.000827264 |  |  | 2.47748 | 0.000882217 |  |  | 2.14715 | 0.000935813
|  |  | 3.4034 | 0.00028503 |  |  | 3.74374 | 0.000943651 |  |  | 2.89289 | 0.000878139 |  |  | 2.55255 | 0.00093647 |  |  | 2.21221 | 0.00099336
|  |  | 3.5035 | 0.000302041 |  |  | 3.85385 | 0.000999948 |  |  | 2.97798 | 0.000930529 |  |  | 2.62763 | 0.000992339 |  |  | 2.27728 | 0.00105
|  |  | 3.6036 | 0.000319544 |  |  | 3.96396 | 0.00106 |  |  | 3.06306 | 0.000984435 |  |  | 2.7027 | 0.00105 |  |  | 2.34234 | 0.00111
|  |  | 3.7037 | 0.00033754 |  |  | 4.07407 | 0.00112 |  |  | 3.14815 | 0.00104 |  |  | 2.77778 | 0.00111 |  |  | 2.40741 | 0.00118
|  |  | 3.8038 | 0.000356029 |  |  | 4.18418 | 0.00118 |  |  | 3.23323 | 0.0011 |  |  | 2.85285 | 0.00117 |  |  | 2.47247 | 0.00124
|  |  | 3.9039 | 0.00037501 |  |  | 4.29429 | 0.00124 |  |  | 3.31832 | 0.00116 |  |  | 2.92793 | 0.00123 |  |  | 2.53754 | 0.00131
|  |  | 4.004 | 0.000394484 |  |  | 4.4044 | 0.00131 |  |  | 3.4034 | 0.00122 |  |  | 3.003 | 0.0013 |  |  | 2.6026 | 0.00137
|  |  | 4.1041 | 0.000414451 |  |  | 4.51451 | 0.00137 |  |  | 3.48849 | 0.00128 |  |  | 3.07808 | 0.00136 |  |  | 2.66767 | 0.00144
|  |  | 4.2042 | 0.00043491 |  |  | 4.62462 | 0.00144 |  |  | 3.57357 | 0.00134 |  |  | 3.15315 | 0.00143 |  |  | 2.73273 | 0.00152
|  |  | 4.3043 | 0.000455862 |  |  | 4.73473 | 0.00151 |  |  | 3.65866 | 0.0014 |  |  | 3.22823 | 0.0015 |  |  | 2.7978 | 0.00159
|  |  | 4.4044 | 0.000477306 |  |  | 4.84484 | 0.00158 |  |  | 3.74374 | 0.00147 |  |  | 3.3033 | 0.00157 |  |  | 2.86286 | 0.00166
|  |  | 4.5045 | 0.000499243 |  |  | 4.95495 | 0.00165 |  |  | 3.82883 | 0.00154 |  |  | 3.37838 | 0.00164 |  |  | 2.92793 | 0.00174
|  |  | 4.6046 | 0.000521672 |  |  | 5.06507 | 0.00173 |  |  | 3.91391 | 0.00161 |  |  | 3.45345 | 0.00171 |  |  | 2.99299 | 0.00182
|  |  | 4.7047 | 0.000544594 |  |  | 5.17518 | 0.0018 |  |  | 3.999 | 0.00168 |  |  | 3.52853 | 0.00179 |  |  | 3.05806 | 0.0019
|  |  | 4.8048 | 0.000568008 |  |  | 5.28529 | 0.00188 |  |  | 4.08408 | 0.00175 |  |  | 3.6036 | 0.00187 |  |  | 3.12312 | 0.00198
|  |  | 4.9049 | 0.000591914 |  |  | 5.3954 | 0.00196 |  |  | 4.16917 | 0.00182 |  |  | 3.67868 | 0.00194 |  |  | 3.18819 | 0.00206
|  |  | 5.00501 | 0.000616313 |  |  | 5.50551 | 0.00204 |  |  | 4.25425 | 0.0019 |  |  | 3.75375 | 0.00202 |  |  | 3.25325 | 0.00215
|  |  | 5.10511 | 0.000641204 |  |  | 5.61562 | 0.00212 |  |  | 4.33934 | 0.00197 |  |  | 3.82883 | 0.00211 |  |  | 3.31832 | 0.00223
|  |  | 5.20521 | 0.000666587 |  |  | 5.72573 | 0.00221 |  |  | 4.42442 | 0.00205 |  |  | 3.9039 | 0.00219 |  |  | 3.38338 | 0.00232
|  |  | 5.30531 | 0.000692463 |  |  | 5.83584 | 0.00229 |  |  | 4.50951 | 0.00213 |  |  | 3.97898 | 0.00227 |  |  | 3.44845 | 0.00241
|  |  | 5.40541 | 0.00071883 |  |  | 5.94595 | 0.00238 |  |  | 4.59459 | 0.00221 |  |  | 4.05405 | 0.00236 |  |  | 3.51351 | 0.0025
|  |  | 5.50551 | 0.00074569 |  |  | 6.05606 | 0.00247 |  |  | 4.67968 | 0.0023 |  |  | 4.12913 | 0.00245 |  |  | 3.57858 | 0.0026
|  |  | 5.60561 | 0.000773042 |  |  | 6.16617 | 0.00256 |  |  | 4.76476 | 0.00238 |  |  | 4.2042 | 0.00254 |  |  | 3.64364 | 0.00269
|  |  | 5.70571 | 0.000800886 |  |  | 6.27628 | 0.00265 |  |  | 4.84985 | 0.00247 |  |  | 4.27928 | 0.00263 |  |  | 3.70871 | 0.00279
|  |  | 5.80581 | 0.000829222 |  |  | 6.38639 | 0.00274 |  |  | 4.93493 | 0.00255 |  |  | 4.35435 | 0.00272 |  |  | 3.77377 | 0.00289
|  |  | 5.90591 | 0.00085805 |  |  | 6.4965 | 0.00284 |  |  | 5.02002 | 0.00264 |  |  | 4.42943 | 0.00282 |  |  | 3.83884 | 0.00299
|  |  | 6.00601 | 0.00088737 |  |  | 6.60661 | 0.00294 |  |  | 5.10511 | 0.00273 |  |  | 4.5045 | 0.00291 |  |  | 3.9039 | 0.00309
|  |  | 6.10611 | 0.000917182 |  |  | 6.71672 | 0.00303 |  |  | 5.19019 | 0.00282 |  |  | 4.57958 | 0.00301 |  |  | 3.96897 | 0.00319
|  |  | 6.20621 | 0.000947486 |  |  | 6.82683 | 0.00313 |  |  | 5.27528 | 0.00292 |  |  | 4.65465 | 0.00311 |  |  | 4.03403 | 0.0033
|  |  | 6.30631 | 0.000978281 |  |  | 6.93694 | 0.00324 |  |  | 5.36036 | 0.00301 |  |  | 4.72973 | 0.00321 |  |  | 4.0991 | 0.00341
|  |  | 6.40641 | 0.00101 |  |  | 7.04705 | 0.00334 |  |  | 5.44545 | 0.00311 |  |  | 4.8048 | 0.00331 |  |  | 4.16416 | 0.00352
|  |  | 6.50651 | 0.00104 |  |  | 7.15716 | 0.00344 |  |  | 5.53053 | 0.00321 |  |  | 4.87988 | 0.00342 |  |  | 4.22923 | 0.00363
|  |  | 6.60661 | 0.00107 |  |  | 7.26727 | 0.00355 |  |  | 5.61562 | 0.0033 |  |  | 4.95495 | 0.00352 |  |  | 4.29429 | 0.00374
|  |  | 6.70671 | 0.00111 |  |  | 7.37738 | 0.00366 |  |  | 5.7007 | 0.00341 |  |  | 5.03003 | 0.00363 |  |  | 4.35936 | 0.00385
|  |  | 6.80681 | 0.00114 |  |  | 7.48749 | 0.00377 |  |  | 5.78579 | 0.00351 |  |  | 5.10511 | 0.00374 |  |  | 4.42442 | 0.00397
|  |  | 6.90691 | 0.00117 |  |  | 7.5976 | 0.00388 |  |  | 5.87087 | 0.00361 |  |  | 5.18018 | 0.00385 |  |  | 4.48949 | 0.00408
|  |  | 7.00701 | 0.00121 |  |  | 7.70771 | 0.00399 |  |  | 5.95596 | 0.00372 |  |  | 5.25526 | 0.00396 |  |  | 4.55455 | 0.0042
|  |  | 7.10711 | 0.00124 |  |  | 7.81782 | 0.00411 |  |  | 6.04104 | 0.00382 |  |  | 5.33033 | 0.00408 |  |  | 4.61962 | 0.00432
|  |  | 7.20721 | 0.00128 |  |  | 7.92793 | 0.00422 |  |  | 6.12613 | 0.00393 |  |  | 5.40541 | 0.00419 |  |  | 4.68468 | 0.00445
|  |  | 7.30731 | 0.00131 |  |  | 8.03804 | 0.00434 |  |  | 6.21121 | 0.00404 |  |  | 5.48048 | 0.00431 |  |  | 4.74975 | 0.00457
|  |  | 7.40741 | 0.00135 |  |  | 8.14815 | 0.00446 |  |  | 6.2963 | 0.00415 |  |  | 5.55556 | 0.00443 |  |  | 4.81481 | 0.0047
|  |  | 7.50751 | 0.00139 |  |  | 8.25826 | 0.00458 |  |  | 6.38138 | 0.00427 |  |  | 5.63063 | 0.00455 |  |  | 4.87988 | 0.00482
|  |  | 7.60761 | 0.00142 |  |  | 8.36837 | 0.00471 |  |  | 6.46647 | 0.00438 |  |  | 5.70571 | 0.00467 |  |  | 4.94494 | 0.00495
|  |  | 7.70771 | 0.00146 |  |  | 8.47848 | 0.00483 |  |  | 6.55155 | 0.0045 |  |  | 5.78078 | 0.00479 |  |  | 5.01001 | 0.00508
|  |  | 7.80781 | 0.0015 |  |  | 8.58859 | 0.00496 |  |  | 6.63664 | 0.00461 |  |  | 5.85586 | 0.00492 |  |  | 5.07508 | 0.00522
|  |  | 7.90791 | 0.00154 |  |  | 8.6987 | 0.00508 |  |  | 6.72172 | 0.00473 |  |  | 5.93093 | 0.00505 |  |  | 5.14014 | 0.00535
|  |  | 8.00801 | 0.00158 |  |  | 8.80881 | 0.00521 |  |  | 6.80681 | 0.00485 |  |  | 6.00601 | 0.00517 |  |  | 5.20521 | 0.00549
|  |  | 8.10811 | 0.00162 |  |  | 8.91892 | 0.00534 |  |  | 6.89189 | 0.00497 |  |  | 6.08108 | 0.0053 |  |  | 5.27027 | 0.00562
|  |  | 8.20821 | 0.00166 |  |  | 9.02903 | 0.00548 |  |  | 6.97698 | 0.0051 |  |  | 6.15616 | 0.00543 |  |  | 5.33534 | 0.00576
|  |  | 8.30831 | 0.0017 |  |  | 9.13914 | 0.00561 |  |  | 7.06206 | 0.00522 |  |  | 6.23123 | 0.00557 |  |  | 5.4004 | 0.00591
|  |  | 8.40841 | 0.00174 |  |  | 9.24925 | 0.00575 |  |  | 7.14715 | 0.00535 |  |  | 6.30631 | 0.0057 |  |  | 5.46547 | 0.00605
|  |  | 8.50851 | 0.00178 |  |  | 9.35936 | 0.00588 |  |  | 7.23223 | 0.00548 |  |  | 6.38138 | 0.00584 |  |  | 5.53053 | 0.00619
|  |  | 8.60861 | 0.00182 |  |  | 9.46947 | 0.00602 |  |  | 7.31732 | 0.0056 |  |  | 6.45646 | 0.00598 |  |  | 5.5956 | 0.00634
|  |  | 8.70871 | 0.00186 |  |  | 9.57958 | 0.00616 |  |  | 7.4024 | 0.00574 |  |  | 6.53153 | 0.00612 |  |  | 5.66066 | 0.00649
|  |  | 8.80881 | 0.00191 |  |  | 9.68969 | 0.0063 |  |  | 7.48749 | 0.00587 |  |  | 6.60661 | 0.00626 |  |  | 5.72573 | 0.00664
|  |  | 8.90891 | 0.00195 |  |  | 9.7998 | 0.00645 |  |  | 7.57257 | 0.006 |  |  | 6.68168 | 0.0064 |  |  | 5.79079 | 0.00679
|  |  | 9.00901 | 0.002 |  |  | 9.90991 | 0.00659 |  |  | 7.65766 | 0.00614 |  |  | 6.75676 | 0.00654 |  |  | 5.85586 | 0.00694
|  |  | 9.10911 | 0.00204 |  |  | 10.02002 | 0.00674 |  |  | 7.74274 | 0.00627 |  |  | 6.83183 | 0.00669 |  |  | 5.92092 | 0.00709
|  |  | 9.20921 | 0.00209 |  |  | 10.13013 | 0.00689 |  |  | 7.82783 | 0.00641 |  |  | 6.90691 | 0.00684 |  |  | 5.98599 | 0.00725
|  |  | 9.30931 | 0.00213 |  |  | 10.24024 | 0.00704 |  |  | 7.91291 | 0.00655 |  |  | 6.98198 | 0.00699 |  |  | 6.05105 | 0.00741
|  |  | 9.40941 | 0.00218 |  |  | 10.35035 | 0.00719 |  |  | 7.998 | 0.00669 |  |  | 7.05706 | 0.00714 |  |  | 6.11612 | 0.00757
|  |  | 9.50951 | 0.00222 |  |  | 10.46046 | 0.00734 |  |  | 8.08308 | 0.00684 |  |  | 7.13213 | 0.00729 |  |  | 6.18118 | 0.00773
|  |  | 9.60961 | 0.00227 |  |  | 10.57057 | 0.0075 |  |  | 8.16817 | 0.00698 |  |  | 7.20721 | 0.00744 |  |  | 6.24625 | 0.00789
|  |  | 9.70971 | 0.00232 |  |  | 10.68068 | 0.00765 |  |  | 8.25325 | 0.00713 |  |  | 7.28228 | 0.0076 |  |  | 6.31131 | 0.00806
|  |  | 9.80981 | 0.00237 |  |  | 10.79079 | 0.00781 |  |  | 8.33834 | 0.00727 |  |  | 7.35736 | 0.00775 |  |  | 6.37638 | 0.00822
|  |  | 9.90991 | 0.00241 |  |  | 10.9009 | 0.00797 |  |  | 8.42342 | 0.00742 |  |  | 7.43243 | 0.00791 |  |  | 6.44144 | 0.00839
|  |  | 10.01001 | 0.00246 |  |  | 11.01101 | 0.00813 |  |  | 8.50851 | 0.00757 |  |  | 7.50751 | 0.00807 |  |  | 6.50651 | 0.00856
|  |  | 10.11011 | 0.00251 |  |  | 11.12112 | 0.0083 |  |  | 8.59359 | 0.00772 |  |  | 7.58258 | 0.00823 |  |  | 6.57157 | 0.00873
|  |  | 10.21021 | 0.00256 |  |  | 11.23123 | 0.00846 |  |  | 8.67868 | 0.00788 |  |  | 7.65766 | 0.0084 |  |  | 6.63664 | 0.0089
|  |  | 10.31031 | 0.00261 |  |  | 11.34134 | 0.00863 |  |  | 8.76376 | 0.00803 |  |  | 7.73273 | 0.00856 |  |  | 6.7017 | 0.00908
|  |  | 10.41041 | 0.00266 |  |  | 11.45145 | 0.00879 |  |  | 8.84885 | 0.00819 |  |  | 7.80781 | 0.00873 |  |  | 6.76677 | 0.00926
|  |  | 10.51051 | 0.00272 |  |  | 11.56156 | 0.00896 |  |  | 8.93393 | 0.00834 |  |  | 7.88288 | 0.0089 |  |  | 6.83183 | 0.00943
|  |  | 10.61061 | 0.00277 |  |  | 11.67167 | 0.00913 |  |  | 9.01902 | 0.0085 |  |  | 7.95796 | 0.00907 |  |  | 6.8969 | 0.00961
|  |  | 10.71071 | 0.00282 |  |  | 11.78178 | 0.00931 |  |  | 9.1041 | 0.00866 |  |  | 8.03303 | 0.00924 |  |  | 6.96196 | 0.00979
|  |  | 10.81081 | 0.00287 |  |  | 11.89189 | 0.00948 |  |  | 9.18919 | 0.00883 |  |  | 8.10811 | 0.00941 |  |  | 7.02703 | 0.00998
|  |  | 10.91091 | 0.00293 |  |  | 12.002 | 0.00966 |  |  | 9.27427 | 0.00899 |  |  | 8.18318 | 0.00958 |  |  | 7.09209 | 0.01016
|  |  | 11.01101 | 0.00298 |  |  | 12.11211 | 0.00983 |  |  | 9.35936 | 0.00915 |  |  | 8.25826 | 0.00976 |  |  | 7.15716 | 0.01035
|  |  | 11.11111 | 0.00303 |  |  | 12.22222 | 0.01001 |  |  | 9.44444 | 0.00932 |  |  | 8.33333 | 0.00994 |  |  | 7.22222 | 0.01054
|  |  | 11.21121 | 0.00309 |  |  | 12.33233 | 0.01019 |  |  | 9.52953 | 0.00949 |  |  | 8.40841 | 0.01012 |  |  | 7.28729 | 0.01073
|  |  | 11.31131 | 0.00314 |  |  | 12.44244 | 0.01037 |  |  | 9.61461 | 0.00966 |  |  | 8.48348 | 0.0103 |  |  | 7.35235 | 0.01092
|  |  | 11.41141 | 0.0032 |  |  | 12.55255 | 0.01056 |  |  | 9.6997 | 0.00983 |  |  | 8.55856 | 0.01048 |  |  | 7.41742 | 0.01111
|  |  | 11.51151 | 0.00326 |  |  | 12.66266 | 0.01074 |  |  | 9.78478 | 0.01 |  |  | 8.63363 | 0.01066 |  |  | 7.48248 | 0.01131
|  |  | 11.61161 | 0.00331 |  |  | 12.77277 | 0.01093 |  |  | 9.86987 | 0.01017 |  |  | 8.70871 | 0.01085 |  |  | 7.54755 | 0.0115
|  |  | 11.71171 | 0.00337 |  |  | 12.88288 | 0.01112 |  |  | 9.95495 | 0.01035 |  |  | 8.78378 | 0.01103 |  |  | 7.61261 | 0.0117
|  |  | 11.81181 | 0.00343 |  |  | 12.99299 | 0.01131 |  |  | 10.04004 | 0.01053 |  |  | 8.85886 | 0.01122 |  |  | 7.67768 | 0.0119
|  |  | 11.91191 | 0.00349 |  |  | 13.1031 | 0.0115 |  |  | 10.12513 | 0.0107 |  |  | 8.93393 | 0.01141 |  |  | 7.74274 | 0.0121
|  |  | 12.01201 | 0.00354 |  |  | 13.21321 | 0.01169 |  |  | 10.21021 | 0.01088 |  |  | 9.00901 | 0.0116 |  |  | 7.80781 | 0.0123
|  |  | 12.11211 | 0.0036 |  |  | 13.32332 | 0.01189 |  |  | 10.2953 | 0.01107 |  |  | 9.08408 | 0.0118 |  |  | 7.87287 | 0.01251
|  |  | 12.21221 | 0.00366 |  |  | 13.43343 | 0.01208 |  |  | 10.38038 | 0.01125 |  |  | 9.15916 | 0.01199 |  |  | 7.93794 | 0.01271
|  |  | 12.31231 | 0.00372 |  |  | 13.54354 | 0.01228 |  |  | 10.46547 | 0.01143 |  |  | 9.23423 | 0.01219 |  |  | 8.003 | 0.01292
|  |  | 12.41241 | 0.00378 |  |  | 13.65365 | 0.01248 |  |  | 10.55055 | 0.01162 |  |  | 9.30931 | 0.01238 |  |  | 8.06807 | 0.01313
|  |  | 12.51251 | 0.00385 |  |  | 13.76376 | 0.01268 |  |  | 10.63564 | 0.0118 |  |  | 9.38438 | 0.01258 |  |  | 8.13313 | 0.01334
|  |  | 12.61261 | 0.00391 |  |  | 13.87387 | 0.01288 |  |  | 10.72072 | 0.01199 |  |  | 9.45946 | 0.01278 |  |  | 8.1982 | 0.01356
|  |  | 12.71271 | 0.00397 |  |  | 13.98398 | 0.01309 |  |  | 10.80581 | 0.01218 |  |  | 9.53453 | 0.01299 |  |  | 8.26326 | 0.01377
|  |  | 12.81281 | 0.00403 |  |  | 14.09409 | 0.01329 |  |  | 10.89089 | 0.01237 |  |  | 9.60961 | 0.01319 |  |  | 8.32833 | 0.01399
|  |  | 12.91291 | 0.0041 |  |  | 14.2042 | 0.0135 |  |  | 10.97598 | 0.01257 |  |  | 9.68468 | 0.0134 |  |  | 8.39339 | 0.0142
|  |  | 13.01301 | 0.00416 |  |  | 14.31431 | 0.01371 |  |  | 11.06106 | 0.01276 |  |  | 9.75976 | 0.0136 |  |  | 8.45846 | 0.01442
|  |  | 13.11311 | 0.00422 |  |  | 14.42442 | 0.01392 |  |  | 11.14615 | 0.01296 |  |  | 9.83483 | 0.01381 |  |  | 8.52352 | 0.01465
|  |  | 13.21321 | 0.00429 |  |  | 14.53453 | 0.01413 |  |  | 11.23123 | 0.01315 |  |  | 9.90991 | 0.01402 |  |  | 8.58859 | 0.01487
|  |  | 13.31331 | 0.00435 |  |  | 14.64464 | 0.01434 |  |  | 11.31632 | 0.01335 |  |  | 9.98498 | 0.01423 |  |  | 8.65365 | 0.01509
|  |  | 13.41341 | 0.00442 |  |  | 14.75475 | 0.01456 |  |  | 11.4014 | 0.01355 |  |  | 10.06006 | 0.01445 |  |  | 8.71872 | 0.01532
|  |  | 13.51351 | 0.00448 |  |  | 14.86486 | 0.01477 |  |  | 11.48649 | 0.01375 |  |  | 10.13514 | 0.01466 |  |  | 8.78378 | 0.01555
|  |  | 13.61361 | 0.00455 |  |  | 14.97497 | 0.01499 |  |  | 11.57157 | 0.01396 |  |  | 10.21021 | 0.01488 |  |  | 8.84885 | 0.01578
|  |  | 13.71371 | 0.00462 |  |  | 15.08509 | 0.01521 |  |  | 11.65666 | 0.01416 |  |  | 10.28529 | 0.0151 |  |  | 8.91391 | 0.01601
|  |  | 13.81381 | 0.00469 |  |  | 15.1952 | 0.01543 |  |  | 11.74174 | 0.01437 |  |  | 10.36036 | 0.01532 |  |  | 8.97898 | 0.01624
|  |  | 13.91391 | 0.00475 |  |  | 15.30531 | 0.01566 |  |  | 11.82683 | 0.01458 |  |  | 10.43544 | 0.01554 |  |  | 9.04404 | 0.01647
|  |  | 14.01401 | 0.00482 |  |  | 15.41542 | 0.01588 |  |  | 11.91191 | 0.01479 |  |  | 10.51051 | 0.01576 |  |  | 9.10911 | 0.01671
|  |  | 14.11411 | 0.00489 |  |  | 15.52553 | 0.01611 |  |  | 11.997 | 0.015 |  |  | 10.58559 | 0.01598 |  |  | 9.17417 | 0.01695
|  |  | 14.21421 | 0.00496 |  |  | 15.63564 | 0.01633 |  |  | 12.08208 | 0.01521 |  |  | 10.66066 | 0.01621 |  |  | 9.23924 | 0.01719
|  |  | 14.31431 | 0.00503 |  |  | 15.74575 | 0.01656 |  |  | 12.16717 | 0.01542 |  |  | 10.73574 | 0.01644 |  |  | 9.3043 | 0.01743
|  |  | 14.41441 | 0.0051 |  |  | 15.85586 | 0.01679 |  |  | 12.25225 | 0.01564 |  |  | 10.81081 | 0.01667 |  |  | 9.36937 | 0.01767
|  |  | 14.51451 | 0.00517 |  |  | 15.96597 | 0.01702 |  |  | 12.33734 | 0.01585 |  |  | 10.88589 | 0.0169 |  |  | 9.43443 | 0.01791
|  |  | 14.61461 | 0.00524 |  |  | 16.07608 | 0.01726 |  |  | 12.42242 | 0.01607 |  |  | 10.96096 | 0.01713 |  |  | 9.4995 | 0.01816
|  |  | 14.71471 | 0.00531 |  |  | 16.18619 | 0.01749 |  |  | 12.50751 | 0.01629 |  |  | 11.03604 | 0.01736 |  |  | 9.56456 | 0.01841
|  |  | 14.81481 | 0.00539 |  |  | 16.2963 | 0.01773 |  |  | 12.59259 | 0.01651 |  |  | 11.11111 | 0.0176 |  |  | 9.62963 | 0.01866
|  |  | 14.91491 | 0.00546 |  |  | 16.40641 | 0.01797 |  |  | 12.67768 | 0.01673 |  |  | 11.18619 | 0.01783 |  |  | 9.69469 | 0.01891
|  |  | 15.01502 | 0.00553 |  |  | 16.51652 | 0.01821 |  |  | 12.76276 | 0.01695 |  |  | 11.26126 | 0.01807 |  |  | 9.75976 | 0.01916
|  |  | 15.11512 | 0.00561 |  |  | 16.62663 | 0.01845 |  |  | 12.84785 | 0.01718 |  |  | 11.33634 | 0.01831 |  |  | 9.82482 | 0.01941
|  |  | 15.21522 | 0.00568 |  |  | 16.73674 | 0.01869 |  |  | 12.93293 | 0.01741 |  |  | 11.41141 | 0.01855 |  |  | 9.88989 | 0.01967
|  |  | 15.31532 | 0.00576 |  |  | 16.84685 | 0.01894 |  |  | 13.01802 | 0.01763 |  |  | 11.48649 | 0.01879 |  |  | 9.95495 | 0.01992
|  |  | 15.41542 | 0.00583 |  |  | 16.95696 | 0.01918 |  |  | 13.1031 | 0.01786 |  |  | 11.56156 | 0.01904 |  |  | 10.02002 | 0.02018
|  |  | 15.51552 | 0.00591 |  |  | 17.06707 | 0.01943 |  |  | 13.18819 | 0.01809 |  |  | 11.63664 | 0.01928 |  |  | 10.08509 | 0.02044
|  |  | 15.61562 | 0.00598 |  |  | 17.17718 | 0.01968 |  |  | 13.27327 | 0.01832 |  |  | 11.71171 | 0.01953 |  |  | 10.15015 | 0.02071
|  |  | 15.71572 | 0.00606 |  |  | 17.28729 | 0.01993 |  |  | 13.35836 | 0.01856 |  |  | 11.78679 | 0.01978 |  |  | 10.21522 | 0.02097
|  |  | 15.81582 | 0.00614 |  |  | 17.3974 | 0.02018 |  |  | 13.44344 | 0.01879 |  |  | 11.86186 | 0.02003 |  |  | 10.28028 | 0.02123
|  |  | 15.91592 | 0.00621 |  |  | 17.50751 | 0.02044 |  |  | 13.52853 | 0.01903 |  |  | 11.93694 | 0.02028 |  |  | 10.34535 | 0.0215
|  |  | 16.01602 | 0.00629 |  |  | 17.61762 | 0.02069 |  |  | 13.61361 | 0.01927 |  |  | 12.01201 | 0.02053 |  |  | 10.41041 | 0.02177
|  |  | 16.11612 | 0.00637 |  |  | 17.72773 | 0.02095 |  |  | 13.6987 | 0.01951 |  |  | 12.08709 | 0.02079 |  |  | 10.47548 | 0.02204
|  |  | 16.21622 | 0.00645 |  |  | 17.83784 | 0.02121 |  |  | 13.78378 | 0.01975 |  |  | 12.16216 | 0.02105 |  |  | 10.54054 | 0.02231
|  |  | 16.31632 | 0.00653 |  |  | 17.94795 | 0.02146 |  |  | 13.86887 | 0.01999 |  |  | 12.23724 | 0.0213 |  |  | 10.60561 | 0.02258
|  |  | 16.41642 | 0.00661 |  |  | 18.05806 | 0.02173 |  |  | 13.95395 | 0.02023 |  |  | 12.31231 | 0.02156 |  |  | 10.67067 | 0.02286
|  |  | 16.51652 | 0.00669 |  |  | 18.16817 | 0.02199 |  |  | 14.03904 | 0.02048 |  |  | 12.38739 | 0.02182 |  |  | 10.73574 | 0.02313
|  |  | 16.61662 | 0.00677 |  |  | 18.27828 | 0.02225 |  |  | 14.12412 | 0.02072 |  |  | 12.46246 | 0.02209 |  |  | 10.8008 | 0.02341
|  |  | 16.71672 | 0.00685 |  |  | 18.38839 | 0.02252 |  |  | 14.20921 | 0.02097 |  |  | 12.53754 | 0.02235 |  |  | 10.86587 | 0.02369
|  |  | 16.81682 | 0.00694 |  |  | 18.4985 | 0.02279 |  |  | 14.29429 | 0.02122 |  |  | 12.61261 | 0.02262 |  |  | 10.93093 | 0.02397
|  |  | 16.91692 | 0.00702 |  |  | 18.60861 | 0.02306 |  |  | 14.37938 | 0.02147 |  |  | 12.68769 | 0.02288 |  |  | 10.996 | 0.02426
|  |  | 17.01702 | 0.0071 |  |  | 18.71872 | 0.02333 |  |  | 14.46446 | 0.02172 |  |  | 12.76276 | 0.02315 |  |  | 11.06106 | 0.02454
|  |  | 17.11712 | 0.00718 |  |  | 18.82883 | 0.0236 |  |  | 14.54955 | 0.02198 |  |  | 12.83784 | 0.02342 |  |  | 11.12613 | 0.02483
|  |  | 17.21722 | 0.00727 |  |  | 18.93894 | 0.02387 |  |  | 14.63463 | 0.02223 |  |  | 12.91291 | 0.02369 |  |  | 11.19119 | 0.02511
|  |  | 17.31732 | 0.00735 |  |  | 19.04905 | 0.02415 |  |  | 14.71972 | 0.02249 |  |  | 12.98799 | 0.02396 |  |  | 11.25626 | 0.0254
|  |  | 17.41742 | 0.00744 |  |  | 19.15916 | 0.02442 |  |  | 14.8048 | 0.02275 |  |  | 13.06306 | 0.02424 |  |  | 11.32132 | 0.02569
|  |  | 17.51752 | 0.00752 |  |  | 19.26927 | 0.0247 |  |  | 14.88989 | 0.02301 |  |  | 13.13814 | 0.02452 |  |  | 11.38639 | 0.02599
|  |  | 17.61762 | 0.00761 |  |  | 19.37938 | 0.02498 |  |  | 14.97497 | 0.02327 |  |  | 13.21321 | 0.02479 |  |  | 11.45145 | 0.02628
|  |  | 17.71772 | 0.0077 |  |  | 19.48949 | 0.02526 |  |  | 15.06006 | 0.02353 |  |  | 13.28829 | 0.02507 |  |  | 11.51652 | 0.02658
|  |  | 17.81782 | 0.00778 |  |  | 19.5996 | 0.02554 |  |  | 15.14515 | 0.02379 |  |  | 13.36336 | 0.02535 |  |  | 11.58158 | 0.02687
|  |  | 17.91792 | 0.00787 |  |  | 19.70971 | 0.02583 |  |  | 15.23023 | 0.02406 |  |  | 13.43844 | 0.02563 |  |  | 11.64665 | 0.02717
|  |  | 18.01802 | 0.00796 |  |  | 19.81982 | 0.02611 |  |  | 15.31532 | 0.02432 |  |  | 13.51351 | 0.02592 |  |  | 11.71171 | 0.02747
|  |  | 18.11812 | 0.00805 |  |  | 19.92993 | 0.0264 |  |  | 15.4004 | 0.02459 |  |  | 13.58859 | 0.0262 |  |  | 11.77678 | 0.02777
|  |  | 18.21822 | 0.00814 |  |  | 20.04004 | 0.02669 |  |  | 15.48549 | 0.02486 |  |  | 13.66366 | 0.02649 |  |  | 11.84184 | 0.02808
|  |  | 18.31832 | 0.00822 |  |  | 20.15015 | 0.02698 |  |  | 15.57057 | 0.02513 |  |  | 13.73874 | 0.02678 |  |  | 11.90691 | 0.02838
|  |  | 18.41842 | 0.00831 |  |  | 20.26026 | 0.02727 |  |  | 15.65566 | 0.0254 |  |  | 13.81381 | 0.02707 |  |  | 11.97197 | 0.02869
|  |  | 18.51852 | 0.0084 |  |  | 20.37037 | 0.02756 |  |  | 15.74074 | 0.02567 |  |  | 13.88889 | 0.02736 |  |  | 12.03704 | 0.029
|  |  | 18.61862 | 0.0085 |  |  | 20.48048 | 0.02786 |  |  | 15.82583 | 0.02595 |  |  | 13.96396 | 0.02765 |  |  | 12.1021 | 0.02931
|  |  | 18.71872 | 0.00859 |  |  | 20.59059 | 0.02815 |  |  | 15.91091 | 0.02623 |  |  | 14.03904 | 0.02794 |  |  | 12.16717 | 0.02962
|  |  | 18.81882 | 0.00868 |  |  | 20.7007 | 0.02845 |  |  | 15.996 | 0.0265 |  |  | 14.11411 | 0.02824 |  |  | 12.23223 | 0.02993
|  |  | 18.91892 | 0.00877 |  |  | 20.81081 | 0.02875 |  |  | 16.08108 | 0.02678 |  |  | 14.18919 | 0.02854 |  |  | 12.2973 | 0.03024
|  |  | 19.01902 | 0.00886 |  |  | 20.92092 | 0.02905 |  |  | 16.16617 | 0.02706 |  |  | 14.26426 | 0.02883 |  |  | 12.36236 | 0.03056
|  |  | 19.11912 | 0.00896 |  |  | 21.03103 | 0.02935 |  |  | 16.25125 | 0.02734 |  |  | 14.33934 | 0.02913 |  |  | 12.42743 | 0.03088
|  |  | 19.21922 | 0.00905 |  |  | 21.14114 | 0.02966 |  |  | 16.33634 | 0.02763 |  |  | 14.41441 | 0.02944 |  |  | 12.49249 | 0.0312
|  |  | 19.31932 | 0.00914 |  |  | 21.25125 | 0.02996 |  |  | 16.42142 | 0.02791 |  |  | 14.48949 | 0.02974 |  |  | 12.55756 | 0.03152
|  |  | 19.41942 | 0.00924 |  |  | 21.36136 | 0.03027 |  |  | 16.50651 | 0.0282 |  |  | 14.56456 | 0.03004 |  |  | 12.62262 | 0.03184
|  |  | 19.51952 | 0.00933 |  |  | 21.47147 | 0.03058 |  |  | 16.59159 | 0.02848 |  |  | 14.63964 | 0.03035 |  |  | 12.68769 | 0.03216
|  |  | 19.61962 | 0.00943 |  |  | 21.58158 | 0.03089 |  |  | 16.67668 | 0.02877 |  |  | 14.71471 | 0.03066 |  |  | 12.75275 | 0.03249
|  |  | 19.71972 | 0.00952 |  |  | 21.69169 | 0.0312 |  |  | 16.76176 | 0.02906 |  |  | 14.78979 | 0.03096 |  |  | 12.81782 | 0.03281
|  |  | 19.81982 | 0.00962 |  |  | 21.8018 | 0.03151 |  |  | 16.84685 | 0.02935 |  |  | 14.86486 | 0.03127 |  |  | 12.88288 | 0.03314
|  |  | 19.91992 | 0.00972 |  |  | 21.91191 | 0.03182 |  |  | 16.93193 | 0.02965 |  |  | 14.93994 | 0.03159 |  |  | 12.94795 | 0.03347
|  |  | 20.02002 | 0.00982 |  |  | 22.02202 | 0.03214 |  |  | 17.01702 | 0.02994 |  |  | 15.01502 | 0.0319 |  |  | 13.01301 | 0.0338
|  |  | 20.12012 | 0.00991 |  |  | 22.13213 | 0.03246 |  |  | 17.1021 | 0.03024 |  |  | 15.09009 | 0.03221 |  |  | 13.07808 | 0.03414
|  |  | 20.22022 | 0.01001 |  |  | 22.24224 | 0.03278 |  |  | 17.18719 | 0.03053 |  |  | 15.16517 | 0.03253 |  |  | 13.14314 | 0.03447
|  |  | 20.32032 | 0.01011 |  |  | 22.35235 | 0.0331 |  |  | 17.27227 | 0.03083 |  |  | 15.24024 | 0.03285 |  |  | 13.20821 | 0.03481
|  |  | 20.42042 | 0.01021 |  |  | 22.46246 | 0.03342 |  |  | 17.35736 | 0.03113 |  |  | 15.31532 | 0.03317 |  |  | 13.27327 | 0.03515
|  |  | 20.52052 | 0.01031 |  |  | 22.57257 | 0.03374 |  |  | 17.44244 | 0.03143 |  |  | 15.39039 | 0.03349 |  |  | 13.33834 | 0.03549
|  |  | 20.62062 | 0.01041 |  |  | 22.68268 | 0.03406 |  |  | 17.52753 | 0.03174 |  |  | 15.46547 | 0.03381 |  |  | 13.4034 | 0.03583
|  |  | 20.72072 | 0.01051 |  |  | 22.79279 | 0.03439 |  |  | 17.61261 | 0.03204 |  |  | 15.54054 | 0.03413 |  |  | 13.46847 | 0.03617
|  |  | 20.82082 | 0.01061 |  |  | 22.9029 | 0.03472 |  |  | 17.6977 | 0.03234 |  |  | 15.61562 | 0.03446 |  |  | 13.53353 | 0.03651
|  |  | 20.92092 | 0.01071 |  |  | 23.01301 | 0.03505 |  |  | 17.78278 | 0.03265 |  |  | 15.69069 | 0.03478 |  |  | 13.5986 | 0.03686
|  |  | 21.02102 | 0.01082 |  |  | 23.12312 | 0.03538 |  |  | 17.86787 | 0.03296 |  |  | 15.76577 | 0.03511 |  |  | 13.66366 | 0.0372
|  |  | 21.12112 | 0.01092 |  |  | 23.23323 | 0.03571 |  |  | 17.95295 | 0.03327 |  |  | 15.84084 | 0.03544 |  |  | 13.72873 | 0.03755
|  |  | 21.22122 | 0.01102 |  |  | 23.34334 | 0.03604 |  |  | 18.03804 | 0.03358 |  |  | 15.91592 | 0.03577 |  |  | 13.79379 | 0.0379
|  |  | 21.32132 | 0.01113 |  |  | 23.45345 | 0.03637 |  |  | 18.12312 | 0.03389 |  |  | 15.99099 | 0.0361 |  |  | 13.85886 | 0.03825
|  |  | 21.42142 | 0.01123 |  |  | 23.56356 | 0.03671 |  |  | 18.20821 | 0.0342 |  |  | 16.06607 | 0.03644 |  |  | 13.92392 | 0.03861
|  |  | 21.52152 | 0.01133 |  |  | 23.67367 | 0.03705 |  |  | 18.29329 | 0.03452 |  |  | 16.14114 | 0.03677 |  |  | 13.98899 | 0.03896
|  |  | 21.62162 | 0.01144 |  |  | 23.78378 | 0.03739 |  |  | 18.37838 | 0.03484 |  |  | 16.21622 | 0.03711 |  |  | 14.05405 | 0.03932
|  |  | 21.72172 | 0.01155 |  |  | 23.89389 | 0.03773 |  |  | 18.46346 | 0.03515 |  |  | 16.29129 | 0.03745 |  |  | 14.11912 | 0.03968
|  |  | 21.82182 | 0.01165 |  |  | 24.004 | 0.03807 |  |  | 18.54855 | 0.03547 |  |  | 16.36637 | 0.03778 |  |  | 14.18418 | 0.04003
|  |  | 21.92192 | 0.01176 |  |  | 24.11411 | 0.03841 |  |  | 18.63363 | 0.03579 |  |  | 16.44144 | 0.03813 |  |  | 14.24925 | 0.0404
|  |  | 22.02202 | 0.01186 |  |  | 24.22422 | 0.03876 |  |  | 18.71872 | 0.03611 |  |  | 16.51652 | 0.03847 |  |  | 14.31431 | 0.04076
|  |  | 22.12212 | 0.01197 |  |  | 24.33433 | 0.0391 |  |  | 18.8038 | 0.03644 |  |  | 16.59159 | 0.03881 |  |  | 14.37938 | 0.04112
|  |  | 22.22222 | 0.01208 |  |  | 24.44444 | 0.03945 |  |  | 18.88889 | 0.03676 |  |  | 16.66667 | 0.03916 |  |  | 14.44444 | 0.04149
|  |  | 22.32232 | 0.01219 |  |  | 24.55455 | 0.0398 |  |  | 18.97397 | 0.03709 |  |  | 16.74174 | 0.0395 |  |  | 14.50951 | 0.04185
|  |  | 22.42242 | 0.0123 |  |  | 24.66466 | 0.04015 |  |  | 19.05906 | 0.03741 |  |  | 16.81682 | 0.03985 |  |  | 14.57457 | 0.04222
|  |  | 22.52252 | 0.01241 |  |  | 24.77477 | 0.0405 |  |  | 19.14414 | 0.03774 |  |  | 16.89189 | 0.0402 |  |  | 14.63964 | 0.04259
|  |  | 22.62262 | 0.01252 |  |  | 24.88488 | 0.04086 |  |  | 19.22923 | 0.03807 |  |  | 16.96697 | 0.04055 |  |  | 14.7047 | 0.04296
|  |  | 22.72272 | 0.01263 |  |  | 24.99499 | 0.04121 |  |  | 19.31431 | 0.0384 |  |  | 17.04204 | 0.0409 |  |  | 14.76977 | 0.04333
|  |  | 22.82282 | 0.01274 |  |  | 25.10511 | 0.04157 |  |  | 19.3994 | 0.03874 |  |  | 17.11712 | 0.04126 |  |  | 14.83483 | 0.04371
|  |  | 22.92292 | 0.01285 |  |  | 25.21522 | 0.04192 |  |  | 19.48448 | 0.03907 |  |  | 17.19219 | 0.04161 |  |  | 14.8999 | 0.04408
|  |  | 23.02302 | 0.01296 |  |  | 25.32533 | 0.04228 |  |  | 19.56957 | 0.0394 |  |  | 17.26727 | 0.04197 |  |  | 14.96496 | 0.04446
|  |  | 23.12312 | 0.01307 |  |  | 25.43544 | 0.04264 |  |  | 19.65465 | 0.03974 |  |  | 17.34234 | 0.04233 |  |  | 15.03003 | 0.04484
|  |  | 23.22322 | 0.01319 |  |  | 25.54555 | 0.04301 |  |  | 19.73974 | 0.04008 |  |  | 17.41742 | 0.04269 |  |  | 15.0951 | 0.04522
|  |  | 23.32332 | 0.0133 |  |  | 25.65566 | 0.04337 |  |  | 19.82482 | 0.04042 |  |  | 17.49249 | 0.04305 |  |  | 15.16016 | 0.0456
|  |  | 23.42342 | 0.01341 |  |  | 25.76577 | 0.04373 |  |  | 19.90991 | 0.04076 |  |  | 17.56757 | 0.04341 |  |  | 15.22523 | 0.04598
|  |  | 23.52352 | 0.01353 |  |  | 25.87588 | 0.0441 |  |  | 19.99499 | 0.0411 |  |  | 17.64264 | 0.04377 |  |  | 15.29029 | 0.04637
|  |  | 23.62362 | 0.01364 |  |  | 25.98599 | 0.04447 |  |  | 20.08008 | 0.04144 |  |  | 17.71772 | 0.04414 |  |  | 15.35536 | 0.04676
|  |  | 23.72372 | 0.01376 |  |  | 26.0961 | 0.04484 |  |  | 20.16517 | 0.04179 |  |  | 17.79279 | 0.0445 |  |  | 15.42042 | 0.04714
|  |  | 23.82382 | 0.01387 |  |  | 26.20621 | 0.04521 |  |  | 20.25025 | 0.04213 |  |  | 17.86787 | 0.04487 |  |  | 15.48549 | 0.04753
|  |  | 23.92392 | 0.01399 |  |  | 26.31632 | 0.04558 |  |  | 20.33534 | 0.04248 |  |  | 17.94294 | 0.04524 |  |  | 15.55055 | 0.04792
|  |  | 24.02402 | 0.0141 |  |  | 26.42643 | 0.04595 |  |  | 20.42042 | 0.04283 |  |  | 18.01802 | 0.04561 |  |  | 15.61562 | 0.04831
|  |  | 24.12412 | 0.01422 |  |  | 26.53654 | 0.04633 |  |  | 20.50551 | 0.04318 |  |  | 18.09309 | 0.04598 |  |  | 15.68068 | 0.04871
|  |  | 24.22422 | 0.01434 |  |  | 26.64665 | 0.0467 |  |  | 20.59059 | 0.04353 |  |  | 18.16817 | 0.04636 |  |  | 15.74575 | 0.0491
|  |  | 24.32432 | 0.01446 |  |  | 26.75676 | 0.04708 |  |  | 20.67568 | 0.04388 |  |  | 18.24324 | 0.04673 |  |  | 15.81081 | 0.0495
|  |  | 24.42442 | 0.01457 |  |  | 26.86687 | 0.04746 |  |  | 20.76076 | 0.04424 |  |  | 18.31832 | 0.04711 |  |  | 15.87588 | 0.0499
|  |  | 24.52452 | 0.01469 |  |  | 26.97698 | 0.04784 |  |  | 20.84585 | 0.04459 |  |  | 18.39339 | 0.04748 |  |  | 15.94094 | 0.0503
|  |  | 24.62462 | 0.01481 |  |  | 27.08709 | 0.04822 |  |  | 20.93093 | 0.04495 |  |  | 18.46847 | 0.04786 |  |  | 16.00601 | 0.0507
|  |  | 24.72472 | 0.01493 |  |  | 27.1972 | 0.0486 |  |  | 21.01602 | 0.04531 |  |  | 18.54354 | 0.04824 |  |  | 16.07107 | 0.0511
|  |  | 24.82482 | 0.01505 |  |  | 27.30731 | 0.04899 |  |  | 21.1011 | 0.04567 |  |  | 18.61862 | 0.04863 |  |  | 16.13614 | 0.0515
|  |  | 24.92492 | 0.01517 |  |  | 27.41742 | 0.04938 |  |  | 21.18619 | 0.04603 |  |  | 18.69369 | 0.04901 |  |  | 16.2012 | 0.05191
|  |  | 25.02503 | 0.01529 |  |  | 27.52753 | 0.04976 |  |  | 21.27127 | 0.04639 |  |  | 18.76877 | 0.04939 |  |  | 16.26627 | 0.05232
|  |  | 25.12513 | 0.01542 |  |  | 27.63764 | 0.05015 |  |  | 21.35636 | 0.04675 |  |  | 18.84384 | 0.04978 |  |  | 16.33133 | 0.05272
|  |  | 25.22523 | 0.01554 |  |  | 27.74775 | 0.05054 |  |  | 21.44144 | 0.04712 |  |  | 18.91892 | 0.05017 |  |  | 16.3964 | 0.05313
|  |  | 25.32533 | 0.01566 |  |  | 27.85786 | 0.05093 |  |  | 21.52653 | 0.04748 |  |  | 18.99399 | 0.05055 |  |  | 16.46146 | 0.05354
|  |  | 25.42543 | 0.01578 |  |  | 27.96797 | 0.05133 |  |  | 21.61161 | 0.04785 |  |  | 19.06907 | 0.05095 |  |  | 16.52653 | 0.05396
|  |  | 25.52553 | 0.01591 |  |  | 28.07808 | 0.05172 |  |  | 21.6967 | 0.04822 |  |  | 19.14414 | 0.05134 |  |  | 16.59159 | 0.05437
|  |  | 25.62563 | 0.01603 |  |  | 28.18819 | 0.05212 |  |  | 21.78178 | 0.04859 |  |  | 19.21922 | 0.05173 |  |  | 16.65666 | 0.05479
|  |  | 25.72573 | 0.01616 |  |  | 28.2983 | 0.05251 |  |  | 21.86687 | 0.04896 |  |  | 19.29429 | 0.05212 |  |  | 16.72172 | 0.0552
|  |  | 25.82583 | 0.01628 |  |  | 28.40841 | 0.05291 |  |  | 21.95195 | 0.04933 |  |  | 19.36937 | 0.05252 |  |  | 16.78679 | 0.05562
|  |  | 25.92593 | 0.01641 |  |  | 28.51852 | 0.05331 |  |  | 22.03704 | 0.0497 |  |  | 19.44444 | 0.05292 |  |  | 16.85185 | 0.05604
|  |  | 26.02603 | 0.01653 |  |  | 28.62863 | 0.05371 |  |  | 22.12212 | 0.05008 |  |  | 19.51952 | 0.05331 |  |  | 16.91692 | 0.05646
|  |  | 26.12613 | 0.01666 |  |  | 28.73874 | 0.05411 |  |  | 22.20721 | 0.05045 |  |  | 19.59459 | 0.05371 |  |  | 16.98198 | 0.05688
|  |  | 26.22623 | 0.01679 |  |  | 28.84885 | 0.05452 |  |  | 22.29229 | 0.05083 |  |  | 19.66967 | 0.05411 |  |  | 17.04705 | 0.05731
|  |  | 26.32633 | 0.01691 |  |  | 28.95896 | 0.05492 |  |  | 22.37738 | 0.05121 |  |  | 19.74474 | 0.05452 |  |  | 17.11211 | 0.05773
|  |  | 26.42643 | 0.01704 |  |  | 29.06907 | 0.05533 |  |  | 22.46246 | 0.05159 |  |  | 19.81982 | 0.05492 |  |  | 17.17718 | 0.05816
|  |  | 26.52653 | 0.01717 |  |  | 29.17918 | 0.05574 |  |  | 22.54755 | 0.05197 |  |  | 19.89489 | 0.05533 |  |  | 17.24224 | 0.05859
|  |  | 26.62663 | 0.0173 |  |  | 29.28929 | 0.05615 |  |  | 22.63263 | 0.05235 |  |  | 19.96997 | 0.05573 |  |  | 17.30731 | 0.05902
|  |  | 26.72673 | 0.01743 |  |  | 29.3994 | 0.05656 |  |  | 22.71772 | 0.05274 |  |  | 20.04505 | 0.05614 |  |  | 17.37237 | 0.05945
|  |  | 26.82683 | 0.01756 |  |  | 29.50951 | 0.05697 |  |  | 22.8028 | 0.05312 |  |  | 20.12012 | 0.05655 |  |  | 17.43744 | 0.05988
|  |  | 26.92693 | 0.01769 |  |  | 29.61962 | 0.05738 |  |  | 22.88789 | 0.05351 |  |  | 20.1952 | 0.05696 |  |  | 17.5025 | 0.06032
|  |  | 27.02703 | 0.01782 |  |  | 29.72973 | 0.0578 |  |  | 22.97297 | 0.0539 |  |  | 20.27027 | 0.05737 |  |  | 17.56757 | 0.06075
|  |  | 27.12713 | 0.01795 |  |  | 29.83984 | 0.05822 |  |  | 23.05806 | 0.05428 |  |  | 20.34535 | 0.05779 |  |  | 17.63263 | 0.06119
|  |  | 27.22723 | 0.01808 |  |  | 29.94995 | 0.05863 |  |  | 23.14314 | 0.05467 |  |  | 20.42042 | 0.0582 |  |  | 17.6977 | 0.06163
|  |  | 27.32733 | 0.01821 |  |  | 30.06006 | 0.05905 |  |  | 23.22823 | 0.05507 |  |  | 20.4955 | 0.05862 |  |  | 17.76276 | 0.06207
|  |  | 27.42743 | 0.01834 |  |  | 30.17017 | 0.05947 |  |  | 23.31331 | 0.05546 |  |  | 20.57057 | 0.05903 |  |  | 17.82783 | 0.06251
|  |  | 27.52753 | 0.01848 |  |  | 30.28028 | 0.05989 |  |  | 23.3984 | 0.05585 |  |  | 20.64565 | 0.05945 |  |  | 17.89289 | 0.06295
|  |  | 27.62763 | 0.01861 |  |  | 30.39039 | 0.06032 |  |  | 23.48348 | 0.05625 |  |  | 20.72072 | 0.05987 |  |  | 17.95796 | 0.06339
|  |  | 27.72773 | 0.01874 |  |  | 30.5005 | 0.06074 |  |  | 23.56857 | 0.05664 |  |  | 20.7958 | 0.06029 |  |  | 18.02302 | 0.06384
|  |  | 27.82783 | 0.01888 |  |  | 30.61061 | 0.06117 |  |  | 23.65365 | 0.05704 |  |  | 20.87087 | 0.06072 |  |  | 18.08809 | 0.06428
|  |  | 27.92793 | 0.01901 |  |  | 30.72072 | 0.06159 |  |  | 23.73874 | 0.05744 |  |  | 20.94595 | 0.06114 |  |  | 18.15315 | 0.06473
|  |  | 28.02803 | 0.01915 |  |  | 30.83083 | 0.06202 |  |  | 23.82382 | 0.05784 |  |  | 21.02102 | 0.06156 |  |  | 18.21822 | 0.06518
|  |  | 28.12813 | 0.01928 |  |  | 30.94094 | 0.06245 |  |  | 23.90891 | 0.05824 |  |  | 21.0961 | 0.06199 |  |  | 18.28328 | 0.06563
|  |  | 28.22823 | 0.01942 |  |  | 31.05105 | 0.06288 |  |  | 23.99399 | 0.05865 |  |  | 21.17117 | 0.06242 |  |  | 18.34835 | 0.06608
|  |  | 28.32833 | 0.01956 |  |  | 31.16116 | 0.06331 |  |  | 24.07908 | 0.05905 |  |  | 21.24625 | 0.06285 |  |  | 18.41341 | 0.06654
|  |  | 28.42843 | 0.01969 |  |  | 31.27127 | 0.06375 |  |  | 24.16416 | 0.05946 |  |  | 21.32132 | 0.06328 |  |  | 18.47848 | 0.06699
|  |  | 28.52853 | 0.01983 |  |  | 31.38138 | 0.06418 |  |  | 24.24925 | 0.05986 |  |  | 21.3964 | 0.06371 |  |  | 18.54354 | 0.06745
|  |  | 28.62863 | 0.01997 |  |  | 31.49149 | 0.06462 |  |  | 24.33433 | 0.06027 |  |  | 21.47147 | 0.06414 |  |  | 18.60861 | 0.06791
|  |  | 28.72873 | 0.02011 |  |  | 31.6016 | 0.06506 |  |  | 24.41942 | 0.06068 |  |  | 21.54655 | 0.06458 |  |  | 18.67367 | 0.06837
|  |  | 28.82883 | 0.02025 |  |  | 31.71171 | 0.0655 |  |  | 24.5045 | 0.06109 |  |  | 21.62162 | 0.06501 |  |  | 18.73874 | 0.06883
|  |  | 28.92893 | 0.02039 |  |  | 31.82182 | 0.06594 |  |  | 24.58959 | 0.0615 |  |  | 21.6967 | 0.06545 |  |  | 18.8038 | 0.06929
|  |  | 29.02903 | 0.02053 |  |  | 31.93193 | 0.06638 |  |  | 24.67467 | 0.06191 |  |  | 21.77177 | 0.06589 |  |  | 18.86887 | 0.06975
|  |  | 29.12913 | 0.02067 |  |  | 32.04204 | 0.06682 |  |  | 24.75976 | 0.06233 |  |  | 21.84685 | 0.06633 |  |  | 18.93393 | 0.07022
|  |  | 29.22923 | 0.02081 |  |  | 32.15215 | 0.06727 |  |  | 24.84484 | 0.06274 |  |  | 21.92192 | 0.06677 |  |  | 18.999 | 0.07068
|  |  | 29.32933 | 0.02095 |  |  | 32.26226 | 0.06771 |  |  | 24.92993 | 0.06316 |  |  | 21.997 | 0.06721 |  |  | 19.06406 | 0.07115
|  |  | 29.42943 | 0.02109 |  |  | 32.37237 | 0.06816 |  |  | 25.01502 | 0.06358 |  |  | 22.07207 | 0.06766 |  |  | 19.12913 | 0.07162
|  |  | 29.52953 | 0.02123 |  |  | 32.48248 | 0.06861 |  |  | 25.1001 | 0.064 |  |  | 22.14715 | 0.0681 |  |  | 19.19419 | 0.07209
|  |  | 29.62963 | 0.02137 |  |  | 32.59259 | 0.06906 |  |  | 25.18519 | 0.06442 |  |  | 22.22222 | 0.06855 |  |  | 19.25926 | 0.07256
|  |  | 29.72973 | 0.02152 |  |  | 32.7027 | 0.06951 |  |  | 25.27027 | 0.06484 |  |  | 22.2973 | 0.069 |  |  | 19.32432 | 0.07303
|  |  | 29.82983 | 0.02166 |  |  | 32.81281 | 0.06996 |  |  | 25.35536 | 0.06526 |  |  | 22.37237 | 0.06944 |  |  | 19.38939 | 0.07351
|  |  | 29.92993 | 0.02181 |  |  | 32.92292 | 0.07041 |  |  | 25.44044 | 0.06569 |  |  | 22.44745 | 0.06989 |  |  | 19.45445 | 0.07398
|  |  | 30.03003 | 0.02195 |  |  | 33.03303 | 0.07087 |  |  | 25.52553 | 0.06611 |  |  | 22.52252 | 0.07035 |  |  | 19.51952 | 0.07446
|  |  | 30.13013 | 0.02209 |  |  | 33.14314 | 0.07132 |  |  | 25.61061 | 0.06654 |  |  | 22.5976 | 0.0708 |  |  | 19.58458 | 0.07494
|  |  | 30.23023 | 0.02224 |  |  | 33.25325 | 0.07178 |  |  | 25.6957 | 0.06696 |  |  | 22.67267 | 0.07125 |  |  | 19.64965 | 0.07542
|  |  | 30.33033 | 0.02239 |  |  | 33.36336 | 0.07224 |  |  | 25.78078 | 0.06739 |  |  | 22.74775 | 0.07171 |  |  | 19.71471 | 0.0759
|  |  | 30.43043 | 0.02253 |  |  | 33.47347 | 0.0727 |  |  | 25.86587 | 0.06782 |  |  | 22.82282 | 0.07216 |  |  | 19.77978 | 0.07638
|  |  | 30.53053 | 0.02268 |  |  | 33.58358 | 0.07316 |  |  | 25.95095 | 0.06826 |  |  | 22.8979 | 0.07262 |  |  | 19.84484 | 0.07686
|  |  | 30.63063 | 0.02283 |  |  | 33.69369 | 0.07362 |  |  | 26.03604 | 0.06869 |  |  | 22.97297 | 0.07308 |  |  | 19.90991 | 0.07735
|  |  | 30.73073 | 0.02297 |  |  | 33.8038 | 0.07408 |  |  | 26.12112 | 0.06912 |  |  | 23.04805 | 0.07354 |  |  | 19.97497 | 0.07783
|  |  | 30.83083 | 0.02312 |  |  | 33.91391 | 0.07455 |  |  | 26.20621 | 0.06956 |  |  | 23.12312 | 0.074 |  |  | 20.04004 | 0.07832
|  |  | 30.93093 | 0.02327 |  |  | 34.02402 | 0.07502 |  |  | 26.29129 | 0.06999 |  |  | 23.1982 | 0.07447 |  |  | 20.10511 | 0.07881
|  |  | 31.03103 | 0.02342 |  |  | 34.13413 | 0.07548 |  |  | 26.37638 | 0.07043 |  |  | 23.27327 | 0.07493 |  |  | 20.17017 | 0.0793
|  |  | 31.13113 | 0.02357 |  |  | 34.24424 | 0.07595 |  |  | 26.46146 | 0.07087 |  |  | 23.34835 | 0.0754 |  |  | 20.23524 | 0.07979
|  |  | 31.23123 | 0.02372 |  |  | 34.35435 | 0.07642 |  |  | 26.54655 | 0.07131 |  |  | 23.42342 | 0.07586 |  |  | 20.3003 | 0.08028
|  |  | 31.33133 | 0.02387 |  |  | 34.46446 | 0.07689 |  |  | 26.63163 | 0.07175 |  |  | 23.4985 | 0.07633 |  |  | 20.36537 | 0.08078
|  |  | 31.43143 | 0.02402 |  |  | 34.57457 | 0.07737 |  |  | 26.71672 | 0.07219 |  |  | 23.57357 | 0.0768 |  |  | 20.43043 | 0.08127
|  |  | 31.53153 | 0.02417 |  |  | 34.68468 | 0.07784 |  |  | 26.8018 | 0.07263 |  |  | 23.64865 | 0.07727 |  |  | 20.4955 | 0.08177
|  |  | 31.63163 | 0.02432 |  |  | 34.79479 | 0.07831 |  |  | 26.88689 | 0.07308 |  |  | 23.72372 | 0.07774 |  |  | 20.56056 | 0.08227
|  |  | 31.73173 | 0.02448 |  |  | 34.9049 | 0.07879 |  |  | 26.97197 | 0.07353 |  |  | 23.7988 | 0.07822 |  |  | 20.62563 | 0.08277
|  |  | 31.83183 | 0.02463 |  |  | 35.01502 | 0.07927 |  |  | 27.05706 | 0.07397 |  |  | 23.87387 | 0.07869 |  |  | 20.69069 | 0.08327
|  |  | 31.93193 | 0.02478 |  |  | 35.12513 | 0.07975 |  |  | 27.14214 | 0.07442 |  |  | 23.94895 | 0.07917 |  |  | 20.75576 | 0.08377
|  |  | 32.03203 | 0.02494 |  |  | 35.23524 | 0.08023 |  |  | 27.22723 | 0.07487 |  |  | 24.02402 | 0.07964 |  |  | 20.82082 | 0.08427
|  |  | 32.13213 | 0.02509 |  |  | 35.34535 | 0.08071 |  |  | 27.31231 | 0.07532 |  |  | 24.0991 | 0.08012 |  |  | 20.88589 | 0.08478
|  |  | 32.23223 | 0.02524 |  |  | 35.45546 | 0.08119 |  |  | 27.3974 | 0.07577 |  |  | 24.17417 | 0.0806 |  |  | 20.95095 | 0.08528
|  |  | 32.33233 | 0.0254 |  |  | 35.56557 | 0.08168 |  |  | 27.48248 | 0.07623 |  |  | 24.24925 | 0.08108 |  |  | 21.01602 | 0.08579
|  |  | 32.43243 | 0.02555 |  |  | 35.67568 | 0.08216 |  |  | 27.56757 | 0.07668 |  |  | 24.32432 | 0.08156 |  |  | 21.08108 | 0.0863
|  |  | 32.53253 | 0.02571 |  |  | 35.78579 | 0.08265 |  |  | 27.65265 | 0.07713 |  |  | 24.3994 | 0.08204 |  |  | 21.14615 | 0.08681
|  |  | 32.63263 | 0.02587 |  |  | 35.8959 | 0.08313 |  |  | 27.73774 | 0.07759 |  |  | 24.47447 | 0.08253 |  |  | 21.21121 | 0.08732
|  |  | 32.73273 | 0.02602 |  |  | 36.00601 | 0.08362 |  |  | 27.82282 | 0.07805 |  |  | 24.54955 | 0.08301 |  |  | 21.27628 | 0.08783
|  |  | 32.83283 | 0.02618 |  |  | 36.11612 | 0.08411 |  |  | 27.90791 | 0.07851 |  |  | 24.62462 | 0.0835 |  |  | 21.34134 | 0.08835
|  |  | 32.93293 | 0.02634 |  |  | 36.22623 | 0.0846 |  |  | 27.99299 | 0.07897 |  |  | 24.6997 | 0.08399 |  |  | 21.40641 | 0.08886
|  |  | 33.03303 | 0.0265 |  |  | 36.33634 | 0.0851 |  |  | 28.07808 | 0.07943 |  |  | 24.77477 | 0.08448 |  |  | 21.47147 | 0.08938
|  |  | 33.13313 | 0.02666 |  |  | 36.44645 | 0.08559 |  |  | 28.16316 | 0.07989 |  |  | 24.84985 | 0.08497 |  |  | 21.53654 | 0.08989
|  |  | 33.23323 | 0.02682 |  |  | 36.55656 | 0.08609 |  |  | 28.24825 | 0.08035 |  |  | 24.92492 | 0.08546 |  |  | 21.6016 | 0.09041
|  |  | 33.33333 | 0.02697 |  |  | 36.66667 | 0.08658 |  |  | 28.33333 | 0.08082 |  |  | 25 | 0.08595 |  |  | 21.66667 | 0.09093
|  |  | 33.43343 | 0.02713 |  |  | 36.77678 | 0.08708 |  |  | 28.41842 | 0.08128 |  |  | 25.07508 | 0.08645 |  |  | 21.73173 | 0.09145
|  |  | 33.53353 | 0.0273 |  |  | 36.88689 | 0.08758 |  |  | 28.5035 | 0.08175 |  |  | 25.15015 | 0.08694 |  |  | 21.7968 | 0.09198
|  |  | 33.63363 | 0.02746 |  |  | 36.997 | 0.08808 |  |  | 28.58859 | 0.08222 |  |  | 25.22523 | 0.08744 |  |  | 21.86186 | 0.0925
|  |  | 33.73373 | 0.02762 |  |  | 37.10711 | 0.08858 |  |  | 28.67367 | 0.08269 |  |  | 25.3003 | 0.08794 |  |  | 21.92693 | 0.09302
|  |  | 33.83383 | 0.02778 |  |  | 37.21722 | 0.08908 |  |  | 28.75876 | 0.08316 |  |  | 25.37538 | 0.08843 |  |  | 21.99199 | 0.09355
|  |  | 33.93393 | 0.02794 |  |  | 37.32733 | 0.08959 |  |  | 28.84384 | 0.08363 |  |  | 25.45045 | 0.08893 |  |  | 22.05706 | 0.09408
|  |  | 34.03403 | 0.0281 |  |  | 37.43744 | 0.09009 |  |  | 28.92893 | 0.0841 |  |  | 25.52553 | 0.08944 |  |  | 22.12212 | 0.09461
|  |  | 34.13413 | 0.02827 |  |  | 37.54755 | 0.0906 |  |  | 29.01401 | 0.08458 |  |  | 25.6006 | 0.08994 |  |  | 22.18719 | 0.09514
|  |  | 34.23423 | 0.02843 |  |  | 37.65766 | 0.0911 |  |  | 29.0991 | 0.08505 |  |  | 25.67568 | 0.09044 |  |  | 22.25225 | 0.09567
|  |  | 34.33433 | 0.0286 |  |  | 37.76777 | 0.09161 |  |  | 29.18418 | 0.08553 |  |  | 25.75075 | 0.09095 |  |  | 22.31732 | 0.0962
|  |  | 34.43443 | 0.02876 |  |  | 37.87788 | 0.09212 |  |  | 29.26927 | 0.08601 |  |  | 25.82583 | 0.09145 |  |  | 22.38238 | 0.09673
|  |  | 34.53453 | 0.02893 |  |  | 37.98799 | 0.09263 |  |  | 29.35435 | 0.08648 |  |  | 25.9009 | 0.09196 |  |  | 22.44745 | 0.09727
|  |  | 34.63463 | 0.02909 |  |  | 38.0981 | 0.09314 |  |  | 29.43944 | 0.08696 |  |  | 25.97598 | 0.09247 |  |  | 22.51251 | 0.0978
|  |  | 34.73473 | 0.02926 |  |  | 38.20821 | 0.09366 |  |  | 29.52452 | 0.08745 |  |  | 26.05105 | 0.09298 |  |  | 22.57758 | 0.09834
|  |  | 34.83483 | 0.02942 |  |  | 38.31832 | 0.09417 |  |  | 29.60961 | 0.08793 |  |  | 26.12613 | 0.09349 |  |  | 22.64264 | 0.09888
|  |  | 34.93493 | 0.02959 |  |  | 38.42843 | 0.09469 |  |  | 29.69469 | 0.08841 |  |  | 26.2012 | 0.094 |  |  | 22.70771 | 0.09942
|  |  | 35.03504 | 0.02976 |  |  | 38.53854 | 0.0952 |  |  | 29.77978 | 0.08889 |  |  | 26.27628 | 0.09451 |  |  | 22.77277 | 0.09996
|  |  | 35.13514 | 0.02992 |  |  | 38.64865 | 0.09572 |  |  | 29.86486 | 0.08938 |  |  | 26.35135 | 0.09503 |  |  | 22.83784 | 0.1005
|  |  | 35.23524 | 0.03009 |  |  | 38.75876 | 0.09624 |  |  | 29.94995 | 0.08987 |  |  | 26.42643 | 0.09554 |  |  | 22.9029 | 0.10105
|  |  | 35.33534 | 0.03026 |  |  | 38.86887 | 0.09676 |  |  | 30.03504 | 0.09035 |  |  | 26.5015 | 0.09606 |  |  | 22.96797 | 0.10159
|  |  | 35.43544 | 0.03043 |  |  | 38.97898 | 0.09728 |  |  | 30.12012 | 0.09084 |  |  | 26.57658 | 0.09658 |  |  | 23.03303 | 0.10214
|  |  | 35.53554 | 0.0306 |  |  | 39.08909 | 0.0978 |  |  | 30.20521 | 0.09133 |  |  | 26.65165 | 0.0971 |  |  | 23.0981 | 0.10268
|  |  | 35.63564 | 0.03077 |  |  | 39.1992 | 0.09833 |  |  | 30.29029 | 0.09182 |  |  | 26.72673 | 0.09762 |  |  | 23.16316 | 0.10323
|  |  | 35.73574 | 0.03094 |  |  | 39.30931 | 0.09885 |  |  | 30.37538 | 0.09231 |  |  | 26.8018 | 0.09814 |  |  | 23.22823 | 0.10378
|  |  | 35.83584 | 0.03111 |  |  | 39.41942 | 0.09938 |  |  | 30.46046 | 0.09281 |  |  | 26.87688 | 0.09866 |  |  | 23.29329 | 0.10433
|  |  | 35.93594 | 0.03128 |  |  | 39.52953 | 0.09991 |  |  | 30.54555 | 0.0933 |  |  | 26.95195 | 0.09918 |  |  | 23.35836 | 0.10489
|  |  | 36.03604 | 0.03145 |  |  | 39.63964 | 0.10043 |  |  | 30.63063 | 0.0938 |  |  | 27.02703 | 0.09971 |  |  | 23.42342 | 0.10544
|  |  | 36.13614 | 0.03163 |  |  | 39.74975 | 0.10096 |  |  | 30.71572 | 0.09429 |  |  | 27.1021 | 0.10024 |  |  | 23.48849 | 0.10599
|  |  | 36.23624 | 0.0318 |  |  | 39.85986 | 0.10149 |  |  | 30.8008 | 0.09479 |  |  | 27.17718 | 0.10076 |  |  | 23.55355 | 0.10655
|  |  | 36.33634 | 0.03197 |  |  | 39.96997 | 0.10203 |  |  | 30.88589 | 0.09529 |  |  | 27.25225 | 0.10129 |  |  | 23.61862 | 0.10711
|  |  | 36.43644 | 0.03215 |  |  | 40.08008 | 0.10256 |  |  | 30.97097 | 0.09579 |  |  | 27.32733 | 0.10182 |  |  | 23.68368 | 0.10766
|  |  | 36.53654 | 0.03232 |  |  | 40.19019 | 0.10309 |  |  | 31.05606 | 0.09629 |  |  | 27.4024 | 0.10235 |  |  | 23.74875 | 0.10822
|  |  | 36.63664 | 0.03249 |  |  | 40.3003 | 0.10363 |  |  | 31.14114 | 0.09679 |  |  | 27.47748 | 0.10288 |  |  | 23.81381 | 0.10878
|  |  | 36.73674 | 0.03267 |  |  | 40.41041 | 0.10417 |  |  | 31.22623 | 0.0973 |  |  | 27.55255 | 0.10341 |  |  | 23.87888 | 0.10934
|  |  | 36.83684 | 0.03284 |  |  | 40.52052 | 0.1047 |  |  | 31.31131 | 0.0978 |  |  | 27.62763 | 0.10395 |  |  | 23.94394 | 0.10991
|  |  | 36.93694 | 0.03302 |  |  | 40.63063 | 0.10524 |  |  | 31.3964 | 0.0983 |  |  | 27.7027 | 0.10448 |  |  | 24.00901 | 0.11047
|  |  | 37.03704 | 0.0332 |  |  | 40.74074 | 0.10578 |  |  | 31.48148 | 0.09881 |  |  | 27.77778 | 0.10502 |  |  | 24.07407 | 0.11104
|  |  | 37.13714 | 0.03337 |  |  | 40.85085 | 0.10632 |  |  | 31.56657 | 0.09932 |  |  | 27.85285 | 0.10556 |  |  | 24.13914 | 0.1116
|  |  | 37.23724 | 0.03355 |  |  | 40.96096 | 0.10686 |  |  | 31.65165 | 0.09983 |  |  | 27.92793 | 0.1061 |  |  | 24.2042 | 0.11217
|  |  | 37.33734 | 0.03373 |  |  | 41.07107 | 0.10741 |  |  | 31.73674 | 0.10034 |  |  | 28.003 | 0.10664 |  |  | 24.26927 | 0.11274
|  |  | 37.43744 | 0.03391 |  |  | 41.18118 | 0.10795 |  |  | 31.82182 | 0.10085 |  |  | 28.07808 | 0.10718 |  |  | 24.33433 | 0.11331
|  |  | 37.53754 | 0.03408 |  |  | 41.29129 | 0.1085 |  |  | 31.90691 | 0.10136 |  |  | 28.15315 | 0.10772 |  |  | 24.3994 | 0.11388
|  |  | 37.63764 | 0.03426 |  |  | 41.4014 | 0.10904 |  |  | 31.99199 | 0.10187 |  |  | 28.22823 | 0.10826 |  |  | 24.46446 | 0.11445
|  |  | 37.73774 | 0.03444 |  |  | 41.51151 | 0.10959 |  |  | 32.07708 | 0.10238 |  |  | 28.3033 | 0.1088 |  |  | 24.52953 | 0.11502
|  |  | 37.83784 | 0.03462 |  |  | 41.62162 | 0.11014 |  |  | 32.16216 | 0.1029 |  |  | 28.37838 | 0.10935 |  |  | 24.59459 | 0.1156
|  |  | 37.93794 | 0.0348 |  |  | 41.73173 | 0.11069 |  |  | 32.24725 | 0.10342 |  |  | 28.45345 | 0.1099 |  |  | 24.65966 | 0.11617
|  |  | 38.03804 | 0.03498 |  |  | 41.84184 | 0.11124 |  |  | 32.33233 | 0.10393 |  |  | 28.52853 | 0.11044 |  |  | 24.72472 | 0.11675
|  |  | 38.13814 | 0.03516 |  |  | 41.95195 | 0.11179 |  |  | 32.41742 | 0.10445 |  |  | 28.6036 | 0.11099 |  |  | 24.78979 | 0.11733
|  |  | 38.23824 | 0.03535 |  |  | 42.06206 | 0.11235 |  |  | 32.5025 | 0.10497 |  |  | 28.67868 | 0.11154 |  |  | 24.85485 | 0.11791
|  |  | 38.33834 | 0.03553 |  |  | 42.17217 | 0.1129 |  |  | 32.58759 | 0.10549 |  |  | 28.75375 | 0.11209 |  |  | 24.91992 | 0.11849
|  |  | 38.43844 | 0.03571 |  |  | 42.28228 | 0.11346 |  |  | 32.67267 | 0.10601 |  |  | 28.82883 | 0.11264 |  |  | 24.98498 | 0.11907
|  |  | 38.53854 | 0.03589 |  |  | 42.39239 | 0.11401 |  |  | 32.75776 | 0.10653 |  |  | 28.9039 | 0.1132 |  |  | 25.05005 | 0.11965
|  |  | 38.63864 | 0.03608 |  |  | 42.5025 | 0.11457 |  |  | 32.84284 | 0.10706 |  |  | 28.97898 | 0.11375 |  |  | 25.11512 | 0.12023
|  |  | 38.73874 | 0.03626 |  |  | 42.61261 | 0.11513 |  |  | 32.92793 | 0.10758 |  |  | 29.05405 | 0.11431 |  |  | 25.18018 | 0.12082
|  |  | 38.83884 | 0.03644 |  |  | 42.72272 | 0.11569 |  |  | 33.01301 | 0.10811 |  |  | 29.12913 | 0.11486 |  |  | 25.24525 | 0.1214
|  |  | 38.93894 | 0.03663 |  |  | 42.83283 | 0.11625 |  |  | 33.0981 | 0.10863 |  |  | 29.2042 | 0.11542 |  |  | 25.31031 | 0.12199
|  |  | 39.03904 | 0.03681 |  |  | 42.94294 | 0.11681 |  |  | 33.18318 | 0.10916 |  |  | 29.27928 | 0.11598 |  |  | 25.37538 | 0.12258
|  |  | 39.13914 | 0.037 |  |  | 43.05305 | 0.11738 |  |  | 33.26827 | 0.10969 |  |  | 29.35435 | 0.11654 |  |  | 25.44044 | 0.12317
|  |  | 39.23924 | 0.03718 |  |  | 43.16316 | 0.11794 |  |  | 33.35335 | 0.11022 |  |  | 29.42943 | 0.1171 |  |  | 25.50551 | 0.12376
|  |  | 39.33934 | 0.03737 |  |  | 43.27327 | 0.11851 |  |  | 33.43844 | 0.11075 |  |  | 29.5045 | 0.11766 |  |  | 25.57057 | 0.12435
|  |  | 39.43944 | 0.03756 |  |  | 43.38338 | 0.11907 |  |  | 33.52352 | 0.11128 |  |  | 29.57958 | 0.11822 |  |  | 25.63564 | 0.12494
|  |  | 39.53954 | 0.03775 |  |  | 43.49349 | 0.11964 |  |  | 33.60861 | 0.11181 |  |  | 29.65465 | 0.11879 |  |  | 25.7007 | 0.12553
|  |  | 39.63964 | 0.03793 |  |  | 43.6036 | 0.12021 |  |  | 33.69369 | 0.11235 |  |  | 29.72973 | 0.11935 |  |  | 25.76577 | 0.12613
|  |  | 39.73974 | 0.03812 |  |  | 43.71371 | 0.12078 |  |  | 33.77878 | 0.11288 |  |  | 29.8048 | 0.11992 |  |  | 25.83083 | 0.12672
|  |  | 39.83984 | 0.03831 |  |  | 43.82382 | 0.12135 |  |  | 33.86386 | 0.11342 |  |  | 29.87988 | 0.12048 |  |  | 25.8959 | 0.12732
|  |  | 39.93994 | 0.0385 |  |  | 43.93393 | 0.12192 |  |  | 33.94895 | 0.11396 |  |  | 29.95495 | 0.12105 |  |  | 25.96096 | 0.12792
|  |  | 40.04004 | 0.03869 |  |  | 44.04404 | 0.12249 |  |  | 34.03403 | 0.11449 |  |  | 30.03003 | 0.12162 |  |  | 26.02603 | 0.12852
|  |  | 40.14014 | 0.03888 |  |  | 44.15415 | 0.12307 |  |  | 34.11912 | 0.11503 |  |  | 30.10511 | 0.12219 |  |  | 26.09109 | 0.12912
|  |  | 40.24024 | 0.03907 |  |  | 44.26426 | 0.12364 |  |  | 34.2042 | 0.11557 |  |  | 30.18018 | 0.12276 |  |  | 26.15616 | 0.12972
|  |  | 40.34034 | 0.03926 |  |  | 44.37437 | 0.12422 |  |  | 34.28929 | 0.11611 |  |  | 30.25526 | 0.12333 |  |  | 26.22122 | 0.13032
|  |  | 40.44044 | 0.03945 |  |  | 44.48448 | 0.1248 |  |  | 34.37437 | 0.11665 |  |  | 30.33033 | 0.12391 |  |  | 26.28629 | 0.13092
|  |  | 40.54054 | 0.03964 |  |  | 44.59459 | 0.12537 |  |  | 34.45946 | 0.1172 |  |  | 30.40541 | 0.12448 |  |  | 26.35135 | 0.13153
|  |  | 40.64064 | 0.03983 |  |  | 44.7047 | 0.12595 |  |  | 34.54454 | 0.11774 |  |  | 30.48048 | 0.12506 |  |  | 26.41642 | 0.13213
|  |  | 40.74074 | 0.04003 |  |  | 44.81481 | 0.12653 |  |  | 34.62963 | 0.11829 |  |  | 30.55556 | 0.12563 |  |  | 26.48148 | 0.13274
|  |  | 40.84084 | 0.04022 |  |  | 44.92492 | 0.12711 |  |  | 34.71471 | 0.11883 |  |  | 30.63063 | 0.12621 |  |  | 26.54655 | 0.13335
|  |  | 40.94094 | 0.04041 |  |  | 45.03504 | 0.1277 |  |  | 34.7998 | 0.11938 |  |  | 30.70571 | 0.12679 |  |  | 26.61161 | 0.13395
|  |  | 41.04104 | 0.04061 |  |  | 45.14515 | 0.12828 |  |  | 34.88488 | 0.11993 |  |  | 30.78078 | 0.12737 |  |  | 26.67668 | 0.13456
|  |  | 41.14114 | 0.0408 |  |  | 45.25526 | 0.12886 |  |  | 34.96997 | 0.12048 |  |  | 30.85586 | 0.12795 |  |  | 26.74174 | 0.13517
|  |  | 41.24124 | 0.041 |  |  | 45.36537 | 0.12945 |  |  | 35.05506 | 0.12103 |  |  | 30.93093 | 0.12853 |  |  | 26.80681 | 0.13579
|  |  | 41.34134 | 0.04119 |  |  | 45.47548 | 0.13004 |  |  | 35.14014 | 0.12158 |  |  | 31.00601 | 0.12911 |  |  | 26.87187 | 0.1364
|  |  | 41.44144 | 0.04139 |  |  | 45.58559 | 0.13062 |  |  | 35.22523 | 0.12213 |  |  | 31.08108 | 0.1297 |  |  | 26.93694 | 0.13701
|  |  | 41.54154 | 0.04158 |  |  | 45.6957 | 0.13121 |  |  | 35.31031 | 0.12268 |  |  | 31.15616 | 0.13028 |  |  | 27.002 | 0.13763
|  |  | 41.64164 | 0.04178 |  |  | 45.80581 | 0.1318 |  |  | 35.3954 | 0.12324 |  |  | 31.23123 | 0.13087 |  |  | 27.06707 | 0.13824
|  |  | 41.74174 | 0.04197 |  |  | 45.91592 | 0.13239 |  |  | 35.48048 | 0.12379 |  |  | 31.30631 | 0.13145 |  |  | 27.13213 | 0.13886
|  |  | 41.84184 | 0.04217 |  |  | 46.02603 | 0.13298 |  |  | 35.56557 | 0.12435 |  |  | 31.38138 | 0.13204 |  |  | 27.1972 | 0.13948
|  |  | 41.94194 | 0.04237 |  |  | 46.13614 | 0.13357 |  |  | 35.65065 | 0.1249 |  |  | 31.45646 | 0.13263 |  |  | 27.26226 | 0.1401
|  |  | 42.04204 | 0.04257 |  |  | 46.24625 | 0.13417 |  |  | 35.73574 | 0.12546 |  |  | 31.53153 | 0.13322 |  |  | 27.32733 | 0.14072
|  |  | 42.14214 | 0.04277 |  |  | 46.35636 | 0.13476 |  |  | 35.82082 | 0.12602 |  |  | 31.60661 | 0.13381 |  |  | 27.39239 | 0.14134
|  |  | 42.24224 | 0.04297 |  |  | 46.46647 | 0.13536 |  |  | 35.90591 | 0.12658 |  |  | 31.68168 | 0.1344 |  |  | 27.45746 | 0.14196
|  |  | 42.34234 | 0.04316 |  |  | 46.57658 | 0.13595 |  |  | 35.99099 | 0.12714 |  |  | 31.75676 | 0.13499 |  |  | 27.52252 | 0.14258
|  |  | 42.44244 | 0.04336 |  |  | 46.68669 | 0.13655 |  |  | 36.07608 | 0.1277 |  |  | 31.83183 | 0.13559 |  |  | 27.58759 | 0.14321
|  |  | 42.54254 | 0.04356 |  |  | 46.7968 | 0.13715 |  |  | 36.16116 | 0.12826 |  |  | 31.90691 | 0.13618 |  |  | 27.65265 | 0.14383
|  |  | 42.64264 | 0.04377 |  |  | 46.90691 | 0.13775 |  |  | 36.24625 | 0.12883 |  |  | 31.98198 | 0.13678 |  |  | 27.71772 | 0.14446
|  |  | 42.74274 | 0.04397 |  |  | 47.01702 | 0.13835 |  |  | 36.33133 | 0.12939 |  |  | 32.05706 | 0.13737 |  |  | 27.78278 | 0.14509
|  |  | 42.84284 | 0.04417 |  |  | 47.12713 | 0.13895 |  |  | 36.41642 | 0.12996 |  |  | 32.13213 | 0.13797 |  |  | 27.84785 | 0.14571
|  |  | 42.94294 | 0.04437 |  |  | 47.23724 | 0.13955 |  |  | 36.5015 | 0.13052 |  |  | 32.20721 | 0.13857 |  |  | 27.91291 | 0.14634
|  |  | 43.04304 | 0.04457 |  |  | 47.34735 | 0.14016 |  |  | 36.58659 | 0.13109 |  |  | 32.28228 | 0.13917 |  |  | 27.97798 | 0.14697
|  |  | 43.14314 | 0.04478 |  |  | 47.45746 | 0.14076 |  |  | 36.67167 | 0.13166 |  |  | 32.35736 | 0.13977 |  |  | 28.04304 | 0.1476
|  |  | 43.24324 | 0.04498 |  |  | 47.56757 | 0.14137 |  |  | 36.75676 | 0.13223 |  |  | 32.43243 | 0.14037 |  |  | 28.10811 | 0.14824
|  |  | 43.34334 | 0.04518 |  |  | 47.67768 | 0.14197 |  |  | 36.84184 | 0.1328 |  |  | 32.50751 | 0.14097 |  |  | 28.17317 | 0.14887
|  |  | 43.44344 | 0.04539 |  |  | 47.78779 | 0.14258 |  |  | 36.92693 | 0.13337 |  |  | 32.58258 | 0.14158 |  |  | 28.23824 | 0.1495
|  |  | 43.54354 | 0.04559 |  |  | 47.8979 | 0.14319 |  |  | 37.01201 | 0.13394 |  |  | 32.65766 | 0.14218 |  |  | 28.3033 | 0.15014
|  |  | 43.64364 | 0.0458 |  |  | 48.00801 | 0.1438 |  |  | 37.0971 | 0.13452 |  |  | 32.73273 | 0.14279 |  |  | 28.36837 | 0.15078
|  |  | 43.74374 | 0.046 |  |  | 48.11812 | 0.14441 |  |  | 37.18218 | 0.13509 |  |  | 32.80781 | 0.14339 |  |  | 28.43343 | 0.15141
|  |  | 43.84384 | 0.04621 |  |  | 48.22823 | 0.14502 |  |  | 37.26727 | 0.13567 |  |  | 32.88288 | 0.144 |  |  | 28.4985 | 0.15205
|  |  | 43.94394 | 0.04641 |  |  | 48.33834 | 0.14563 |  |  | 37.35235 | 0.13624 |  |  | 32.95796 | 0.14461 |  |  | 28.56356 | 0.15269
|  |  | 44.04404 | 0.04662 |  |  | 48.44845 | 0.14625 |  |  | 37.43744 | 0.13682 |  |  | 33.03303 | 0.14522 |  |  | 28.62863 | 0.15333
|  |  | 44.14414 | 0.04683 |  |  | 48.55856 | 0.14686 |  |  | 37.52252 | 0.1374 |  |  | 33.10811 | 0.14583 |  |  | 28.69369 | 0.15397
|  |  | 44.24424 | 0.04703 |  |  | 48.66867 | 0.14747 |  |  | 37.60761 | 0.13797 |  |  | 33.18318 | 0.14644 |  |  | 28.75876 | 0.15461
|  |  | 44.34434 | 0.04724 |  |  | 48.77878 | 0.14809 |  |  | 37.69269 | 0.13855 |  |  | 33.25826 | 0.14705 |  |  | 28.82382 | 0.15526
|  |  | 44.44444 | 0.04745 |  |  | 48.88889 | 0.14871 |  |  | 37.77778 | 0.13913 |  |  | 33.33333 | 0.14766 |  |  | 28.88889 | 0.1559
|  |  | 44.54454 | 0.04766 |  |  | 48.999 | 0.14933 |  |  | 37.86286 | 0.13972 |  |  | 33.40841 | 0.14828 |  |  | 28.95395 | 0.15655
|  |  | 44.64464 | 0.04787 |  |  | 49.10911 | 0.14994 |  |  | 37.94795 | 0.1403 |  |  | 33.48348 | 0.14889 |  |  | 29.01902 | 0.15719
|  |  | 44.74474 | 0.04808 |  |  | 49.21922 | 0.15056 |  |  | 38.03303 | 0.14088 |  |  | 33.55856 | 0.14951 |  |  | 29.08408 | 0.15784
|  |  | 44.84484 | 0.04829 |  |  | 49.32933 | 0.15118 |  |  | 38.11812 | 0.14147 |  |  | 33.63363 | 0.15012 |  |  | 29.14915 | 0.15849
|  |  | 44.94494 | 0.0485 |  |  | 49.43944 | 0.15181 |  |  | 38.2032 | 0.14205 |  |  | 33.70871 | 0.15074 |  |  | 29.21421 | 0.15913
|  |  | 45.04505 | 0.04871 |  |  | 49.54955 | 0.15243 |  |  | 38.28829 | 0.14264 |  |  | 33.78378 | 0.15136 |  |  | 29.27928 | 0.15978
|  |  | 45.14515 | 0.04892 |  |  | 49.65966 | 0.15305 |  |  | 38.37337 | 0.14322 |  |  | 33.85886 | 0.15198 |  |  | 29.34434 | 0.16043
|  |  | 45.24525 | 0.04913 |  |  | 49.76977 | 0.15368 |  |  | 38.45846 | 0.14381 |  |  | 33.93393 | 0.1526 |  |  | 29.40941 | 0.16109
|  |  | 45.34535 | 0.04935 |  |  | 49.87988 | 0.1543 |  |  | 38.54354 | 0.1444 |  |  | 34.00901 | 0.15322 |  |  | 29.47447 | 0.16174
|  |  | 45.44545 | 0.04956 |  |  | 49.98999 | 0.15493 |  |  | 38.62863 | 0.14499 |  |  | 34.08408 | 0.15384 |  |  | 29.53954 | 0.16239
|  |  | 45.54555 | 0.04977 |  |  | 50.1001 | 0.15556 |  |  | 38.71371 | 0.14558 |  |  | 34.15916 | 0.15447 |  |  | 29.6046 | 0.16305
|  |  | 45.64565 | 0.04998 |  |  | 50.21021 | 0.15618 |  |  | 38.7988 | 0.14617 |  |  | 34.23423 | 0.15509 |  |  | 29.66967 | 0.1637
|  |  | 45.74575 | 0.0502 |  |  | 50.32032 | 0.15681 |  |  | 38.88388 | 0.14676 |  |  | 34.30931 | 0.15572 |  |  | 29.73473 | 0.16436
|  |  | 45.84585 | 0.05041 |  |  | 50.43043 | 0.15744 |  |  | 38.96897 | 0.14736 |  |  | 34.38438 | 0.15634 |  |  | 29.7998 | 0.16501
|  |  | 45.94595 | 0.05063 |  |  | 50.54054 | 0.15807 |  |  | 39.05405 | 0.14795 |  |  | 34.45946 | 0.15697 |  |  | 29.86486 | 0.16567
|  |  | 46.04605 | 0.05084 |  |  | 50.65065 | 0.1587 |  |  | 39.13914 | 0.14855 |  |  | 34.53453 | 0.1576 |  |  | 29.92993 | 0.16633
|  |  | 46.14615 | 0.05106 |  |  | 50.76076 | 0.15934 |  |  | 39.22422 | 0.14914 |  |  | 34.60961 | 0.15823 |  |  | 29.99499 | 0.16699
|  |  | 46.24625 | 0.05127 |  |  | 50.87087 | 0.15997 |  |  | 39.30931 | 0.14974 |  |  | 34.68468 | 0.15885 |  |  | 30.06006 | 0.16765
|  |  | 46.34635 | 0.05149 |  |  | 50.98098 | 0.1606 |  |  | 39.39439 | 0.15034 |  |  | 34.75976 | 0.15949 |  |  | 30.12513 | 0.16831
|  |  | 46.44645 | 0.05171 |  |  | 51.09109 | 0.16124 |  |  | 39.47948 | 0.15093 |  |  | 34.83483 | 0.16012 |  |  | 30.19019 | 0.16898
|  |  | 46.54655 | 0.05192 |  |  | 51.2012 | 0.16188 |  |  | 39.56456 | 0.15153 |  |  | 34.90991 | 0.16075 |  |  | 30.25526 | 0.16964
|  |  | 46.64665 | 0.05214 |  |  | 51.31131 | 0.16251 |  |  | 39.64965 | 0.15213 |  |  | 34.98498 | 0.16138 |  |  | 30.32032 | 0.1703
|  |  | 46.74675 | 0.05236 |  |  | 51.42142 | 0.16315 |  |  | 39.73473 | 0.15273 |  |  | 35.06006 | 0.16202 |  |  | 30.38539 | 0.17097
|  |  | 46.84685 | 0.05258 |  |  | 51.53153 | 0.16379 |  |  | 39.81982 | 0.15334 |  |  | 35.13514 | 0.16265 |  |  | 30.45045 | 0.17164
|  |  | 46.94695 | 0.0528 |  |  | 51.64164 | 0.16443 |  |  | 39.9049 | 0.15394 |  |  | 35.21021 | 0.16329 |  |  | 30.51552 | 0.1723
|  |  | 47.04705 | 0.05302 |  |  | 51.75175 | 0.16507 |  |  | 39.98999 | 0.15454 |  |  | 35.28529 | 0.16392 |  |  | 30.58058 | 0.17297
|  |  | 47.14715 | 0.05324 |  |  | 51.86186 | 0.16571 |  |  | 40.07508 | 0.15515 |  |  | 35.36036 | 0.16456 |  |  | 30.64565 | 0.17364
|  |  | 47.24725 | 0.05346 |  |  | 51.97197 | 0.16635 |  |  | 40.16016 | 0.15575 |  |  | 35.43544 | 0.1652 |  |  | 30.71071 | 0.17431
|  |  | 47.34735 | 0.05368 |  |  | 52.08208 | 0.167 |  |  | 40.24525 | 0.15636 |  |  | 35.51051 | 0.16584 |  |  | 30.77578 | 0.17498
|  |  | 47.44745 | 0.0539 |  |  | 52.19219 | 0.16764 |  |  | 40.33033 | 0.15697 |  |  | 35.58559 | 0.16648 |  |  | 30.84084 | 0.17565
|  |  | 47.54755 | 0.05412 |  |  | 52.3023 | 0.16829 |  |  | 40.41542 | 0.15757 |  |  | 35.66066 | 0.16712 |  |  | 30.90591 | 0.17632
|  |  | 47.64765 | 0.05434 |  |  | 52.41241 | 0.16893 |  |  | 40.5005 | 0.15818 |  |  | 35.73574 | 0.16776 |  |  | 30.97097 | 0.177
|  |  | 47.74775 | 0.05456 |  |  | 52.52252 | 0.16958 |  |  | 40.58559 | 0.15879 |  |  | 35.81081 | 0.1684 |  |  | 31.03604 | 0.17767
|  |  | 47.84785 | 0.05479 |  |  | 52.63263 | 0.17023 |  |  | 40.67067 | 0.1594 |  |  | 35.88589 | 0.16905 |  |  | 31.1011 | 0.17835
|  |  | 47.94795 | 0.05501 |  |  | 52.74274 | 0.17087 |  |  | 40.75576 | 0.16001 |  |  | 35.96096 | 0.16969 |  |  | 31.16617 | 0.17902
|  |  | 48.04805 | 0.05523 |  |  | 52.85285 | 0.17152 |  |  | 40.84084 | 0.16062 |  |  | 36.03604 | 0.17034 |  |  | 31.23123 | 0.1797
|  |  | 48.14815 | 0.05546 |  |  | 52.96296 | 0.17217 |  |  | 40.92593 | 0.16124 |  |  | 36.11111 | 0.17098 |  |  | 31.2963 | 0.18038
|  |  | 48.24825 | 0.05568 |  |  | 53.07307 | 0.17282 |  |  | 41.01101 | 0.16185 |  |  | 36.18619 | 0.17163 |  |  | 31.36136 | 0.18105
|  |  | 48.34835 | 0.05591 |  |  | 53.18318 | 0.17348 |  |  | 41.0961 | 0.16247 |  |  | 36.26126 | 0.17228 |  |  | 31.42643 | 0.18173
|  |  | 48.44845 | 0.05613 |  |  | 53.29329 | 0.17413 |  |  | 41.18118 | 0.16308 |  |  | 36.33634 | 0.17292 |  |  | 31.49149 | 0.18241
|  |  | 48.54855 | 0.05636 |  |  | 53.4034 | 0.17478 |  |  | 41.26627 | 0.1637 |  |  | 36.41141 | 0.17357 |  |  | 31.55656 | 0.18309
|  |  | 48.64865 | 0.05658 |  |  | 53.51351 | 0.17544 |  |  | 41.35135 | 0.16431 |  |  | 36.48649 | 0.17422 |  |  | 31.62162 | 0.18378
|  |  | 48.74875 | 0.05681 |  |  | 53.62362 | 0.17609 |  |  | 41.43644 | 0.16493 |  |  | 36.56156 | 0.17487 |  |  | 31.68669 | 0.18446
|  |  | 48.84885 | 0.05704 |  |  | 53.73373 | 0.17675 |  |  | 41.52152 | 0.16555 |  |  | 36.63664 | 0.17553 |  |  | 31.75175 | 0.18514
|  |  | 48.94895 | 0.05726 |  |  | 53.84384 | 0.1774 |  |  | 41.60661 | 0.16617 |  |  | 36.71171 | 0.17618 |  |  | 31.81682 | 0.18583
|  |  | 49.04905 | 0.05749 |  |  | 53.95395 | 0.17806 |  |  | 41.69169 | 0.16679 |  |  | 36.78679 | 0.17683 |  |  | 31.88188 | 0.18651
|  |  | 49.14915 | 0.05772 |  |  | 54.06406 | 0.17872 |  |  | 41.77678 | 0.16741 |  |  | 36.86186 | 0.17749 |  |  | 31.94695 | 0.1872
|  |  | 49.24925 | 0.05795 |  |  | 54.17417 | 0.17938 |  |  | 41.86186 | 0.16803 |  |  | 36.93694 | 0.17814 |  |  | 32.01201 | 0.18788
|  |  | 49.34935 | 0.05818 |  |  | 54.28428 | 0.18004 |  |  | 41.94695 | 0.16865 |  |  | 37.01201 | 0.1788 |  |  | 32.07708 | 0.18857
|  |  | 49.44945 | 0.0584 |  |  | 54.39439 | 0.1807 |  |  | 42.03203 | 0.16928 |  |  | 37.08709 | 0.17945 |  |  | 32.14214 | 0.18926
|  |  | 49.54955 | 0.05863 |  |  | 54.5045 | 0.18136 |  |  | 42.11712 | 0.1699 |  |  | 37.16216 | 0.18011 |  |  | 32.20721 | 0.18995
|  |  | 49.64965 | 0.05886 |  |  | 54.61461 | 0.18202 |  |  | 42.2022 | 0.17053 |  |  | 37.23724 | 0.18077 |  |  | 32.27227 | 0.19064
|  |  | 49.74975 | 0.05909 |  |  | 54.72472 | 0.18268 |  |  | 42.28729 | 0.17115 |  |  | 37.31231 | 0.18143 |  |  | 32.33734 | 0.19133
|  |  | 49.84985 | 0.05933 |  |  | 54.83483 | 0.18335 |  |  | 42.37237 | 0.17178 |  |  | 37.38739 | 0.18209 |  |  | 32.4024 | 0.19202
|  |  | 49.94995 | 0.05956 |  |  | 54.94494 | 0.18401 |  |  | 42.45746 | 0.17241 |  |  | 37.46246 | 0.18275 |  |  | 32.46747 | 0.19271
|  |  | 50.05005 | 0.05979 |  |  | 55.05506 | 0.18468 |  |  | 42.54254 | 0.17303 |  |  | 37.53754 | 0.18341 |  |  | 32.53253 | 0.19341
|  |  | 50.15015 | 0.06002 |  |  | 55.16517 | 0.18535 |  |  | 42.62763 | 0.17366 |  |  | 37.61261 | 0.18407 |  |  | 32.5976 | 0.1941
|  |  | 50.25025 | 0.06025 |  |  | 55.27528 | 0.18601 |  |  | 42.71271 | 0.17429 |  |  | 37.68769 | 0.18474 |  |  | 32.66266 | 0.19479
|  |  | 50.35035 | 0.06049 |  |  | 55.38539 | 0.18668 |  |  | 42.7978 | 0.17492 |  |  | 37.76276 | 0.1854 |  |  | 32.72773 | 0.19549
|  |  | 50.45045 | 0.06072 |  |  | 55.4955 | 0.18735 |  |  | 42.88288 | 0.17555 |  |  | 37.83784 | 0.18606 |  |  | 32.79279 | 0.19619
|  |  | 50.55055 | 0.06095 |  |  | 55.60561 | 0.18802 |  |  | 42.96797 | 0.17619 |  |  | 37.91291 | 0.18673 |  |  | 32.85786 | 0.19688
|  |  | 50.65065 | 0.06119 |  |  | 55.71572 | 0.18869 |  |  | 43.05305 | 0.17682 |  |  | 37.98799 | 0.1874 |  |  | 32.92292 | 0.19758
|  |  | 50.75075 | 0.06142 |  |  | 55.82583 | 0.18936 |  |  | 43.13814 | 0.17745 |  |  | 38.06306 | 0.18806 |  |  | 32.98799 | 0.19828
|  |  | 50.85085 | 0.06166 |  |  | 55.93594 | 0.19003 |  |  | 43.22322 | 0.17809 |  |  | 38.13814 | 0.18873 |  |  | 33.05305 | 0.19898
|  |  | 50.95095 | 0.06189 |  |  | 56.04605 | 0.1907 |  |  | 43.30831 | 0.17872 |  |  | 38.21321 | 0.1894 |  |  | 33.11812 | 0.19968
|  |  | 51.05105 | 0.06213 |  |  | 56.15616 | 0.19138 |  |  | 43.39339 | 0.17936 |  |  | 38.28829 | 0.19007 |  |  | 33.18318 | 0.20038
|  |  | 51.15115 | 0.06236 |  |  | 56.26627 | 0.19205 |  |  | 43.47848 | 0.17999 |  |  | 38.36336 | 0.19074 |  |  | 33.24825 | 0.20108
|  |  | 51.25125 | 0.0626 |  |  | 56.37638 | 0.19273 |  |  | 43.56356 | 0.18063 |  |  | 38.43844 | 0.19141 |  |  | 33.31331 | 0.20178
|  |  | 51.35135 | 0.06284 |  |  | 56.48649 | 0.1934 |  |  | 43.64865 | 0.18127 |  |  | 38.51351 | 0.19208 |  |  | 33.37838 | 0.20249
|  |  | 51.45145 | 0.06307 |  |  | 56.5966 | 0.19408 |  |  | 43.73373 | 0.18191 |  |  | 38.58859 | 0.19275 |  |  | 33.44344 | 0.20319
|  |  | 51.55155 | 0.06331 |  |  | 56.70671 | 0.19475 |  |  | 43.81882 | 0.18255 |  |  | 38.66366 | 0.19342 |  |  | 33.50851 | 0.20389
|  |  | 51.65165 | 0.06355 |  |  | 56.81682 | 0.19543 |  |  | 43.9039 | 0.18319 |  |  | 38.73874 | 0.1941 |  |  | 33.57357 | 0.2046
|  |  | 51.75175 | 0.06379 |  |  | 56.92693 | 0.19611 |  |  | 43.98899 | 0.18383 |  |  | 38.81381 | 0.19477 |  |  | 33.63864 | 0.20531
|  |  | 51.85185 | 0.06403 |  |  | 57.03704 | 0.19679 |  |  | 44.07407 | 0.18447 |  |  | 38.88889 | 0.19545 |  |  | 33.7037 | 0.20601
|  |  | 51.95195 | 0.06427 |  |  | 57.14715 | 0.19747 |  |  | 44.15916 | 0.18511 |  |  | 38.96396 | 0.19612 |  |  | 33.76877 | 0.20672
|  |  | 52.05205 | 0.06451 |  |  | 57.25726 | 0.19815 |  |  | 44.24424 | 0.18576 |  |  | 39.03904 | 0.1968 |  |  | 33.83383 | 0.20743
|  |  | 52.15215 | 0.06475 |  |  | 57.36737 | 0.19883 |  |  | 44.32933 | 0.1864 |  |  | 39.11411 | 0.19748 |  |  | 33.8989 | 0.20814
|  |  | 52.25225 | 0.06499 |  |  | 57.47748 | 0.19951 |  |  | 44.41441 | 0.18704 |  |  | 39.18919 | 0.19816 |  |  | 33.96396 | 0.20885
|  |  | 52.35235 | 0.06523 |  |  | 57.58759 | 0.2002 |  |  | 44.4995 | 0.18769 |  |  | 39.26426 | 0.19883 |  |  | 34.02903 | 0.20956
|  |  | 52.45245 | 0.06547 |  |  | 57.6977 | 0.20088 |  |  | 44.58458 | 0.18834 |  |  | 39.33934 | 0.19951 |  |  | 34.09409 | 0.21027
|  |  | 52.55255 | 0.06571 |  |  | 57.80781 | 0.20156 |  |  | 44.66967 | 0.18898 |  |  | 39.41441 | 0.20019 |  |  | 34.15916 | 0.21098
|  |  | 52.65265 | 0.06595 |  |  | 57.91792 | 0.20225 |  |  | 44.75475 | 0.18963 |  |  | 39.48949 | 0.20088 |  |  | 34.22422 | 0.21169
|  |  | 52.75275 | 0.0662 |  |  | 58.02803 | 0.20294 |  |  | 44.83984 | 0.19028 |  |  | 39.56456 | 0.20156 |  |  | 34.28929 | 0.21241
|  |  | 52.85285 | 0.06644 |  |  | 58.13814 | 0.20362 |  |  | 44.92492 | 0.19093 |  |  | 39.63964 | 0.20224 |  |  | 34.35435 | 0.21312
|  |  | 52.95295 | 0.06668 |  |  | 58.24825 | 0.20431 |  |  | 45.01001 | 0.19158 |  |  | 39.71471 | 0.20292 |  |  | 34.41942 | 0.21384
|  |  | 53.05305 | 0.06693 |  |  | 58.35836 | 0.205 |  |  | 45.0951 | 0.19223 |  |  | 39.78979 | 0.20361 |  |  | 34.48448 | 0.21455
|  |  | 53.15315 | 0.06717 |  |  | 58.46847 | 0.20569 |  |  | 45.18018 | 0.19288 |  |  | 39.86486 | 0.20429 |  |  | 34.54955 | 0.21527
|  |  | 53.25325 | 0.06741 |  |  | 58.57858 | 0.20637 |  |  | 45.26527 | 0.19353 |  |  | 39.93994 | 0.20498 |  |  | 34.61461 | 0.21598
|  |  | 53.35335 | 0.06766 |  |  | 58.68869 | 0.20706 |  |  | 45.35035 | 0.19418 |  |  | 40.01502 | 0.20566 |  |  | 34.67968 | 0.2167
|  |  | 53.45345 | 0.0679 |  |  | 58.7988 | 0.20776 |  |  | 45.43544 | 0.19484 |  |  | 40.09009 | 0.20635 |  |  | 34.74474 | 0.21742
|  |  | 53.55355 | 0.06815 |  |  | 58.90891 | 0.20845 |  |  | 45.52052 | 0.19549 |  |  | 40.16517 | 0.20704 |  |  | 34.80981 | 0.21814
|  |  | 53.65365 | 0.0684 |  |  | 59.01902 | 0.20914 |  |  | 45.60561 | 0.19614 |  |  | 40.24024 | 0.20772 |  |  | 34.87487 | 0.21886
|  |  | 53.75375 | 0.06864 |  |  | 59.12913 | 0.20983 |  |  | 45.69069 | 0.1968 |  |  | 40.31532 | 0.20841 |  |  | 34.93994 | 0.21958
|  |  | 53.85385 | 0.06889 |  |  | 59.23924 | 0.21052 |  |  | 45.77578 | 0.19746 |  |  | 40.39039 | 0.2091 |  |  | 35.00501 | 0.2203
|  |  | 53.95395 | 0.06914 |  |  | 59.34935 | 0.21122 |  |  | 45.86086 | 0.19811 |  |  | 40.46547 | 0.20979 |  |  | 35.07007 | 0.22102
|  |  | 54.05405 | 0.06938 |  |  | 59.45946 | 0.21191 |  |  | 45.94595 | 0.19877 |  |  | 40.54054 | 0.21048 |  |  | 35.13514 | 0.22174
|  |  | 54.15415 | 0.06963 |  |  | 59.56957 | 0.21261 |  |  | 46.03103 | 0.19943 |  |  | 40.61562 | 0.21117 |  |  | 35.2002 | 0.22247
|  |  | 54.25425 | 0.06988 |  |  | 59.67968 | 0.21331 |  |  | 46.11612 | 0.20009 |  |  | 40.69069 | 0.21187 |  |  | 35.26527 | 0.22319
|  |  | 54.35435 | 0.07013 |  |  | 59.78979 | 0.214 |  |  | 46.2012 | 0.20075 |  |  | 40.76577 | 0.21256 |  |  | 35.33033 | 0.22391
|  |  | 54.45445 | 0.07038 |  |  | 59.8999 | 0.2147 |  |  | 46.28629 | 0.20141 |  |  | 40.84084 | 0.21325 |  |  | 35.3954 | 0.22464
|  |  | 54.55455 | 0.07063 |  |  | 60.01001 | 0.2154 |  |  | 46.37137 | 0.20207 |  |  | 40.91592 | 0.21395 |  |  | 35.46046 | 0.22536
|  |  | 54.65465 | 0.07088 |  |  | 60.12012 | 0.2161 |  |  | 46.45646 | 0.20273 |  |  | 40.99099 | 0.21464 |  |  | 35.52553 | 0.22609
|  |  | 54.75475 | 0.07113 |  |  | 60.23023 | 0.2168 |  |  | 46.54154 | 0.20339 |  |  | 41.06607 | 0.21534 |  |  | 35.59059 | 0.22682
|  |  | 54.85485 | 0.07138 |  |  | 60.34034 | 0.2175 |  |  | 46.62663 | 0.20405 |  |  | 41.14114 | 0.21603 |  |  | 35.65566 | 0.22755
|  |  | 54.95495 | 0.07163 |  |  | 60.45045 | 0.2182 |  |  | 46.71171 | 0.20472 |  |  | 41.21622 | 0.21673 |  |  | 35.72072 | 0.22827
|  |  | 55.05506 | 0.07188 |  |  | 60.56056 | 0.2189 |  |  | 46.7968 | 0.20538 |  |  | 41.29129 | 0.21743 |  |  | 35.78579 | 0.229
|  |  | 55.15516 | 0.07213 |  |  | 60.67067 | 0.2196 |  |  | 46.88188 | 0.20604 |  |  | 41.36637 | 0.21813 |  |  | 35.85085 | 0.22973
|  |  | 55.25526 | 0.07239 |  |  | 60.78078 | 0.2203 |  |  | 46.96697 | 0.20671 |  |  | 41.44144 | 0.21882 |  |  | 35.91592 | 0.23046
|  |  | 55.35536 | 0.07264 |  |  | 60.89089 | 0.22101 |  |  | 47.05205 | 0.20738 |  |  | 41.51652 | 0.21952 |  |  | 35.98098 | 0.23119
|  |  | 55.45546 | 0.07289 |  |  | 61.001 | 0.22171 |  |  | 47.13714 | 0.20804 |  |  | 41.59159 | 0.22022 |  |  | 36.04605 | 0.23192
|  |  | 55.55556 | 0.07315 |  |  | 61.11111 | 0.22241 |  |  | 47.22222 | 0.20871 |  |  | 41.66667 | 0.22092 |  |  | 36.11111 | 0.23266
|  |  | 55.65566 | 0.0734 |  |  | 61.22122 | 0.22312 |  |  | 47.30731 | 0.20938 |  |  | 41.74174 | 0.22162 |  |  | 36.17618 | 0.23339
|  |  | 55.75576 | 0.07365 |  |  | 61.33133 | 0.22383 |  |  | 47.39239 | 0.21005 |  |  | 41.81682 | 0.22233 |  |  | 36.24124 | 0.23412
|  |  | 55.85586 | 0.07391 |  |  | 61.44144 | 0.22453 |  |  | 47.47748 | 0.21071 |  |  | 41.89189 | 0.22303 |  |  | 36.30631 | 0.23486
|  |  | 55.95596 | 0.07416 |  |  | 61.55155 | 0.22524 |  |  | 47.56256 | 0.21138 |  |  | 41.96697 | 0.22373 |  |  | 36.37137 | 0.23559
|  |  | 56.05606 | 0.07442 |  |  | 61.66166 | 0.22595 |  |  | 47.64765 | 0.21205 |  |  | 42.04204 | 0.22444 |  |  | 36.43644 | 0.23632
|  |  | 56.15616 | 0.07468 |  |  | 61.77177 | 0.22666 |  |  | 47.73273 | 0.21273 |  |  | 42.11712 | 0.22514 |  |  | 36.5015 | 0.23706
|  |  | 56.25626 | 0.07493 |  |  | 61.88188 | 0.22736 |  |  | 47.81782 | 0.2134 |  |  | 42.19219 | 0.22585 |  |  | 36.56657 | 0.2378
|  |  | 56.35636 | 0.07519 |  |  | 61.99199 | 0.22807 |  |  | 47.9029 | 0.21407 |  |  | 42.26727 | 0.22655 |  |  | 36.63163 | 0.23853
|  |  | 56.45646 | 0.07545 |  |  | 62.1021 | 0.22878 |  |  | 47.98799 | 0.21474 |  |  | 42.34234 | 0.22726 |  |  | 36.6967 | 0.23927
|  |  | 56.55656 | 0.0757 |  |  | 62.21221 | 0.22949 |  |  | 48.07307 | 0.21542 |  |  | 42.41742 | 0.22796 |  |  | 36.76176 | 0.24001
|  |  | 56.65666 | 0.07596 |  |  | 62.32232 | 0.23021 |  |  | 48.15816 | 0.21609 |  |  | 42.49249 | 0.22867 |  |  | 36.82683 | 0.24075
|  |  | 56.75676 | 0.07622 |  |  | 62.43243 | 0.23092 |  |  | 48.24324 | 0.21676 |  |  | 42.56757 | 0.22938 |  |  | 36.89189 | 0.24149
|  |  | 56.85686 | 0.07648 |  |  | 62.54254 | 0.23163 |  |  | 48.32833 | 0.21744 |  |  | 42.64264 | 0.23009 |  |  | 36.95696 | 0.24223
|  |  | 56.95696 | 0.07674 |  |  | 62.65265 | 0.23234 |  |  | 48.41341 | 0.21812 |  |  | 42.71772 | 0.2308 |  |  | 37.02202 | 0.24297
|  |  | 57.05706 | 0.077 |  |  | 62.76276 | 0.23306 |  |  | 48.4985 | 0.21879 |  |  | 42.79279 | 0.23151 |  |  | 37.08709 | 0.24371
|  |  | 57.15716 | 0.07725 |  |  | 62.87287 | 0.23377 |  |  | 48.58358 | 0.21947 |  |  | 42.86787 | 0.23222 |  |  | 37.15215 | 0.24445
|  |  | 57.25726 | 0.07751 |  |  | 62.98298 | 0.23449 |  |  | 48.66867 | 0.22015 |  |  | 42.94294 | 0.23293 |  |  | 37.21722 | 0.24519
|  |  | 57.35736 | 0.07778 |  |  | 63.09309 | 0.2352 |  |  | 48.75375 | 0.22083 |  |  | 43.01802 | 0.23364 |  |  | 37.28228 | 0.24593
|  |  | 57.45746 | 0.07804 |  |  | 63.2032 | 0.23592 |  |  | 48.83884 | 0.2215 |  |  | 43.09309 | 0.23435 |  |  | 37.34735 | 0.24668
|  |  | 57.55756 | 0.0783 |  |  | 63.31331 | 0.23663 |  |  | 48.92392 | 0.22218 |  |  | 43.16817 | 0.23506 |  |  | 37.41241 | 0.24742
|  |  | 57.65766 | 0.07856 |  |  | 63.42342 | 0.23735 |  |  | 49.00901 | 0.22286 |  |  | 43.24324 | 0.23578 |  |  | 37.47748 | 0.24817
|  |  | 57.75776 | 0.07882 |  |  | 63.53353 | 0.23807 |  |  | 49.09409 | 0.22354 |  |  | 43.31832 | 0.23649 |  |  | 37.54254 | 0.24891
|  |  | 57.85786 | 0.07908 |  |  | 63.64364 | 0.23879 |  |  | 49.17918 | 0.22423 |  |  | 43.39339 | 0.23721 |  |  | 37.60761 | 0.24966
|  |  | 57.95796 | 0.07935 |  |  | 63.75375 | 0.23951 |  |  | 49.26426 | 0.22491 |  |  | 43.46847 | 0.23792 |  |  | 37.67267 | 0.2504
|  |  | 58.05806 | 0.07961 |  |  | 63.86386 | 0.24023 |  |  | 49.34935 | 0.22559 |  |  | 43.54354 | 0.23864 |  |  | 37.73774 | 0.25115
|  |  | 58.15816 | 0.07987 |  |  | 63.97397 | 0.24095 |  |  | 49.43443 | 0.22627 |  |  | 43.61862 | 0.23935 |  |  | 37.8028 | 0.2519
|  |  | 58.25826 | 0.08014 |  |  | 64.08408 | 0.24167 |  |  | 49.51952 | 0.22696 |  |  | 43.69369 | 0.24007 |  |  | 37.86787 | 0.25264
|  |  | 58.35836 | 0.0804 |  |  | 64.19419 | 0.24239 |  |  | 49.6046 | 0.22764 |  |  | 43.76877 | 0.24079 |  |  | 37.93293 | 0.25339
|  |  | 58.45846 | 0.08067 |  |  | 64.3043 | 0.24311 |  |  | 49.68969 | 0.22833 |  |  | 43.84384 | 0.2415 |  |  | 37.998 | 0.25414
|  |  | 58.55856 | 0.08093 |  |  | 64.41441 | 0.24383 |  |  | 49.77477 | 0.22901 |  |  | 43.91892 | 0.24222 |  |  | 38.06306 | 0.25489
|  |  | 58.65866 | 0.0812 |  |  | 64.52452 | 0.24456 |  |  | 49.85986 | 0.2297 |  |  | 43.99399 | 0.24294 |  |  | 38.12813 | 0.25564
|  |  | 58.75876 | 0.08146 |  |  | 64.63463 | 0.24528 |  |  | 49.94494 | 0.23038 |  |  | 44.06907 | 0.24366 |  |  | 38.19319 | 0.25639
|  |  | 58.85886 | 0.08173 |  |  | 64.74474 | 0.246 |  |  | 50.03003 | 0.23107 |  |  | 44.14414 | 0.24438 |  |  | 38.25826 | 0.25714
|  |  | 58.95896 | 0.08199 |  |  | 64.85485 | 0.24673 |  |  | 50.11512 | 0.23176 |  |  | 44.21922 | 0.2451 |  |  | 38.32332 | 0.25789
|  |  | 59.05906 | 0.08226 |  |  | 64.96496 | 0.24745 |  |  | 50.2002 | 0.23245 |  |  | 44.29429 | 0.24582 |  |  | 38.38839 | 0.25864
|  |  | 59.15916 | 0.08253 |  |  | 65.07508 | 0.24818 |  |  | 50.28529 | 0.23313 |  |  | 44.36937 | 0.24654 |  |  | 38.45345 | 0.2594
|  |  | 59.25926 | 0.0828 |  |  | 65.18519 | 0.2489 |  |  | 50.37037 | 0.23382 |  |  | 44.44444 | 0.24727 |  |  | 38.51852 | 0.26015
|  |  | 59.35936 | 0.08306 |  |  | 65.2953 | 0.24963 |  |  | 50.45546 | 0.23451 |  |  | 44.51952 | 0.24799 |  |  | 38.58358 | 0.2609
|  |  | 59.45946 | 0.08333 |  |  | 65.40541 | 0.25036 |  |  | 50.54054 | 0.2352 |  |  | 44.59459 | 0.24871 |  |  | 38.64865 | 0.26166
|  |  | 59.55956 | 0.0836 |  |  | 65.51552 | 0.25108 |  |  | 50.62563 | 0.23589 |  |  | 44.66967 | 0.24943 |  |  | 38.71371 | 0.26241
|  |  | 59.65966 | 0.08387 |  |  | 65.62563 | 0.25181 |  |  | 50.71071 | 0.23658 |  |  | 44.74474 | 0.25016 |  |  | 38.77878 | 0.26317
|  |  | 59.75976 | 0.08414 |  |  | 65.73574 | 0.25254 |  |  | 50.7958 | 0.23728 |  |  | 44.81982 | 0.25088 |  |  | 38.84384 | 0.26392
|  |  | 59.85986 | 0.08441 |  |  | 65.84585 | 0.25327 |  |  | 50.88088 | 0.23797 |  |  | 44.89489 | 0.25161 |  |  | 38.90891 | 0.26468
|  |  | 59.95996 | 0.08468 |  |  | 65.95596 | 0.254 |  |  | 50.96597 | 0.23866 |  |  | 44.96997 | 0.25233 |  |  | 38.97397 | 0.26543
|  |  | 60.06006 | 0.08495 |  |  | 66.06607 | 0.25473 |  |  | 51.05105 | 0.23936 |  |  | 45.04505 | 0.25306 |  |  | 39.03904 | 0.26619
|  |  | 60.16016 | 0.08522 |  |  | 66.17618 | 0.25546 |  |  | 51.13614 | 0.24005 |  |  | 45.12012 | 0.25379 |  |  | 39.1041 | 0.26695
|  |  | 60.26026 | 0.08549 |  |  | 66.28629 | 0.25619 |  |  | 51.22122 | 0.24074 |  |  | 45.1952 | 0.25451 |  |  | 39.16917 | 0.2677
|  |  | 60.36036 | 0.08576 |  |  | 66.3964 | 0.25692 |  |  | 51.30631 | 0.24144 |  |  | 45.27027 | 0.25524 |  |  | 39.23423 | 0.26846
|  |  | 60.46046 | 0.08604 |  |  | 66.50651 | 0.25766 |  |  | 51.39139 | 0.24213 |  |  | 45.34535 | 0.25597 |  |  | 39.2993 | 0.26922
|  |  | 60.56056 | 0.08631 |  |  | 66.61662 | 0.25839 |  |  | 51.47648 | 0.24283 |  |  | 45.42042 | 0.2567 |  |  | 39.36436 | 0.26998
|  |  | 60.66066 | 0.08658 |  |  | 66.72673 | 0.25912 |  |  | 51.56156 | 0.24353 |  |  | 45.4955 | 0.25743 |  |  | 39.42943 | 0.27074
|  |  | 60.76076 | 0.08685 |  |  | 66.83684 | 0.25986 |  |  | 51.64665 | 0.24422 |  |  | 45.57057 | 0.25816 |  |  | 39.49449 | 0.2715
|  |  | 60.86086 | 0.08713 |  |  | 66.94695 | 0.26059 |  |  | 51.73173 | 0.24492 |  |  | 45.64565 | 0.25889 |  |  | 39.55956 | 0.27226
|  |  | 60.96096 | 0.0874 |  |  | 67.05706 | 0.26132 |  |  | 51.81682 | 0.24562 |  |  | 45.72072 | 0.25962 |  |  | 39.62462 | 0.27302
|  |  | 61.06106 | 0.08768 |  |  | 67.16717 | 0.26206 |  |  | 51.9019 | 0.24632 |  |  | 45.7958 | 0.26035 |  |  | 39.68969 | 0.27378
|  |  | 61.16116 | 0.08795 |  |  | 67.27728 | 0.26279 |  |  | 51.98699 | 0.24702 |  |  | 45.87087 | 0.26108 |  |  | 39.75475 | 0.27455
|  |  | 61.26126 | 0.08823 |  |  | 67.38739 | 0.26353 |  |  | 52.07207 | 0.24772 |  |  | 45.94595 | 0.26181 |  |  | 39.81982 | 0.27531
|  |  | 61.36136 | 0.0885 |  |  | 67.4975 | 0.26427 |  |  | 52.15716 | 0.24842 |  |  | 46.02102 | 0.26255 |  |  | 39.88488 | 0.27607
|  |  | 61.46146 | 0.08878 |  |  | 67.60761 | 0.265 |  |  | 52.24224 | 0.24912 |  |  | 46.0961 | 0.26328 |  |  | 39.94995 | 0.27683
|  |  | 61.56156 | 0.08905 |  |  | 67.71772 | 0.26574 |  |  | 52.32733 | 0.24982 |  |  | 46.17117 | 0.26401 |  |  | 40.01502 | 0.2776
|  |  | 61.66166 | 0.08933 |  |  | 67.82783 | 0.26648 |  |  | 52.41241 | 0.25052 |  |  | 46.24625 | 0.26475 |  |  | 40.08008 | 0.27836
|  |  | 61.76176 | 0.08961 |  |  | 67.93794 | 0.26722 |  |  | 52.4975 | 0.25122 |  |  | 46.32132 | 0.26548 |  |  | 40.14515 | 0.27913
|  |  | 61.86186 | 0.08988 |  |  | 68.04805 | 0.26796 |  |  | 52.58258 | 0.25192 |  |  | 46.3964 | 0.26622 |  |  | 40.21021 | 0.27989
|  |  | 61.96196 | 0.09016 |  |  | 68.15816 | 0.26869 |  |  | 52.66767 | 0.25263 |  |  | 46.47147 | 0.26695 |  |  | 40.27528 | 0.28066
|  |  | 62.06206 | 0.09044 |  |  | 68.26827 | 0.26943 |  |  | 52.75275 | 0.25333 |  |  | 46.54655 | 0.26769 |  |  | 40.34034 | 0.28142
|  |  | 62.16216 | 0.09072 |  |  | 68.37838 | 0.27017 |  |  | 52.83784 | 0.25403 |  |  | 46.62162 | 0.26842 |  |  | 40.40541 | 0.28219
|  |  | 62.26226 | 0.091 |  |  | 68.48849 | 0.27092 |  |  | 52.92292 | 0.25474 |  |  | 46.6967 | 0.26916 |  |  | 40.47047 | 0.28296
|  |  | 62.36236 | 0.09128 |  |  | 68.5986 | 0.27166 |  |  | 53.00801 | 0.25544 |  |  | 46.77177 | 0.2699 |  |  | 40.53554 | 0.28372
|  |  | 62.46246 | 0.09155 |  |  | 68.70871 | 0.2724 |  |  | 53.09309 | 0.25615 |  |  | 46.84685 | 0.27063 |  |  | 40.6006 | 0.28449
|  |  | 62.56256 | 0.09183 |  |  | 68.81882 | 0.27314 |  |  | 53.17818 | 0.25685 |  |  | 46.92192 | 0.27137 |  |  | 40.66567 | 0.28526
|  |  | 62.66266 | 0.09211 |  |  | 68.92893 | 0.27388 |  |  | 53.26326 | 0.25756 |  |  | 46.997 | 0.27211 |  |  | 40.73073 | 0.28603
|  |  | 62.76276 | 0.0924 |  |  | 69.03904 | 0.27462 |  |  | 53.34835 | 0.25827 |  |  | 47.07207 | 0.27285 |  |  | 40.7958 | 0.2868
|  |  | 62.86286 | 0.09268 |  |  | 69.14915 | 0.27537 |  |  | 53.43343 | 0.25897 |  |  | 47.14715 | 0.27359 |  |  | 40.86086 | 0.28756
|  |  | 62.96296 | 0.09296 |  |  | 69.25926 | 0.27611 |  |  | 53.51852 | 0.25968 |  |  | 47.22222 | 0.27433 |  |  | 40.92593 | 0.28833
|  |  | 63.06306 | 0.09324 |  |  | 69.36937 | 0.27685 |  |  | 53.6036 | 0.26039 |  |  | 47.2973 | 0.27507 |  |  | 40.99099 | 0.2891
|  |  | 63.16316 | 0.09352 |  |  | 69.47948 | 0.2776 |  |  | 53.68869 | 0.2611 |  |  | 47.37237 | 0.27581 |  |  | 41.05606 | 0.28987
|  |  | 63.26326 | 0.0938 |  |  | 69.58959 | 0.27834 |  |  | 53.77377 | 0.26181 |  |  | 47.44745 | 0.27655 |  |  | 41.12112 | 0.29064
|  |  | 63.36336 | 0.09409 |  |  | 69.6997 | 0.27909 |  |  | 53.85886 | 0.26252 |  |  | 47.52252 | 0.27729 |  |  | 41.18619 | 0.29142
|  |  | 63.46346 | 0.09437 |  |  | 69.80981 | 0.27983 |  |  | 53.94394 | 0.26323 |  |  | 47.5976 | 0.27803 |  |  | 41.25125 | 0.29219
|  |  | 63.56356 | 0.09465 |  |  | 69.91992 | 0.28058 |  |  | 54.02903 | 0.26394 |  |  | 47.67267 | 0.27877 |  |  | 41.31632 | 0.29296
|  |  | 63.66366 | 0.09494 |  |  | 70.03003 | 0.28133 |  |  | 54.11411 | 0.26465 |  |  | 47.74775 | 0.27952 |  |  | 41.38138 | 0.29373
|  |  | 63.76376 | 0.09522 |  |  | 70.14014 | 0.28207 |  |  | 54.1992 | 0.26536 |  |  | 47.82282 | 0.28026 |  |  | 41.44645 | 0.2945
|  |  | 63.86386 | 0.0955 |  |  | 70.25025 | 0.28282 |  |  | 54.28428 | 0.26607 |  |  | 47.8979 | 0.281 |  |  | 41.51151 | 0.29528
|  |  | 63.96396 | 0.09579 |  |  | 70.36036 | 0.28357 |  |  | 54.36937 | 0.26678 |  |  | 47.97297 | 0.28175 |  |  | 41.57658 | 0.29605
|  |  | 64.06406 | 0.09607 |  |  | 70.47047 | 0.28432 |  |  | 54.45445 | 0.26749 |  |  | 48.04805 | 0.28249 |  |  | 41.64164 | 0.29682
|  |  | 64.16416 | 0.09636 |  |  | 70.58058 | 0.28506 |  |  | 54.53954 | 0.26821 |  |  | 48.12312 | 0.28324 |  |  | 41.70671 | 0.2976
|  |  | 64.26426 | 0.09665 |  |  | 70.69069 | 0.28581 |  |  | 54.62462 | 0.26892 |  |  | 48.1982 | 0.28398 |  |  | 41.77177 | 0.29837
|  |  | 64.36436 | 0.09693 |  |  | 70.8008 | 0.28656 |  |  | 54.70971 | 0.26963 |  |  | 48.27327 | 0.28473 |  |  | 41.83684 | 0.29915
|  |  | 64.46446 | 0.09722 |  |  | 70.91091 | 0.28731 |  |  | 54.79479 | 0.27035 |  |  | 48.34835 | 0.28547 |  |  | 41.9019 | 0.29992
|  |  | 64.56456 | 0.09751 |  |  | 71.02102 | 0.28806 |  |  | 54.87988 | 0.27106 |  |  | 48.42342 | 0.28622 |  |  | 41.96697 | 0.3007
|  |  | 64.66466 | 0.09779 |  |  | 71.13113 | 0.28881 |  |  | 54.96496 | 0.27178 |  |  | 48.4985 | 0.28696 |  |  | 42.03203 | 0.30147
|  |  | 64.76476 | 0.09808 |  |  | 71.24124 | 0.28956 |  |  | 55.05005 | 0.27249 |  |  | 48.57357 | 0.28771 |  |  | 42.0971 | 0.30225
|  |  | 64.86486 | 0.09837 |  |  | 71.35135 | 0.29031 |  |  | 55.13514 | 0.27321 |  |  | 48.64865 | 0.28846 |  |  | 42.16216 | 0.30303
|  |  | 64.96496 | 0.09866 |  |  | 71.46146 | 0.29107 |  |  | 55.22022 | 0.27392 |  |  | 48.72372 | 0.28921 |  |  | 42.22723 | 0.3038
|  |  | 65.06507 | 0.09894 |  |  | 71.57157 | 0.29182 |  |  | 55.30531 | 0.27464 |  |  | 48.7988 | 0.28995 |  |  | 42.29229 | 0.30458
|  |  | 65.16517 | 0.09923 |  |  | 71.68168 | 0.29257 |  |  | 55.39039 | 0.27536 |  |  | 48.87387 | 0.2907 |  |  | 42.35736 | 0.30536
|  |  | 65.26527 | 0.09952 |  |  | 71.79179 | 0.29332 |  |  | 55.47548 | 0.27607 |  |  | 48.94895 | 0.29145 |  |  | 42.42242 | 0.30613
|  |  | 65.36537 | 0.09981 |  |  | 71.9019 | 0.29407 |  |  | 55.56056 | 0.27679 |  |  | 49.02402 | 0.2922 |  |  | 42.48749 | 0.30691
|  |  | 65.46547 | 0.1001 |  |  | 72.01201 | 0.29483 |  |  | 55.64565 | 0.27751 |  |  | 49.0991 | 0.29295 |  |  | 42.55255 | 0.30769
|  |  | 65.56557 | 0.10039 |  |  | 72.12212 | 0.29558 |  |  | 55.73073 | 0.27823 |  |  | 49.17417 | 0.2937 |  |  | 42.61762 | 0.30847
|  |  | 65.66567 | 0.10068 |  |  | 72.23223 | 0.29633 |  |  | 55.81582 | 0.27895 |  |  | 49.24925 | 0.29445 |  |  | 42.68268 | 0.30925
|  |  | 65.76577 | 0.10098 |  |  | 72.34234 | 0.29709 |  |  | 55.9009 | 0.27967 |  |  | 49.32432 | 0.2952 |  |  | 42.74775 | 0.31003
|  |  | 65.86587 | 0.10127 |  |  | 72.45245 | 0.29784 |  |  | 55.98599 | 0.28039 |  |  | 49.3994 | 0.29595 |  |  | 42.81281 | 0.31081
|  |  | 65.96597 | 0.10156 |  |  | 72.56256 | 0.2986 |  |  | 56.07107 | 0.28111 |  |  | 49.47447 | 0.2967 |  |  | 42.87788 | 0.31159
|  |  | 66.06607 | 0.10185 |  |  | 72.67267 | 0.29935 |  |  | 56.15616 | 0.28183 |  |  | 49.54955 | 0.29745 |  |  | 42.94294 | 0.31237
|  |  | 66.16617 | 0.10214 |  |  | 72.78278 | 0.30011 |  |  | 56.24124 | 0.28255 |  |  | 49.62462 | 0.2982 |  |  | 43.00801 | 0.31315
|  |  | 66.26627 | 0.10244 |  |  | 72.89289 | 0.30086 |  |  | 56.32633 | 0.28327 |  |  | 49.6997 | 0.29896 |  |  | 43.07307 | 0.31393
|  |  | 66.36637 | 0.10273 |  |  | 73.003 | 0.30162 |  |  | 56.41141 | 0.28399 |  |  | 49.77477 | 0.29971 |  |  | 43.13814 | 0.31471
|  |  | 66.46647 | 0.10302 |  |  | 73.11311 | 0.30238 |  |  | 56.4965 | 0.28471 |  |  | 49.84985 | 0.30046 |  |  | 43.2032 | 0.31549
|  |  | 66.56657 | 0.10332 |  |  | 73.22322 | 0.30313 |  |  | 56.58158 | 0.28543 |  |  | 49.92492 | 0.30121 |  |  | 43.26827 | 0.31627
|  |  | 66.66667 | 0.10361 |  |  | 73.33333 | 0.30389 |  |  | 56.66667 | 0.28615 |  |  | 50 | 0.30197 |  |  | 43.33333 | 0.31705
|  |  | 66.76677 | 0.10391 |  |  | 73.44344 | 0.30465 |  |  | 56.75175 | 0.28688 |  |  | 50.07508 | 0.30272 |  |  | 43.3984 | 0.31784
|  |  | 66.86687 | 0.1042 |  |  | 73.55355 | 0.30541 |  |  | 56.83684 | 0.2876 |  |  | 50.15015 | 0.30348 |  |  | 43.46346 | 0.31862
|  |  | 66.96697 | 0.1045 |  |  | 73.66366 | 0.30616 |  |  | 56.92192 | 0.28832 |  |  | 50.22523 | 0.30423 |  |  | 43.52853 | 0.3194
|  |  | 67.06707 | 0.10479 |  |  | 73.77377 | 0.30692 |  |  | 57.00701 | 0.28905 |  |  | 50.3003 | 0.30499 |  |  | 43.59359 | 0.32019
|  |  | 67.16717 | 0.10509 |  |  | 73.88388 | 0.30768 |  |  | 57.09209 | 0.28977 |  |  | 50.37538 | 0.30574 |  |  | 43.65866 | 0.32097
|  |  | 67.26727 | 0.10538 |  |  | 73.99399 | 0.30844 |  |  | 57.17718 | 0.2905 |  |  | 50.45045 | 0.3065 |  |  | 43.72372 | 0.32175
|  |  | 67.36737 | 0.10568 |  |  | 74.1041 | 0.3092 |  |  | 57.26226 | 0.29122 |  |  | 50.52553 | 0.30725 |  |  | 43.78879 | 0.32254
|  |  | 67.46747 | 0.10598 |  |  | 74.21421 | 0.30996 |  |  | 57.34735 | 0.29195 |  |  | 50.6006 | 0.30801 |  |  | 43.85385 | 0.32332
|  |  | 67.56757 | 0.10628 |  |  | 74.32432 | 0.31072 |  |  | 57.43243 | 0.29267 |  |  | 50.67568 | 0.30876 |  |  | 43.91892 | 0.3241
|  |  | 67.66767 | 0.10657 |  |  | 74.43443 | 0.31148 |  |  | 57.51752 | 0.2934 |  |  | 50.75075 | 0.30952 |  |  | 43.98398 | 0.32489
|  |  | 67.76777 | 0.10687 |  |  | 74.54454 | 0.31224 |  |  | 57.6026 | 0.29412 |  |  | 50.82583 | 0.31028 |  |  | 44.04905 | 0.32567
|  |  | 67.86787 | 0.10717 |  |  | 74.65465 | 0.313 |  |  | 57.68769 | 0.29485 |  |  | 50.9009 | 0.31103 |  |  | 44.11411 | 0.32646
|  |  | 67.96797 | 0.10747 |  |  | 74.76476 | 0.31376 |  |  | 57.77277 | 0.29558 |  |  | 50.97598 | 0.31179 |  |  | 44.17918 | 0.32724
|  |  | 68.06807 | 0.10777 |  |  | 74.87487 | 0.31452 |  |  | 57.85786 | 0.2963 |  |  | 51.05105 | 0.31255 |  |  | 44.24424 | 0.32803
|  |  | 68.16817 | 0.10807 |  |  | 74.98498 | 0.31528 |  |  | 57.94294 | 0.29703 |  |  | 51.12613 | 0.31331 |  |  | 44.30931 | 0.32882
|  |  | 68.26827 | 0.10837 |  |  | 75.0951 | 0.31605 |  |  | 58.02803 | 0.29776 |  |  | 51.2012 | 0.31406 |  |  | 44.37437 | 0.3296
|  |  | 68.36837 | 0.10867 |  |  | 75.20521 | 0.31681 |  |  | 58.11311 | 0.29849 |  |  | 51.27628 | 0.31482 |  |  | 44.43944 | 0.33039
|  |  | 68.46847 | 0.10897 |  |  | 75.31532 | 0.31757 |  |  | 58.1982 | 0.29922 |  |  | 51.35135 | 0.31558 |  |  | 44.5045 | 0.33117
|  |  | 68.56857 | 0.10927 |  |  | 75.42543 | 0.31833 |  |  | 58.28328 | 0.29995 |  |  | 51.42643 | 0.31634 |  |  | 44.56957 | 0.33196
|  |  | 68.66867 | 0.10957 |  |  | 75.53554 | 0.31909 |  |  | 58.36837 | 0.30067 |  |  | 51.5015 | 0.3171 |  |  | 44.63463 | 0.33275
|  |  | 68.76877 | 0.10987 |  |  | 75.64565 | 0.31986 |  |  | 58.45345 | 0.3014 |  |  | 51.57658 | 0.31786 |  |  | 44.6997 | 0.33354
|  |  | 68.86887 | 0.11017 |  |  | 75.75576 | 0.32062 |  |  | 58.53854 | 0.30213 |  |  | 51.65165 | 0.31862 |  |  | 44.76476 | 0.33432
|  |  | 68.96897 | 0.11047 |  |  | 75.86587 | 0.32138 |  |  | 58.62362 | 0.30286 |  |  | 51.72673 | 0.31938 |  |  | 44.82983 | 0.33511
|  |  | 69.06907 | 0.11078 |  |  | 75.97598 | 0.32215 |  |  | 58.70871 | 0.30359 |  |  | 51.8018 | 0.32014 |  |  | 44.89489 | 0.3359
|  |  | 69.16917 | 0.11108 |  |  | 76.08609 | 0.32291 |  |  | 58.79379 | 0.30432 |  |  | 51.87688 | 0.3209 |  |  | 44.95996 | 0.33669
|  |  | 69.26927 | 0.11138 |  |  | 76.1962 | 0.32368 |  |  | 58.87888 | 0.30505 |  |  | 51.95195 | 0.32166 |  |  | 45.02503 | 0.33747
|  |  | 69.36937 | 0.11169 |  |  | 76.30631 | 0.32444 |  |  | 58.96396 | 0.30579 |  |  | 52.02703 | 0.32242 |  |  | 45.09009 | 0.33826
|  |  | 69.46947 | 0.11199 |  |  | 76.41642 | 0.32521 |  |  | 59.04905 | 0.30652 |  |  | 52.1021 | 0.32318 |  |  | 45.15516 | 0.33905
|  |  | 69.56957 | 0.11229 |  |  | 76.52653 | 0.32597 |  |  | 59.13413 | 0.30725 |  |  | 52.17718 | 0.32394 |  |  | 45.22022 | 0.33984
|  |  | 69.66967 | 0.1126 |  |  | 76.63664 | 0.32674 |  |  | 59.21922 | 0.30798 |  |  | 52.25225 | 0.32471 |  |  | 45.28529 | 0.34063
|  |  | 69.76977 | 0.1129 |  |  | 76.74675 | 0.3275 |  |  | 59.3043 | 0.30871 |  |  | 52.32733 | 0.32547 |  |  | 45.35035 | 0.34142
|  |  | 69.86987 | 0.11321 |  |  | 76.85686 | 0.32827 |  |  | 59.38939 | 0.30945 |  |  | 52.4024 | 0.32623 |  |  | 45.41542 | 0.34221
|  |  | 69.96997 | 0.11351 |  |  | 76.96697 | 0.32903 |  |  | 59.47447 | 0.31018 |  |  | 52.47748 | 0.32699 |  |  | 45.48048 | 0.343
|  |  | 70.07007 | 0.11382 |  |  | 77.07708 | 0.3298 |  |  | 59.55956 | 0.31091 |  |  | 52.55255 | 0.32776 |  |  | 45.54555 | 0.34379
|  |  | 70.17017 | 0.11413 |  |  | 77.18719 | 0.33057 |  |  | 59.64464 | 0.31164 |  |  | 52.62763 | 0.32852 |  |  | 45.61061 | 0.34458
|  |  | 70.27027 | 0.11443 |  |  | 77.2973 | 0.33133 |  |  | 59.72973 | 0.31238 |  |  | 52.7027 | 0.32928 |  |  | 45.67568 | 0.34537
|  |  | 70.37037 | 0.11474 |  |  | 77.40741 | 0.3321 |  |  | 59.81481 | 0.31311 |  |  | 52.77778 | 0.33004 |  |  | 45.74074 | 0.34616
|  |  | 70.47047 | 0.11505 |  |  | 77.51752 | 0.33287 |  |  | 59.8999 | 0.31385 |  |  | 52.85285 | 0.33081 |  |  | 45.80581 | 0.34695
|  |  | 70.57057 | 0.11535 |  |  | 77.62763 | 0.33363 |  |  | 59.98498 | 0.31458 |  |  | 52.92793 | 0.33157 |  |  | 45.87087 | 0.34774
|  |  | 70.67067 | 0.11566 |  |  | 77.73774 | 0.3344 |  |  | 60.07007 | 0.31531 |  |  | 53.003 | 0.33234 |  |  | 45.93594 | 0.34853
|  |  | 70.77077 | 0.11597 |  |  | 77.84785 | 0.33517 |  |  | 60.15516 | 0.31605 |  |  | 53.07808 | 0.3331 |  |  | 46.001 | 0.34932
|  |  | 70.87087 | 0.11628 |  |  | 77.95796 | 0.33594 |  |  | 60.24024 | 0.31678 |  |  | 53.15315 | 0.33386 |  |  | 46.06607 | 0.35011
|  |  | 70.97097 | 0.11659 |  |  | 78.06807 | 0.33671 |  |  | 60.32533 | 0.31752 |  |  | 53.22823 | 0.33463 |  |  | 46.13113 | 0.3509
|  |  | 71.07107 | 0.1169 |  |  | 78.17818 | 0.33747 |  |  | 60.41041 | 0.31826 |  |  | 53.3033 | 0.33539 |  |  | 46.1962 | 0.35169
|  |  | 71.17117 | 0.1172 |  |  | 78.28829 | 0.33824 |  |  | 60.4955 | 0.31899 |  |  | 53.37838 | 0.33616 |  |  | 46.26126 | 0.35249
|  |  | 71.27127 | 0.11751 |  |  | 78.3984 | 0.33901 |  |  | 60.58058 | 0.31973 |  |  | 53.45345 | 0.33692 |  |  | 46.32633 | 0.35328
|  |  | 71.37137 | 0.11782 |  |  | 78.50851 | 0.33978 |  |  | 60.66567 | 0.32046 |  |  | 53.52853 | 0.33769 |  |  | 46.39139 | 0.35407
|  |  | 71.47147 | 0.11813 |  |  | 78.61862 | 0.34055 |  |  | 60.75075 | 0.3212 |  |  | 53.6036 | 0.33845 |  |  | 46.45646 | 0.35486
|  |  | 71.57157 | 0.11845 |  |  | 78.72873 | 0.34132 |  |  | 60.83584 | 0.32194 |  |  | 53.67868 | 0.33922 |  |  | 46.52152 | 0.35565
|  |  | 71.67167 | 0.11876 |  |  | 78.83884 | 0.34209 |  |  | 60.92092 | 0.32267 |  |  | 53.75375 | 0.33999 |  |  | 46.58659 | 0.35645
|  |  | 71.77177 | 0.11907 |  |  | 78.94895 | 0.34286 |  |  | 61.00601 | 0.32341 |  |  | 53.82883 | 0.34075 |  |  | 46.65165 | 0.35724
|  |  | 71.87187 | 0.11938 |  |  | 79.05906 | 0.34363 |  |  | 61.09109 | 0.32415 |  |  | 53.9039 | 0.34152 |  |  | 46.71672 | 0.35803
|  |  | 71.97197 | 0.11969 |  |  | 79.16917 | 0.3444 |  |  | 61.17618 | 0.32489 |  |  | 53.97898 | 0.34229 |  |  | 46.78178 | 0.35882
|  |  | 72.07207 | 0.12 |  |  | 79.27928 | 0.34517 |  |  | 61.26126 | 0.32562 |  |  | 54.05405 | 0.34305 |  |  | 46.84685 | 0.35962
|  |  | 72.17217 | 0.12032 |  |  | 79.38939 | 0.34594 |  |  | 61.34635 | 0.32636 |  |  | 54.12913 | 0.34382 |  |  | 46.91191 | 0.36041
|  |  | 72.27227 | 0.12063 |  |  | 79.4995 | 0.34671 |  |  | 61.43143 | 0.3271 |  |  | 54.2042 | 0.34459 |  |  | 46.97698 | 0.3612
|  |  | 72.37237 | 0.12094 |  |  | 79.60961 | 0.34748 |  |  | 61.51652 | 0.32784 |  |  | 54.27928 | 0.34535 |  |  | 47.04204 | 0.36199
|  |  | 72.47247 | 0.12126 |  |  | 79.71972 | 0.34825 |  |  | 61.6016 | 0.32858 |  |  | 54.35435 | 0.34612 |  |  | 47.10711 | 0.36279
|  |  | 72.57257 | 0.12157 |  |  | 79.82983 | 0.34902 |  |  | 61.68669 | 0.32932 |  |  | 54.42943 | 0.34689 |  |  | 47.17217 | 0.36358
|  |  | 72.67267 | 0.12188 |  |  | 79.93994 | 0.34979 |  |  | 61.77177 | 0.33006 |  |  | 54.5045 | 0.34765 |  |  | 47.23724 | 0.36437
|  |  | 72.77277 | 0.1222 |  |  | 80.05005 | 0.35056 |  |  | 61.85686 | 0.3308 |  |  | 54.57958 | 0.34842 |  |  | 47.3023 | 0.36517
|  |  | 72.87287 | 0.12251 |  |  | 80.16016 | 0.35133 |  |  | 61.94194 | 0.33154 |  |  | 54.65465 | 0.34919 |  |  | 47.36737 | 0.36596
|  |  | 72.97297 | 0.12283 |  |  | 80.27027 | 0.3521 |  |  | 62.02703 | 0.33227 |  |  | 54.72973 | 0.34996 |  |  | 47.43243 | 0.36676
|  |  | 73.07307 | 0.12315 |  |  | 80.38038 | 0.35287 |  |  | 62.11211 | 0.33301 |  |  | 54.8048 | 0.35073 |  |  | 47.4975 | 0.36755
|  |  | 73.17317 | 0.12346 |  |  | 80.49049 | 0.35365 |  |  | 62.1972 | 0.33376 |  |  | 54.87988 | 0.3515 |  |  | 47.56256 | 0.36834
|  |  | 73.27327 | 0.12378 |  |  | 80.6006 | 0.35442 |  |  | 62.28228 | 0.3345 |  |  | 54.95495 | 0.35226 |  |  | 47.62763 | 0.36914
|  |  | 73.37337 | 0.12409 |  |  | 80.71071 | 0.35519 |  |  | 62.36737 | 0.33524 |  |  | 55.03003 | 0.35303 |  |  | 47.69269 | 0.36993
|  |  | 73.47347 | 0.12441 |  |  | 80.82082 | 0.35596 |  |  | 62.45245 | 0.33598 |  |  | 55.10511 | 0.3538 |  |  | 47.75776 | 0.37073
|  |  | 73.57357 | 0.12473 |  |  | 80.93093 | 0.35673 |  |  | 62.53754 | 0.33672 |  |  | 55.18018 | 0.35457 |  |  | 47.82282 | 0.37152
|  |  | 73.67367 | 0.12505 |  |  | 81.04104 | 0.35751 |  |  | 62.62262 | 0.33746 |  |  | 55.25526 | 0.35534 |  |  | 47.88789 | 0.37231
|  |  | 73.77377 | 0.12536 |  |  | 81.15115 | 0.35828 |  |  | 62.70771 | 0.3382 |  |  | 55.33033 | 0.35611 |  |  | 47.95295 | 0.37311
|  |  | 73.87387 | 0.12568 |  |  | 81.26126 | 0.35905 |  |  | 62.79279 | 0.33894 |  |  | 55.40541 | 0.35688 |  |  | 48.01802 | 0.3739
|  |  | 73.97397 | 0.126 |  |  | 81.37137 | 0.35982 |  |  | 62.87788 | 0.33968 |  |  | 55.48048 | 0.35765 |  |  | 48.08308 | 0.3747
|  |  | 74.07407 | 0.12632 |  |  | 81.48148 | 0.3606 |  |  | 62.96296 | 0.34042 |  |  | 55.55556 | 0.35842 |  |  | 48.14815 | 0.37549
|  |  | 74.17417 | 0.12664 |  |  | 81.59159 | 0.36137 |  |  | 63.04805 | 0.34117 |  |  | 55.63063 | 0.35919 |  |  | 48.21321 | 0.37629
|  |  | 74.27427 | 0.12696 |  |  | 81.7017 | 0.36214 |  |  | 63.13313 | 0.34191 |  |  | 55.70571 | 0.35996 |  |  | 48.27828 | 0.37708
|  |  | 74.37437 | 0.12728 |  |  | 81.81181 | 0.36292 |  |  | 63.21822 | 0.34265 |  |  | 55.78078 | 0.36073 |  |  | 48.34334 | 0.37788
|  |  | 74.47447 | 0.1276 |  |  | 81.92192 | 0.36369 |  |  | 63.3033 | 0.34339 |  |  | 55.85586 | 0.3615 |  |  | 48.40841 | 0.37867
|  |  | 74.57457 | 0.12792 |  |  | 82.03203 | 0.36446 |  |  | 63.38839 | 0.34414 |  |  | 55.93093 | 0.36227 |  |  | 48.47347 | 0.37947
|  |  | 74.67467 | 0.12824 |  |  | 82.14214 | 0.36524 |  |  | 63.47347 | 0.34488 |  |  | 56.00601 | 0.36304 |  |  | 48.53854 | 0.38026
|  |  | 74.77477 | 0.12856 |  |  | 82.25225 | 0.36601 |  |  | 63.55856 | 0.34562 |  |  | 56.08108 | 0.36381 |  |  | 48.6036 | 0.38106
|  |  | 74.87487 | 0.12888 |  |  | 82.36236 | 0.36678 |  |  | 63.64364 | 0.34636 |  |  | 56.15616 | 0.36458 |  |  | 48.66867 | 0.38185
|  |  | 74.97497 | 0.1292 |  |  | 82.47247 | 0.36756 |  |  | 63.72873 | 0.34711 |  |  | 56.23123 | 0.36535 |  |  | 48.73373 | 0.38265
|  |  | 75.07508 | 0.12952 |  |  | 82.58258 | 0.36833 |  |  | 63.81381 | 0.34785 |  |  | 56.30631 | 0.36612 |  |  | 48.7988 | 0.38344
|  |  | 75.17518 | 0.12984 |  |  | 82.69269 | 0.3691 |  |  | 63.8989 | 0.34859 |  |  | 56.38138 | 0.36689 |  |  | 48.86386 | 0.38424
|  |  | 75.27528 | 0.13017 |  |  | 82.8028 | 0.36988 |  |  | 63.98398 | 0.34934 |  |  | 56.45646 | 0.36766 |  |  | 48.92893 | 0.38503
|  |  | 75.37538 | 0.13049 |  |  | 82.91291 | 0.37065 |  |  | 64.06907 | 0.35008 |  |  | 56.53153 | 0.36843 |  |  | 48.99399 | 0.38583
|  |  | 75.47548 | 0.13081 |  |  | 83.02302 | 0.37143 |  |  | 64.15415 | 0.35083 |  |  | 56.60661 | 0.3692 |  |  | 49.05906 | 0.38662
|  |  | 75.57558 | 0.13114 |  |  | 83.13313 | 0.3722 |  |  | 64.23924 | 0.35157 |  |  | 56.68168 | 0.36997 |  |  | 49.12412 | 0.38742
|  |  | 75.67568 | 0.13146 |  |  | 83.24324 | 0.37298 |  |  | 64.32432 | 0.35231 |  |  | 56.75676 | 0.37074 |  |  | 49.18919 | 0.38821
|  |  | 75.77578 | 0.13178 |  |  | 83.35335 | 0.37375 |  |  | 64.40941 | 0.35306 |  |  | 56.83183 | 0.37151 |  |  | 49.25425 | 0.38901
|  |  | 75.87588 | 0.13211 |  |  | 83.46346 | 0.37452 |  |  | 64.49449 | 0.3538 |  |  | 56.90691 | 0.37229 |  |  | 49.31932 | 0.3898
|  |  | 75.97598 | 0.13243 |  |  | 83.57357 | 0.3753 |  |  | 64.57958 | 0.35455 |  |  | 56.98198 | 0.37306 |  |  | 49.38438 | 0.3906
|  |  | 76.07608 | 0.13276 |  |  | 83.68368 | 0.37607 |  |  | 64.66466 | 0.35529 |  |  | 57.05706 | 0.37383 |  |  | 49.44945 | 0.39139
|  |  | 76.17618 | 0.13308 |  |  | 83.79379 | 0.37685 |  |  | 64.74975 | 0.35604 |  |  | 57.13213 | 0.3746 |  |  | 49.51451 | 0.39219
|  |  | 76.27628 | 0.13341 |  |  | 83.9039 | 0.37762 |  |  | 64.83483 | 0.35678 |  |  | 57.20721 | 0.37537 |  |  | 49.57958 | 0.39298
|  |  | 76.37638 | 0.13373 |  |  | 84.01401 | 0.3784 |  |  | 64.91992 | 0.35753 |  |  | 57.28228 | 0.37614 |  |  | 49.64464 | 0.39378
|  |  | 76.47648 | 0.13406 |  |  | 84.12412 | 0.37917 |  |  | 65.00501 | 0.35827 |  |  | 57.35736 | 0.37691 |  |  | 49.70971 | 0.39457
|  |  | 76.57658 | 0.13439 |  |  | 84.23423 | 0.37995 |  |  | 65.09009 | 0.35902 |  |  | 57.43243 | 0.37769 |  |  | 49.77477 | 0.39537
|  |  | 76.67668 | 0.13471 |  |  | 84.34434 | 0.38072 |  |  | 65.17518 | 0.35976 |  |  | 57.50751 | 0.37846 |  |  | 49.83984 | 0.39617
|  |  | 76.77678 | 0.13504 |  |  | 84.45445 | 0.3815 |  |  | 65.26026 | 0.36051 |  |  | 57.58258 | 0.37923 |  |  | 49.9049 | 0.39696
|  |  | 76.87688 | 0.13537 |  |  | 84.56456 | 0.38227 |  |  | 65.34535 | 0.36125 |  |  | 57.65766 | 0.38 |  |  | 49.96997 | 0.39776
|  |  | 76.97698 | 0.1357 |  |  | 84.67467 | 0.38305 |  |  | 65.43043 | 0.362 |  |  | 57.73273 | 0.38077 |  |  | 50.03504 | 0.39855
|  |  | 77.07708 | 0.13602 |  |  | 84.78478 | 0.38382 |  |  | 65.51552 | 0.36275 |  |  | 57.80781 | 0.38154 |  |  | 50.1001 | 0.39935
|  |  | 77.17718 | 0.13635 |  |  | 84.89489 | 0.3846 |  |  | 65.6006 | 0.36349 |  |  | 57.88288 | 0.38232 |  |  | 50.16517 | 0.40014
|  |  | 77.27728 | 0.13668 |  |  | 85.00501 | 0.38537 |  |  | 65.68569 | 0.36424 |  |  | 57.95796 | 0.38309 |  |  | 50.23023 | 0.40094
|  |  | 77.37738 | 0.13701 |  |  | 85.11512 | 0.38615 |  |  | 65.77077 | 0.36498 |  |  | 58.03303 | 0.38386 |  |  | 50.2953 | 0.40173
|  |  | 77.47748 | 0.13734 |  |  | 85.22523 | 0.38692 |  |  | 65.85586 | 0.36573 |  |  | 58.10811 | 0.38463 |  |  | 50.36036 | 0.40253
|  |  | 77.57758 | 0.13767 |  |  | 85.33534 | 0.3877 |  |  | 65.94094 | 0.36648 |  |  | 58.18318 | 0.3854 |  |  | 50.42543 | 0.40332
|  |  | 77.67768 | 0.138 |  |  | 85.44545 | 0.38847 |  |  | 66.02603 | 0.36722 |  |  | 58.25826 | 0.38618 |  |  | 50.49049 | 0.40412
|  |  | 77.77778 | 0.13833 |  |  | 85.55556 | 0.38925 |  |  | 66.11111 | 0.36797 |  |  | 58.33333 | 0.38695 |  |  | 50.55556 | 0.40491
|  |  | 77.87788 | 0.13866 |  |  | 85.66567 | 0.39002 |  |  | 66.1962 | 0.36871 |  |  | 58.40841 | 0.38772 |  |  | 50.62062 | 0.40571
|  |  | 77.97798 | 0.13899 |  |  | 85.77578 | 0.3908 |  |  | 66.28128 | 0.36946 |  |  | 58.48348 | 0.38849 |  |  | 50.68569 | 0.4065
|  |  | 78.07808 | 0.13932 |  |  | 85.88589 | 0.39157 |  |  | 66.36637 | 0.37021 |  |  | 58.55856 | 0.38927 |  |  | 50.75075 | 0.4073
|  |  | 78.17818 | 0.13965 |  |  | 85.996 | 0.39235 |  |  | 66.45145 | 0.37095 |  |  | 58.63363 | 0.39004 |  |  | 50.81582 | 0.40809
|  |  | 78.27828 | 0.13998 |  |  | 86.10611 | 0.39312 |  |  | 66.53654 | 0.3717 |  |  | 58.70871 | 0.39081 |  |  | 50.88088 | 0.40889
|  |  | 78.37838 | 0.14031 |  |  | 86.21622 | 0.3939 |  |  | 66.62162 | 0.37245 |  |  | 58.78378 | 0.39158 |  |  | 50.94595 | 0.40968
|  |  | 78.47848 | 0.14065 |  |  | 86.32633 | 0.39467 |  |  | 66.70671 | 0.37319 |  |  | 58.85886 | 0.39235 |  |  | 51.01101 | 0.41048
|  |  | 78.57858 | 0.14098 |  |  | 86.43644 | 0.39545 |  |  | 66.79179 | 0.37394 |  |  | 58.93393 | 0.39313 |  |  | 51.07608 | 0.41127
|  |  | 78.67868 | 0.14131 |  |  | 86.54655 | 0.39622 |  |  | 66.87688 | 0.37469 |  |  | 59.00901 | 0.3939 |  |  | 51.14114 | 0.41207
|  |  | 78.77878 | 0.14164 |  |  | 86.65666 | 0.397 |  |  | 66.96196 | 0.37544 |  |  | 59.08408 | 0.39467 |  |  | 51.20621 | 0.41286
|  |  | 78.87888 | 0.14198 |  |  | 86.76677 | 0.39777 |  |  | 67.04705 | 0.37618 |  |  | 59.15916 | 0.39544 |  |  | 51.27127 | 0.41366
|  |  | 78.97898 | 0.14231 |  |  | 86.87688 | 0.39855 |  |  | 67.13213 | 0.37693 |  |  | 59.23423 | 0.39622 |  |  | 51.33634 | 0.41445
|  |  | 79.07908 | 0.14265 |  |  | 86.98699 | 0.39932 |  |  | 67.21722 | 0.37768 |  |  | 59.30931 | 0.39699 |  |  | 51.4014 | 0.41524
|  |  | 79.17918 | 0.14298 |  |  | 87.0971 | 0.4001 |  |  | 67.3023 | 0.37842 |  |  | 59.38438 | 0.39776 |  |  | 51.46647 | 0.41604
|  |  | 79.27928 | 0.14331 |  |  | 87.20721 | 0.40087 |  |  | 67.38739 | 0.37917 |  |  | 59.45946 | 0.39853 |  |  | 51.53153 | 0.41683
|  |  | 79.37938 | 0.14365 |  |  | 87.31732 | 0.40165 |  |  | 67.47247 | 0.37992 |  |  | 59.53453 | 0.3993 |  |  | 51.5966 | 0.41763
|  |  | 79.47948 | 0.14398 |  |  | 87.42743 | 0.40242 |  |  | 67.55756 | 0.38067 |  |  | 59.60961 | 0.40008 |  |  | 51.66166 | 0.41842
|  |  | 79.57958 | 0.14432 |  |  | 87.53754 | 0.4032 |  |  | 67.64264 | 0.38141 |  |  | 59.68468 | 0.40085 |  |  | 51.72673 | 0.41921
|  |  | 79.67968 | 0.14466 |  |  | 87.64765 | 0.40397 |  |  | 67.72773 | 0.38216 |  |  | 59.75976 | 0.40162 |  |  | 51.79179 | 0.42001
|  |  | 79.77978 | 0.14499 |  |  | 87.75776 | 0.40475 |  |  | 67.81281 | 0.38291 |  |  | 59.83483 | 0.40239 |  |  | 51.85686 | 0.4208
|  |  | 79.87988 | 0.14533 |  |  | 87.86787 | 0.40552 |  |  | 67.8979 | 0.38366 |  |  | 59.90991 | 0.40316 |  |  | 51.92192 | 0.4216
|  |  | 79.97998 | 0.14566 |  |  | 87.97798 | 0.4063 |  |  | 67.98298 | 0.3844 |  |  | 59.98498 | 0.40394 |  |  | 51.98699 | 0.42239
|  |  | 80.08008 | 0.146 |  |  | 88.08809 | 0.40707 |  |  | 68.06807 | 0.38515 |  |  | 60.06006 | 0.40471 |  |  | 52.05205 | 0.42318
|  |  | 80.18018 | 0.14634 |  |  | 88.1982 | 0.40785 |  |  | 68.15315 | 0.3859 |  |  | 60.13514 | 0.40548 |  |  | 52.11712 | 0.42398
|  |  | 80.28028 | 0.14668 |  |  | 88.30831 | 0.40862 |  |  | 68.23824 | 0.38665 |  |  | 60.21021 | 0.40625 |  |  | 52.18218 | 0.42477
|  |  | 80.38038 | 0.14701 |  |  | 88.41842 | 0.4094 |  |  | 68.32332 | 0.3874 |  |  | 60.28529 | 0.40702 |  |  | 52.24725 | 0.42556
|  |  | 80.48048 | 0.14735 |  |  | 88.52853 | 0.41017 |  |  | 68.40841 | 0.38814 |  |  | 60.36036 | 0.4078 |  |  | 52.31231 | 0.42636
|  |  | 80.58058 | 0.14769 |  |  | 88.63864 | 0.41095 |  |  | 68.49349 | 0.38889 |  |  | 60.43544 | 0.40857 |  |  | 52.37738 | 0.42715
|  |  | 80.68068 | 0.14803 |  |  | 88.74875 | 0.41172 |  |  | 68.57858 | 0.38964 |  |  | 60.51051 | 0.40934 |  |  | 52.44244 | 0.42794
|  |  | 80.78078 | 0.14837 |  |  | 88.85886 | 0.41249 |  |  | 68.66366 | 0.39039 |  |  | 60.58559 | 0.41011 |  |  | 52.50751 | 0.42873
|  |  | 80.88088 | 0.14871 |  |  | 88.96897 | 0.41327 |  |  | 68.74875 | 0.39113 |  |  | 60.66066 | 0.41088 |  |  | 52.57257 | 0.42953
|  |  | 80.98098 | 0.14904 |  |  | 89.07908 | 0.41404 |  |  | 68.83383 | 0.39188 |  |  | 60.73574 | 0.41165 |  |  | 52.63764 | 0.43032
|  |  | 81.08108 | 0.14938 |  |  | 89.18919 | 0.41482 |  |  | 68.91892 | 0.39263 |  |  | 60.81081 | 0.41243 |  |  | 52.7027 | 0.43111
|  |  | 81.18118 | 0.14972 |  |  | 89.2993 | 0.41559 |  |  | 69.004 | 0.39338 |  |  | 60.88589 | 0.4132 |  |  | 52.76777 | 0.4319
|  |  | 81.28128 | 0.15006 |  |  | 89.40941 | 0.41637 |  |  | 69.08909 | 0.39412 |  |  | 60.96096 | 0.41397 |  |  | 52.83283 | 0.4327
|  |  | 81.38138 | 0.15041 |  |  | 89.51952 | 0.41714 |  |  | 69.17417 | 0.39487 |  |  | 61.03604 | 0.41474 |  |  | 52.8979 | 0.43349
|  |  | 81.48148 | 0.15075 |  |  | 89.62963 | 0.41791 |  |  | 69.25926 | 0.39562 |  |  | 61.11111 | 0.41551 |  |  | 52.96296 | 0.43428
|  |  | 81.58158 | 0.15109 |  |  | 89.73974 | 0.41869 |  |  | 69.34434 | 0.39637 |  |  | 61.18619 | 0.41628 |  |  | 53.02803 | 0.43507
|  |  | 81.68168 | 0.15143 |  |  | 89.84985 | 0.41946 |  |  | 69.42943 | 0.39712 |  |  | 61.26126 | 0.41705 |  |  | 53.09309 | 0.43586
|  |  | 81.78178 | 0.15177 |  |  | 89.95996 | 0.42024 |  |  | 69.51451 | 0.39786 |  |  | 61.33634 | 0.41782 |  |  | 53.15816 | 0.43666
|  |  | 81.88188 | 0.15211 |  |  | 90.07007 | 0.42101 |  |  | 69.5996 | 0.39861 |  |  | 61.41141 | 0.4186 |  |  | 53.22322 | 0.43745
|  |  | 81.98198 | 0.15245 |  |  | 90.18018 | 0.42178 |  |  | 69.68468 | 0.39936 |  |  | 61.48649 | 0.41937 |  |  | 53.28829 | 0.43824
|  |  | 82.08208 | 0.1528 |  |  | 90.29029 | 0.42256 |  |  | 69.76977 | 0.40011 |  |  | 61.56156 | 0.42014 |  |  | 53.35335 | 0.43903
|  |  | 82.18218 | 0.15314 |  |  | 90.4004 | 0.42333 |  |  | 69.85485 | 0.40085 |  |  | 61.63664 | 0.42091 |  |  | 53.41842 | 0.43982
|  |  | 82.28228 | 0.15348 |  |  | 90.51051 | 0.4241 |  |  | 69.93994 | 0.4016 |  |  | 61.71171 | 0.42168 |  |  | 53.48348 | 0.44061
|  |  | 82.38238 | 0.15383 |  |  | 90.62062 | 0.42488 |  |  | 70.02503 | 0.40235 |  |  | 61.78679 | 0.42245 |  |  | 53.54855 | 0.4414
|  |  | 82.48248 | 0.15417 |  |  | 90.73073 | 0.42565 |  |  | 70.11011 | 0.4031 |  |  | 61.86186 | 0.42322 |  |  | 53.61361 | 0.44219
|  |  | 82.58258 | 0.15451 |  |  | 90.84084 | 0.42642 |  |  | 70.1952 | 0.40384 |  |  | 61.93694 | 0.42399 |  |  | 53.67868 | 0.44298
|  |  | 82.68268 | 0.15486 |  |  | 90.95095 | 0.42719 |  |  | 70.28028 | 0.40459 |  |  | 62.01201 | 0.42476 |  |  | 53.74374 | 0.44377
|  |  | 82.78278 | 0.1552 |  |  | 91.06106 | 0.42797 |  |  | 70.36537 | 0.40534 |  |  | 62.08709 | 0.42553 |  |  | 53.80881 | 0.44456
|  |  | 82.88288 | 0.15555 |  |  | 91.17117 | 0.42874 |  |  | 70.45045 | 0.40609 |  |  | 62.16216 | 0.4263 |  |  | 53.87387 | 0.44535
|  |  | 82.98298 | 0.15589 |  |  | 91.28128 | 0.42951 |  |  | 70.53554 | 0.40683 |  |  | 62.23724 | 0.42707 |  |  | 53.93894 | 0.44614
|  |  | 83.08308 | 0.15624 |  |  | 91.39139 | 0.43029 |  |  | 70.62062 | 0.40758 |  |  | 62.31231 | 0.42784 |  |  | 54.004 | 0.44693
|  |  | 83.18318 | 0.15658 |  |  | 91.5015 | 0.43106 |  |  | 70.70571 | 0.40833 |  |  | 62.38739 | 0.42861 |  |  | 54.06907 | 0.44772
|  |  | 83.28328 | 0.15693 |  |  | 91.61161 | 0.43183 |  |  | 70.79079 | 0.40908 |  |  | 62.46246 | 0.42938 |  |  | 54.13413 | 0.44851
|  |  | 83.38338 | 0.15727 |  |  | 91.72172 | 0.4326 |  |  | 70.87588 | 0.40982 |  |  | 62.53754 | 0.43015 |  |  | 54.1992 | 0.4493
|  |  | 83.48348 | 0.15762 |  |  | 91.83183 | 0.43337 |  |  | 70.96096 | 0.41057 |  |  | 62.61261 | 0.43092 |  |  | 54.26426 | 0.45009
|  |  | 83.58358 | 0.15797 |  |  | 91.94194 | 0.43415 |  |  | 71.04605 | 0.41132 |  |  | 62.68769 | 0.43169 |  |  | 54.32933 | 0.45087
|  |  | 83.68368 | 0.15831 |  |  | 92.05205 | 0.43492 |  |  | 71.13113 | 0.41207 |  |  | 62.76276 | 0.43246 |  |  | 54.39439 | 0.45166
|  |  | 83.78378 | 0.15866 |  |  | 92.16216 | 0.43569 |  |  | 71.21622 | 0.41281 |  |  | 62.83784 | 0.43323 |  |  | 54.45946 | 0.45245
|  |  | 83.88388 | 0.15901 |  |  | 92.27227 | 0.43646 |  |  | 71.3013 | 0.41356 |  |  | 62.91291 | 0.43399 |  |  | 54.52452 | 0.45324
|  |  | 83.98398 | 0.15936 |  |  | 92.38238 | 0.43723 |  |  | 71.38639 | 0.41431 |  |  | 62.98799 | 0.43476 |  |  | 54.58959 | 0.45403
|  |  | 84.08408 | 0.1597 |  |  | 92.49249 | 0.438 |  |  | 71.47147 | 0.41505 |  |  | 63.06306 | 0.43553 |  |  | 54.65465 | 0.45481
|  |  | 84.18418 | 0.16005 |  |  | 92.6026 | 0.43877 |  |  | 71.55656 | 0.4158 |  |  | 63.13814 | 0.4363 |  |  | 54.71972 | 0.4556
|  |  | 84.28428 | 0.1604 |  |  | 92.71271 | 0.43954 |  |  | 71.64164 | 0.41655 |  |  | 63.21321 | 0.43707 |  |  | 54.78478 | 0.45639
|  |  | 84.38438 | 0.16075 |  |  | 92.82282 | 0.44032 |  |  | 71.72673 | 0.41729 |  |  | 63.28829 | 0.43784 |  |  | 54.84985 | 0.45718
|  |  | 84.48448 | 0.1611 |  |  | 92.93293 | 0.44109 |  |  | 71.81181 | 0.41804 |  |  | 63.36336 | 0.4386 |  |  | 54.91491 | 0.45796
|  |  | 84.58458 | 0.16145 |  |  | 93.04304 | 0.44186 |  |  | 71.8969 | 0.41879 |  |  | 63.43844 | 0.43937 |  |  | 54.97998 | 0.45875
|  |  | 84.68468 | 0.1618 |  |  | 93.15315 | 0.44263 |  |  | 71.98198 | 0.41953 |  |  | 63.51351 | 0.44014 |  |  | 55.04505 | 0.45954
|  |  | 84.78478 | 0.16215 |  |  | 93.26326 | 0.4434 |  |  | 72.06707 | 0.42028 |  |  | 63.58859 | 0.44091 |  |  | 55.11011 | 0.46032
|  |  | 84.88488 | 0.1625 |  |  | 93.37337 | 0.44417 |  |  | 72.15215 | 0.42103 |  |  | 63.66366 | 0.44168 |  |  | 55.17518 | 0.46111
|  |  | 84.98498 | 0.16285 |  |  | 93.48348 | 0.44494 |  |  | 72.23724 | 0.42177 |  |  | 63.73874 | 0.44244 |  |  | 55.24024 | 0.46189
|  |  | 85.08509 | 0.1632 |  |  | 93.59359 | 0.44571 |  |  | 72.32232 | 0.42252 |  |  | 63.81381 | 0.44321 |  |  | 55.30531 | 0.46268
|  |  | 85.18519 | 0.16355 |  |  | 93.7037 | 0.44648 |  |  | 72.40741 | 0.42326 |  |  | 63.88889 | 0.44398 |  |  | 55.37037 | 0.46346
|  |  | 85.28529 | 0.1639 |  |  | 93.81381 | 0.44724 |  |  | 72.49249 | 0.42401 |  |  | 63.96396 | 0.44474 |  |  | 55.43544 | 0.46425
|  |  | 85.38539 | 0.16425 |  |  | 93.92392 | 0.44801 |  |  | 72.57758 | 0.42476 |  |  | 64.03904 | 0.44551 |  |  | 55.5005 | 0.46503
|  |  | 85.48549 | 0.1646 |  |  | 94.03403 | 0.44878 |  |  | 72.66266 | 0.4255 |  |  | 64.11411 | 0.44628 |  |  | 55.56557 | 0.46582
|  |  | 85.58559 | 0.16496 |  |  | 94.14414 | 0.44955 |  |  | 72.74775 | 0.42625 |  |  | 64.18919 | 0.44704 |  |  | 55.63063 | 0.4666
|  |  | 85.68569 | 0.16531 |  |  | 94.25425 | 0.45032 |  |  | 72.83283 | 0.42699 |  |  | 64.26426 | 0.44781 |  |  | 55.6957 | 0.46739
|  |  | 85.78579 | 0.16566 |  |  | 94.36436 | 0.45109 |  |  | 72.91792 | 0.42774 |  |  | 64.33934 | 0.44858 |  |  | 55.76076 | 0.46817
|  |  | 85.88589 | 0.16601 |  |  | 94.47447 | 0.45186 |  |  | 73.003 | 0.42848 |  |  | 64.41441 | 0.44934 |  |  | 55.82583 | 0.46895
|  |  | 85.98599 | 0.16637 |  |  | 94.58458 | 0.45263 |  |  | 73.08809 | 0.42923 |  |  | 64.48949 | 0.45011 |  |  | 55.89089 | 0.46974
|  |  | 86.08609 | 0.16672 |  |  | 94.69469 | 0.45339 |  |  | 73.17317 | 0.42997 |  |  | 64.56456 | 0.45087 |  |  | 55.95596 | 0.47052
|  |  | 86.18619 | 0.16707 |  |  | 94.8048 | 0.45416 |  |  | 73.25826 | 0.43072 |  |  | 64.63964 | 0.45164 |  |  | 56.02102 | 0.4713
|  |  | 86.28629 | 0.16743 |  |  | 94.91491 | 0.45493 |  |  | 73.34334 | 0.43146 |  |  | 64.71471 | 0.4524 |  |  | 56.08609 | 0.47209
|  |  | 86.38639 | 0.16778 |  |  | 95.02503 | 0.4557 |  |  | 73.42843 | 0.43221 |  |  | 64.78979 | 0.45317 |  |  | 56.15115 | 0.47287
|  |  | 86.48649 | 0.16814 |  |  | 95.13514 | 0.45646 |  |  | 73.51351 | 0.43295 |  |  | 64.86486 | 0.45393 |  |  | 56.21622 | 0.47365
|  |  | 86.58659 | 0.16849 |  |  | 95.24525 | 0.45723 |  |  | 73.5986 | 0.4337 |  |  | 64.93994 | 0.4547 |  |  | 56.28128 | 0.47443
|  |  | 86.68669 | 0.16885 |  |  | 95.35536 | 0.458 |  |  | 73.68368 | 0.43444 |  |  | 65.01502 | 0.45546 |  |  | 56.34635 | 0.47521
|  |  | 86.78679 | 0.1692 |  |  | 95.46547 | 0.45876 |  |  | 73.76877 | 0.43519 |  |  | 65.09009 | 0.45623 |  |  | 56.41141 | 0.47599
|  |  | 86.88689 | 0.16956 |  |  | 95.57558 | 0.45953 |  |  | 73.85385 | 0.43593 |  |  | 65.16517 | 0.45699 |  |  | 56.47648 | 0.47678
|  |  | 86.98699 | 0.16991 |  |  | 95.68569 | 0.4603 |  |  | 73.93894 | 0.43668 |  |  | 65.24024 | 0.45776 |  |  | 56.54154 | 0.47756
|  |  | 87.08709 | 0.17027 |  |  | 95.7958 | 0.46106 |  |  | 74.02402 | 0.43742 |  |  | 65.31532 | 0.45852 |  |  | 56.60661 | 0.47834
|  |  | 87.18719 | 0.17062 |  |  | 95.90591 | 0.46183 |  |  | 74.10911 | 0.43816 |  |  | 65.39039 | 0.45928 |  |  | 56.67167 | 0.47912
|  |  | 87.28729 | 0.17098 |  |  | 96.01602 | 0.46259 |  |  | 74.19419 | 0.43891 |  |  | 65.46547 | 0.46005 |  |  | 56.73674 | 0.4799
|  |  | 87.38739 | 0.17134 |  |  | 96.12613 | 0.46336 |  |  | 74.27928 | 0.43965 |  |  | 65.54054 | 0.46081 |  |  | 56.8018 | 0.48068
|  |  | 87.48749 | 0.17169 |  |  | 96.23624 | 0.46412 |  |  | 74.36436 | 0.44039 |  |  | 65.61562 | 0.46157 |  |  | 56.86687 | 0.48146
|  |  | 87.58759 | 0.17205 |  |  | 96.34635 | 0.46489 |  |  | 74.44945 | 0.44114 |  |  | 65.69069 | 0.46233 |  |  | 56.93193 | 0.48224
|  |  | 87.68769 | 0.17241 |  |  | 96.45646 | 0.46565 |  |  | 74.53453 | 0.44188 |  |  | 65.76577 | 0.4631 |  |  | 56.997 | 0.48301
|  |  | 87.78779 | 0.17277 |  |  | 96.56657 | 0.46642 |  |  | 74.61962 | 0.44262 |  |  | 65.84084 | 0.46386 |  |  | 57.06206 | 0.48379
|  |  | 87.88789 | 0.17312 |  |  | 96.67668 | 0.46718 |  |  | 74.7047 | 0.44337 |  |  | 65.91592 | 0.46462 |  |  | 57.12713 | 0.48457
|  |  | 87.98799 | 0.17348 |  |  | 96.78679 | 0.46795 |  |  | 74.78979 | 0.44411 |  |  | 65.99099 | 0.46538 |  |  | 57.19219 | 0.48535
|  |  | 88.08809 | 0.17384 |  |  | 96.8969 | 0.46871 |  |  | 74.87487 | 0.44485 |  |  | 66.06607 | 0.46615 |  |  | 57.25726 | 0.48613
|  |  | 88.18819 | 0.1742 |  |  | 97.00701 | 0.46947 |  |  | 74.95996 | 0.44559 |  |  | 66.14114 | 0.46691 |  |  | 57.32232 | 0.4869
|  |  | 88.28829 | 0.17456 |  |  | 97.11712 | 0.47024 |  |  | 75.04505 | 0.44634 |  |  | 66.21622 | 0.46767 |  |  | 57.38739 | 0.48768
|  |  | 88.38839 | 0.17492 |  |  | 97.22723 | 0.471 |  |  | 75.13013 | 0.44708 |  |  | 66.29129 | 0.46843 |  |  | 57.45245 | 0.48846
|  |  | 88.48849 | 0.17528 |  |  | 97.33734 | 0.47176 |  |  | 75.21522 | 0.44782 |  |  | 66.36637 | 0.46919 |  |  | 57.51752 | 0.48923
|  |  | 88.58859 | 0.17564 |  |  | 97.44745 | 0.47253 |  |  | 75.3003 | 0.44856 |  |  | 66.44144 | 0.46995 |  |  | 57.58258 | 0.49001
|  |  | 88.68869 | 0.176 |  |  | 97.55756 | 0.47329 |  |  | 75.38539 | 0.4493 |  |  | 66.51652 | 0.47071 |  |  | 57.64765 | 0.49079
|  |  | 88.78879 | 0.17636 |  |  | 97.66767 | 0.47405 |  |  | 75.47047 | 0.45005 |  |  | 66.59159 | 0.47147 |  |  | 57.71271 | 0.49156
|  |  | 88.88889 | 0.17672 |  |  | 97.77778 | 0.47481 |  |  | 75.55556 | 0.45079 |  |  | 66.66667 | 0.47223 |  |  | 57.77778 | 0.49234
|  |  | 88.98899 | 0.17708 |  |  | 97.88789 | 0.47557 |  |  | 75.64064 | 0.45153 |  |  | 66.74174 | 0.47299 |  |  | 57.84284 | 0.49311
|  |  | 89.08909 | 0.17744 |  |  | 97.998 | 0.47633 |  |  | 75.72573 | 0.45227 |  |  | 66.81682 | 0.47375 |  |  | 57.90791 | 0.49389
|  |  | 89.18919 | 0.1778 |  |  | 98.10811 | 0.4771 |  |  | 75.81081 | 0.45301 |  |  | 66.89189 | 0.47451 |  |  | 57.97297 | 0.49466
|  |  | 89.28929 | 0.17816 |  |  | 98.21822 | 0.47786 |  |  | 75.8959 | 0.45375 |  |  | 66.96697 | 0.47527 |  |  | 58.03804 | 0.49544
|  |  | 89.38939 | 0.17852 |  |  | 98.32833 | 0.47862 |  |  | 75.98098 | 0.45449 |  |  | 67.04204 | 0.47603 |  |  | 58.1031 | 0.49621
|  |  | 89.48949 | 0.17889 |  |  | 98.43844 | 0.47938 |  |  | 76.06607 | 0.45523 |  |  | 67.11712 | 0.47678 |  |  | 58.16817 | 0.49698
|  |  | 89.58959 | 0.17925 |  |  | 98.54855 | 0.48014 |  |  | 76.15115 | 0.45597 |  |  | 67.19219 | 0.47754 |  |  | 58.23323 | 0.49776
|  |  | 89.68969 | 0.17961 |  |  | 98.65866 | 0.4809 |  |  | 76.23624 | 0.45671 |  |  | 67.26727 | 0.4783 |  |  | 58.2983 | 0.49853
|  |  | 89.78979 | 0.17997 |  |  | 98.76877 | 0.48166 |  |  | 76.32132 | 0.45745 |  |  | 67.34234 | 0.47906 |  |  | 58.36336 | 0.4993
|  |  | 89.88989 | 0.18034 |  |  | 98.87888 | 0.48242 |  |  | 76.40641 | 0.45819 |  |  | 67.41742 | 0.47981 |  |  | 58.42843 | 0.50007
|  |  | 89.98999 | 0.1807 |  |  | 98.98899 | 0.48318 |  |  | 76.49149 | 0.45893 |  |  | 67.49249 | 0.48057 |  |  | 58.49349 | 0.50084
|  |  | 90.09009 | 0.18106 |  |  | 99.0991 | 0.48393 |  |  | 76.57658 | 0.45967 |  |  | 67.56757 | 0.48133 |  |  | 58.55856 | 0.50162
|  |  | 90.19019 | 0.18143 |  |  | 99.20921 | 0.48469 |  |  | 76.66166 | 0.46041 |  |  | 67.64264 | 0.48208 |  |  | 58.62362 | 0.50239
|  |  | 90.29029 | 0.18179 |  |  | 99.31932 | 0.48545 |  |  | 76.74675 | 0.46115 |  |  | 67.71772 | 0.48284 |  |  | 58.68869 | 0.50316
|  |  | 90.39039 | 0.18215 |  |  | 99.42943 | 0.48621 |  |  | 76.83183 | 0.46189 |  |  | 67.79279 | 0.4836 |  |  | 58.75375 | 0.50393
|  |  | 90.49049 | 0.18252 |  |  | 99.53954 | 0.48697 |  |  | 76.91692 | 0.46262 |  |  | 67.86787 | 0.48435 |  |  | 58.81882 | 0.5047
|  |  | 90.59059 | 0.18288 |  |  | 99.64965 | 0.48772 |  |  | 77.002 | 0.46336 |  |  | 67.94294 | 0.48511 |  |  | 58.88388 | 0.50547
|  |  | 90.69069 | 0.18325 |  |  | 99.75976 | 0.48848 |  |  | 77.08709 | 0.4641 |  |  | 68.01802 | 0.48586 |  |  | 58.94895 | 0.50624
|  |  | 90.79079 | 0.18361 |  |  | 99.86987 | 0.48924 |  |  | 77.17217 | 0.46484 |  |  | 68.09309 | 0.48662 |  |  | 59.01401 | 0.50701
|  |  | 90.89089 | 0.18398 |  |  | 99.97998 | 0.48999 |  |  | 77.25726 | 0.46558 |  |  | 68.16817 | 0.48737 |  |  | 59.07908 | 0.50778
|  |  | 90.99099 | 0.18434 |  |  | 100.09009 | 0.49075 |  |  | 77.34234 | 0.46631 |  |  | 68.24324 | 0.48813 |  |  | 59.14414 | 0.50854
|  |  | 91.09109 | 0.18471 |  |  | 100.2002 | 0.49151 |  |  | 77.42743 | 0.46705 |  |  | 68.31832 | 0.48888 |  |  | 59.20921 | 0.50931
|  |  | 91.19119 | 0.18508 |  |  | 100.31031 | 0.49226 |  |  | 77.51251 | 0.46779 |  |  | 68.39339 | 0.48964 |  |  | 59.27427 | 0.51008
|  |  | 91.29129 | 0.18544 |  |  | 100.42042 | 0.49302 |  |  | 77.5976 | 0.46853 |  |  | 68.46847 | 0.49039 |  |  | 59.33934 | 0.51085
|  |  | 91.39139 | 0.18581 |  |  | 100.53053 | 0.49377 |  |  | 77.68268 | 0.46926 |  |  | 68.54354 | 0.49114 |  |  | 59.4044 | 0.51161
|  |  | 91.49149 | 0.18617 |  |  | 100.64064 | 0.49453 |  |  | 77.76777 | 0.47 |  |  | 68.61862 | 0.49189 |  |  | 59.46947 | 0.51238
|  |  | 91.59159 | 0.18654 |  |  | 100.75075 | 0.49528 |  |  | 77.85285 | 0.47073 |  |  | 68.69369 | 0.49265 |  |  | 59.53453 | 0.51315
|  |  | 91.69169 | 0.18691 |  |  | 100.86086 | 0.49604 |  |  | 77.93794 | 0.47147 |  |  | 68.76877 | 0.4934 |  |  | 59.5996 | 0.51391
|  |  | 91.79179 | 0.18728 |  |  | 100.97097 | 0.49679 |  |  | 78.02302 | 0.47221 |  |  | 68.84384 | 0.49415 |  |  | 59.66466 | 0.51468
|  |  | 91.89189 | 0.18764 |  |  | 101.08108 | 0.49754 |  |  | 78.10811 | 0.47294 |  |  | 68.91892 | 0.4949 |  |  | 59.72973 | 0.51544
|  |  | 91.99199 | 0.18801 |  |  | 101.19119 | 0.4983 |  |  | 78.19319 | 0.47368 |  |  | 68.99399 | 0.49566 |  |  | 59.79479 | 0.51621
|  |  | 92.09209 | 0.18838 |  |  | 101.3013 | 0.49905 |  |  | 78.27828 | 0.47441 |  |  | 69.06907 | 0.49641 |  |  | 59.85986 | 0.51697
|  |  | 92.19219 | 0.18875 |  |  | 101.41141 | 0.4998 |  |  | 78.36336 | 0.47515 |  |  | 69.14414 | 0.49716 |  |  | 59.92492 | 0.51774
|  |  | 92.29229 | 0.18912 |  |  | 101.52152 | 0.50055 |  |  | 78.44845 | 0.47588 |  |  | 69.21922 | 0.49791 |  |  | 59.98999 | 0.5185
|  |  | 92.39239 | 0.18949 |  |  | 101.63163 | 0.50131 |  |  | 78.53353 | 0.47662 |  |  | 69.29429 | 0.49866 |  |  | 60.05506 | 0.51926
|  |  | 92.49249 | 0.18986 |  |  | 101.74174 | 0.50206 |  |  | 78.61862 | 0.47735 |  |  | 69.36937 | 0.49941 |  |  | 60.12012 | 0.52002
|  |  | 92.59259 | 0.19022 |  |  | 101.85185 | 0.50281 |  |  | 78.7037 | 0.47808 |  |  | 69.44444 | 0.50016 |  |  | 60.18519 | 0.52079
|  |  | 92.69269 | 0.19059 |  |  | 101.96196 | 0.50356 |  |  | 78.78879 | 0.47882 |  |  | 69.51952 | 0.50091 |  |  | 60.25025 | 0.52155
|  |  | 92.79279 | 0.19096 |  |  | 102.07207 | 0.50431 |  |  | 78.87387 | 0.47955 |  |  | 69.59459 | 0.50166 |  |  | 60.31532 | 0.52231
|  |  | 92.89289 | 0.19133 |  |  | 102.18218 | 0.50506 |  |  | 78.95896 | 0.48028 |  |  | 69.66967 | 0.5024 |  |  | 60.38038 | 0.52307
|  |  | 92.99299 | 0.1917 |  |  | 102.29229 | 0.50581 |  |  | 79.04404 | 0.48102 |  |  | 69.74474 | 0.50315 |  |  | 60.44545 | 0.52383
|  |  | 93.09309 | 0.19207 |  |  | 102.4024 | 0.50656 |  |  | 79.12913 | 0.48175 |  |  | 69.81982 | 0.5039 |  |  | 60.51051 | 0.52459
|  |  | 93.19319 | 0.19245 |  |  | 102.51251 | 0.50731 |  |  | 79.21421 | 0.48248 |  |  | 69.89489 | 0.50465 |  |  | 60.57558 | 0.52535
|  |  | 93.29329 | 0.19282 |  |  | 102.62262 | 0.50806 |  |  | 79.2993 | 0.48321 |  |  | 69.96997 | 0.5054 |  |  | 60.64064 | 0.52611
|  |  | 93.39339 | 0.19319 |  |  | 102.73273 | 0.50881 |  |  | 79.38438 | 0.48395 |  |  | 70.04505 | 0.50614 |  |  | 60.70571 | 0.52687
|  |  | 93.49349 | 0.19356 |  |  | 102.84284 | 0.50956 |  |  | 79.46947 | 0.48468 |  |  | 70.12012 | 0.50689 |  |  | 60.77077 | 0.52763
|  |  | 93.59359 | 0.19393 |  |  | 102.95295 | 0.51031 |  |  | 79.55455 | 0.48541 |  |  | 70.1952 | 0.50764 |  |  | 60.83584 | 0.52839
|  |  | 93.69369 | 0.1943 |  |  | 103.06306 | 0.51105 |  |  | 79.63964 | 0.48614 |  |  | 70.27027 | 0.50838 |  |  | 60.9009 | 0.52915
|  |  | 93.79379 | 0.19467 |  |  | 103.17317 | 0.5118 |  |  | 79.72472 | 0.48687 |  |  | 70.34535 | 0.50913 |  |  | 60.96597 | 0.5299
|  |  | 93.89389 | 0.19505 |  |  | 103.28328 | 0.51255 |  |  | 79.80981 | 0.4876 |  |  | 70.42042 | 0.50987 |  |  | 61.03103 | 0.53066
|  |  | 93.99399 | 0.19542 |  |  | 103.39339 | 0.51329 |  |  | 79.89489 | 0.48833 |  |  | 70.4955 | 0.51062 |  |  | 61.0961 | 0.53142
|  |  | 94.09409 | 0.19579 |  |  | 103.5035 | 0.51404 |  |  | 79.97998 | 0.48906 |  |  | 70.57057 | 0.51136 |  |  | 61.16116 | 0.53218
|  |  | 94.19419 | 0.19616 |  |  | 103.61361 | 0.51479 |  |  | 80.06507 | 0.48979 |  |  | 70.64565 | 0.51211 |  |  | 61.22623 | 0.53293
|  |  | 94.29429 | 0.19654 |  |  | 103.72372 | 0.51553 |  |  | 80.15015 | 0.49052 |  |  | 70.72072 | 0.51285 |  |  | 61.29129 | 0.53369
|  |  | 94.39439 | 0.19691 |  |  | 103.83383 | 0.51628 |  |  | 80.23524 | 0.49125 |  |  | 70.7958 | 0.51359 |  |  | 61.35636 | 0.53444
|  |  | 94.49449 | 0.19728 |  |  | 103.94394 | 0.51702 |  |  | 80.32032 | 0.49198 |  |  | 70.87087 | 0.51434 |  |  | 61.42142 | 0.5352
|  |  | 94.59459 | 0.19766 |  |  | 104.05405 | 0.51777 |  |  | 80.40541 | 0.49271 |  |  | 70.94595 | 0.51508 |  |  | 61.48649 | 0.53595
|  |  | 94.69469 | 0.19803 |  |  | 104.16416 | 0.51851 |  |  | 80.49049 | 0.49344 |  |  | 71.02102 | 0.51582 |  |  | 61.55155 | 0.5367
|  |  | 94.79479 | 0.19841 |  |  | 104.27427 | 0.51925 |  |  | 80.57558 | 0.49417 |  |  | 71.0961 | 0.51657 |  |  | 61.61662 | 0.53746
|  |  | 94.89489 | 0.19878 |  |  | 104.38438 | 0.52 |  |  | 80.66066 | 0.49489 |  |  | 71.17117 | 0.51731 |  |  | 61.68168 | 0.53821
|  |  | 94.99499 | 0.19916 |  |  | 104.49449 | 0.52074 |  |  | 80.74575 | 0.49562 |  |  | 71.24625 | 0.51805 |  |  | 61.74675 | 0.53896
|  |  | 95.0951 | 0.19953 |  |  | 104.6046 | 0.52148 |  |  | 80.83083 | 0.49635 |  |  | 71.32132 | 0.51879 |  |  | 61.81181 | 0.53972
|  |  | 95.1952 | 0.19991 |  |  | 104.71471 | 0.52223 |  |  | 80.91592 | 0.49708 |  |  | 71.3964 | 0.51953 |  |  | 61.87688 | 0.54047
|  |  | 95.2953 | 0.20028 |  |  | 104.82482 | 0.52297 |  |  | 81.001 | 0.4978 |  |  | 71.47147 | 0.52027 |  |  | 61.94194 | 0.54122
|  |  | 95.3954 | 0.20066 |  |  | 104.93493 | 0.52371 |  |  | 81.08609 | 0.49853 |  |  | 71.54655 | 0.52101 |  |  | 62.00701 | 0.54197
|  |  | 95.4955 | 0.20103 |  |  | 105.04505 | 0.52445 |  |  | 81.17117 | 0.49926 |  |  | 71.62162 | 0.52175 |  |  | 62.07207 | 0.54272
|  |  | 95.5956 | 0.20141 |  |  | 105.15516 | 0.52519 |  |  | 81.25626 | 0.49998 |  |  | 71.6967 | 0.52249 |  |  | 62.13714 | 0.54347
|  |  | 95.6957 | 0.20179 |  |  | 105.26527 | 0.52593 |  |  | 81.34134 | 0.50071 |  |  | 71.77177 | 0.52323 |  |  | 62.2022 | 0.54422
|  |  | 95.7958 | 0.20216 |  |  | 105.37538 | 0.52667 |  |  | 81.42643 | 0.50143 |  |  | 71.84685 | 0.52397 |  |  | 62.26727 | 0.54497
|  |  | 95.8959 | 0.20254 |  |  | 105.48549 | 0.52741 |  |  | 81.51151 | 0.50216 |  |  | 71.92192 | 0.52471 |  |  | 62.33233 | 0.54572
|  |  | 95.996 | 0.20292 |  |  | 105.5956 | 0.52815 |  |  | 81.5966 | 0.50288 |  |  | 71.997 | 0.52545 |  |  | 62.3974 | 0.54646
|  |  | 96.0961 | 0.20329 |  |  | 105.70571 | 0.52889 |  |  | 81.68168 | 0.50361 |  |  | 72.07207 | 0.52618 |  |  | 62.46246 | 0.54721
|  |  | 96.1962 | 0.20367 |  |  | 105.81582 | 0.52963 |  |  | 81.76677 | 0.50433 |  |  | 72.14715 | 0.52692 |  |  | 62.52753 | 0.54796
|  |  | 96.2963 | 0.20405 |  |  | 105.92593 | 0.53037 |  |  | 81.85185 | 0.50506 |  |  | 72.22222 | 0.52766 |  |  | 62.59259 | 0.54871
|  |  | 96.3964 | 0.20443 |  |  | 106.03604 | 0.5311 |  |  | 81.93694 | 0.50578 |  |  | 72.2973 | 0.52839 |  |  | 62.65766 | 0.54945
|  |  | 96.4965 | 0.2048 |  |  | 106.14615 | 0.53184 |  |  | 82.02202 | 0.5065 |  |  | 72.37237 | 0.52913 |  |  | 62.72272 | 0.5502
|  |  | 96.5966 | 0.20518 |  |  | 106.25626 | 0.53258 |  |  | 82.10711 | 0.50722 |  |  | 72.44745 | 0.52986 |  |  | 62.78779 | 0.55094
|  |  | 96.6967 | 0.20556 |  |  | 106.36637 | 0.53332 |  |  | 82.19219 | 0.50795 |  |  | 72.52252 | 0.5306 |  |  | 62.85285 | 0.55169
|  |  | 96.7968 | 0.20594 |  |  | 106.47648 | 0.53405 |  |  | 82.27728 | 0.50867 |  |  | 72.5976 | 0.53133 |  |  | 62.91792 | 0.55243
|  |  | 96.8969 | 0.20632 |  |  | 106.58659 | 0.53479 |  |  | 82.36236 | 0.50939 |  |  | 72.67267 | 0.53207 |  |  | 62.98298 | 0.55318
|  |  | 96.997 | 0.2067 |  |  | 106.6967 | 0.53552 |  |  | 82.44745 | 0.51011 |  |  | 72.74775 | 0.5328 |  |  | 63.04805 | 0.55392
|  |  | 97.0971 | 0.20708 |  |  | 106.80681 | 0.53626 |  |  | 82.53253 | 0.51083 |  |  | 72.82282 | 0.53354 |  |  | 63.11311 | 0.55466
|  |  | 97.1972 | 0.20745 |  |  | 106.91692 | 0.53699 |  |  | 82.61762 | 0.51156 |  |  | 72.8979 | 0.53427 |  |  | 63.17818 | 0.55541
|  |  | 97.2973 | 0.20783 |  |  | 107.02703 | 0.53773 |  |  | 82.7027 | 0.51228 |  |  | 72.97297 | 0.535 |  |  | 63.24324 | 0.55615
|  |  | 97.3974 | 0.20821 |  |  | 107.13714 | 0.53846 |  |  | 82.78779 | 0.513 |  |  | 73.04805 | 0.53573 |  |  | 63.30831 | 0.55689
|  |  | 97.4975 | 0.20859 |  |  | 107.24725 | 0.53919 |  |  | 82.87287 | 0.51372 |  |  | 73.12312 | 0.53647 |  |  | 63.37337 | 0.55763
|  |  | 97.5976 | 0.20897 |  |  | 107.35736 | 0.53993 |  |  | 82.95796 | 0.51444 |  |  | 73.1982 | 0.5372 |  |  | 63.43844 | 0.55837
|  |  | 97.6977 | 0.20936 |  |  | 107.46747 | 0.54066 |  |  | 83.04304 | 0.51516 |  |  | 73.27327 | 0.53793 |  |  | 63.5035 | 0.55911
|  |  | 97.7978 | 0.20974 |  |  | 107.57758 | 0.54139 |  |  | 83.12813 | 0.51588 |  |  | 73.34835 | 0.53866 |  |  | 63.56857 | 0.55985
|  |  | 97.8979 | 0.21012 |  |  | 107.68769 | 0.54212 |  |  | 83.21321 | 0.51659 |  |  | 73.42342 | 0.53939 |  |  | 63.63363 | 0.56059
|  |  | 97.998 | 0.2105 |  |  | 107.7978 | 0.54285 |  |  | 83.2983 | 0.51731 |  |  | 73.4985 | 0.54012 |  |  | 63.6987 | 0.56133
|  |  | 98.0981 | 0.21088 |  |  | 107.90791 | 0.54358 |  |  | 83.38338 | 0.51803 |  |  | 73.57357 | 0.54085 |  |  | 63.76376 | 0.56207
|  |  | 98.1982 | 0.21126 |  |  | 108.01802 | 0.54431 |  |  | 83.46847 | 0.51875 |  |  | 73.64865 | 0.54158 |  |  | 63.82883 | 0.5628
|  |  | 98.2983 | 0.21164 |  |  | 108.12813 | 0.54504 |  |  | 83.55355 | 0.51947 |  |  | 73.72372 | 0.54231 |  |  | 63.89389 | 0.56354
|  |  | 98.3984 | 0.21202 |  |  | 108.23824 | 0.54577 |  |  | 83.63864 | 0.52018 |  |  | 73.7988 | 0.54304 |  |  | 63.95896 | 0.56428
|  |  | 98.4985 | 0.21241 |  |  | 108.34835 | 0.5465 |  |  | 83.72372 | 0.5209 |  |  | 73.87387 | 0.54376 |  |  | 64.02402 | 0.56501
|  |  | 98.5986 | 0.21279 |  |  | 108.45846 | 0.54723 |  |  | 83.80881 | 0.52162 |  |  | 73.94895 | 0.54449 |  |  | 64.08909 | 0.56575
|  |  | 98.6987 | 0.21317 |  |  | 108.56857 | 0.54796 |  |  | 83.89389 | 0.52233 |  |  | 74.02402 | 0.54522 |  |  | 64.15415 | 0.56649
|  |  | 98.7988 | 0.21355 |  |  | 108.67868 | 0.54869 |  |  | 83.97898 | 0.52305 |  |  | 74.0991 | 0.54595 |  |  | 64.21922 | 0.56722
|  |  | 98.8989 | 0.21394 |  |  | 108.78879 | 0.54942 |  |  | 84.06406 | 0.52376 |  |  | 74.17417 | 0.54667 |  |  | 64.28428 | 0.56795
|  |  | 98.999 | 0.21432 |  |  | 108.8989 | 0.55014 |  |  | 84.14915 | 0.52448 |  |  | 74.24925 | 0.5474 |  |  | 64.34935 | 0.56869
|  |  | 99.0991 | 0.2147 |  |  | 109.00901 | 0.55087 |  |  | 84.23423 | 0.52519 |  |  | 74.32432 | 0.54812 |  |  | 64.41441 | 0.56942
|  |  | 99.1992 | 0.21509 |  |  | 109.11912 | 0.55159 |  |  | 84.31932 | 0.52591 |  |  | 74.3994 | 0.54885 |  |  | 64.47948 | 0.57015
|  |  | 99.2993 | 0.21547 |  |  | 109.22923 | 0.55232 |  |  | 84.4044 | 0.52662 |  |  | 74.47447 | 0.54957 |  |  | 64.54454 | 0.57089
|  |  | 99.3994 | 0.21585 |  |  | 109.33934 | 0.55305 |  |  | 84.48949 | 0.52733 |  |  | 74.54955 | 0.5503 |  |  | 64.60961 | 0.57162
|  |  | 99.4995 | 0.21624 |  |  | 109.44945 | 0.55377 |  |  | 84.57457 | 0.52805 |  |  | 74.62462 | 0.55102 |  |  | 64.67467 | 0.57235
|  |  | 99.5996 | 0.21662 |  |  | 109.55956 | 0.55449 |  |  | 84.65966 | 0.52876 |  |  | 74.6997 | 0.55174 |  |  | 64.73974 | 0.57308
|  |  | 99.6997 | 0.21701 |  |  | 109.66967 | 0.55522 |  |  | 84.74474 | 0.52947 |  |  | 74.77477 | 0.55247 |  |  | 64.8048 | 0.57381
|  |  | 99.7998 | 0.21739 |  |  | 109.77978 | 0.55594 |  |  | 84.82983 | 0.53019 |  |  | 74.84985 | 0.55319 |  |  | 64.86987 | 0.57454
|  |  | 99.8999 | 0.21778 |  |  | 109.88989 | 0.55666 |  |  | 84.91491 | 0.5309 |  |  | 74.92492 | 0.55391 |  |  | 64.93493 | 0.57527
|  |  | 100 | 0.21816 |  |  | 110 | 0.55739 |  |  | 85 | 0.53161 |  |  | 75 | 0.55463 |  |  | 65 | 0.576

## Fig. 5d acetone
Fig. 5d acetone
|  |  | 550 °C |  |  | 600 °C |  |  |  | 650 °C |  |  |  | 700 °C |  |  |  | 750 °C
| time (s) | Exp | time | 550 Mod.A2 | time | Exp | time | 600 Mod.A2 | time | Exp | time | 650 Mod.A2 | time | Exp | time | 700 Mod.A2 | time | Exp | time | 750 Mod.A2
| 0 | 0.00134 | 0 | 0 | 0 | 0.000503545 | 0 | 0 | 0 | 0.00292 | 0 | 0 | 0 | 0.00198 | 0 | 0 | 0 | 0.00276 | 0 | 0
| 5 | 0.00334 | 0.09009 | 3.40263e-07 | 5 | 0.00189 | 0.12012 | 8.32076e-07 | 5 | 0.00769 | 0.1001 | 7.76123e-07 | 5 | 0.00585 | 0.08509 | 7.79149e-07 | 5 | 0.00881 | 0.07007 | 7.84974e-07
| 10 | 0.00648 | 0.18018 | 1.36105e-06 | 10 | 0.00535 | 0.24024 | 3.3283e-06 | 10 | 0.01486 | 0.2002 | 3.10449e-06 | 10 | 0.01306 | 0.17017 | 3.11659e-06 | 10 | 0.02 | 0.14014 | 3.13989e-06
| 15 | 0.01151 | 0.27027 | 3.06236e-06 | 15 | 0.01175 | 0.36036 | 7.48866e-06 | 15 | 0.02536 | 0.3003 | 6.98508e-06 | 15 | 0.02573 | 0.25526 | 7.01232e-06 | 15 | 0.0382 | 0.21021 | 7.06475e-06
| 20 | 0.01874 | 0.36036 | 5.44419e-06 | 20 | 0.02156 | 0.48048 | 1.33131e-05 | 20 | 0.03936 | 0.4004 | 1.24179e-05 | 20 | 0.0431 | 0.34034 | 1.24663e-05 | 20 | 0.06499 | 0.28028 | 1.25595e-05
| 25 | 0.02861 | 0.45045 | 8.50654e-06 | 25 | 0.03497 | 0.6006 | 2.08017e-05 | 25 | 0.05693 | 0.5005 | 1.94029e-05 | 25 | 0.0651 | 0.42543 | 1.94785e-05 | 25 | 0.09941 | 0.35035 | 1.96242e-05
| 30 | 0.04194 | 0.54054 | 1.22494e-05 | 30 | 0.05198 | 0.72072 | 2.99543e-05 | 30 | 0.07717 | 0.6006 | 2.794e-05 | 30 | 0.09123 | 0.51051 | 2.8049e-05 | 30 | 0.14036 | 0.42042 | 2.82587e-05
| 35 | 0.05769 | 0.63063 | 1.66728e-05 | 35 | 0.07307 | 0.84084 | 4.07709e-05 | 35 | 0.10012 | 0.7007 | 3.80293e-05 | 35 | 0.12152 | 0.5956 | 3.81776e-05 | 35 | 0.18616 | 0.49049 | 3.8463e-05
| 40 | 0.07494 | 0.72072 | 2.17766e-05 | 40 | 0.0975 | 0.96096 | 5.32515e-05 | 40 | 0.12549 | 0.8008 | 4.96706e-05 | 40 | 0.15605 | 0.68068 | 4.98643e-05 | 40 | 0.23443 | 0.56056 | 5.02371e-05
| 45 | 0.09327 | 0.81081 | 2.75609e-05 | 45 | 0.1239 | 1.08108 | 6.73959e-05 | 45 | 0.15352 | 0.9009 | 6.2864e-05 | 45 | 0.19358 | 0.76577 | 6.31091e-05 | 45 | 0.28449 | 0.63063 | 6.35809e-05
| 50 | 0.11228 | 0.9009 | 3.40257e-05 | 50 | 0.15177 | 1.2012 | 8.32042e-05 | 50 | 0.18391 | 1.001 | 7.76093e-05 | 50 | 0.2342 | 0.85085 | 7.79119e-05 | 50 | 0.33494 | 0.7007 | 7.84944e-05
| 55 | 0.13166 | 0.99099 | 4.1171e-05 | 55 | 0.18081 | 1.32132 | 0.000100676 | 55 | 0.21595 | 1.1011 | 9.39065e-05 | 55 | 0.2764 | 0.93594 | 9.42726e-05 | 55 | 0.38489 | 0.77077 | 9.49774e-05
| 60 | 0.15113 | 1.08108 | 4.89967e-05 | 60 | 0.21073 | 1.44144 | 0.000119812 | 60 | 0.24939 | 1.2012 | 0.000111755 | 60 | 0.32019 | 1.02102 | 0.000112191 | 60 | 0.43427 | 0.84084 | 0.00011303
| 65 | 0.17083 | 1.17117 | 5.75028e-05 | 65 | 0.24111 | 1.56156 | 0.000140611 | 65 | 0.28358 | 1.3013 | 0.000131156 | 65 | 0.36498 | 1.10611 | 0.000131668 | 65 | 0.48292 | 0.91091 | 0.000132652
| 70 | 0.19048 | 1.26126 | 6.66893e-05 | 70 | 0.27164 | 1.68168 | 0.000163074 | 70 | 0.31913 | 1.4014 | 0.000152109 | 70 | 0.40992 | 1.19119 | 0.000152702 | 70 | 0.53064 | 0.98098 | 0.000153843
| 75 | 0.21018 | 1.35135 | 7.65563e-05 | 75 | 0.3019 | 1.8018 | 0.0001872 | 75 | 0.35488 | 1.5015 | 0.000174612 | 75 | 0.45491 | 1.27628 | 0.000175293 |  |  | 1.05105 | 0.000176604
| 80 | 0.22989 | 1.44144 | 8.71036e-05 | 80 | 0.33139 | 1.92192 | 0.000212989 | 80 | 0.39069 | 1.6016 | 0.000198668 | 80 | 0.49953 | 1.36136 | 0.000199442 |  |  | 1.12112 | 0.000200933
| 85 | 0.24949 | 1.53153 | 9.83312e-05 | 85 | 0.3597 | 2.04204 | 0.000240441 | 85 | 0.42608 | 1.7017 | 0.000224274 | 85 | 0.54365 | 1.44645 | 0.000225149 |  |  | 1.19119 | 0.000226832
| 90 | 0.26887 | 1.62162 | 0.000110239 | 90 | 0.38669 | 2.16216 | 0.000269556 | 90 | 0.46063 | 1.8018 | 0.000251432 |  |  | 1.53153 | 0.000252413 |  |  | 1.26126 | 0.000254299
|  |  | 1.71171 | 0.000122827 | 95 | 0.41233 | 2.28228 | 0.000300334 | 95 | 0.49386 | 1.9019 | 0.000280141 |  |  | 1.61662 | 0.000281233 |  |  | 1.33133 | 0.000283336
|  |  | 1.8018 | 0.000136096 | 100 | 0.43658 | 2.4024 | 0.000332775 | 100 | 0.5253 | 2.002 | 0.000310401 |  |  | 1.7017 | 0.000311611 |  |  | 1.4014 | 0.000313941
|  |  | 1.89189 | 0.000150045 | 105 | 0.45905 | 2.52252 | 0.000366878 |  |  | 2.1021 | 0.000342212 |  |  | 1.78679 | 0.000343546 |  |  | 1.47147 | 0.000346114
|  |  | 1.98198 | 0.000164674 | 110 | 0.47877 | 2.64264 | 0.000402644 |  |  | 2.2022 | 0.000375573 |  |  | 1.87187 | 0.000377037 |  |  | 1.54154 | 0.000379856
|  |  | 2.07207 | 0.000179983 | 115 | 0.4961 | 2.76276 | 0.000440071 |  |  | 2.3023 | 0.000410485 |  |  | 1.95696 | 0.000412085 |  |  | 1.61161 | 0.000415165
|  |  | 2.16216 | 0.000195972 | 120 | 0.51191 | 2.88288 | 0.000479161 |  |  | 2.4024 | 0.000446947 |  |  | 2.04204 | 0.000448689 |  |  | 1.68168 | 0.000452043
|  |  | 2.25225 | 0.000212642 |  |  | 3.003 | 0.000519912 |  |  | 2.5025 | 0.000484959 |  |  | 2.12713 | 0.00048685 |  |  | 1.75175 | 0.000490489
|  |  | 2.34234 | 0.000229991 |  |  | 3.12312 | 0.000562325 |  |  | 2.6026 | 0.000524521 |  |  | 2.21221 | 0.000526566 |  |  | 1.82182 | 0.000530502
|  |  | 2.43243 | 0.000248021 |  |  | 3.24324 | 0.0006064 |  |  | 2.7027 | 0.000565633 |  |  | 2.2973 | 0.000567839 |  |  | 1.89189 | 0.000572083
|  |  | 2.52252 | 0.000266731 |  |  | 3.36336 | 0.000652135 |  |  | 2.8028 | 0.000608295 |  |  | 2.38238 | 0.000610666 |  |  | 1.96196 | 0.000615231
|  |  | 2.61261 | 0.00028612 |  |  | 3.48348 | 0.000699531 |  |  | 2.9029 | 0.000652506 |  |  | 2.46747 | 0.00065505 |  |  | 2.03203 | 0.000659946
|  |  | 2.7027 | 0.00030619 |  |  | 3.6036 | 0.000748588 |  |  | 3.003 | 0.000698267 |  |  | 2.55255 | 0.000700989 |  |  | 2.1021 | 0.000706228
|  |  | 2.79279 | 0.000326939 |  |  | 3.72372 | 0.000799306 |  |  | 3.1031 | 0.000745576 |  |  | 2.63764 | 0.000748482 |  |  | 2.17217 | 0.000754076
|  |  | 2.88288 | 0.000348369 |  |  | 3.84384 | 0.000851683 |  |  | 3.2032 | 0.000794434 |  |  | 2.72272 | 0.000797531 |  |  | 2.24224 | 0.000803491
|  |  | 2.97297 | 0.000370478 |  |  | 3.96396 | 0.000905721 |  |  | 3.3033 | 0.000844841 |  |  | 2.80781 | 0.000848134 |  |  | 2.31231 | 0.000854472
|  |  | 3.06306 | 0.000393267 |  |  | 4.08408 | 0.000961418 |  |  | 3.4034 | 0.000896796 |  |  | 2.89289 | 0.000900291 |  |  | 2.38238 | 0.000907019
|  |  | 3.15315 | 0.000416735 |  |  | 4.2042 | 0.00102 |  |  | 3.5035 | 0.000950299 |  |  | 2.97798 | 0.000954003 |  |  | 2.45245 | 0.000961132
|  |  | 3.24324 | 0.000440884 |  |  | 4.32432 | 0.00108 |  |  | 3.6036 | 0.00101 |  |  | 3.06306 | 0.00101 |  |  | 2.52252 | 0.00102
|  |  | 3.33333 | 0.000465712 |  |  | 4.44444 | 0.00114 |  |  | 3.7037 | 0.00106 |  |  | 3.14815 | 0.00107 |  |  | 2.59259 | 0.00107
|  |  | 3.42342 | 0.000491219 |  |  | 4.56456 | 0.0012 |  |  | 3.8038 | 0.00112 |  |  | 3.23323 | 0.00112 |  |  | 2.66266 | 0.00113
|  |  | 3.51351 | 0.000517406 |  |  | 4.68468 | 0.00126 |  |  | 3.9039 | 0.00118 |  |  | 3.31832 | 0.00118 |  |  | 2.73273 | 0.00119
|  |  | 3.6036 | 0.000544273 |  |  | 4.8048 | 0.00133 |  |  | 4.004 | 0.00124 |  |  | 3.4034 | 0.00125 |  |  | 2.8028 | 0.00126
|  |  | 3.69369 | 0.000571819 |  |  | 4.92492 | 0.0014 |  |  | 4.1041 | 0.0013 |  |  | 3.48849 | 0.00131 |  |  | 2.87287 | 0.00132
|  |  | 3.78378 | 0.000600044 |  |  | 5.04505 | 0.00147 |  |  | 4.2042 | 0.00137 |  |  | 3.57357 | 0.00137 |  |  | 2.94294 | 0.00138
|  |  | 3.87387 | 0.000628949 |  |  | 5.16517 | 0.00154 |  |  | 4.3043 | 0.00143 |  |  | 3.65866 | 0.00144 |  |  | 3.01301 | 0.00145
|  |  | 3.96396 | 0.000658532 |  |  | 5.28529 | 0.00161 |  |  | 4.4044 | 0.0015 |  |  | 3.74374 | 0.00151 |  |  | 3.08308 | 0.00152
|  |  | 4.05405 | 0.000688795 |  |  | 5.40541 | 0.00168 |  |  | 4.5045 | 0.00157 |  |  | 3.82883 | 0.00158 |  |  | 3.15315 | 0.00159
|  |  | 4.14414 | 0.000719738 |  |  | 5.52553 | 0.00176 |  |  | 4.6046 | 0.00164 |  |  | 3.91391 | 0.00165 |  |  | 3.22322 | 0.00166
|  |  | 4.23423 | 0.000751359 |  |  | 5.64565 | 0.00184 |  |  | 4.7047 | 0.00171 |  |  | 3.999 | 0.00172 |  |  | 3.29329 | 0.00173
|  |  | 4.32432 | 0.000783659 |  |  | 5.76577 | 0.00192 |  |  | 4.8048 | 0.00179 |  |  | 4.08408 | 0.00179 |  |  | 3.36336 | 0.00181
|  |  | 4.41441 | 0.000816638 |  |  | 5.88589 | 0.002 |  |  | 4.9049 | 0.00186 |  |  | 4.16917 | 0.00187 |  |  | 3.43343 | 0.00188
|  |  | 4.5045 | 0.000850296 |  |  | 6.00601 | 0.00208 |  |  | 5.00501 | 0.00194 |  |  | 4.25425 | 0.00195 |  |  | 3.5035 | 0.00196
|  |  | 4.59459 | 0.000884633 |  |  | 6.12613 | 0.00216 |  |  | 5.10511 | 0.00202 |  |  | 4.33934 | 0.00202 |  |  | 3.57357 | 0.00204
|  |  | 4.68468 | 0.000919648 |  |  | 6.24625 | 0.00225 |  |  | 5.20521 | 0.0021 |  |  | 4.42442 | 0.0021 |  |  | 3.64364 | 0.00212
|  |  | 4.77477 | 0.000955342 |  |  | 6.36637 | 0.00233 |  |  | 5.30531 | 0.00218 |  |  | 4.50951 | 0.00219 |  |  | 3.71371 | 0.0022
|  |  | 4.86486 | 0.000991715 |  |  | 6.48649 | 0.00242 |  |  | 5.40541 | 0.00226 |  |  | 4.59459 | 0.00227 |  |  | 3.78378 | 0.00229
|  |  | 4.95495 | 0.00103 |  |  | 6.60661 | 0.00251 |  |  | 5.50551 | 0.00235 |  |  | 4.67968 | 0.00235 |  |  | 3.85385 | 0.00237
|  |  | 5.04505 | 0.00107 |  |  | 6.72673 | 0.00261 |  |  | 5.60561 | 0.00243 |  |  | 4.76476 | 0.00244 |  |  | 3.92392 | 0.00246
|  |  | 5.13514 | 0.0011 |  |  | 6.84685 | 0.0027 |  |  | 5.70571 | 0.00252 |  |  | 4.84985 | 0.00253 |  |  | 3.99399 | 0.00255
|  |  | 5.22523 | 0.00114 |  |  | 6.96697 | 0.0028 |  |  | 5.80581 | 0.00261 |  |  | 4.93493 | 0.00262 |  |  | 4.06406 | 0.00264
|  |  | 5.31532 | 0.00118 |  |  | 7.08709 | 0.00289 |  |  | 5.90591 | 0.0027 |  |  | 5.02002 | 0.00271 |  |  | 4.13413 | 0.00273
|  |  | 5.40541 | 0.00122 |  |  | 7.20721 | 0.00299 |  |  | 6.00601 | 0.00279 |  |  | 5.10511 | 0.0028 |  |  | 4.2042 | 0.00282
|  |  | 5.4955 | 0.00127 |  |  | 7.32733 | 0.00309 |  |  | 6.10611 | 0.00288 |  |  | 5.19019 | 0.0029 |  |  | 4.27427 | 0.00292
|  |  | 5.58559 | 0.00131 |  |  | 7.44745 | 0.00319 |  |  | 6.20621 | 0.00298 |  |  | 5.27528 | 0.00299 |  |  | 4.34434 | 0.00301
|  |  | 5.67568 | 0.00135 |  |  | 7.56757 | 0.0033 |  |  | 6.30631 | 0.00308 |  |  | 5.36036 | 0.00309 |  |  | 4.41441 | 0.00311
|  |  | 5.76577 | 0.00139 |  |  | 7.68769 | 0.0034 |  |  | 6.40641 | 0.00317 |  |  | 5.44545 | 0.00319 |  |  | 4.48448 | 0.00321
|  |  | 5.85586 | 0.00144 |  |  | 7.80781 | 0.00351 |  |  | 6.50651 | 0.00327 |  |  | 5.53053 | 0.00329 |  |  | 4.55455 | 0.00331
|  |  | 5.94595 | 0.00148 |  |  | 7.92793 | 0.00362 |  |  | 6.60661 | 0.00338 |  |  | 5.61562 | 0.00339 |  |  | 4.62462 | 0.00341
|  |  | 6.03604 | 0.00153 |  |  | 8.04805 | 0.00373 |  |  | 6.70671 | 0.00348 |  |  | 5.7007 | 0.00349 |  |  | 4.69469 | 0.00352
|  |  | 6.12613 | 0.00157 |  |  | 8.16817 | 0.00384 |  |  | 6.80681 | 0.00358 |  |  | 5.78579 | 0.0036 |  |  | 4.76476 | 0.00362
|  |  | 6.21622 | 0.00162 |  |  | 8.28829 | 0.00395 |  |  | 6.90691 | 0.00369 |  |  | 5.87087 | 0.0037 |  |  | 4.83483 | 0.00373
|  |  | 6.30631 | 0.00167 |  |  | 8.40841 | 0.00407 |  |  | 7.00701 | 0.0038 |  |  | 5.95596 | 0.00381 |  |  | 4.9049 | 0.00384
|  |  | 6.3964 | 0.00171 |  |  | 8.52853 | 0.00419 |  |  | 7.10711 | 0.0039 |  |  | 6.04104 | 0.00392 |  |  | 4.97497 | 0.00395
|  |  | 6.48649 | 0.00176 |  |  | 8.64865 | 0.0043 |  |  | 7.20721 | 0.00402 |  |  | 6.12613 | 0.00403 |  |  | 5.04505 | 0.00406
|  |  | 6.57658 | 0.00181 |  |  | 8.76877 | 0.00442 |  |  | 7.30731 | 0.00413 |  |  | 6.21121 | 0.00414 |  |  | 5.11512 | 0.00417
|  |  | 6.66667 | 0.00186 |  |  | 8.88889 | 0.00455 |  |  | 7.40741 | 0.00424 |  |  | 6.2963 | 0.00426 |  |  | 5.18519 | 0.00429
|  |  | 6.75676 | 0.00191 |  |  | 9.00901 | 0.00467 |  |  | 7.50751 | 0.00436 |  |  | 6.38138 | 0.00437 |  |  | 5.25526 | 0.00441
|  |  | 6.84685 | 0.00196 |  |  | 9.12913 | 0.00479 |  |  | 7.60761 | 0.00447 |  |  | 6.46647 | 0.00449 |  |  | 5.32533 | 0.00452
|  |  | 6.93694 | 0.00202 |  |  | 9.24925 | 0.00492 |  |  | 7.70771 | 0.00459 |  |  | 6.55155 | 0.00461 |  |  | 5.3954 | 0.00464
|  |  | 7.02703 | 0.00207 |  |  | 9.36937 | 0.00505 |  |  | 7.80781 | 0.00471 |  |  | 6.63664 | 0.00473 |  |  | 5.46547 | 0.00476
|  |  | 7.11712 | 0.00212 |  |  | 9.48949 | 0.00518 |  |  | 7.90791 | 0.00483 |  |  | 6.72172 | 0.00485 |  |  | 5.53554 | 0.00489
|  |  | 7.20721 | 0.00218 |  |  | 9.60961 | 0.00531 |  |  | 8.00801 | 0.00495 |  |  | 6.80681 | 0.00497 |  |  | 5.60561 | 0.00501
|  |  | 7.2973 | 0.00223 |  |  | 9.72973 | 0.00544 |  |  | 8.10811 | 0.00508 |  |  | 6.89189 | 0.0051 |  |  | 5.67568 | 0.00514
|  |  | 7.38739 | 0.00229 |  |  | 9.84985 | 0.00558 |  |  | 8.20821 | 0.00521 |  |  | 6.97698 | 0.00523 |  |  | 5.74575 | 0.00526
|  |  | 7.47748 | 0.00234 |  |  | 9.96997 | 0.00572 |  |  | 8.30831 | 0.00533 |  |  | 7.06206 | 0.00535 |  |  | 5.81582 | 0.00539
|  |  | 7.56757 | 0.0024 |  |  | 10.09009 | 0.00585 |  |  | 8.40841 | 0.00546 |  |  | 7.14715 | 0.00548 |  |  | 5.88589 | 0.00552
|  |  | 7.65766 | 0.00246 |  |  | 10.21021 | 0.00599 |  |  | 8.50851 | 0.00559 |  |  | 7.23223 | 0.00561 |  |  | 5.95596 | 0.00566
|  |  | 7.74775 | 0.00251 |  |  | 10.33033 | 0.00614 |  |  | 8.60861 | 0.00572 |  |  | 7.31732 | 0.00575 |  |  | 6.02603 | 0.00579
|  |  | 7.83784 | 0.00257 |  |  | 10.45045 | 0.00628 |  |  | 8.70871 | 0.00586 |  |  | 7.4024 | 0.00588 |  |  | 6.0961 | 0.00592
|  |  | 7.92793 | 0.00263 |  |  | 10.57057 | 0.00642 |  |  | 8.80881 | 0.00599 |  |  | 7.48749 | 0.00602 |  |  | 6.16617 | 0.00606
|  |  | 8.01802 | 0.00269 |  |  | 10.69069 | 0.00657 |  |  | 8.90891 | 0.00613 |  |  | 7.57257 | 0.00615 |  |  | 6.23624 | 0.0062
|  |  | 8.10811 | 0.00275 |  |  | 10.81081 | 0.00672 |  |  | 9.00901 | 0.00627 |  |  | 7.65766 | 0.00629 |  |  | 6.30631 | 0.00634
|  |  | 8.1982 | 0.00281 |  |  | 10.93093 | 0.00687 |  |  | 9.10911 | 0.00641 |  |  | 7.74274 | 0.00643 |  |  | 6.37638 | 0.00648
|  |  | 8.28829 | 0.00288 |  |  | 11.05105 | 0.00702 |  |  | 9.20921 | 0.00655 |  |  | 7.82783 | 0.00657 |  |  | 6.44645 | 0.00662
|  |  | 8.37838 | 0.00294 |  |  | 11.17117 | 0.00717 |  |  | 9.30931 | 0.00669 |  |  | 7.91291 | 0.00672 |  |  | 6.51652 | 0.00677
|  |  | 8.46847 | 0.003 |  |  | 11.29129 | 0.00733 |  |  | 9.40941 | 0.00683 |  |  | 7.998 | 0.00686 |  |  | 6.58659 | 0.00691
|  |  | 8.55856 | 0.00307 |  |  | 11.41141 | 0.00748 |  |  | 9.50951 | 0.00698 |  |  | 8.08308 | 0.00701 |  |  | 6.65666 | 0.00706
|  |  | 8.64865 | 0.00313 |  |  | 11.53153 | 0.00764 |  |  | 9.60961 | 0.00713 |  |  | 8.16817 | 0.00715 |  |  | 6.72673 | 0.00721
|  |  | 8.73874 | 0.0032 |  |  | 11.65165 | 0.0078 |  |  | 9.70971 | 0.00728 |  |  | 8.25325 | 0.0073 |  |  | 6.7968 | 0.00736
|  |  | 8.82883 | 0.00326 |  |  | 11.77177 | 0.00796 |  |  | 9.80981 | 0.00743 |  |  | 8.33834 | 0.00746 |  |  | 6.86687 | 0.00751
|  |  | 8.91892 | 0.00333 |  |  | 11.89189 | 0.00812 |  |  | 9.90991 | 0.00758 |  |  | 8.42342 | 0.00761 |  |  | 6.93694 | 0.00766
|  |  | 9.00901 | 0.0034 |  |  | 12.01201 | 0.00829 |  |  | 10.01001 | 0.00773 |  |  | 8.50851 | 0.00776 |  |  | 7.00701 | 0.00782
|  |  | 9.0991 | 0.00347 |  |  | 12.13213 | 0.00845 |  |  | 10.11011 | 0.00789 |  |  | 8.59359 | 0.00792 |  |  | 7.07708 | 0.00798
|  |  | 9.18919 | 0.00353 |  |  | 12.25225 | 0.00862 |  |  | 10.21021 | 0.00804 |  |  | 8.67868 | 0.00807 |  |  | 7.14715 | 0.00813
|  |  | 9.27928 | 0.0036 |  |  | 12.37237 | 0.00879 |  |  | 10.31031 | 0.0082 |  |  | 8.76376 | 0.00823 |  |  | 7.21722 | 0.00829
|  |  | 9.36937 | 0.00367 |  |  | 12.49249 | 0.00896 |  |  | 10.41041 | 0.00836 |  |  | 8.84885 | 0.00839 |  |  | 7.28729 | 0.00845
|  |  | 9.45946 | 0.00374 |  |  | 12.61261 | 0.00913 |  |  | 10.51051 | 0.00852 |  |  | 8.93393 | 0.00855 |  |  | 7.35736 | 0.00862
|  |  | 9.54955 | 0.00382 |  |  | 12.73273 | 0.00931 |  |  | 10.61061 | 0.00868 |  |  | 9.01902 | 0.00872 |  |  | 7.42743 | 0.00878
|  |  | 9.63964 | 0.00389 |  |  | 12.85285 | 0.00948 |  |  | 10.71071 | 0.00885 |  |  | 9.1041 | 0.00888 |  |  | 7.4975 | 0.00895
|  |  | 9.72973 | 0.00396 |  |  | 12.97297 | 0.00966 |  |  | 10.81081 | 0.00901 |  |  | 9.18919 | 0.00905 |  |  | 7.56757 | 0.00911
|  |  | 9.81982 | 0.00403 |  |  | 13.09309 | 0.00984 |  |  | 10.91091 | 0.00918 |  |  | 9.27427 | 0.00921 |  |  | 7.63764 | 0.00928
|  |  | 9.90991 | 0.00411 |  |  | 13.21321 | 0.01002 |  |  | 11.01101 | 0.00935 |  |  | 9.35936 | 0.00938 |  |  | 7.70771 | 0.00945
|  |  | 10 | 0.00418 |  |  | 13.33333 | 0.0102 |  |  | 11.11111 | 0.00952 |  |  | 9.44444 | 0.00955 |  |  | 7.77778 | 0.00963
|  |  | 10.09009 | 0.00426 |  |  | 13.45345 | 0.01038 |  |  | 11.21121 | 0.00969 |  |  | 9.52953 | 0.00973 |  |  | 7.84785 | 0.0098
|  |  | 10.18018 | 0.00434 |  |  | 13.57357 | 0.01057 |  |  | 11.31131 | 0.00986 |  |  | 9.61461 | 0.0099 |  |  | 7.91792 | 0.00997
|  |  | 10.27027 | 0.00441 |  |  | 13.69369 | 0.01076 |  |  | 11.41141 | 0.01004 |  |  | 9.6997 | 0.01007 |  |  | 7.98799 | 0.01015
|  |  | 10.36036 | 0.00449 |  |  | 13.81381 | 0.01094 |  |  | 11.51151 | 0.01021 |  |  | 9.78478 | 0.01025 |  |  | 8.05806 | 0.01033
|  |  | 10.45045 | 0.00457 |  |  | 13.93393 | 0.01113 |  |  | 11.61161 | 0.01039 |  |  | 9.86987 | 0.01043 |  |  | 8.12813 | 0.01051
|  |  | 10.54054 | 0.00465 |  |  | 14.05405 | 0.01133 |  |  | 11.71171 | 0.01057 |  |  | 9.95495 | 0.01061 |  |  | 8.1982 | 0.01069
|  |  | 10.63063 | 0.00473 |  |  | 14.17417 | 0.01152 |  |  | 11.81181 | 0.01075 |  |  | 10.04004 | 0.01079 |  |  | 8.26827 | 0.01087
|  |  | 10.72072 | 0.00481 |  |  | 14.29429 | 0.01171 |  |  | 11.91191 | 0.01093 |  |  | 10.12513 | 0.01097 |  |  | 8.33834 | 0.01105
|  |  | 10.81081 | 0.00489 |  |  | 14.41441 | 0.01191 |  |  | 12.01201 | 0.01111 |  |  | 10.21021 | 0.01116 |  |  | 8.40841 | 0.01124
|  |  | 10.9009 | 0.00497 |  |  | 14.53453 | 0.01211 |  |  | 12.11211 | 0.0113 |  |  | 10.2953 | 0.01134 |  |  | 8.47848 | 0.01143
|  |  | 10.99099 | 0.00505 |  |  | 14.65465 | 0.01231 |  |  | 12.21221 | 0.01149 |  |  | 10.38038 | 0.01153 |  |  | 8.54855 | 0.01162
|  |  | 11.08108 | 0.00513 |  |  | 14.77477 | 0.01251 |  |  | 12.31231 | 0.01167 |  |  | 10.46547 | 0.01172 |  |  | 8.61862 | 0.01181
|  |  | 11.17117 | 0.00522 |  |  | 14.89489 | 0.01271 |  |  | 12.41241 | 0.01186 |  |  | 10.55055 | 0.01191 |  |  | 8.68869 | 0.012
|  |  | 11.26126 | 0.0053 |  |  | 15.01502 | 0.01292 |  |  | 12.51251 | 0.01205 |  |  | 10.63564 | 0.0121 |  |  | 8.75876 | 0.01219
|  |  | 11.35135 | 0.00539 |  |  | 15.13514 | 0.01312 |  |  | 12.61261 | 0.01225 |  |  | 10.72072 | 0.01229 |  |  | 8.82883 | 0.01238
|  |  | 11.44144 | 0.00547 |  |  | 15.25526 | 0.01333 |  |  | 12.71271 | 0.01244 |  |  | 10.80581 | 0.01249 |  |  | 8.8989 | 0.01258
|  |  | 11.53153 | 0.00556 |  |  | 15.37538 | 0.01354 |  |  | 12.81281 | 0.01264 |  |  | 10.89089 | 0.01268 |  |  | 8.96897 | 0.01278
|  |  | 11.62162 | 0.00565 |  |  | 15.4955 | 0.01375 |  |  | 12.91291 | 0.01283 |  |  | 10.97598 | 0.01288 |  |  | 9.03904 | 0.01298
|  |  | 11.71171 | 0.00573 |  |  | 15.61562 | 0.01396 |  |  | 13.01301 | 0.01303 |  |  | 11.06106 | 0.01308 |  |  | 9.10911 | 0.01318
|  |  | 11.8018 | 0.00582 |  |  | 15.73574 | 0.01418 |  |  | 13.11311 | 0.01323 |  |  | 11.14615 | 0.01328 |  |  | 9.17918 | 0.01338
|  |  | 11.89189 | 0.00591 |  |  | 15.85586 | 0.01439 |  |  | 13.21321 | 0.01343 |  |  | 11.23123 | 0.01348 |  |  | 9.24925 | 0.01358
|  |  | 11.98198 | 0.006 |  |  | 15.97598 | 0.01461 |  |  | 13.31331 | 0.01364 |  |  | 11.31632 | 0.01369 |  |  | 9.31932 | 0.01379
|  |  | 12.07207 | 0.00609 |  |  | 16.0961 | 0.01483 |  |  | 13.41341 | 0.01384 |  |  | 11.4014 | 0.01389 |  |  | 9.38939 | 0.014
|  |  | 12.16216 | 0.00618 |  |  | 16.21622 | 0.01505 |  |  | 13.51351 | 0.01405 |  |  | 11.48649 | 0.0141 |  |  | 9.45946 | 0.0142
|  |  | 12.25225 | 0.00627 |  |  | 16.33634 | 0.01527 |  |  | 13.61361 | 0.01425 |  |  | 11.57157 | 0.01431 |  |  | 9.52953 | 0.01441
|  |  | 12.34234 | 0.00637 |  |  | 16.45646 | 0.0155 |  |  | 13.71371 | 0.01446 |  |  | 11.65666 | 0.01452 |  |  | 9.5996 | 0.01463
|  |  | 12.43243 | 0.00646 |  |  | 16.57658 | 0.01572 |  |  | 13.81381 | 0.01467 |  |  | 11.74174 | 0.01473 |  |  | 9.66967 | 0.01484
|  |  | 12.52252 | 0.00655 |  |  | 16.6967 | 0.01595 |  |  | 13.91391 | 0.01488 |  |  | 11.82683 | 0.01494 |  |  | 9.73974 | 0.01505
|  |  | 12.61261 | 0.00665 |  |  | 16.81682 | 0.01618 |  |  | 14.01401 | 0.0151 |  |  | 11.91191 | 0.01516 |  |  | 9.80981 | 0.01527
|  |  | 12.7027 | 0.00674 |  |  | 16.93694 | 0.01641 |  |  | 14.11411 | 0.01531 |  |  | 11.997 | 0.01537 |  |  | 9.87988 | 0.01548
|  |  | 12.79279 | 0.00684 |  |  | 17.05706 | 0.01664 |  |  | 14.21421 | 0.01553 |  |  | 12.08208 | 0.01559 |  |  | 9.94995 | 0.0157
|  |  | 12.88288 | 0.00693 |  |  | 17.17718 | 0.01687 |  |  | 14.31431 | 0.01575 |  |  | 12.16717 | 0.01581 |  |  | 10.02002 | 0.01592
|  |  | 12.97297 | 0.00703 |  |  | 17.2973 | 0.01711 |  |  | 14.41441 | 0.01596 |  |  | 12.25225 | 0.01603 |  |  | 10.09009 | 0.01615
|  |  | 13.06306 | 0.00713 |  |  | 17.41742 | 0.01734 |  |  | 14.51451 | 0.01619 |  |  | 12.33734 | 0.01625 |  |  | 10.16016 | 0.01637
|  |  | 13.15315 | 0.00723 |  |  | 17.53754 | 0.01758 |  |  | 14.61461 | 0.01641 |  |  | 12.42242 | 0.01647 |  |  | 10.23023 | 0.01659
|  |  | 13.24324 | 0.00733 |  |  | 17.65766 | 0.01782 |  |  | 14.71471 | 0.01663 |  |  | 12.50751 | 0.0167 |  |  | 10.3003 | 0.01682
|  |  | 13.33333 | 0.00743 |  |  | 17.77778 | 0.01806 |  |  | 14.81481 | 0.01686 |  |  | 12.59259 | 0.01692 |  |  | 10.37037 | 0.01705
|  |  | 13.42342 | 0.00753 |  |  | 17.8979 | 0.0183 |  |  | 14.91491 | 0.01708 |  |  | 12.67768 | 0.01715 |  |  | 10.44044 | 0.01728
|  |  | 13.51351 | 0.00763 |  |  | 18.01802 | 0.01855 |  |  | 15.01502 | 0.01731 |  |  | 12.76276 | 0.01738 |  |  | 10.51051 | 0.01751
|  |  | 13.6036 | 0.00773 |  |  | 18.13814 | 0.01879 |  |  | 15.11512 | 0.01754 |  |  | 12.84785 | 0.01761 |  |  | 10.58058 | 0.01774
|  |  | 13.69369 | 0.00783 |  |  | 18.25826 | 0.01904 |  |  | 15.21522 | 0.01777 |  |  | 12.93293 | 0.01784 |  |  | 10.65065 | 0.01797
|  |  | 13.78378 | 0.00793 |  |  | 18.37838 | 0.01929 |  |  | 15.31532 | 0.018 |  |  | 13.01802 | 0.01807 |  |  | 10.72072 | 0.01821
|  |  | 13.87387 | 0.00804 |  |  | 18.4985 | 0.01954 |  |  | 15.41542 | 0.01824 |  |  | 13.1031 | 0.01831 |  |  | 10.79079 | 0.01844
|  |  | 13.96396 | 0.00814 |  |  | 18.61862 | 0.01979 |  |  | 15.51552 | 0.01847 |  |  | 13.18819 | 0.01854 |  |  | 10.86086 | 0.01868
|  |  | 14.05405 | 0.00825 |  |  | 18.73874 | 0.02005 |  |  | 15.61562 | 0.01871 |  |  | 13.27327 | 0.01878 |  |  | 10.93093 | 0.01892
|  |  | 14.14414 | 0.00835 |  |  | 18.85886 | 0.0203 |  |  | 15.71572 | 0.01895 |  |  | 13.35836 | 0.01902 |  |  | 11.001 | 0.01916
|  |  | 14.23423 | 0.00846 |  |  | 18.97898 | 0.02056 |  |  | 15.81582 | 0.01919 |  |  | 13.44344 | 0.01926 |  |  | 11.07107 | 0.01941
|  |  | 14.32432 | 0.00857 |  |  | 19.0991 | 0.02082 |  |  | 15.91592 | 0.01943 |  |  | 13.52853 | 0.0195 |  |  | 11.14114 | 0.01965
|  |  | 14.41441 | 0.00867 |  |  | 19.21922 | 0.02108 |  |  | 16.01602 | 0.01967 |  |  | 13.61361 | 0.01975 |  |  | 11.21121 | 0.01989
|  |  | 14.5045 | 0.00878 |  |  | 19.33934 | 0.02134 |  |  | 16.11612 | 0.01992 |  |  | 13.6987 | 0.01999 |  |  | 11.28128 | 0.02014
|  |  | 14.59459 | 0.00889 |  |  | 19.45946 | 0.0216 |  |  | 16.21622 | 0.02016 |  |  | 13.78378 | 0.02024 |  |  | 11.35135 | 0.02039
|  |  | 14.68468 | 0.009 |  |  | 19.57958 | 0.02186 |  |  | 16.31632 | 0.02041 |  |  | 13.86887 | 0.02049 |  |  | 11.42142 | 0.02064
|  |  | 14.77477 | 0.00911 |  |  | 19.6997 | 0.02213 |  |  | 16.41642 | 0.02066 |  |  | 13.95395 | 0.02074 |  |  | 11.49149 | 0.02089
|  |  | 14.86486 | 0.00922 |  |  | 19.81982 | 0.0224 |  |  | 16.51652 | 0.02091 |  |  | 14.03904 | 0.02099 |  |  | 11.56156 | 0.02114
|  |  | 14.95495 | 0.00933 |  |  | 19.93994 | 0.02267 |  |  | 16.61662 | 0.02116 |  |  | 14.12412 | 0.02124 |  |  | 11.63163 | 0.0214
|  |  | 15.04505 | 0.00944 |  |  | 20.06006 | 0.02294 |  |  | 16.71672 | 0.02141 |  |  | 14.20921 | 0.0215 |  |  | 11.7017 | 0.02165
|  |  | 15.13514 | 0.00956 |  |  | 20.18018 | 0.02321 |  |  | 16.81682 | 0.02167 |  |  | 14.29429 | 0.02175 |  |  | 11.77177 | 0.02191
|  |  | 15.22523 | 0.00967 |  |  | 20.3003 | 0.02348 |  |  | 16.91692 | 0.02192 |  |  | 14.37938 | 0.02201 |  |  | 11.84184 | 0.02217
|  |  | 15.31532 | 0.00979 |  |  | 20.42042 | 0.02376 |  |  | 17.01702 | 0.02218 |  |  | 14.46446 | 0.02227 |  |  | 11.91191 | 0.02243
|  |  | 15.40541 | 0.0099 |  |  | 20.54054 | 0.02404 |  |  | 17.11712 | 0.02244 |  |  | 14.54955 | 0.02253 |  |  | 11.98198 | 0.02269
|  |  | 15.4955 | 0.01002 |  |  | 20.66066 | 0.02432 |  |  | 17.21722 | 0.0227 |  |  | 14.63463 | 0.02279 |  |  | 12.05205 | 0.02296
|  |  | 15.58559 | 0.01013 |  |  | 20.78078 | 0.0246 |  |  | 17.31732 | 0.02296 |  |  | 14.71972 | 0.02305 |  |  | 12.12212 | 0.02322
|  |  | 15.67568 | 0.01025 |  |  | 20.9009 | 0.02488 |  |  | 17.41742 | 0.02322 |  |  | 14.8048 | 0.02331 |  |  | 12.19219 | 0.02349
|  |  | 15.76577 | 0.01037 |  |  | 21.02102 | 0.02516 |  |  | 17.51752 | 0.02349 |  |  | 14.88989 | 0.02358 |  |  | 12.26226 | 0.02375
|  |  | 15.85586 | 0.01048 |  |  | 21.14114 | 0.02545 |  |  | 17.61762 | 0.02375 |  |  | 14.97497 | 0.02385 |  |  | 12.33233 | 0.02402
|  |  | 15.94595 | 0.0106 |  |  | 21.26126 | 0.02573 |  |  | 17.71772 | 0.02402 |  |  | 15.06006 | 0.02411 |  |  | 12.4024 | 0.02429
|  |  | 16.03604 | 0.01072 |  |  | 21.38138 | 0.02602 |  |  | 17.81782 | 0.02429 |  |  | 15.14515 | 0.02438 |  |  | 12.47247 | 0.02456
|  |  | 16.12613 | 0.01084 |  |  | 21.5015 | 0.02631 |  |  | 17.91792 | 0.02456 |  |  | 15.23023 | 0.02466 |  |  | 12.54254 | 0.02484
|  |  | 16.21622 | 0.01096 |  |  | 21.62162 | 0.0266 |  |  | 18.01802 | 0.02483 |  |  | 15.31532 | 0.02493 |  |  | 12.61261 | 0.02511
|  |  | 16.30631 | 0.01109 |  |  | 21.74174 | 0.02689 |  |  | 18.11812 | 0.02511 |  |  | 15.4004 | 0.0252 |  |  | 12.68268 | 0.02539
|  |  | 16.3964 | 0.01121 |  |  | 21.86186 | 0.02719 |  |  | 18.21822 | 0.02538 |  |  | 15.48549 | 0.02548 |  |  | 12.75275 | 0.02567
|  |  | 16.48649 | 0.01133 |  |  | 21.98198 | 0.02748 |  |  | 18.31832 | 0.02566 |  |  | 15.57057 | 0.02576 |  |  | 12.82282 | 0.02595
|  |  | 16.57658 | 0.01145 |  |  | 22.1021 | 0.02778 |  |  | 18.41842 | 0.02593 |  |  | 15.65566 | 0.02603 |  |  | 12.89289 | 0.02623
|  |  | 16.66667 | 0.01158 |  |  | 22.22222 | 0.02808 |  |  | 18.51852 | 0.02621 |  |  | 15.74074 | 0.02631 |  |  | 12.96296 | 0.02651
|  |  | 16.75676 | 0.0117 |  |  | 22.34234 | 0.02838 |  |  | 18.61862 | 0.02649 |  |  | 15.82583 | 0.0266 |  |  | 13.03303 | 0.02679
|  |  | 16.84685 | 0.01183 |  |  | 22.46246 | 0.02868 |  |  | 18.71872 | 0.02678 |  |  | 15.91091 | 0.02688 |  |  | 13.1031 | 0.02708
|  |  | 16.93694 | 0.01195 |  |  | 22.58258 | 0.02898 |  |  | 18.81882 | 0.02706 |  |  | 15.996 | 0.02716 |  |  | 13.17317 | 0.02736
|  |  | 17.02703 | 0.01208 |  |  | 22.7027 | 0.02929 |  |  | 18.91892 | 0.02734 |  |  | 16.08108 | 0.02745 |  |  | 13.24324 | 0.02765
|  |  | 17.11712 | 0.01221 |  |  | 22.82282 | 0.02959 |  |  | 19.01902 | 0.02763 |  |  | 16.16617 | 0.02774 |  |  | 13.31331 | 0.02794
|  |  | 17.20721 | 0.01234 |  |  | 22.94294 | 0.0299 |  |  | 19.11912 | 0.02792 |  |  | 16.25125 | 0.02802 |  |  | 13.38338 | 0.02823
|  |  | 17.2973 | 0.01247 |  |  | 23.06306 | 0.03021 |  |  | 19.21922 | 0.02821 |  |  | 16.33634 | 0.02831 |  |  | 13.45345 | 0.02852
|  |  | 17.38739 | 0.01259 |  |  | 23.18318 | 0.03052 |  |  | 19.31932 | 0.0285 |  |  | 16.42142 | 0.02861 |  |  | 13.52352 | 0.02882
|  |  | 17.47748 | 0.01272 |  |  | 23.3033 | 0.03083 |  |  | 19.41942 | 0.02879 |  |  | 16.50651 | 0.0289 |  |  | 13.59359 | 0.02911
|  |  | 17.56757 | 0.01286 |  |  | 23.42342 | 0.03114 |  |  | 19.51952 | 0.02908 |  |  | 16.59159 | 0.02919 |  |  | 13.66366 | 0.02941
|  |  | 17.65766 | 0.01299 |  |  | 23.54354 | 0.03146 |  |  | 19.61962 | 0.02938 |  |  | 16.67668 | 0.02949 |  |  | 13.73373 | 0.02971
|  |  | 17.74775 | 0.01312 |  |  | 23.66366 | 0.03178 |  |  | 19.71972 | 0.02967 |  |  | 16.76176 | 0.02979 |  |  | 13.8038 | 0.03
|  |  | 17.83784 | 0.01325 |  |  | 23.78378 | 0.03209 |  |  | 19.81982 | 0.02997 |  |  | 16.84685 | 0.03008 |  |  | 13.87387 | 0.03031
|  |  | 17.92793 | 0.01338 |  |  | 23.9039 | 0.03241 |  |  | 19.91992 | 0.03027 |  |  | 16.93193 | 0.03038 |  |  | 13.94394 | 0.03061
|  |  | 18.01802 | 0.01352 |  |  | 24.02402 | 0.03274 |  |  | 20.02002 | 0.03057 |  |  | 17.01702 | 0.03069 |  |  | 14.01401 | 0.03091
|  |  | 18.10811 | 0.01365 |  |  | 24.14414 | 0.03306 |  |  | 20.12012 | 0.03087 |  |  | 17.1021 | 0.03099 |  |  | 14.08408 | 0.03122
|  |  | 18.1982 | 0.01379 |  |  | 24.26426 | 0.03338 |  |  | 20.22022 | 0.03117 |  |  | 17.18719 | 0.03129 |  |  | 14.15415 | 0.03152
|  |  | 18.28829 | 0.01392 |  |  | 24.38438 | 0.03371 |  |  | 20.32032 | 0.03148 |  |  | 17.27227 | 0.0316 |  |  | 14.22422 | 0.03183
|  |  | 18.37838 | 0.01406 |  |  | 24.5045 | 0.03404 |  |  | 20.42042 | 0.03178 |  |  | 17.35736 | 0.03191 |  |  | 14.29429 | 0.03214
|  |  | 18.46847 | 0.0142 |  |  | 24.62462 | 0.03436 |  |  | 20.52052 | 0.03209 |  |  | 17.44244 | 0.03221 |  |  | 14.36436 | 0.03245
|  |  | 18.55856 | 0.01434 |  |  | 24.74474 | 0.03469 |  |  | 20.62062 | 0.0324 |  |  | 17.52753 | 0.03252 |  |  | 14.43443 | 0.03276
|  |  | 18.64865 | 0.01447 |  |  | 24.86486 | 0.03503 |  |  | 20.72072 | 0.03271 |  |  | 17.61261 | 0.03283 |  |  | 14.5045 | 0.03308
|  |  | 18.73874 | 0.01461 |  |  | 24.98498 | 0.03536 |  |  | 20.82082 | 0.03302 |  |  | 17.6977 | 0.03315 |  |  | 14.57457 | 0.03339
|  |  | 18.82883 | 0.01475 |  |  | 25.10511 | 0.03569 |  |  | 20.92092 | 0.03333 |  |  | 17.78278 | 0.03346 |  |  | 14.64464 | 0.03371
|  |  | 18.91892 | 0.01489 |  |  | 25.22523 | 0.03603 |  |  | 21.02102 | 0.03365 |  |  | 17.86787 | 0.03378 |  |  | 14.71471 | 0.03403
|  |  | 19.00901 | 0.01503 |  |  | 25.34535 | 0.03637 |  |  | 21.12112 | 0.03396 |  |  | 17.95295 | 0.03409 |  |  | 14.78478 | 0.03434
|  |  | 19.0991 | 0.01518 |  |  | 25.46547 | 0.03671 |  |  | 21.22122 | 0.03428 |  |  | 18.03804 | 0.03441 |  |  | 14.85485 | 0.03466
|  |  | 19.18919 | 0.01532 |  |  | 25.58559 | 0.03705 |  |  | 21.32132 | 0.0346 |  |  | 18.12312 | 0.03473 |  |  | 14.92492 | 0.03499
|  |  | 19.27928 | 0.01546 |  |  | 25.70571 | 0.03739 |  |  | 21.42142 | 0.03492 |  |  | 18.20821 | 0.03505 |  |  | 14.99499 | 0.03531
|  |  | 19.36937 | 0.01561 |  |  | 25.82583 | 0.03773 |  |  | 21.52152 | 0.03524 |  |  | 18.29329 | 0.03538 |  |  | 15.06507 | 0.03564
|  |  | 19.45946 | 0.01575 |  |  | 25.94595 | 0.03808 |  |  | 21.62162 | 0.03556 |  |  | 18.37838 | 0.0357 |  |  | 15.13514 | 0.03596
|  |  | 19.54955 | 0.01589 |  |  | 26.06607 | 0.03842 |  |  | 21.72172 | 0.03589 |  |  | 18.46346 | 0.03602 |  |  | 15.20521 | 0.03629
|  |  | 19.63964 | 0.01604 |  |  | 26.18619 | 0.03877 |  |  | 21.82182 | 0.03621 |  |  | 18.54855 | 0.03635 |  |  | 15.27528 | 0.03662
|  |  | 19.72973 | 0.01619 |  |  | 26.30631 | 0.03912 |  |  | 21.92192 | 0.03654 |  |  | 18.63363 | 0.03668 |  |  | 15.34535 | 0.03695
|  |  | 19.81982 | 0.01633 |  |  | 26.42643 | 0.03947 |  |  | 22.02202 | 0.03687 |  |  | 18.71872 | 0.03701 |  |  | 15.41542 | 0.03728
|  |  | 19.90991 | 0.01648 |  |  | 26.54655 | 0.03982 |  |  | 22.12212 | 0.0372 |  |  | 18.8038 | 0.03734 |  |  | 15.48549 | 0.03761
|  |  | 20 | 0.01663 |  |  | 26.66667 | 0.04018 |  |  | 22.22222 | 0.03753 |  |  | 18.88889 | 0.03767 |  |  | 15.55556 | 0.03795
|  |  | 20.09009 | 0.01678 |  |  | 26.78679 | 0.04053 |  |  | 22.32232 | 0.03786 |  |  | 18.97397 | 0.03801 |  |  | 15.62563 | 0.03828
|  |  | 20.18018 | 0.01693 |  |  | 26.90691 | 0.04089 |  |  | 22.42242 | 0.03819 |  |  | 19.05906 | 0.03834 |  |  | 15.6957 | 0.03862
|  |  | 20.27027 | 0.01708 |  |  | 27.02703 | 0.04125 |  |  | 22.52252 | 0.03853 |  |  | 19.14414 | 0.03868 |  |  | 15.76577 | 0.03896
|  |  | 20.36036 | 0.01723 |  |  | 27.14715 | 0.04161 |  |  | 22.62262 | 0.03887 |  |  | 19.22923 | 0.03901 |  |  | 15.83584 | 0.0393
|  |  | 20.45045 | 0.01738 |  |  | 27.26727 | 0.04197 |  |  | 22.72272 | 0.0392 |  |  | 19.31431 | 0.03935 |  |  | 15.90591 | 0.03964
|  |  | 20.54054 | 0.01753 |  |  | 27.38739 | 0.04233 |  |  | 22.82282 | 0.03954 |  |  | 19.3994 | 0.03969 |  |  | 15.97598 | 0.03998
|  |  | 20.63063 | 0.01769 |  |  | 27.50751 | 0.0427 |  |  | 22.92292 | 0.03988 |  |  | 19.48448 | 0.04004 |  |  | 16.04605 | 0.04033
|  |  | 20.72072 | 0.01784 |  |  | 27.62763 | 0.04306 |  |  | 23.02302 | 0.04023 |  |  | 19.56957 | 0.04038 |  |  | 16.11612 | 0.04067
|  |  | 20.81081 | 0.01799 |  |  | 27.74775 | 0.04343 |  |  | 23.12312 | 0.04057 |  |  | 19.65465 | 0.04072 |  |  | 16.18619 | 0.04102
|  |  | 20.9009 | 0.01815 |  |  | 27.86787 | 0.0438 |  |  | 23.22322 | 0.04091 |  |  | 19.73974 | 0.04107 |  |  | 16.25626 | 0.04137
|  |  | 20.99099 | 0.0183 |  |  | 27.98799 | 0.04417 |  |  | 23.32332 | 0.04126 |  |  | 19.82482 | 0.04142 |  |  | 16.32633 | 0.04172
|  |  | 21.08108 | 0.01846 |  |  | 28.10811 | 0.04454 |  |  | 23.42342 | 0.04161 |  |  | 19.90991 | 0.04177 |  |  | 16.3964 | 0.04207
|  |  | 21.17117 | 0.01862 |  |  | 28.22823 | 0.04491 |  |  | 23.52352 | 0.04196 |  |  | 19.99499 | 0.04212 |  |  | 16.46647 | 0.04242
|  |  | 21.26126 | 0.01877 |  |  | 28.34835 | 0.04529 |  |  | 23.62362 | 0.04231 |  |  | 20.08008 | 0.04247 |  |  | 16.53654 | 0.04278
|  |  | 21.35135 | 0.01893 |  |  | 28.46847 | 0.04566 |  |  | 23.72372 | 0.04266 |  |  | 20.16517 | 0.04282 |  |  | 16.60661 | 0.04313
|  |  | 21.44144 | 0.01909 |  |  | 28.58859 | 0.04604 |  |  | 23.82382 | 0.04301 |  |  | 20.25025 | 0.04317 |  |  | 16.67668 | 0.04349
|  |  | 21.53153 | 0.01925 |  |  | 28.70871 | 0.04642 |  |  | 23.92392 | 0.04336 |  |  | 20.33534 | 0.04353 |  |  | 16.74675 | 0.04385
|  |  | 21.62162 | 0.01941 |  |  | 28.82883 | 0.0468 |  |  | 24.02402 | 0.04372 |  |  | 20.42042 | 0.04389 |  |  | 16.81682 | 0.04421
|  |  | 21.71171 | 0.01957 |  |  | 28.94895 | 0.04718 |  |  | 24.12412 | 0.04408 |  |  | 20.50551 | 0.04425 |  |  | 16.88689 | 0.04457
|  |  | 21.8018 | 0.01973 |  |  | 29.06907 | 0.04756 |  |  | 24.22422 | 0.04444 |  |  | 20.59059 | 0.0446 |  |  | 16.95696 | 0.04493
|  |  | 21.89189 | 0.01989 |  |  | 29.18919 | 0.04795 |  |  | 24.32432 | 0.04479 |  |  | 20.67568 | 0.04497 |  |  | 17.02703 | 0.04529
|  |  | 21.98198 | 0.02005 |  |  | 29.30931 | 0.04833 |  |  | 24.42442 | 0.04516 |  |  | 20.76076 | 0.04533 |  |  | 17.0971 | 0.04566
|  |  | 22.07207 | 0.02022 |  |  | 29.42943 | 0.04872 |  |  | 24.52452 | 0.04552 |  |  | 20.84585 | 0.04569 |  |  | 17.16717 | 0.04603
|  |  | 22.16216 | 0.02038 |  |  | 29.54955 | 0.04911 |  |  | 24.62462 | 0.04588 |  |  | 20.93093 | 0.04606 |  |  | 17.23724 | 0.04639
|  |  | 22.25225 | 0.02055 |  |  | 29.66967 | 0.0495 |  |  | 24.72472 | 0.04625 |  |  | 21.01602 | 0.04642 |  |  | 17.30731 | 0.04676
|  |  | 22.34234 | 0.02071 |  |  | 29.78979 | 0.04989 |  |  | 24.82482 | 0.04661 |  |  | 21.1011 | 0.04679 |  |  | 17.37738 | 0.04713
|  |  | 22.43243 | 0.02088 |  |  | 29.90991 | 0.05028 |  |  | 24.92492 | 0.04698 |  |  | 21.18619 | 0.04716 |  |  | 17.44745 | 0.0475
|  |  | 22.52252 | 0.02104 |  |  | 30.03003 | 0.05068 |  |  | 25.02503 | 0.04735 |  |  | 21.27127 | 0.04753 |  |  | 17.51752 | 0.04788
|  |  | 22.61261 | 0.02121 |  |  | 30.15015 | 0.05107 |  |  | 25.12513 | 0.04772 |  |  | 21.35636 | 0.0479 |  |  | 17.58759 | 0.04825
|  |  | 22.7027 | 0.02138 |  |  | 30.27027 | 0.05147 |  |  | 25.22523 | 0.04809 |  |  | 21.44144 | 0.04827 |  |  | 17.65766 | 0.04863
|  |  | 22.79279 | 0.02154 |  |  | 30.39039 | 0.05187 |  |  | 25.32533 | 0.04847 |  |  | 21.52653 | 0.04865 |  |  | 17.72773 | 0.049
|  |  | 22.88288 | 0.02171 |  |  | 30.51051 | 0.05227 |  |  | 25.42543 | 0.04884 |  |  | 21.61161 | 0.04903 |  |  | 17.7978 | 0.04938
|  |  | 22.97297 | 0.02188 |  |  | 30.63063 | 0.05267 |  |  | 25.52553 | 0.04922 |  |  | 21.6967 | 0.0494 |  |  | 17.86787 | 0.04976
|  |  | 23.06306 | 0.02205 |  |  | 30.75075 | 0.05307 |  |  | 25.62563 | 0.04959 |  |  | 21.78178 | 0.04978 |  |  | 17.93794 | 0.05014
|  |  | 23.15315 | 0.02222 |  |  | 30.87087 | 0.05347 |  |  | 25.72573 | 0.04997 |  |  | 21.86687 | 0.05016 |  |  | 18.00801 | 0.05053
|  |  | 23.24324 | 0.02239 |  |  | 30.99099 | 0.05388 |  |  | 25.82583 | 0.05035 |  |  | 21.95195 | 0.05054 |  |  | 18.07808 | 0.05091
|  |  | 23.33333 | 0.02257 |  |  | 31.11111 | 0.05429 |  |  | 25.92593 | 0.05073 |  |  | 22.03704 | 0.05092 |  |  | 18.14815 | 0.05129
|  |  | 23.42342 | 0.02274 |  |  | 31.23123 | 0.0547 |  |  | 26.02603 | 0.05111 |  |  | 22.12212 | 0.05131 |  |  | 18.21822 | 0.05168
|  |  | 23.51351 | 0.02291 |  |  | 31.35135 | 0.05511 |  |  | 26.12613 | 0.0515 |  |  | 22.20721 | 0.05169 |  |  | 18.28829 | 0.05207
|  |  | 23.6036 | 0.02309 |  |  | 31.47147 | 0.05552 |  |  | 26.22623 | 0.05188 |  |  | 22.29229 | 0.05208 |  |  | 18.35836 | 0.05246
|  |  | 23.69369 | 0.02326 |  |  | 31.59159 | 0.05593 |  |  | 26.32633 | 0.05227 |  |  | 22.37738 | 0.05247 |  |  | 18.42843 | 0.05285
|  |  | 23.78378 | 0.02344 |  |  | 31.71171 | 0.05634 |  |  | 26.42643 | 0.05266 |  |  | 22.46246 | 0.05286 |  |  | 18.4985 | 0.05324
|  |  | 23.87387 | 0.02361 |  |  | 31.83183 | 0.05676 |  |  | 26.52653 | 0.05304 |  |  | 22.54755 | 0.05325 |  |  | 18.56857 | 0.05363
|  |  | 23.96396 | 0.02379 |  |  | 31.95195 | 0.05717 |  |  | 26.62663 | 0.05343 |  |  | 22.63263 | 0.05364 |  |  | 18.63864 | 0.05403
|  |  | 24.05405 | 0.02397 |  |  | 32.07207 | 0.05759 |  |  | 26.72673 | 0.05383 |  |  | 22.71772 | 0.05403 |  |  | 18.70871 | 0.05442
|  |  | 24.14414 | 0.02414 |  |  | 32.19219 | 0.05801 |  |  | 26.82683 | 0.05422 |  |  | 22.8028 | 0.05442 |  |  | 18.77878 | 0.05482
|  |  | 24.23423 | 0.02432 |  |  | 32.31231 | 0.05843 |  |  | 26.92693 | 0.05461 |  |  | 22.88789 | 0.05482 |  |  | 18.84885 | 0.05522
|  |  | 24.32432 | 0.0245 |  |  | 32.43243 | 0.05886 |  |  | 27.02703 | 0.05501 |  |  | 22.97297 | 0.05522 |  |  | 18.91892 | 0.05562
|  |  | 24.41441 | 0.02468 |  |  | 32.55255 | 0.05928 |  |  | 27.12713 | 0.05541 |  |  | 23.05806 | 0.05562 |  |  | 18.98899 | 0.05602
|  |  | 24.5045 | 0.02486 |  |  | 32.67267 | 0.0597 |  |  | 27.22723 | 0.0558 |  |  | 23.14314 | 0.05601 |  |  | 19.05906 | 0.05642
|  |  | 24.59459 | 0.02504 |  |  | 32.79279 | 0.06013 |  |  | 27.32733 | 0.0562 |  |  | 23.22823 | 0.05642 |  |  | 19.12913 | 0.05682
|  |  | 24.68468 | 0.02522 |  |  | 32.91291 | 0.06056 |  |  | 27.42743 | 0.0566 |  |  | 23.31331 | 0.05682 |  |  | 19.1992 | 0.05723
|  |  | 24.77477 | 0.0254 |  |  | 33.03303 | 0.06099 |  |  | 27.52753 | 0.057 |  |  | 23.3984 | 0.05722 |  |  | 19.26927 | 0.05764
|  |  | 24.86486 | 0.02559 |  |  | 33.15315 | 0.06142 |  |  | 27.62763 | 0.05741 |  |  | 23.48348 | 0.05763 |  |  | 19.33934 | 0.05804
|  |  | 24.95495 | 0.02577 |  |  | 33.27327 | 0.06185 |  |  | 27.72773 | 0.05781 |  |  | 23.56857 | 0.05803 |  |  | 19.40941 | 0.05845
|  |  | 25.04505 | 0.02595 |  |  | 33.39339 | 0.06228 |  |  | 27.82783 | 0.05822 |  |  | 23.65365 | 0.05844 |  |  | 19.47948 | 0.05886
|  |  | 25.13514 | 0.02614 |  |  | 33.51351 | 0.06272 |  |  | 27.92793 | 0.05863 |  |  | 23.73874 | 0.05885 |  |  | 19.54955 | 0.05927
|  |  | 25.22523 | 0.02632 |  |  | 33.63363 | 0.06315 |  |  | 28.02803 | 0.05903 |  |  | 23.82382 | 0.05926 |  |  | 19.61962 | 0.05969
|  |  | 25.31532 | 0.02651 |  |  | 33.75375 | 0.06359 |  |  | 28.12813 | 0.05944 |  |  | 23.90891 | 0.05967 |  |  | 19.68969 | 0.0601
|  |  | 25.40541 | 0.0267 |  |  | 33.87387 | 0.06403 |  |  | 28.22823 | 0.05985 |  |  | 23.99399 | 0.06008 |  |  | 19.75976 | 0.06052
|  |  | 25.4955 | 0.02688 |  |  | 33.99399 | 0.06447 |  |  | 28.32833 | 0.06027 |  |  | 24.07908 | 0.06049 |  |  | 19.82983 | 0.06093
|  |  | 25.58559 | 0.02707 |  |  | 34.11411 | 0.06491 |  |  | 28.42843 | 0.06068 |  |  | 24.16416 | 0.06091 |  |  | 19.8999 | 0.06135
|  |  | 25.67568 | 0.02726 |  |  | 34.23423 | 0.06535 |  |  | 28.52853 | 0.06109 |  |  | 24.24925 | 0.06133 |  |  | 19.96997 | 0.06177
|  |  | 25.76577 | 0.02745 |  |  | 34.35435 | 0.0658 |  |  | 28.62863 | 0.06151 |  |  | 24.33433 | 0.06174 |  |  | 20.04004 | 0.06219
|  |  | 25.85586 | 0.02764 |  |  | 34.47447 | 0.06624 |  |  | 28.72873 | 0.06193 |  |  | 24.41942 | 0.06216 |  |  | 20.11011 | 0.06261
|  |  | 25.94595 | 0.02783 |  |  | 34.59459 | 0.06669 |  |  | 28.82883 | 0.06235 |  |  | 24.5045 | 0.06258 |  |  | 20.18018 | 0.06303
|  |  | 26.03604 | 0.02802 |  |  | 34.71471 | 0.06714 |  |  | 28.92893 | 0.06277 |  |  | 24.58959 | 0.063 |  |  | 20.25025 | 0.06346
|  |  | 26.12613 | 0.02821 |  |  | 34.83483 | 0.06759 |  |  | 29.02903 | 0.06319 |  |  | 24.67467 | 0.06343 |  |  | 20.32032 | 0.06388
|  |  | 26.21622 | 0.0284 |  |  | 34.95495 | 0.06804 |  |  | 29.12913 | 0.06361 |  |  | 24.75976 | 0.06385 |  |  | 20.39039 | 0.06431
|  |  | 26.30631 | 0.0286 |  |  | 35.07508 | 0.06849 |  |  | 29.22923 | 0.06403 |  |  | 24.84484 | 0.06427 |  |  | 20.46046 | 0.06474
|  |  | 26.3964 | 0.02879 |  |  | 35.1952 | 0.06894 |  |  | 29.32933 | 0.06446 |  |  | 24.92993 | 0.0647 |  |  | 20.53053 | 0.06517
|  |  | 26.48649 | 0.02898 |  |  | 35.31532 | 0.0694 |  |  | 29.42943 | 0.06488 |  |  | 25.01502 | 0.06513 |  |  | 20.6006 | 0.0656
|  |  | 26.57658 | 0.02918 |  |  | 35.43544 | 0.06985 |  |  | 29.52953 | 0.06531 |  |  | 25.1001 | 0.06556 |  |  | 20.67067 | 0.06603
|  |  | 26.66667 | 0.02937 |  |  | 35.55556 | 0.07031 |  |  | 29.62963 | 0.06574 |  |  | 25.18519 | 0.06599 |  |  | 20.74074 | 0.06646
|  |  | 26.75676 | 0.02957 |  |  | 35.67568 | 0.07077 |  |  | 29.72973 | 0.06617 |  |  | 25.27027 | 0.06642 |  |  | 20.81081 | 0.0669
|  |  | 26.84685 | 0.02976 |  |  | 35.7958 | 0.07123 |  |  | 29.82983 | 0.0666 |  |  | 25.35536 | 0.06685 |  |  | 20.88088 | 0.06733
|  |  | 26.93694 | 0.02996 |  |  | 35.91592 | 0.07169 |  |  | 29.92993 | 0.06703 |  |  | 25.44044 | 0.06729 |  |  | 20.95095 | 0.06777
|  |  | 27.02703 | 0.03016 |  |  | 36.03604 | 0.07215 |  |  | 30.03003 | 0.06747 |  |  | 25.52553 | 0.06772 |  |  | 21.02102 | 0.06821
|  |  | 27.11712 | 0.03036 |  |  | 36.15616 | 0.07262 |  |  | 30.13013 | 0.0679 |  |  | 25.61061 | 0.06816 |  |  | 21.09109 | 0.06865
|  |  | 27.20721 | 0.03056 |  |  | 36.27628 | 0.07308 |  |  | 30.23023 | 0.06834 |  |  | 25.6957 | 0.0686 |  |  | 21.16116 | 0.06909
|  |  | 27.2973 | 0.03076 |  |  | 36.3964 | 0.07355 |  |  | 30.33033 | 0.06878 |  |  | 25.78078 | 0.06903 |  |  | 21.23123 | 0.06953
|  |  | 27.38739 | 0.03096 |  |  | 36.51652 | 0.07401 |  |  | 30.43043 | 0.06921 |  |  | 25.86587 | 0.06947 |  |  | 21.3013 | 0.06998
|  |  | 27.47748 | 0.03116 |  |  | 36.63664 | 0.07448 |  |  | 30.53053 | 0.06965 |  |  | 25.95095 | 0.06992 |  |  | 21.37137 | 0.07042
|  |  | 27.56757 | 0.03136 |  |  | 36.75676 | 0.07495 |  |  | 30.63063 | 0.0701 |  |  | 26.03604 | 0.07036 |  |  | 21.44144 | 0.07087
|  |  | 27.65766 | 0.03156 |  |  | 36.87688 | 0.07543 |  |  | 30.73073 | 0.07054 |  |  | 26.12112 | 0.0708 |  |  | 21.51151 | 0.07131
|  |  | 27.74775 | 0.03176 |  |  | 36.997 | 0.0759 |  |  | 30.83083 | 0.07098 |  |  | 26.20621 | 0.07125 |  |  | 21.58158 | 0.07176
|  |  | 27.83784 | 0.03197 |  |  | 37.11712 | 0.07637 |  |  | 30.93093 | 0.07143 |  |  | 26.29129 | 0.07169 |  |  | 21.65165 | 0.07221
|  |  | 27.92793 | 0.03217 |  |  | 37.23724 | 0.07685 |  |  | 31.03103 | 0.07187 |  |  | 26.37638 | 0.07214 |  |  | 21.72172 | 0.07266
|  |  | 28.01802 | 0.03237 |  |  | 37.35736 | 0.07733 |  |  | 31.13113 | 0.07232 |  |  | 26.46146 | 0.07259 |  |  | 21.79179 | 0.07311
|  |  | 28.10811 | 0.03258 |  |  | 37.47748 | 0.0778 |  |  | 31.23123 | 0.07277 |  |  | 26.54655 | 0.07304 |  |  | 21.86186 | 0.07357
|  |  | 28.1982 | 0.03279 |  |  | 37.5976 | 0.07828 |  |  | 31.33133 | 0.07322 |  |  | 26.63163 | 0.07349 |  |  | 21.93193 | 0.07402
|  |  | 28.28829 | 0.03299 |  |  | 37.71772 | 0.07876 |  |  | 31.43143 | 0.07367 |  |  | 26.71672 | 0.07394 |  |  | 22.002 | 0.07448
|  |  | 28.37838 | 0.0332 |  |  | 37.83784 | 0.07925 |  |  | 31.53153 | 0.07412 |  |  | 26.8018 | 0.0744 |  |  | 22.07207 | 0.07493
|  |  | 28.46847 | 0.03341 |  |  | 37.95796 | 0.07973 |  |  | 31.63163 | 0.07457 |  |  | 26.88689 | 0.07485 |  |  | 22.14214 | 0.07539
|  |  | 28.55856 | 0.03361 |  |  | 38.07808 | 0.08021 |  |  | 31.73173 | 0.07503 |  |  | 26.97197 | 0.07531 |  |  | 22.21221 | 0.07585
|  |  | 28.64865 | 0.03382 |  |  | 38.1982 | 0.0807 |  |  | 31.83183 | 0.07548 |  |  | 27.05706 | 0.07577 |  |  | 22.28228 | 0.07631
|  |  | 28.73874 | 0.03403 |  |  | 38.31832 | 0.08119 |  |  | 31.93193 | 0.07594 |  |  | 27.14214 | 0.07623 |  |  | 22.35235 | 0.07677
|  |  | 28.82883 | 0.03424 |  |  | 38.43844 | 0.08168 |  |  | 32.03203 | 0.0764 |  |  | 27.22723 | 0.07669 |  |  | 22.42242 | 0.07724
|  |  | 28.91892 | 0.03445 |  |  | 38.55856 | 0.08217 |  |  | 32.13213 | 0.07686 |  |  | 27.31231 | 0.07715 |  |  | 22.49249 | 0.0777
|  |  | 29.00901 | 0.03466 |  |  | 38.67868 | 0.08266 |  |  | 32.23223 | 0.07732 |  |  | 27.3974 | 0.07761 |  |  | 22.56256 | 0.07817
|  |  | 29.0991 | 0.03488 |  |  | 38.7988 | 0.08315 |  |  | 32.33233 | 0.07778 |  |  | 27.48248 | 0.07807 |  |  | 22.63263 | 0.07863
|  |  | 29.18919 | 0.03509 |  |  | 38.91892 | 0.08364 |  |  | 32.43243 | 0.07824 |  |  | 27.56757 | 0.07854 |  |  | 22.7027 | 0.0791
|  |  | 29.27928 | 0.0353 |  |  | 39.03904 | 0.08414 |  |  | 32.53253 | 0.07871 |  |  | 27.65265 | 0.079 |  |  | 22.77277 | 0.07957
|  |  | 29.36937 | 0.03552 |  |  | 39.15916 | 0.08463 |  |  | 32.63263 | 0.07917 |  |  | 27.73774 | 0.07947 |  |  | 22.84284 | 0.08004
|  |  | 29.45946 | 0.03573 |  |  | 39.27928 | 0.08513 |  |  | 32.73273 | 0.07964 |  |  | 27.82282 | 0.07994 |  |  | 22.91291 | 0.08051
|  |  | 29.54955 | 0.03594 |  |  | 39.3994 | 0.08563 |  |  | 32.83283 | 0.08011 |  |  | 27.90791 | 0.08041 |  |  | 22.98298 | 0.08098
|  |  | 29.63964 | 0.03616 |  |  | 39.51952 | 0.08613 |  |  | 32.93293 | 0.08058 |  |  | 27.99299 | 0.08088 |  |  | 23.05305 | 0.08146
|  |  | 29.72973 | 0.03638 |  |  | 39.63964 | 0.08663 |  |  | 33.03303 | 0.08105 |  |  | 28.07808 | 0.08135 |  |  | 23.12312 | 0.08193
|  |  | 29.81982 | 0.03659 |  |  | 39.75976 | 0.08713 |  |  | 33.13313 | 0.08152 |  |  | 28.16316 | 0.08182 |  |  | 23.19319 | 0.08241
|  |  | 29.90991 | 0.03681 |  |  | 39.87988 | 0.08763 |  |  | 33.23323 | 0.08199 |  |  | 28.24825 | 0.0823 |  |  | 23.26326 | 0.08289
|  |  | 30 | 0.03703 |  |  | 40 | 0.08814 |  |  | 33.33333 | 0.08246 |  |  | 28.33333 | 0.08277 |  |  | 23.33333 | 0.08336
|  |  | 30.09009 | 0.03725 |  |  | 40.12012 | 0.08865 |  |  | 33.43343 | 0.08294 |  |  | 28.41842 | 0.08325 |  |  | 23.4034 | 0.08384
|  |  | 30.18018 | 0.03747 |  |  | 40.24024 | 0.08915 |  |  | 33.53353 | 0.08341 |  |  | 28.5035 | 0.08373 |  |  | 23.47347 | 0.08432
|  |  | 30.27027 | 0.03769 |  |  | 40.36036 | 0.08966 |  |  | 33.63363 | 0.08389 |  |  | 28.58859 | 0.08421 |  |  | 23.54354 | 0.08481
|  |  | 30.36036 | 0.03791 |  |  | 40.48048 | 0.09017 |  |  | 33.73373 | 0.08437 |  |  | 28.67367 | 0.08469 |  |  | 23.61361 | 0.08529
|  |  | 30.45045 | 0.03813 |  |  | 40.6006 | 0.09068 |  |  | 33.83383 | 0.08485 |  |  | 28.75876 | 0.08517 |  |  | 23.68368 | 0.08578
|  |  | 30.54054 | 0.03835 |  |  | 40.72072 | 0.09119 |  |  | 33.93393 | 0.08533 |  |  | 28.84384 | 0.08565 |  |  | 23.75375 | 0.08626
|  |  | 30.63063 | 0.03857 |  |  | 40.84084 | 0.09171 |  |  | 34.03403 | 0.08581 |  |  | 28.92893 | 0.08613 |  |  | 23.82382 | 0.08675
|  |  | 30.72072 | 0.03879 |  |  | 40.96096 | 0.09222 |  |  | 34.13413 | 0.0863 |  |  | 29.01401 | 0.08662 |  |  | 23.89389 | 0.08724
|  |  | 30.81081 | 0.03902 |  |  | 41.08108 | 0.09274 |  |  | 34.23423 | 0.08678 |  |  | 29.0991 | 0.0871 |  |  | 23.96396 | 0.08772
|  |  | 30.9009 | 0.03924 |  |  | 41.2012 | 0.09325 |  |  | 34.33433 | 0.08727 |  |  | 29.18418 | 0.08759 |  |  | 24.03403 | 0.08822
|  |  | 30.99099 | 0.03947 |  |  | 41.32132 | 0.09377 |  |  | 34.43443 | 0.08775 |  |  | 29.26927 | 0.08808 |  |  | 24.1041 | 0.08871
|  |  | 31.08108 | 0.03969 |  |  | 41.44144 | 0.09429 |  |  | 34.53453 | 0.08824 |  |  | 29.35435 | 0.08857 |  |  | 24.17417 | 0.0892
|  |  | 31.17117 | 0.03992 |  |  | 41.56156 | 0.09481 |  |  | 34.63463 | 0.08873 |  |  | 29.43944 | 0.08906 |  |  | 24.24424 | 0.08969
|  |  | 31.26126 | 0.04014 |  |  | 41.68168 | 0.09533 |  |  | 34.73473 | 0.08922 |  |  | 29.52452 | 0.08955 |  |  | 24.31431 | 0.09019
|  |  | 31.35135 | 0.04037 |  |  | 41.8018 | 0.09586 |  |  | 34.83483 | 0.08971 |  |  | 29.60961 | 0.09004 |  |  | 24.38438 | 0.09068
|  |  | 31.44144 | 0.0406 |  |  | 41.92192 | 0.09638 |  |  | 34.93493 | 0.0902 |  |  | 29.69469 | 0.09054 |  |  | 24.45445 | 0.09118
|  |  | 31.53153 | 0.04083 |  |  | 42.04204 | 0.09691 |  |  | 35.03504 | 0.0907 |  |  | 29.77978 | 0.09103 |  |  | 24.52452 | 0.09168
|  |  | 31.62162 | 0.04105 |  |  | 42.16216 | 0.09743 |  |  | 35.13514 | 0.09119 |  |  | 29.86486 | 0.09153 |  |  | 24.59459 | 0.09218
|  |  | 31.71171 | 0.04128 |  |  | 42.28228 | 0.09796 |  |  | 35.23524 | 0.09169 |  |  | 29.94995 | 0.09203 |  |  | 24.66466 | 0.09268
|  |  | 31.8018 | 0.04151 |  |  | 42.4024 | 0.09849 |  |  | 35.33534 | 0.09218 |  |  | 30.03504 | 0.09252 |  |  | 24.73473 | 0.09318
|  |  | 31.89189 | 0.04174 |  |  | 42.52252 | 0.09902 |  |  | 35.43544 | 0.09268 |  |  | 30.12012 | 0.09302 |  |  | 24.8048 | 0.09369
|  |  | 31.98198 | 0.04198 |  |  | 42.64264 | 0.09955 |  |  | 35.53554 | 0.09318 |  |  | 30.20521 | 0.09353 |  |  | 24.87487 | 0.09419
|  |  | 32.07207 | 0.04221 |  |  | 42.76276 | 0.10008 |  |  | 35.63564 | 0.09368 |  |  | 30.29029 | 0.09403 |  |  | 24.94494 | 0.0947
|  |  | 32.16216 | 0.04244 |  |  | 42.88288 | 0.10062 |  |  | 35.73574 | 0.09418 |  |  | 30.37538 | 0.09453 |  |  | 25.01502 | 0.0952
|  |  | 32.25225 | 0.04267 |  |  | 43.003 | 0.10115 |  |  | 35.83584 | 0.09468 |  |  | 30.46046 | 0.09503 |  |  | 25.08509 | 0.09571
|  |  | 32.34234 | 0.04291 |  |  | 43.12312 | 0.10169 |  |  | 35.93594 | 0.09519 |  |  | 30.54555 | 0.09554 |  |  | 25.15516 | 0.09622
|  |  | 32.43243 | 0.04314 |  |  | 43.24324 | 0.10223 |  |  | 36.03604 | 0.09569 |  |  | 30.63063 | 0.09605 |  |  | 25.22523 | 0.09673
|  |  | 32.52252 | 0.04337 |  |  | 43.36336 | 0.10276 |  |  | 36.13614 | 0.0962 |  |  | 30.71572 | 0.09655 |  |  | 25.2953 | 0.09724
|  |  | 32.61261 | 0.04361 |  |  | 43.48348 | 0.1033 |  |  | 36.23624 | 0.09671 |  |  | 30.8008 | 0.09706 |  |  | 25.36537 | 0.09775
|  |  | 32.7027 | 0.04385 |  |  | 43.6036 | 0.10384 |  |  | 36.33634 | 0.09721 |  |  | 30.88589 | 0.09757 |  |  | 25.43544 | 0.09827
|  |  | 32.79279 | 0.04408 |  |  | 43.72372 | 0.10439 |  |  | 36.43644 | 0.09772 |  |  | 30.97097 | 0.09808 |  |  | 25.50551 | 0.09878
|  |  | 32.88288 | 0.04432 |  |  | 43.84384 | 0.10493 |  |  | 36.53654 | 0.09823 |  |  | 31.05606 | 0.0986 |  |  | 25.57558 | 0.0993
|  |  | 32.97297 | 0.04456 |  |  | 43.96396 | 0.10547 |  |  | 36.63664 | 0.09874 |  |  | 31.14114 | 0.09911 |  |  | 25.64565 | 0.09981
|  |  | 33.06306 | 0.0448 |  |  | 44.08408 | 0.10602 |  |  | 36.73674 | 0.09926 |  |  | 31.22623 | 0.09962 |  |  | 25.71572 | 0.10033
|  |  | 33.15315 | 0.04503 |  |  | 44.2042 | 0.10657 |  |  | 36.83684 | 0.09977 |  |  | 31.31131 | 0.10014 |  |  | 25.78579 | 0.10085
|  |  | 33.24324 | 0.04527 |  |  | 44.32432 | 0.10711 |  |  | 36.93694 | 0.10029 |  |  | 31.3964 | 0.10066 |  |  | 25.85586 | 0.10137
|  |  | 33.33333 | 0.04551 |  |  | 44.44444 | 0.10766 |  |  | 37.03704 | 0.1008 |  |  | 31.48148 | 0.10117 |  |  | 25.92593 | 0.10189
|  |  | 33.42342 | 0.04575 |  |  | 44.56456 | 0.10821 |  |  | 37.13714 | 0.10132 |  |  | 31.56657 | 0.10169 |  |  | 25.996 | 0.10241
|  |  | 33.51351 | 0.046 |  |  | 44.68468 | 0.10876 |  |  | 37.23724 | 0.10184 |  |  | 31.65165 | 0.10221 |  |  | 26.06607 | 0.10294
|  |  | 33.6036 | 0.04624 |  |  | 44.8048 | 0.10932 |  |  | 37.33734 | 0.10236 |  |  | 31.73674 | 0.10273 |  |  | 26.13614 | 0.10346
|  |  | 33.69369 | 0.04648 |  |  | 44.92492 | 0.10987 |  |  | 37.43744 | 0.10288 |  |  | 31.82182 | 0.10326 |  |  | 26.20621 | 0.10399
|  |  | 33.78378 | 0.04672 |  |  | 45.04505 | 0.11042 |  |  | 37.53754 | 0.1034 |  |  | 31.90691 | 0.10378 |  |  | 26.27628 | 0.10451
|  |  | 33.87387 | 0.04697 |  |  | 45.16517 | 0.11098 |  |  | 37.63764 | 0.10392 |  |  | 31.99199 | 0.1043 |  |  | 26.34635 | 0.10504
|  |  | 33.96396 | 0.04721 |  |  | 45.28529 | 0.11154 |  |  | 37.73774 | 0.10444 |  |  | 32.07708 | 0.10483 |  |  | 26.41642 | 0.10557
|  |  | 34.05405 | 0.04746 |  |  | 45.40541 | 0.11209 |  |  | 37.83784 | 0.10497 |  |  | 32.16216 | 0.10535 |  |  | 26.48649 | 0.1061
|  |  | 34.14414 | 0.0477 |  |  | 45.52553 | 0.11265 |  |  | 37.93794 | 0.10549 |  |  | 32.24725 | 0.10588 |  |  | 26.55656 | 0.10663
|  |  | 34.23423 | 0.04795 |  |  | 45.64565 | 0.11321 |  |  | 38.03804 | 0.10602 |  |  | 32.33233 | 0.10641 |  |  | 26.62663 | 0.10716
|  |  | 34.32432 | 0.04819 |  |  | 45.76577 | 0.11378 |  |  | 38.13814 | 0.10655 |  |  | 32.41742 | 0.10694 |  |  | 26.6967 | 0.1077
|  |  | 34.41441 | 0.04844 |  |  | 45.88589 | 0.11434 |  |  | 38.23824 | 0.10708 |  |  | 32.5025 | 0.10747 |  |  | 26.76677 | 0.10823
|  |  | 34.5045 | 0.04869 |  |  | 46.00601 | 0.1149 |  |  | 38.33834 | 0.10761 |  |  | 32.58759 | 0.108 |  |  | 26.83684 | 0.10876
|  |  | 34.59459 | 0.04894 |  |  | 46.12613 | 0.11547 |  |  | 38.43844 | 0.10814 |  |  | 32.67267 | 0.10854 |  |  | 26.90691 | 0.1093
|  |  | 34.68468 | 0.04918 |  |  | 46.24625 | 0.11603 |  |  | 38.53854 | 0.10867 |  |  | 32.75776 | 0.10907 |  |  | 26.97698 | 0.10984
|  |  | 34.77477 | 0.04943 |  |  | 46.36637 | 0.1166 |  |  | 38.63864 | 0.1092 |  |  | 32.84284 | 0.10961 |  |  | 27.04705 | 0.11038
|  |  | 34.86486 | 0.04968 |  |  | 46.48649 | 0.11717 |  |  | 38.73874 | 0.10974 |  |  | 32.92793 | 0.11014 |  |  | 27.11712 | 0.11092
|  |  | 34.95495 | 0.04993 |  |  | 46.60661 | 0.11774 |  |  | 38.83884 | 0.11027 |  |  | 33.01301 | 0.11068 |  |  | 27.18719 | 0.11146
|  |  | 35.04505 | 0.05019 |  |  | 46.72673 | 0.11831 |  |  | 38.93894 | 0.11081 |  |  | 33.0981 | 0.11122 |  |  | 27.25726 | 0.112
|  |  | 35.13514 | 0.05044 |  |  | 46.84685 | 0.11888 |  |  | 39.03904 | 0.11135 |  |  | 33.18318 | 0.11176 |  |  | 27.32733 | 0.11254
|  |  | 35.22523 | 0.05069 |  |  | 46.96697 | 0.11945 |  |  | 39.13914 | 0.11189 |  |  | 33.26827 | 0.1123 |  |  | 27.3974 | 0.11309
|  |  | 35.31532 | 0.05094 |  |  | 47.08709 | 0.12002 |  |  | 39.23924 | 0.11242 |  |  | 33.35335 | 0.11284 |  |  | 27.46747 | 0.11363
|  |  | 35.40541 | 0.0512 |  |  | 47.20721 | 0.1206 |  |  | 39.33934 | 0.11297 |  |  | 33.43844 | 0.11338 |  |  | 27.53754 | 0.11418
|  |  | 35.4955 | 0.05145 |  |  | 47.32733 | 0.12117 |  |  | 39.43944 | 0.11351 |  |  | 33.52352 | 0.11392 |  |  | 27.60761 | 0.11472
|  |  | 35.58559 | 0.0517 |  |  | 47.44745 | 0.12175 |  |  | 39.53954 | 0.11405 |  |  | 33.60861 | 0.11447 |  |  | 27.67768 | 0.11527
|  |  | 35.67568 | 0.05196 |  |  | 47.56757 | 0.12233 |  |  | 39.63964 | 0.11459 |  |  | 33.69369 | 0.11501 |  |  | 27.74775 | 0.11582
|  |  | 35.76577 | 0.05222 |  |  | 47.68769 | 0.12291 |  |  | 39.73974 | 0.11514 |  |  | 33.77878 | 0.11556 |  |  | 27.81782 | 0.11637
|  |  | 35.85586 | 0.05247 |  |  | 47.80781 | 0.12349 |  |  | 39.83984 | 0.11568 |  |  | 33.86386 | 0.11611 |  |  | 27.88789 | 0.11692
|  |  | 35.94595 | 0.05273 |  |  | 47.92793 | 0.12407 |  |  | 39.93994 | 0.11623 |  |  | 33.94895 | 0.11666 |  |  | 27.95796 | 0.11748
|  |  | 36.03604 | 0.05299 |  |  | 48.04805 | 0.12465 |  |  | 40.04004 | 0.11678 |  |  | 34.03403 | 0.11721 |  |  | 28.02803 | 0.11803
|  |  | 36.12613 | 0.05324 |  |  | 48.16817 | 0.12523 |  |  | 40.14014 | 0.11733 |  |  | 34.11912 | 0.11776 |  |  | 28.0981 | 0.11858
|  |  | 36.21622 | 0.0535 |  |  | 48.28829 | 0.12582 |  |  | 40.24024 | 0.11788 |  |  | 34.2042 | 0.11831 |  |  | 28.16817 | 0.11914
|  |  | 36.30631 | 0.05376 |  |  | 48.40841 | 0.1264 |  |  | 40.34034 | 0.11843 |  |  | 34.28929 | 0.11886 |  |  | 28.23824 | 0.1197
|  |  | 36.3964 | 0.05402 |  |  | 48.52853 | 0.12699 |  |  | 40.44044 | 0.11898 |  |  | 34.37437 | 0.11942 |  |  | 28.30831 | 0.12025
|  |  | 36.48649 | 0.05428 |  |  | 48.64865 | 0.12758 |  |  | 40.54054 | 0.11953 |  |  | 34.45946 | 0.11997 |  |  | 28.37838 | 0.12081
|  |  | 36.57658 | 0.05454 |  |  | 48.76877 | 0.12817 |  |  | 40.64064 | 0.12009 |  |  | 34.54454 | 0.12053 |  |  | 28.44845 | 0.12137
|  |  | 36.66667 | 0.05481 |  |  | 48.88889 | 0.12876 |  |  | 40.74074 | 0.12064 |  |  | 34.62963 | 0.12108 |  |  | 28.51852 | 0.12193
|  |  | 36.75676 | 0.05507 |  |  | 49.00901 | 0.12935 |  |  | 40.84084 | 0.1212 |  |  | 34.71471 | 0.12164 |  |  | 28.58859 | 0.12249
|  |  | 36.84685 | 0.05533 |  |  | 49.12913 | 0.12994 |  |  | 40.94094 | 0.12176 |  |  | 34.7998 | 0.1222 |  |  | 28.65866 | 0.12306
|  |  | 36.93694 | 0.05559 |  |  | 49.24925 | 0.13053 |  |  | 41.04104 | 0.12231 |  |  | 34.88488 | 0.12276 |  |  | 28.72873 | 0.12362
|  |  | 37.02703 | 0.05586 |  |  | 49.36937 | 0.13112 |  |  | 41.14114 | 0.12287 |  |  | 34.96997 | 0.12332 |  |  | 28.7988 | 0.12418
|  |  | 37.11712 | 0.05612 |  |  | 49.48949 | 0.13172 |  |  | 41.24124 | 0.12343 |  |  | 35.05506 | 0.12388 |  |  | 28.86887 | 0.12475
|  |  | 37.20721 | 0.05639 |  |  | 49.60961 | 0.13231 |  |  | 41.34134 | 0.12399 |  |  | 35.14014 | 0.12445 |  |  | 28.93894 | 0.12532
|  |  | 37.2973 | 0.05665 |  |  | 49.72973 | 0.13291 |  |  | 41.44144 | 0.12456 |  |  | 35.22523 | 0.12501 |  |  | 29.00901 | 0.12588
|  |  | 37.38739 | 0.05692 |  |  | 49.84985 | 0.13351 |  |  | 41.54154 | 0.12512 |  |  | 35.31031 | 0.12558 |  |  | 29.07908 | 0.12645
|  |  | 37.47748 | 0.05718 |  |  | 49.96997 | 0.13411 |  |  | 41.64164 | 0.12568 |  |  | 35.3954 | 0.12614 |  |  | 29.14915 | 0.12702
|  |  | 37.56757 | 0.05745 |  |  | 50.09009 | 0.13471 |  |  | 41.74174 | 0.12625 |  |  | 35.48048 | 0.12671 |  |  | 29.21922 | 0.12759
|  |  | 37.65766 | 0.05772 |  |  | 50.21021 | 0.13531 |  |  | 41.84184 | 0.12681 |  |  | 35.56557 | 0.12728 |  |  | 29.28929 | 0.12816
|  |  | 37.74775 | 0.05799 |  |  | 50.33033 | 0.13591 |  |  | 41.94194 | 0.12738 |  |  | 35.65065 | 0.12785 |  |  | 29.35936 | 0.12874
|  |  | 37.83784 | 0.05826 |  |  | 50.45045 | 0.13651 |  |  | 42.04204 | 0.12795 |  |  | 35.73574 | 0.12842 |  |  | 29.42943 | 0.12931
|  |  | 37.92793 | 0.05853 |  |  | 50.57057 | 0.13712 |  |  | 42.14214 | 0.12852 |  |  | 35.82082 | 0.12899 |  |  | 29.4995 | 0.12988
|  |  | 38.01802 | 0.0588 |  |  | 50.69069 | 0.13772 |  |  | 42.24224 | 0.12909 |  |  | 35.90591 | 0.12956 |  |  | 29.56957 | 0.13046
|  |  | 38.10811 | 0.05907 |  |  | 50.81081 | 0.13833 |  |  | 42.34234 | 0.12966 |  |  | 35.99099 | 0.13013 |  |  | 29.63964 | 0.13104
|  |  | 38.1982 | 0.05934 |  |  | 50.93093 | 0.13894 |  |  | 42.44244 | 0.13023 |  |  | 36.07608 | 0.1307 |  |  | 29.70971 | 0.13161
|  |  | 38.28829 | 0.05961 |  |  | 51.05105 | 0.13954 |  |  | 42.54254 | 0.1308 |  |  | 36.16116 | 0.13128 |  |  | 29.77978 | 0.13219
|  |  | 38.37838 | 0.05988 |  |  | 51.17117 | 0.14015 |  |  | 42.64264 | 0.13138 |  |  | 36.24625 | 0.13186 |  |  | 29.84985 | 0.13277
|  |  | 38.46847 | 0.06015 |  |  | 51.29129 | 0.14076 |  |  | 42.74274 | 0.13195 |  |  | 36.33133 | 0.13243 |  |  | 29.91992 | 0.13335
|  |  | 38.55856 | 0.06043 |  |  | 51.41141 | 0.14138 |  |  | 42.84284 | 0.13253 |  |  | 36.41642 | 0.13301 |  |  | 29.98999 | 0.13393
|  |  | 38.64865 | 0.0607 |  |  | 51.53153 | 0.14199 |  |  | 42.94294 | 0.13311 |  |  | 36.5015 | 0.13359 |  |  | 30.06006 | 0.13452
|  |  | 38.73874 | 0.06098 |  |  | 51.65165 | 0.1426 |  |  | 43.04304 | 0.13368 |  |  | 36.58659 | 0.13417 |  |  | 30.13013 | 0.1351
|  |  | 38.82883 | 0.06125 |  |  | 51.77177 | 0.14321 |  |  | 43.14314 | 0.13426 |  |  | 36.67167 | 0.13475 |  |  | 30.2002 | 0.13568
|  |  | 38.91892 | 0.06153 |  |  | 51.89189 | 0.14383 |  |  | 43.24324 | 0.13484 |  |  | 36.75676 | 0.13533 |  |  | 30.27027 | 0.13627
|  |  | 39.00901 | 0.0618 |  |  | 52.01201 | 0.14445 |  |  | 43.34334 | 0.13542 |  |  | 36.84184 | 0.13591 |  |  | 30.34034 | 0.13686
|  |  | 39.0991 | 0.06208 |  |  | 52.13213 | 0.14506 |  |  | 43.44344 | 0.136 |  |  | 36.92693 | 0.1365 |  |  | 30.41041 | 0.13744
|  |  | 39.18919 | 0.06236 |  |  | 52.25225 | 0.14568 |  |  | 43.54354 | 0.13659 |  |  | 37.01201 | 0.13708 |  |  | 30.48048 | 0.13803
|  |  | 39.27928 | 0.06264 |  |  | 52.37237 | 0.1463 |  |  | 43.64364 | 0.13717 |  |  | 37.0971 | 0.13767 |  |  | 30.55055 | 0.13862
|  |  | 39.36937 | 0.06291 |  |  | 52.49249 | 0.14692 |  |  | 43.74374 | 0.13775 |  |  | 37.18218 | 0.13825 |  |  | 30.62062 | 0.13921
|  |  | 39.45946 | 0.06319 |  |  | 52.61261 | 0.14754 |  |  | 43.84384 | 0.13834 |  |  | 37.26727 | 0.13884 |  |  | 30.69069 | 0.1398
|  |  | 39.54955 | 0.06347 |  |  | 52.73273 | 0.14816 |  |  | 43.94394 | 0.13893 |  |  | 37.35235 | 0.13943 |  |  | 30.76076 | 0.14039
|  |  | 39.63964 | 0.06375 |  |  | 52.85285 | 0.14878 |  |  | 44.04404 | 0.13951 |  |  | 37.43744 | 0.14002 |  |  | 30.83083 | 0.14099
|  |  | 39.72973 | 0.06403 |  |  | 52.97297 | 0.14941 |  |  | 44.14414 | 0.1401 |  |  | 37.52252 | 0.14061 |  |  | 30.9009 | 0.14158
|  |  | 39.81982 | 0.06431 |  |  | 53.09309 | 0.15003 |  |  | 44.24424 | 0.14069 |  |  | 37.60761 | 0.1412 |  |  | 30.97097 | 0.14218
|  |  | 39.90991 | 0.0646 |  |  | 53.21321 | 0.15066 |  |  | 44.34434 | 0.14128 |  |  | 37.69269 | 0.14179 |  |  | 31.04104 | 0.14277
|  |  | 40 | 0.06488 |  |  | 53.33333 | 0.15129 |  |  | 44.44444 | 0.14187 |  |  | 37.77778 | 0.14238 |  |  | 31.11111 | 0.14337
|  |  | 40.09009 | 0.06516 |  |  | 53.45345 | 0.15191 |  |  | 44.54454 | 0.14246 |  |  | 37.86286 | 0.14298 |  |  | 31.18118 | 0.14397
|  |  | 40.18018 | 0.06544 |  |  | 53.57357 | 0.15254 |  |  | 44.64464 | 0.14306 |  |  | 37.94795 | 0.14357 |  |  | 31.25125 | 0.14456
|  |  | 40.27027 | 0.06573 |  |  | 53.69369 | 0.15317 |  |  | 44.74474 | 0.14365 |  |  | 38.03303 | 0.14417 |  |  | 31.32132 | 0.14516
|  |  | 40.36036 | 0.06601 |  |  | 53.81381 | 0.1538 |  |  | 44.84484 | 0.14424 |  |  | 38.11812 | 0.14476 |  |  | 31.39139 | 0.14576
|  |  | 40.45045 | 0.0663 |  |  | 53.93393 | 0.15443 |  |  | 44.94494 | 0.14484 |  |  | 38.2032 | 0.14536 |  |  | 31.46146 | 0.14637
|  |  | 40.54054 | 0.06658 |  |  | 54.05405 | 0.15506 |  |  | 45.04505 | 0.14544 |  |  | 38.28829 | 0.14596 |  |  | 31.53153 | 0.14697
|  |  | 40.63063 | 0.06687 |  |  | 54.17417 | 0.1557 |  |  | 45.14515 | 0.14603 |  |  | 38.37337 | 0.14656 |  |  | 31.6016 | 0.14757
|  |  | 40.72072 | 0.06716 |  |  | 54.29429 | 0.15633 |  |  | 45.24525 | 0.14663 |  |  | 38.45846 | 0.14716 |  |  | 31.67167 | 0.14817
|  |  | 40.81081 | 0.06744 |  |  | 54.41441 | 0.15697 |  |  | 45.34535 | 0.14723 |  |  | 38.54354 | 0.14776 |  |  | 31.74174 | 0.14878
|  |  | 40.9009 | 0.06773 |  |  | 54.53453 | 0.1576 |  |  | 45.44545 | 0.14783 |  |  | 38.62863 | 0.14836 |  |  | 31.81181 | 0.14939
|  |  | 40.99099 | 0.06802 |  |  | 54.65465 | 0.15824 |  |  | 45.54555 | 0.14843 |  |  | 38.71371 | 0.14897 |  |  | 31.88188 | 0.14999
|  |  | 41.08108 | 0.06831 |  |  | 54.77477 | 0.15888 |  |  | 45.64565 | 0.14903 |  |  | 38.7988 | 0.14957 |  |  | 31.95195 | 0.1506
|  |  | 41.17117 | 0.0686 |  |  | 54.89489 | 0.15952 |  |  | 45.74575 | 0.14964 |  |  | 38.88388 | 0.15017 |  |  | 32.02202 | 0.15121
|  |  | 41.26126 | 0.06889 |  |  | 55.01502 | 0.16016 |  |  | 45.84585 | 0.15024 |  |  | 38.96897 | 0.15078 |  |  | 32.09209 | 0.15182
|  |  | 41.35135 | 0.06918 |  |  | 55.13514 | 0.1608 |  |  | 45.94595 | 0.15085 |  |  | 39.05405 | 0.15139 |  |  | 32.16216 | 0.15243
|  |  | 41.44144 | 0.06947 |  |  | 55.25526 | 0.16144 |  |  | 46.04605 | 0.15145 |  |  | 39.13914 | 0.15199 |  |  | 32.23223 | 0.15304
|  |  | 41.53153 | 0.06976 |  |  | 55.37538 | 0.16208 |  |  | 46.14615 | 0.15206 |  |  | 39.22422 | 0.1526 |  |  | 32.3023 | 0.15365
|  |  | 41.62162 | 0.07005 |  |  | 55.4955 | 0.16272 |  |  | 46.24625 | 0.15266 |  |  | 39.30931 | 0.15321 |  |  | 32.37237 | 0.15426
|  |  | 41.71171 | 0.07035 |  |  | 55.61562 | 0.16337 |  |  | 46.34635 | 0.15327 |  |  | 39.39439 | 0.15382 |  |  | 32.44244 | 0.15488
|  |  | 41.8018 | 0.07064 |  |  | 55.73574 | 0.16401 |  |  | 46.44645 | 0.15388 |  |  | 39.47948 | 0.15443 |  |  | 32.51251 | 0.15549
|  |  | 41.89189 | 0.07093 |  |  | 55.85586 | 0.16466 |  |  | 46.54655 | 0.15449 |  |  | 39.56456 | 0.15504 |  |  | 32.58258 | 0.15611
|  |  | 41.98198 | 0.07123 |  |  | 55.97598 | 0.16531 |  |  | 46.64665 | 0.1551 |  |  | 39.64965 | 0.15566 |  |  | 32.65265 | 0.15672
|  |  | 42.07207 | 0.07152 |  |  | 56.0961 | 0.16595 |  |  | 46.74675 | 0.15571 |  |  | 39.73473 | 0.15627 |  |  | 32.72272 | 0.15734
|  |  | 42.16216 | 0.07182 |  |  | 56.21622 | 0.1666 |  |  | 46.84685 | 0.15633 |  |  | 39.81982 | 0.15689 |  |  | 32.79279 | 0.15796
|  |  | 42.25225 | 0.07211 |  |  | 56.33634 | 0.16725 |  |  | 46.94695 | 0.15694 |  |  | 39.9049 | 0.1575 |  |  | 32.86286 | 0.15858
|  |  | 42.34234 | 0.07241 |  |  | 56.45646 | 0.1679 |  |  | 47.04705 | 0.15755 |  |  | 39.98999 | 0.15812 |  |  | 32.93293 | 0.1592
|  |  | 42.43243 | 0.07271 |  |  | 56.57658 | 0.16855 |  |  | 47.14715 | 0.15817 |  |  | 40.07508 | 0.15873 |  |  | 33.003 | 0.15982
|  |  | 42.52252 | 0.073 |  |  | 56.6967 | 0.16921 |  |  | 47.24725 | 0.15878 |  |  | 40.16016 | 0.15935 |  |  | 33.07307 | 0.16044
|  |  | 42.61261 | 0.0733 |  |  | 56.81682 | 0.16986 |  |  | 47.34735 | 0.1594 |  |  | 40.24525 | 0.15997 |  |  | 33.14314 | 0.16106
|  |  | 42.7027 | 0.0736 |  |  | 56.93694 | 0.17051 |  |  | 47.44745 | 0.16002 |  |  | 40.33033 | 0.16059 |  |  | 33.21321 | 0.16169
|  |  | 42.79279 | 0.0739 |  |  | 57.05706 | 0.17117 |  |  | 47.54755 | 0.16064 |  |  | 40.41542 | 0.16121 |  |  | 33.28328 | 0.16231
|  |  | 42.88288 | 0.0742 |  |  | 57.17718 | 0.17182 |  |  | 47.64765 | 0.16126 |  |  | 40.5005 | 0.16183 |  |  | 33.35335 | 0.16294
|  |  | 42.97297 | 0.0745 |  |  | 57.2973 | 0.17248 |  |  | 47.74775 | 0.16188 |  |  | 40.58559 | 0.16245 |  |  | 33.42342 | 0.16356
|  |  | 43.06306 | 0.0748 |  |  | 57.41742 | 0.17314 |  |  | 47.84785 | 0.1625 |  |  | 40.67067 | 0.16308 |  |  | 33.49349 | 0.16419
|  |  | 43.15315 | 0.0751 |  |  | 57.53754 | 0.1738 |  |  | 47.94795 | 0.16312 |  |  | 40.75576 | 0.1637 |  |  | 33.56356 | 0.16482
|  |  | 43.24324 | 0.0754 |  |  | 57.65766 | 0.17445 |  |  | 48.04805 | 0.16374 |  |  | 40.84084 | 0.16433 |  |  | 33.63363 | 0.16545
|  |  | 43.33333 | 0.0757 |  |  | 57.77778 | 0.17511 |  |  | 48.14815 | 0.16437 |  |  | 40.92593 | 0.16495 |  |  | 33.7037 | 0.16608
|  |  | 43.42342 | 0.07601 |  |  | 57.8979 | 0.17577 |  |  | 48.24825 | 0.16499 |  |  | 41.01101 | 0.16558 |  |  | 33.77377 | 0.16671
|  |  | 43.51351 | 0.07631 |  |  | 58.01802 | 0.17644 |  |  | 48.34835 | 0.16562 |  |  | 41.0961 | 0.1662 |  |  | 33.84384 | 0.16734
|  |  | 43.6036 | 0.07661 |  |  | 58.13814 | 0.1771 |  |  | 48.44845 | 0.16624 |  |  | 41.18118 | 0.16683 |  |  | 33.91391 | 0.16797
|  |  | 43.69369 | 0.07692 |  |  | 58.25826 | 0.17776 |  |  | 48.54855 | 0.16687 |  |  | 41.26627 | 0.16746 |  |  | 33.98398 | 0.1686
|  |  | 43.78378 | 0.07722 |  |  | 58.37838 | 0.17843 |  |  | 48.64865 | 0.1675 |  |  | 41.35135 | 0.16809 |  |  | 34.05405 | 0.16923
|  |  | 43.87387 | 0.07753 |  |  | 58.4985 | 0.17909 |  |  | 48.74875 | 0.16812 |  |  | 41.43644 | 0.16872 |  |  | 34.12412 | 0.16987
|  |  | 43.96396 | 0.07784 |  |  | 58.61862 | 0.17976 |  |  | 48.84885 | 0.16875 |  |  | 41.52152 | 0.16935 |  |  | 34.19419 | 0.1705
|  |  | 44.05405 | 0.07814 |  |  | 58.73874 | 0.18042 |  |  | 48.94895 | 0.16938 |  |  | 41.60661 | 0.16998 |  |  | 34.26426 | 0.17114
|  |  | 44.14414 | 0.07845 |  |  | 58.85886 | 0.18109 |  |  | 49.04905 | 0.17001 |  |  | 41.69169 | 0.17062 |  |  | 34.33433 | 0.17178
|  |  | 44.23423 | 0.07876 |  |  | 58.97898 | 0.18176 |  |  | 49.14915 | 0.17065 |  |  | 41.77678 | 0.17125 |  |  | 34.4044 | 0.17241
|  |  | 44.32432 | 0.07906 |  |  | 59.0991 | 0.18243 |  |  | 49.24925 | 0.17128 |  |  | 41.86186 | 0.17189 |  |  | 34.47447 | 0.17305
|  |  | 44.41441 | 0.07937 |  |  | 59.21922 | 0.1831 |  |  | 49.34935 | 0.17191 |  |  | 41.94695 | 0.17252 |  |  | 34.54454 | 0.17369
|  |  | 44.5045 | 0.07968 |  |  | 59.33934 | 0.18377 |  |  | 49.44945 | 0.17255 |  |  | 42.03203 | 0.17316 |  |  | 34.61461 | 0.17433
|  |  | 44.59459 | 0.07999 |  |  | 59.45946 | 0.18444 |  |  | 49.54955 | 0.17318 |  |  | 42.11712 | 0.17379 |  |  | 34.68468 | 0.17497
|  |  | 44.68468 | 0.0803 |  |  | 59.57958 | 0.18511 |  |  | 49.64965 | 0.17382 |  |  | 42.2022 | 0.17443 |  |  | 34.75475 | 0.17561
|  |  | 44.77477 | 0.08061 |  |  | 59.6997 | 0.18578 |  |  | 49.74975 | 0.17445 |  |  | 42.28729 | 0.17507 |  |  | 34.82482 | 0.17626
|  |  | 44.86486 | 0.08092 |  |  | 59.81982 | 0.18646 |  |  | 49.84985 | 0.17509 |  |  | 42.37237 | 0.17571 |  |  | 34.89489 | 0.1769
|  |  | 44.95495 | 0.08124 |  |  | 59.93994 | 0.18713 |  |  | 49.94995 | 0.17573 |  |  | 42.45746 | 0.17635 |  |  | 34.96496 | 0.17754
|  |  | 45.04505 | 0.08155 |  |  | 60.06006 | 0.18781 |  |  | 50.05005 | 0.17637 |  |  | 42.54254 | 0.17699 |  |  | 35.03504 | 0.17819
|  |  | 45.13514 | 0.08186 |  |  | 60.18018 | 0.18848 |  |  | 50.15015 | 0.17701 |  |  | 42.62763 | 0.17763 |  |  | 35.10511 | 0.17883
|  |  | 45.22523 | 0.08217 |  |  | 60.3003 | 0.18916 |  |  | 50.25025 | 0.17765 |  |  | 42.71271 | 0.17827 |  |  | 35.17518 | 0.17948
|  |  | 45.31532 | 0.08249 |  |  | 60.42042 | 0.18984 |  |  | 50.35035 | 0.17829 |  |  | 42.7978 | 0.17892 |  |  | 35.24525 | 0.18013
|  |  | 45.40541 | 0.0828 |  |  | 60.54054 | 0.19052 |  |  | 50.45045 | 0.17893 |  |  | 42.88288 | 0.17956 |  |  | 35.31532 | 0.18077
|  |  | 45.4955 | 0.08312 |  |  | 60.66066 | 0.1912 |  |  | 50.55055 | 0.17957 |  |  | 42.96797 | 0.18021 |  |  | 35.38539 | 0.18142
|  |  | 45.58559 | 0.08343 |  |  | 60.78078 | 0.19188 |  |  | 50.65065 | 0.18022 |  |  | 43.05305 | 0.18085 |  |  | 35.45546 | 0.18207
|  |  | 45.67568 | 0.08375 |  |  | 60.9009 | 0.19256 |  |  | 50.75075 | 0.18086 |  |  | 43.13814 | 0.1815 |  |  | 35.52553 | 0.18272
|  |  | 45.76577 | 0.08406 |  |  | 61.02102 | 0.19324 |  |  | 50.85085 | 0.18151 |  |  | 43.22322 | 0.18215 |  |  | 35.5956 | 0.18337
|  |  | 45.85586 | 0.08438 |  |  | 61.14114 | 0.19392 |  |  | 50.95095 | 0.18215 |  |  | 43.30831 | 0.18279 |  |  | 35.66567 | 0.18403
|  |  | 45.94595 | 0.0847 |  |  | 61.26126 | 0.19461 |  |  | 51.05105 | 0.1828 |  |  | 43.39339 | 0.18344 |  |  | 35.73574 | 0.18468
|  |  | 46.03604 | 0.08502 |  |  | 61.38138 | 0.19529 |  |  | 51.15115 | 0.18345 |  |  | 43.47848 | 0.18409 |  |  | 35.80581 | 0.18533
|  |  | 46.12613 | 0.08534 |  |  | 61.5015 | 0.19597 |  |  | 51.25125 | 0.18409 |  |  | 43.56356 | 0.18474 |  |  | 35.87588 | 0.18598
|  |  | 46.21622 | 0.08565 |  |  | 61.62162 | 0.19666 |  |  | 51.35135 | 0.18474 |  |  | 43.64865 | 0.18539 |  |  | 35.94595 | 0.18664
|  |  | 46.30631 | 0.08597 |  |  | 61.74174 | 0.19735 |  |  | 51.45145 | 0.18539 |  |  | 43.73373 | 0.18604 |  |  | 36.01602 | 0.1873
|  |  | 46.3964 | 0.08629 |  |  | 61.86186 | 0.19803 |  |  | 51.55155 | 0.18604 |  |  | 43.81882 | 0.1867 |  |  | 36.08609 | 0.18795
|  |  | 46.48649 | 0.08661 |  |  | 61.98198 | 0.19872 |  |  | 51.65165 | 0.18669 |  |  | 43.9039 | 0.18735 |  |  | 36.15616 | 0.18861
|  |  | 46.57658 | 0.08694 |  |  | 62.1021 | 0.19941 |  |  | 51.75175 | 0.18735 |  |  | 43.98899 | 0.188 |  |  | 36.22623 | 0.18927
|  |  | 46.66667 | 0.08726 |  |  | 62.22222 | 0.2001 |  |  | 51.85185 | 0.188 |  |  | 44.07407 | 0.18866 |  |  | 36.2963 | 0.18992
|  |  | 46.75676 | 0.08758 |  |  | 62.34234 | 0.20079 |  |  | 51.95195 | 0.18865 |  |  | 44.15916 | 0.18931 |  |  | 36.36637 | 0.19058
|  |  | 46.84685 | 0.0879 |  |  | 62.46246 | 0.20148 |  |  | 52.05205 | 0.18931 |  |  | 44.24424 | 0.18997 |  |  | 36.43644 | 0.19124
|  |  | 46.93694 | 0.08822 |  |  | 62.58258 | 0.20217 |  |  | 52.15215 | 0.18996 |  |  | 44.32933 | 0.19063 |  |  | 36.50651 | 0.1919
|  |  | 47.02703 | 0.08855 |  |  | 62.7027 | 0.20286 |  |  | 52.25225 | 0.19062 |  |  | 44.41441 | 0.19128 |  |  | 36.57658 | 0.19257
|  |  | 47.11712 | 0.08887 |  |  | 62.82282 | 0.20355 |  |  | 52.35235 | 0.19127 |  |  | 44.4995 | 0.19194 |  |  | 36.64665 | 0.19323
|  |  | 47.20721 | 0.0892 |  |  | 62.94294 | 0.20425 |  |  | 52.45245 | 0.19193 |  |  | 44.58458 | 0.1926 |  |  | 36.71672 | 0.19389
|  |  | 47.2973 | 0.08952 |  |  | 63.06306 | 0.20494 |  |  | 52.55255 | 0.19259 |  |  | 44.66967 | 0.19326 |  |  | 36.78679 | 0.19455
|  |  | 47.38739 | 0.08985 |  |  | 63.18318 | 0.20564 |  |  | 52.65265 | 0.19324 |  |  | 44.75475 | 0.19392 |  |  | 36.85686 | 0.19522
|  |  | 47.47748 | 0.09017 |  |  | 63.3033 | 0.20633 |  |  | 52.75275 | 0.1939 |  |  | 44.83984 | 0.19458 |  |  | 36.92693 | 0.19588
|  |  | 47.56757 | 0.0905 |  |  | 63.42342 | 0.20703 |  |  | 52.85285 | 0.19456 |  |  | 44.92492 | 0.19524 |  |  | 36.997 | 0.19655
|  |  | 47.65766 | 0.09083 |  |  | 63.54354 | 0.20773 |  |  | 52.95295 | 0.19522 |  |  | 45.01001 | 0.19591 |  |  | 37.06707 | 0.19721
|  |  | 47.74775 | 0.09115 |  |  | 63.66366 | 0.20842 |  |  | 53.05305 | 0.19588 |  |  | 45.0951 | 0.19657 |  |  | 37.13714 | 0.19788
|  |  | 47.83784 | 0.09148 |  |  | 63.78378 | 0.20912 |  |  | 53.15315 | 0.19655 |  |  | 45.18018 | 0.19723 |  |  | 37.20721 | 0.19855
|  |  | 47.92793 | 0.09181 |  |  | 63.9039 | 0.20982 |  |  | 53.25325 | 0.19721 |  |  | 45.26527 | 0.1979 |  |  | 37.27728 | 0.19922
|  |  | 48.01802 | 0.09214 |  |  | 64.02402 | 0.21052 |  |  | 53.35335 | 0.19787 |  |  | 45.35035 | 0.19856 |  |  | 37.34735 | 0.19989
|  |  | 48.10811 | 0.09247 |  |  | 64.14414 | 0.21122 |  |  | 53.45345 | 0.19854 |  |  | 45.43544 | 0.19923 |  |  | 37.41742 | 0.20056
|  |  | 48.1982 | 0.0928 |  |  | 64.26426 | 0.21192 |  |  | 53.55355 | 0.1992 |  |  | 45.52052 | 0.19989 |  |  | 37.48749 | 0.20123
|  |  | 48.28829 | 0.09313 |  |  | 64.38438 | 0.21263 |  |  | 53.65365 | 0.19987 |  |  | 45.60561 | 0.20056 |  |  | 37.55756 | 0.2019
|  |  | 48.37838 | 0.09346 |  |  | 64.5045 | 0.21333 |  |  | 53.75375 | 0.20053 |  |  | 45.69069 | 0.20123 |  |  | 37.62763 | 0.20257
|  |  | 48.46847 | 0.09379 |  |  | 64.62462 | 0.21403 |  |  | 53.85385 | 0.2012 |  |  | 45.77578 | 0.2019 |  |  | 37.6977 | 0.20324
|  |  | 48.55856 | 0.09412 |  |  | 64.74474 | 0.21474 |  |  | 53.95395 | 0.20187 |  |  | 45.86086 | 0.20257 |  |  | 37.76777 | 0.20392
|  |  | 48.64865 | 0.09446 |  |  | 64.86486 | 0.21544 |  |  | 54.05405 | 0.20254 |  |  | 45.94595 | 0.20324 |  |  | 37.83784 | 0.20459
|  |  | 48.73874 | 0.09479 |  |  | 64.98498 | 0.21615 |  |  | 54.15415 | 0.2032 |  |  | 46.03103 | 0.20391 |  |  | 37.90791 | 0.20527
|  |  | 48.82883 | 0.09512 |  |  | 65.10511 | 0.21685 |  |  | 54.25425 | 0.20387 |  |  | 46.11612 | 0.20458 |  |  | 37.97798 | 0.20594
|  |  | 48.91892 | 0.09546 |  |  | 65.22523 | 0.21756 |  |  | 54.35435 | 0.20454 |  |  | 46.2012 | 0.20525 |  |  | 38.04805 | 0.20662
|  |  | 49.00901 | 0.09579 |  |  | 65.34535 | 0.21827 |  |  | 54.45445 | 0.20521 |  |  | 46.28629 | 0.20593 |  |  | 38.11812 | 0.20729
|  |  | 49.0991 | 0.09613 |  |  | 65.46547 | 0.21897 |  |  | 54.55455 | 0.20589 |  |  | 46.37137 | 0.2066 |  |  | 38.18819 | 0.20797
|  |  | 49.18919 | 0.09646 |  |  | 65.58559 | 0.21968 |  |  | 54.65465 | 0.20656 |  |  | 46.45646 | 0.20727 |  |  | 38.25826 | 0.20865
|  |  | 49.27928 | 0.0968 |  |  | 65.70571 | 0.22039 |  |  | 54.75475 | 0.20723 |  |  | 46.54154 | 0.20795 |  |  | 38.32833 | 0.20933
|  |  | 49.36937 | 0.09714 |  |  | 65.82583 | 0.2211 |  |  | 54.85485 | 0.2079 |  |  | 46.62663 | 0.20862 |  |  | 38.3984 | 0.21001
|  |  | 49.45946 | 0.09747 |  |  | 65.94595 | 0.22181 |  |  | 54.95495 | 0.20858 |  |  | 46.71171 | 0.2093 |  |  | 38.46847 | 0.21069
|  |  | 49.54955 | 0.09781 |  |  | 66.06607 | 0.22252 |  |  | 55.05506 | 0.20925 |  |  | 46.7968 | 0.20998 |  |  | 38.53854 | 0.21137
|  |  | 49.63964 | 0.09815 |  |  | 66.18619 | 0.22324 |  |  | 55.15516 | 0.20993 |  |  | 46.88188 | 0.21065 |  |  | 38.60861 | 0.21205
|  |  | 49.72973 | 0.09849 |  |  | 66.30631 | 0.22395 |  |  | 55.25526 | 0.2106 |  |  | 46.96697 | 0.21133 |  |  | 38.67868 | 0.21273
|  |  | 49.81982 | 0.09882 |  |  | 66.42643 | 0.22466 |  |  | 55.35536 | 0.21128 |  |  | 47.05205 | 0.21201 |  |  | 38.74875 | 0.21341
|  |  | 49.90991 | 0.09916 |  |  | 66.54655 | 0.22538 |  |  | 55.45546 | 0.21196 |  |  | 47.13714 | 0.21269 |  |  | 38.81882 | 0.2141
|  |  | 50 | 0.0995 |  |  | 66.66667 | 0.22609 |  |  | 55.55556 | 0.21264 |  |  | 47.22222 | 0.21337 |  |  | 38.88889 | 0.21478
|  |  | 50.09009 | 0.09984 |  |  | 66.78679 | 0.22681 |  |  | 55.65566 | 0.21332 |  |  | 47.30731 | 0.21405 |  |  | 38.95896 | 0.21546
|  |  | 50.18018 | 0.10019 |  |  | 66.90691 | 0.22752 |  |  | 55.75576 | 0.21399 |  |  | 47.39239 | 0.21473 |  |  | 39.02903 | 0.21615
|  |  | 50.27027 | 0.10053 |  |  | 67.02703 | 0.22824 |  |  | 55.85586 | 0.21467 |  |  | 47.47748 | 0.21541 |  |  | 39.0991 | 0.21684
|  |  | 50.36036 | 0.10087 |  |  | 67.14715 | 0.22895 |  |  | 55.95596 | 0.21535 |  |  | 47.56256 | 0.2161 |  |  | 39.16917 | 0.21752
|  |  | 50.45045 | 0.10121 |  |  | 67.26727 | 0.22967 |  |  | 56.05606 | 0.21604 |  |  | 47.64765 | 0.21678 |  |  | 39.23924 | 0.21821
|  |  | 50.54054 | 0.10155 |  |  | 67.38739 | 0.23039 |  |  | 56.15616 | 0.21672 |  |  | 47.73273 | 0.21746 |  |  | 39.30931 | 0.2189
|  |  | 50.63063 | 0.1019 |  |  | 67.50751 | 0.23111 |  |  | 56.25626 | 0.2174 |  |  | 47.81782 | 0.21815 |  |  | 39.37938 | 0.21959
|  |  | 50.72072 | 0.10224 |  |  | 67.62763 | 0.23183 |  |  | 56.35636 | 0.21808 |  |  | 47.9029 | 0.21883 |  |  | 39.44945 | 0.22027
|  |  | 50.81081 | 0.10258 |  |  | 67.74775 | 0.23255 |  |  | 56.45646 | 0.21877 |  |  | 47.98799 | 0.21952 |  |  | 39.51952 | 0.22096
|  |  | 50.9009 | 0.10293 |  |  | 67.86787 | 0.23327 |  |  | 56.55656 | 0.21945 |  |  | 48.07307 | 0.2202 |  |  | 39.58959 | 0.22165
|  |  | 50.99099 | 0.10327 |  |  | 67.98799 | 0.23399 |  |  | 56.65666 | 0.22014 |  |  | 48.15816 | 0.22089 |  |  | 39.65966 | 0.22234
|  |  | 51.08108 | 0.10362 |  |  | 68.10811 | 0.23471 |  |  | 56.75676 | 0.22082 |  |  | 48.24324 | 0.22158 |  |  | 39.72973 | 0.22304
|  |  | 51.17117 | 0.10397 |  |  | 68.22823 | 0.23543 |  |  | 56.85686 | 0.22151 |  |  | 48.32833 | 0.22227 |  |  | 39.7998 | 0.22373
|  |  | 51.26126 | 0.10431 |  |  | 68.34835 | 0.23616 |  |  | 56.95696 | 0.22219 |  |  | 48.41341 | 0.22296 |  |  | 39.86987 | 0.22442
|  |  | 51.35135 | 0.10466 |  |  | 68.46847 | 0.23688 |  |  | 57.05706 | 0.22288 |  |  | 48.4985 | 0.22365 |  |  | 39.93994 | 0.22511
|  |  | 51.44144 | 0.10501 |  |  | 68.58859 | 0.23761 |  |  | 57.15716 | 0.22357 |  |  | 48.58358 | 0.22434 |  |  | 40.01001 | 0.22581
|  |  | 51.53153 | 0.10536 |  |  | 68.70871 | 0.23833 |  |  | 57.25726 | 0.22426 |  |  | 48.66867 | 0.22503 |  |  | 40.08008 | 0.2265
|  |  | 51.62162 | 0.1057 |  |  | 68.82883 | 0.23906 |  |  | 57.35736 | 0.22495 |  |  | 48.75375 | 0.22572 |  |  | 40.15015 | 0.2272
|  |  | 51.71171 | 0.10605 |  |  | 68.94895 | 0.23978 |  |  | 57.45746 | 0.22564 |  |  | 48.83884 | 0.22641 |  |  | 40.22022 | 0.22789
|  |  | 51.8018 | 0.1064 |  |  | 69.06907 | 0.24051 |  |  | 57.55756 | 0.22633 |  |  | 48.92392 | 0.2271 |  |  | 40.29029 | 0.22859
|  |  | 51.89189 | 0.10675 |  |  | 69.18919 | 0.24123 |  |  | 57.65766 | 0.22702 |  |  | 49.00901 | 0.22779 |  |  | 40.36036 | 0.22928
|  |  | 51.98198 | 0.1071 |  |  | 69.30931 | 0.24196 |  |  | 57.75776 | 0.22771 |  |  | 49.09409 | 0.22849 |  |  | 40.43043 | 0.22998
|  |  | 52.07207 | 0.10745 |  |  | 69.42943 | 0.24269 |  |  | 57.85786 | 0.2284 |  |  | 49.17918 | 0.22918 |  |  | 40.5005 | 0.23068
|  |  | 52.16216 | 0.1078 |  |  | 69.54955 | 0.24342 |  |  | 57.95796 | 0.22909 |  |  | 49.26426 | 0.22988 |  |  | 40.57057 | 0.23138
|  |  | 52.25225 | 0.10816 |  |  | 69.66967 | 0.24415 |  |  | 58.05806 | 0.22979 |  |  | 49.34935 | 0.23057 |  |  | 40.64064 | 0.23208
|  |  | 52.34234 | 0.10851 |  |  | 69.78979 | 0.24488 |  |  | 58.15816 | 0.23048 |  |  | 49.43443 | 0.23127 |  |  | 40.71071 | 0.23278
|  |  | 52.43243 | 0.10886 |  |  | 69.90991 | 0.24561 |  |  | 58.25826 | 0.23117 |  |  | 49.51952 | 0.23196 |  |  | 40.78078 | 0.23348
|  |  | 52.52252 | 0.10921 |  |  | 70.03003 | 0.24634 |  |  | 58.35836 | 0.23187 |  |  | 49.6046 | 0.23266 |  |  | 40.85085 | 0.23418
|  |  | 52.61261 | 0.10957 |  |  | 70.15015 | 0.24707 |  |  | 58.45846 | 0.23256 |  |  | 49.68969 | 0.23336 |  |  | 40.92092 | 0.23488
|  |  | 52.7027 | 0.10992 |  |  | 70.27027 | 0.2478 |  |  | 58.55856 | 0.23326 |  |  | 49.77477 | 0.23405 |  |  | 40.99099 | 0.23558
|  |  | 52.79279 | 0.11028 |  |  | 70.39039 | 0.24854 |  |  | 58.65866 | 0.23396 |  |  | 49.85986 | 0.23475 |  |  | 41.06106 | 0.23628
|  |  | 52.88288 | 0.11063 |  |  | 70.51051 | 0.24927 |  |  | 58.75876 | 0.23465 |  |  | 49.94494 | 0.23545 |  |  | 41.13113 | 0.23699
|  |  | 52.97297 | 0.11099 |  |  | 70.63063 | 0.25 |  |  | 58.85886 | 0.23535 |  |  | 50.03003 | 0.23615 |  |  | 41.2012 | 0.23769
|  |  | 53.06306 | 0.11134 |  |  | 70.75075 | 0.25074 |  |  | 58.95896 | 0.23605 |  |  | 50.11512 | 0.23685 |  |  | 41.27127 | 0.23839
|  |  | 53.15315 | 0.1117 |  |  | 70.87087 | 0.25147 |  |  | 59.05906 | 0.23675 |  |  | 50.2002 | 0.23755 |  |  | 41.34134 | 0.2391
|  |  | 53.24324 | 0.11206 |  |  | 70.99099 | 0.25221 |  |  | 59.15916 | 0.23745 |  |  | 50.28529 | 0.23825 |  |  | 41.41141 | 0.2398
|  |  | 53.33333 | 0.11241 |  |  | 71.11111 | 0.25294 |  |  | 59.25926 | 0.23815 |  |  | 50.37037 | 0.23896 |  |  | 41.48148 | 0.24051
|  |  | 53.42342 | 0.11277 |  |  | 71.23123 | 0.25368 |  |  | 59.35936 | 0.23885 |  |  | 50.45546 | 0.23966 |  |  | 41.55155 | 0.24121
|  |  | 53.51351 | 0.11313 |  |  | 71.35135 | 0.25442 |  |  | 59.45946 | 0.23955 |  |  | 50.54054 | 0.24036 |  |  | 41.62162 | 0.24192
|  |  | 53.6036 | 0.11349 |  |  | 71.47147 | 0.25515 |  |  | 59.55956 | 0.24025 |  |  | 50.62563 | 0.24106 |  |  | 41.69169 | 0.24263
|  |  | 53.69369 | 0.11385 |  |  | 71.59159 | 0.25589 |  |  | 59.65966 | 0.24095 |  |  | 50.71071 | 0.24177 |  |  | 41.76176 | 0.24334
|  |  | 53.78378 | 0.11421 |  |  | 71.71171 | 0.25663 |  |  | 59.75976 | 0.24166 |  |  | 50.7958 | 0.24247 |  |  | 41.83183 | 0.24404
|  |  | 53.87387 | 0.11457 |  |  | 71.83183 | 0.25737 |  |  | 59.85986 | 0.24236 |  |  | 50.88088 | 0.24318 |  |  | 41.9019 | 0.24475
|  |  | 53.96396 | 0.11493 |  |  | 71.95195 | 0.25811 |  |  | 59.95996 | 0.24306 |  |  | 50.96597 | 0.24388 |  |  | 41.97197 | 0.24546
|  |  | 54.05405 | 0.11529 |  |  | 72.07207 | 0.25885 |  |  | 60.06006 | 0.24377 |  |  | 51.05105 | 0.24459 |  |  | 42.04204 | 0.24617
|  |  | 54.14414 | 0.11565 |  |  | 72.19219 | 0.25959 |  |  | 60.16016 | 0.24447 |  |  | 51.13614 | 0.2453 |  |  | 42.11211 | 0.24688
|  |  | 54.23423 | 0.11601 |  |  | 72.31231 | 0.26033 |  |  | 60.26026 | 0.24518 |  |  | 51.22122 | 0.246 |  |  | 42.18218 | 0.24759
|  |  | 54.32432 | 0.11638 |  |  | 72.43243 | 0.26107 |  |  | 60.36036 | 0.24588 |  |  | 51.30631 | 0.24671 |  |  | 42.25225 | 0.2483
|  |  | 54.41441 | 0.11674 |  |  | 72.55255 | 0.26181 |  |  | 60.46046 | 0.24659 |  |  | 51.39139 | 0.24742 |  |  | 42.32232 | 0.24902
|  |  | 54.5045 | 0.1171 |  |  | 72.67267 | 0.26255 |  |  | 60.56056 | 0.24729 |  |  | 51.47648 | 0.24813 |  |  | 42.39239 | 0.24973
|  |  | 54.59459 | 0.11747 |  |  | 72.79279 | 0.2633 |  |  | 60.66066 | 0.248 |  |  | 51.56156 | 0.24884 |  |  | 42.46246 | 0.25044
|  |  | 54.68468 | 0.11783 |  |  | 72.91291 | 0.26404 |  |  | 60.76076 | 0.24871 |  |  | 51.64665 | 0.24955 |  |  | 42.53253 | 0.25115
|  |  | 54.77477 | 0.11819 |  |  | 73.03303 | 0.26478 |  |  | 60.86086 | 0.24942 |  |  | 51.73173 | 0.25026 |  |  | 42.6026 | 0.25187
|  |  | 54.86486 | 0.11856 |  |  | 73.15315 | 0.26553 |  |  | 60.96096 | 0.25013 |  |  | 51.81682 | 0.25097 |  |  | 42.67267 | 0.25258
|  |  | 54.95495 | 0.11892 |  |  | 73.27327 | 0.26627 |  |  | 61.06106 | 0.25083 |  |  | 51.9019 | 0.25168 |  |  | 42.74274 | 0.2533
|  |  | 55.04505 | 0.11929 |  |  | 73.39339 | 0.26702 |  |  | 61.16116 | 0.25154 |  |  | 51.98699 | 0.25239 |  |  | 42.81281 | 0.25401
|  |  | 55.13514 | 0.11966 |  |  | 73.51351 | 0.26776 |  |  | 61.26126 | 0.25225 |  |  | 52.07207 | 0.2531 |  |  | 42.88288 | 0.25473
|  |  | 55.22523 | 0.12002 |  |  | 73.63363 | 0.26851 |  |  | 61.36136 | 0.25296 |  |  | 52.15716 | 0.25381 |  |  | 42.95295 | 0.25545
|  |  | 55.31532 | 0.12039 |  |  | 73.75375 | 0.26925 |  |  | 61.46146 | 0.25368 |  |  | 52.24224 | 0.25453 |  |  | 43.02302 | 0.25616
|  |  | 55.40541 | 0.12076 |  |  | 73.87387 | 0.27 |  |  | 61.56156 | 0.25439 |  |  | 52.32733 | 0.25524 |  |  | 43.09309 | 0.25688
|  |  | 55.4955 | 0.12113 |  |  | 73.99399 | 0.27075 |  |  | 61.66166 | 0.2551 |  |  | 52.41241 | 0.25595 |  |  | 43.16316 | 0.2576
|  |  | 55.58559 | 0.1215 |  |  | 74.11411 | 0.2715 |  |  | 61.76176 | 0.25581 |  |  | 52.4975 | 0.25667 |  |  | 43.23323 | 0.25832
|  |  | 55.67568 | 0.12186 |  |  | 74.23423 | 0.27224 |  |  | 61.86186 | 0.25652 |  |  | 52.58258 | 0.25738 |  |  | 43.3033 | 0.25903
|  |  | 55.76577 | 0.12223 |  |  | 74.35435 | 0.27299 |  |  | 61.96196 | 0.25724 |  |  | 52.66767 | 0.2581 |  |  | 43.37337 | 0.25975
|  |  | 55.85586 | 0.1226 |  |  | 74.47447 | 0.27374 |  |  | 62.06206 | 0.25795 |  |  | 52.75275 | 0.25881 |  |  | 43.44344 | 0.26047
|  |  | 55.94595 | 0.12297 |  |  | 74.59459 | 0.27449 |  |  | 62.16216 | 0.25867 |  |  | 52.83784 | 0.25953 |  |  | 43.51351 | 0.26119
|  |  | 56.03604 | 0.12335 |  |  | 74.71471 | 0.27524 |  |  | 62.26226 | 0.25938 |  |  | 52.92292 | 0.26025 |  |  | 43.58358 | 0.26191
|  |  | 56.12613 | 0.12372 |  |  | 74.83483 | 0.27599 |  |  | 62.36236 | 0.2601 |  |  | 53.00801 | 0.26097 |  |  | 43.65365 | 0.26263
|  |  | 56.21622 | 0.12409 |  |  | 74.95495 | 0.27674 |  |  | 62.46246 | 0.26081 |  |  | 53.09309 | 0.26168 |  |  | 43.72372 | 0.26336
|  |  | 56.30631 | 0.12446 |  |  | 75.07508 | 0.27749 |  |  | 62.56256 | 0.26153 |  |  | 53.17818 | 0.2624 |  |  | 43.79379 | 0.26408
|  |  | 56.3964 | 0.12483 |  |  | 75.1952 | 0.27825 |  |  | 62.66266 | 0.26225 |  |  | 53.26326 | 0.26312 |  |  | 43.86386 | 0.2648
|  |  | 56.48649 | 0.12521 |  |  | 75.31532 | 0.279 |  |  | 62.76276 | 0.26296 |  |  | 53.34835 | 0.26384 |  |  | 43.93393 | 0.26552
|  |  | 56.57658 | 0.12558 |  |  | 75.43544 | 0.27975 |  |  | 62.86286 | 0.26368 |  |  | 53.43343 | 0.26456 |  |  | 44.004 | 0.26625
|  |  | 56.66667 | 0.12595 |  |  | 75.55556 | 0.2805 |  |  | 62.96296 | 0.2644 |  |  | 53.51852 | 0.26528 |  |  | 44.07407 | 0.26697
|  |  | 56.75676 | 0.12633 |  |  | 75.67568 | 0.28126 |  |  | 63.06306 | 0.26512 |  |  | 53.6036 | 0.266 |  |  | 44.14414 | 0.26769
|  |  | 56.84685 | 0.1267 |  |  | 75.7958 | 0.28201 |  |  | 63.16316 | 0.26584 |  |  | 53.68869 | 0.26672 |  |  | 44.21421 | 0.26842
|  |  | 56.93694 | 0.12708 |  |  | 75.91592 | 0.28276 |  |  | 63.26326 | 0.26655 |  |  | 53.77377 | 0.26744 |  |  | 44.28428 | 0.26914
|  |  | 57.02703 | 0.12745 |  |  | 76.03604 | 0.28352 |  |  | 63.36336 | 0.26727 |  |  | 53.85886 | 0.26816 |  |  | 44.35435 | 0.26987
|  |  | 57.11712 | 0.12783 |  |  | 76.15616 | 0.28427 |  |  | 63.46346 | 0.26799 |  |  | 53.94394 | 0.26888 |  |  | 44.42442 | 0.27059
|  |  | 57.20721 | 0.12821 |  |  | 76.27628 | 0.28503 |  |  | 63.56356 | 0.26872 |  |  | 54.02903 | 0.26961 |  |  | 44.49449 | 0.27132
|  |  | 57.2973 | 0.12858 |  |  | 76.3964 | 0.28579 |  |  | 63.66366 | 0.26944 |  |  | 54.11411 | 0.27033 |  |  | 44.56456 | 0.27205
|  |  | 57.38739 | 0.12896 |  |  | 76.51652 | 0.28654 |  |  | 63.76376 | 0.27016 |  |  | 54.1992 | 0.27105 |  |  | 44.63463 | 0.27277
|  |  | 57.47748 | 0.12934 |  |  | 76.63664 | 0.2873 |  |  | 63.86386 | 0.27088 |  |  | 54.28428 | 0.27178 |  |  | 44.7047 | 0.2735
|  |  | 57.56757 | 0.12972 |  |  | 76.75676 | 0.28805 |  |  | 63.96396 | 0.2716 |  |  | 54.36937 | 0.2725 |  |  | 44.77477 | 0.27423
|  |  | 57.65766 | 0.1301 |  |  | 76.87688 | 0.28881 |  |  | 64.06406 | 0.27232 |  |  | 54.45445 | 0.27323 |  |  | 44.84484 | 0.27496
|  |  | 57.74775 | 0.13047 |  |  | 76.997 | 0.28957 |  |  | 64.16416 | 0.27305 |  |  | 54.53954 | 0.27395 |  |  | 44.91491 | 0.27569
|  |  | 57.83784 | 0.13085 |  |  | 77.11712 | 0.29033 |  |  | 64.26426 | 0.27377 |  |  | 54.62462 | 0.27468 |  |  | 44.98498 | 0.27642
|  |  | 57.92793 | 0.13123 |  |  | 77.23724 | 0.29109 |  |  | 64.36436 | 0.27449 |  |  | 54.70971 | 0.2754 |  |  | 45.05506 | 0.27715
|  |  | 58.01802 | 0.13161 |  |  | 77.35736 | 0.29184 |  |  | 64.46446 | 0.27522 |  |  | 54.79479 | 0.27613 |  |  | 45.12513 | 0.27788
|  |  | 58.10811 | 0.132 |  |  | 77.47748 | 0.2926 |  |  | 64.56456 | 0.27594 |  |  | 54.87988 | 0.27686 |  |  | 45.1952 | 0.27861
|  |  | 58.1982 | 0.13238 |  |  | 77.5976 | 0.29336 |  |  | 64.66466 | 0.27667 |  |  | 54.96496 | 0.27758 |  |  | 45.26527 | 0.27934
|  |  | 58.28829 | 0.13276 |  |  | 77.71772 | 0.29412 |  |  | 64.76476 | 0.27739 |  |  | 55.05005 | 0.27831 |  |  | 45.33534 | 0.28007
|  |  | 58.37838 | 0.13314 |  |  | 77.83784 | 0.29488 |  |  | 64.86486 | 0.27812 |  |  | 55.13514 | 0.27904 |  |  | 45.40541 | 0.2808
|  |  | 58.46847 | 0.13352 |  |  | 77.95796 | 0.29564 |  |  | 64.96496 | 0.27885 |  |  | 55.22022 | 0.27977 |  |  | 45.47548 | 0.28153
|  |  | 58.55856 | 0.13391 |  |  | 78.07808 | 0.2964 |  |  | 65.06507 | 0.27957 |  |  | 55.30531 | 0.28049 |  |  | 45.54555 | 0.28226
|  |  | 58.64865 | 0.13429 |  |  | 78.1982 | 0.29717 |  |  | 65.16517 | 0.2803 |  |  | 55.39039 | 0.28122 |  |  | 45.61562 | 0.283
|  |  | 58.73874 | 0.13467 |  |  | 78.31832 | 0.29793 |  |  | 65.26527 | 0.28103 |  |  | 55.47548 | 0.28195 |  |  | 45.68569 | 0.28373
|  |  | 58.82883 | 0.13506 |  |  | 78.43844 | 0.29869 |  |  | 65.36537 | 0.28176 |  |  | 55.56056 | 0.28268 |  |  | 45.75576 | 0.28446
|  |  | 58.91892 | 0.13544 |  |  | 78.55856 | 0.29945 |  |  | 65.46547 | 0.28248 |  |  | 55.64565 | 0.28341 |  |  | 45.82583 | 0.2852
|  |  | 59.00901 | 0.13583 |  |  | 78.67868 | 0.30021 |  |  | 65.56557 | 0.28321 |  |  | 55.73073 | 0.28414 |  |  | 45.8959 | 0.28593
|  |  | 59.0991 | 0.13621 |  |  | 78.7988 | 0.30098 |  |  | 65.66567 | 0.28394 |  |  | 55.81582 | 0.28487 |  |  | 45.96597 | 0.28666
|  |  | 59.18919 | 0.1366 |  |  | 78.91892 | 0.30174 |  |  | 65.76577 | 0.28467 |  |  | 55.9009 | 0.2856 |  |  | 46.03604 | 0.2874
|  |  | 59.27928 | 0.13698 |  |  | 79.03904 | 0.3025 |  |  | 65.86587 | 0.2854 |  |  | 55.98599 | 0.28634 |  |  | 46.10611 | 0.28813
|  |  | 59.36937 | 0.13737 |  |  | 79.15916 | 0.30327 |  |  | 65.96597 | 0.28613 |  |  | 56.07107 | 0.28707 |  |  | 46.17618 | 0.28887
|  |  | 59.45946 | 0.13776 |  |  | 79.27928 | 0.30403 |  |  | 66.06607 | 0.28686 |  |  | 56.15616 | 0.2878 |  |  | 46.24625 | 0.28961
|  |  | 59.54955 | 0.13814 |  |  | 79.3994 | 0.3048 |  |  | 66.16617 | 0.28759 |  |  | 56.24124 | 0.28853 |  |  | 46.31632 | 0.29034
|  |  | 59.63964 | 0.13853 |  |  | 79.51952 | 0.30556 |  |  | 66.26627 | 0.28832 |  |  | 56.32633 | 0.28927 |  |  | 46.38639 | 0.29108
|  |  | 59.72973 | 0.13892 |  |  | 79.63964 | 0.30633 |  |  | 66.36637 | 0.28905 |  |  | 56.41141 | 0.29 |  |  | 46.45646 | 0.29182
|  |  | 59.81982 | 0.13931 |  |  | 79.75976 | 0.30709 |  |  | 66.46647 | 0.28979 |  |  | 56.4965 | 0.29073 |  |  | 46.52653 | 0.29255
|  |  | 59.90991 | 0.1397 |  |  | 79.87988 | 0.30786 |  |  | 66.56657 | 0.29052 |  |  | 56.58158 | 0.29147 |  |  | 46.5966 | 0.29329
|  |  | 60 | 0.14009 |  |  | 80 | 0.30862 |  |  | 66.66667 | 0.29125 |  |  | 56.66667 | 0.2922 |  |  | 46.66667 | 0.29403
|  |  | 60.09009 | 0.14048 |  |  | 80.12012 | 0.30939 |  |  | 66.76677 | 0.29198 |  |  | 56.75175 | 0.29294 |  |  | 46.73674 | 0.29477
|  |  | 60.18018 | 0.14087 |  |  | 80.24024 | 0.31016 |  |  | 66.86687 | 0.29272 |  |  | 56.83684 | 0.29367 |  |  | 46.80681 | 0.29551
|  |  | 60.27027 | 0.14126 |  |  | 80.36036 | 0.31092 |  |  | 66.96697 | 0.29345 |  |  | 56.92192 | 0.29441 |  |  | 46.87688 | 0.29624
|  |  | 60.36036 | 0.14165 |  |  | 80.48048 | 0.31169 |  |  | 67.06707 | 0.29418 |  |  | 57.00701 | 0.29514 |  |  | 46.94695 | 0.29698
|  |  | 60.45045 | 0.14204 |  |  | 80.6006 | 0.31246 |  |  | 67.16717 | 0.29492 |  |  | 57.09209 | 0.29588 |  |  | 47.01702 | 0.29772
|  |  | 60.54054 | 0.14243 |  |  | 80.72072 | 0.31323 |  |  | 67.26727 | 0.29565 |  |  | 57.17718 | 0.29662 |  |  | 47.08709 | 0.29846
|  |  | 60.63063 | 0.14283 |  |  | 80.84084 | 0.314 |  |  | 67.36737 | 0.29639 |  |  | 57.26226 | 0.29735 |  |  | 47.15716 | 0.2992
|  |  | 60.72072 | 0.14322 |  |  | 80.96096 | 0.31476 |  |  | 67.46747 | 0.29712 |  |  | 57.34735 | 0.29809 |  |  | 47.22723 | 0.29994
|  |  | 60.81081 | 0.14361 |  |  | 81.08108 | 0.31553 |  |  | 67.56757 | 0.29786 |  |  | 57.43243 | 0.29883 |  |  | 47.2973 | 0.30069
|  |  | 60.9009 | 0.14401 |  |  | 81.2012 | 0.3163 |  |  | 67.66767 | 0.29859 |  |  | 57.51752 | 0.29956 |  |  | 47.36737 | 0.30143
|  |  | 60.99099 | 0.1444 |  |  | 81.32132 | 0.31707 |  |  | 67.76777 | 0.29933 |  |  | 57.6026 | 0.3003 |  |  | 47.43744 | 0.30217
|  |  | 61.08108 | 0.14479 |  |  | 81.44144 | 0.31784 |  |  | 67.86787 | 0.30007 |  |  | 57.68769 | 0.30104 |  |  | 47.50751 | 0.30291
|  |  | 61.17117 | 0.14519 |  |  | 81.56156 | 0.31861 |  |  | 67.96797 | 0.3008 |  |  | 57.77277 | 0.30178 |  |  | 47.57758 | 0.30365
|  |  | 61.26126 | 0.14558 |  |  | 81.68168 | 0.31938 |  |  | 68.06807 | 0.30154 |  |  | 57.85786 | 0.30252 |  |  | 47.64765 | 0.30439
|  |  | 61.35135 | 0.14598 |  |  | 81.8018 | 0.32015 |  |  | 68.16817 | 0.30228 |  |  | 57.94294 | 0.30326 |  |  | 47.71772 | 0.30514
|  |  | 61.44144 | 0.14638 |  |  | 81.92192 | 0.32092 |  |  | 68.26827 | 0.30302 |  |  | 58.02803 | 0.304 |  |  | 47.78779 | 0.30588
|  |  | 61.53153 | 0.14677 |  |  | 82.04204 | 0.32169 |  |  | 68.36837 | 0.30375 |  |  | 58.11311 | 0.30474 |  |  | 47.85786 | 0.30662
|  |  | 61.62162 | 0.14717 |  |  | 82.16216 | 0.32246 |  |  | 68.46847 | 0.30449 |  |  | 58.1982 | 0.30548 |  |  | 47.92793 | 0.30737
|  |  | 61.71171 | 0.14757 |  |  | 82.28228 | 0.32323 |  |  | 68.56857 | 0.30523 |  |  | 58.28328 | 0.30622 |  |  | 47.998 | 0.30811
|  |  | 61.8018 | 0.14796 |  |  | 82.4024 | 0.32401 |  |  | 68.66867 | 0.30597 |  |  | 58.36837 | 0.30696 |  |  | 48.06807 | 0.30886
|  |  | 61.89189 | 0.14836 |  |  | 82.52252 | 0.32478 |  |  | 68.76877 | 0.30671 |  |  | 58.45345 | 0.3077 |  |  | 48.13814 | 0.3096
|  |  | 61.98198 | 0.14876 |  |  | 82.64264 | 0.32555 |  |  | 68.86887 | 0.30745 |  |  | 58.53854 | 0.30844 |  |  | 48.20821 | 0.31034
|  |  | 62.07207 | 0.14916 |  |  | 82.76276 | 0.32632 |  |  | 68.96897 | 0.30819 |  |  | 58.62362 | 0.30918 |  |  | 48.27828 | 0.31109
|  |  | 62.16216 | 0.14956 |  |  | 82.88288 | 0.3271 |  |  | 69.06907 | 0.30893 |  |  | 58.70871 | 0.30992 |  |  | 48.34835 | 0.31183
|  |  | 62.25225 | 0.14996 |  |  | 83.003 | 0.32787 |  |  | 69.16917 | 0.30967 |  |  | 58.79379 | 0.31067 |  |  | 48.41842 | 0.31258
|  |  | 62.34234 | 0.15036 |  |  | 83.12312 | 0.32864 |  |  | 69.26927 | 0.31041 |  |  | 58.87888 | 0.31141 |  |  | 48.48849 | 0.31333
|  |  | 62.43243 | 0.15076 |  |  | 83.24324 | 0.32941 |  |  | 69.36937 | 0.31115 |  |  | 58.96396 | 0.31215 |  |  | 48.55856 | 0.31407
|  |  | 62.52252 | 0.15116 |  |  | 83.36336 | 0.33019 |  |  | 69.46947 | 0.31189 |  |  | 59.04905 | 0.31289 |  |  | 48.62863 | 0.31482
|  |  | 62.61261 | 0.15156 |  |  | 83.48348 | 0.33096 |  |  | 69.56957 | 0.31263 |  |  | 59.13413 | 0.31364 |  |  | 48.6987 | 0.31557
|  |  | 62.7027 | 0.15196 |  |  | 83.6036 | 0.33174 |  |  | 69.66967 | 0.31337 |  |  | 59.21922 | 0.31438 |  |  | 48.76877 | 0.31631
|  |  | 62.79279 | 0.15236 |  |  | 83.72372 | 0.33251 |  |  | 69.76977 | 0.31412 |  |  | 59.3043 | 0.31512 |  |  | 48.83884 | 0.31706
|  |  | 62.88288 | 0.15277 |  |  | 83.84384 | 0.33328 |  |  | 69.86987 | 0.31486 |  |  | 59.38939 | 0.31587 |  |  | 48.90891 | 0.31781
|  |  | 62.97297 | 0.15317 |  |  | 83.96396 | 0.33406 |  |  | 69.96997 | 0.3156 |  |  | 59.47447 | 0.31661 |  |  | 48.97898 | 0.31855
|  |  | 63.06306 | 0.15357 |  |  | 84.08408 | 0.33483 |  |  | 70.07007 | 0.31634 |  |  | 59.55956 | 0.31736 |  |  | 49.04905 | 0.3193
|  |  | 63.15315 | 0.15397 |  |  | 84.2042 | 0.33561 |  |  | 70.17017 | 0.31709 |  |  | 59.64464 | 0.3181 |  |  | 49.11912 | 0.32005
|  |  | 63.24324 | 0.15438 |  |  | 84.32432 | 0.33638 |  |  | 70.27027 | 0.31783 |  |  | 59.72973 | 0.31885 |  |  | 49.18919 | 0.3208
|  |  | 63.33333 | 0.15478 |  |  | 84.44444 | 0.33716 |  |  | 70.37037 | 0.31857 |  |  | 59.81481 | 0.31959 |  |  | 49.25926 | 0.32155
|  |  | 63.42342 | 0.15519 |  |  | 84.56456 | 0.33793 |  |  | 70.47047 | 0.31932 |  |  | 59.8999 | 0.32034 |  |  | 49.32933 | 0.3223
|  |  | 63.51351 | 0.15559 |  |  | 84.68468 | 0.33871 |  |  | 70.57057 | 0.32006 |  |  | 59.98498 | 0.32108 |  |  | 49.3994 | 0.32305
|  |  | 63.6036 | 0.156 |  |  | 84.8048 | 0.33949 |  |  | 70.67067 | 0.32081 |  |  | 60.07007 | 0.32183 |  |  | 49.46947 | 0.3238
|  |  | 63.69369 | 0.1564 |  |  | 84.92492 | 0.34026 |  |  | 70.77077 | 0.32155 |  |  | 60.15516 | 0.32258 |  |  | 49.53954 | 0.32455
|  |  | 63.78378 | 0.15681 |  |  | 85.04505 | 0.34104 |  |  | 70.87087 | 0.32229 |  |  | 60.24024 | 0.32332 |  |  | 49.60961 | 0.32529
|  |  | 63.87387 | 0.15722 |  |  | 85.16517 | 0.34181 |  |  | 70.97097 | 0.32304 |  |  | 60.32533 | 0.32407 |  |  | 49.67968 | 0.32604
|  |  | 63.96396 | 0.15762 |  |  | 85.28529 | 0.34259 |  |  | 71.07107 | 0.32378 |  |  | 60.41041 | 0.32482 |  |  | 49.74975 | 0.3268
|  |  | 64.05405 | 0.15803 |  |  | 85.40541 | 0.34337 |  |  | 71.17117 | 0.32453 |  |  | 60.4955 | 0.32556 |  |  | 49.81982 | 0.32755
|  |  | 64.14414 | 0.15844 |  |  | 85.52553 | 0.34415 |  |  | 71.27127 | 0.32528 |  |  | 60.58058 | 0.32631 |  |  | 49.88989 | 0.3283
|  |  | 64.23423 | 0.15884 |  |  | 85.64565 | 0.34492 |  |  | 71.37137 | 0.32602 |  |  | 60.66567 | 0.32706 |  |  | 49.95996 | 0.32905
|  |  | 64.32432 | 0.15925 |  |  | 85.76577 | 0.3457 |  |  | 71.47147 | 0.32677 |  |  | 60.75075 | 0.32781 |  |  | 50.03003 | 0.3298
|  |  | 64.41441 | 0.15966 |  |  | 85.88589 | 0.34648 |  |  | 71.57157 | 0.32751 |  |  | 60.83584 | 0.32855 |  |  | 50.1001 | 0.33055
|  |  | 64.5045 | 0.16007 |  |  | 86.00601 | 0.34726 |  |  | 71.67167 | 0.32826 |  |  | 60.92092 | 0.3293 |  |  | 50.17017 | 0.3313
|  |  | 64.59459 | 0.16048 |  |  | 86.12613 | 0.34803 |  |  | 71.77177 | 0.32901 |  |  | 61.00601 | 0.33005 |  |  | 50.24024 | 0.33205
|  |  | 64.68468 | 0.16089 |  |  | 86.24625 | 0.34881 |  |  | 71.87187 | 0.32975 |  |  | 61.09109 | 0.3308 |  |  | 50.31031 | 0.33281
|  |  | 64.77477 | 0.1613 |  |  | 86.36637 | 0.34959 |  |  | 71.97197 | 0.3305 |  |  | 61.17618 | 0.33155 |  |  | 50.38038 | 0.33356
|  |  | 64.86486 | 0.16171 |  |  | 86.48649 | 0.35037 |  |  | 72.07207 | 0.33125 |  |  | 61.26126 | 0.3323 |  |  | 50.45045 | 0.33431
|  |  | 64.95495 | 0.16212 |  |  | 86.60661 | 0.35115 |  |  | 72.17217 | 0.332 |  |  | 61.34635 | 0.33305 |  |  | 50.52052 | 0.33506
|  |  | 65.04505 | 0.16253 |  |  | 86.72673 | 0.35192 |  |  | 72.27227 | 0.33274 |  |  | 61.43143 | 0.3338 |  |  | 50.59059 | 0.33582
|  |  | 65.13514 | 0.16294 |  |  | 86.84685 | 0.3527 |  |  | 72.37237 | 0.33349 |  |  | 61.51652 | 0.33454 |  |  | 50.66066 | 0.33657
|  |  | 65.22523 | 0.16336 |  |  | 86.96697 | 0.35348 |  |  | 72.47247 | 0.33424 |  |  | 61.6016 | 0.33529 |  |  | 50.73073 | 0.33732
|  |  | 65.31532 | 0.16377 |  |  | 87.08709 | 0.35426 |  |  | 72.57257 | 0.33499 |  |  | 61.68669 | 0.33604 |  |  | 50.8008 | 0.33807
|  |  | 65.40541 | 0.16418 |  |  | 87.20721 | 0.35504 |  |  | 72.67267 | 0.33574 |  |  | 61.77177 | 0.33679 |  |  | 50.87087 | 0.33883
|  |  | 65.4955 | 0.1646 |  |  | 87.32733 | 0.35582 |  |  | 72.77277 | 0.33648 |  |  | 61.85686 | 0.33755 |  |  | 50.94094 | 0.33958
|  |  | 65.58559 | 0.16501 |  |  | 87.44745 | 0.3566 |  |  | 72.87287 | 0.33723 |  |  | 61.94194 | 0.3383 |  |  | 51.01101 | 0.34034
|  |  | 65.67568 | 0.16542 |  |  | 87.56757 | 0.35738 |  |  | 72.97297 | 0.33798 |  |  | 62.02703 | 0.33905 |  |  | 51.08108 | 0.34109
|  |  | 65.76577 | 0.16584 |  |  | 87.68769 | 0.35816 |  |  | 73.07307 | 0.33873 |  |  | 62.11211 | 0.3398 |  |  | 51.15115 | 0.34184
|  |  | 65.85586 | 0.16625 |  |  | 87.80781 | 0.35894 |  |  | 73.17317 | 0.33948 |  |  | 62.1972 | 0.34055 |  |  | 51.22122 | 0.3426
|  |  | 65.94595 | 0.16667 |  |  | 87.92793 | 0.35972 |  |  | 73.27327 | 0.34023 |  |  | 62.28228 | 0.3413 |  |  | 51.29129 | 0.34335
|  |  | 66.03604 | 0.16708 |  |  | 88.04805 | 0.3605 |  |  | 73.37337 | 0.34098 |  |  | 62.36737 | 0.34205 |  |  | 51.36136 | 0.34411
|  |  | 66.12613 | 0.1675 |  |  | 88.16817 | 0.36128 |  |  | 73.47347 | 0.34173 |  |  | 62.45245 | 0.3428 |  |  | 51.43143 | 0.34486
|  |  | 66.21622 | 0.16791 |  |  | 88.28829 | 0.36206 |  |  | 73.57357 | 0.34248 |  |  | 62.53754 | 0.34355 |  |  | 51.5015 | 0.34562
|  |  | 66.30631 | 0.16833 |  |  | 88.40841 | 0.36284 |  |  | 73.67367 | 0.34323 |  |  | 62.62262 | 0.34431 |  |  | 51.57157 | 0.34637
|  |  | 66.3964 | 0.16875 |  |  | 88.52853 | 0.36362 |  |  | 73.77377 | 0.34398 |  |  | 62.70771 | 0.34506 |  |  | 51.64164 | 0.34713
|  |  | 66.48649 | 0.16916 |  |  | 88.64865 | 0.3644 |  |  | 73.87387 | 0.34473 |  |  | 62.79279 | 0.34581 |  |  | 51.71171 | 0.34788
|  |  | 66.57658 | 0.16958 |  |  | 88.76877 | 0.36518 |  |  | 73.97397 | 0.34548 |  |  | 62.87788 | 0.34656 |  |  | 51.78178 | 0.34864
|  |  | 66.66667 | 0.17 |  |  | 88.88889 | 0.36596 |  |  | 74.07407 | 0.34623 |  |  | 62.96296 | 0.34732 |  |  | 51.85185 | 0.34939
|  |  | 66.75676 | 0.17042 |  |  | 89.00901 | 0.36674 |  |  | 74.17417 | 0.34698 |  |  | 63.04805 | 0.34807 |  |  | 51.92192 | 0.35015
|  |  | 66.84685 | 0.17084 |  |  | 89.12913 | 0.36752 |  |  | 74.27427 | 0.34774 |  |  | 63.13313 | 0.34882 |  |  | 51.99199 | 0.35091
|  |  | 66.93694 | 0.17125 |  |  | 89.24925 | 0.3683 |  |  | 74.37437 | 0.34849 |  |  | 63.21822 | 0.34957 |  |  | 52.06206 | 0.35166
|  |  | 67.02703 | 0.17167 |  |  | 89.36937 | 0.36908 |  |  | 74.47447 | 0.34924 |  |  | 63.3033 | 0.35033 |  |  | 52.13213 | 0.35242
|  |  | 67.11712 | 0.17209 |  |  | 89.48949 | 0.36987 |  |  | 74.57457 | 0.34999 |  |  | 63.38839 | 0.35108 |  |  | 52.2022 | 0.35318
|  |  | 67.20721 | 0.17251 |  |  | 89.60961 | 0.37065 |  |  | 74.67467 | 0.35074 |  |  | 63.47347 | 0.35183 |  |  | 52.27227 | 0.35393
|  |  | 67.2973 | 0.17293 |  |  | 89.72973 | 0.37143 |  |  | 74.77477 | 0.35149 |  |  | 63.55856 | 0.35259 |  |  | 52.34234 | 0.35469
|  |  | 67.38739 | 0.17335 |  |  | 89.84985 | 0.37221 |  |  | 74.87487 | 0.35225 |  |  | 63.64364 | 0.35334 |  |  | 52.41241 | 0.35545
|  |  | 67.47748 | 0.17377 |  |  | 89.96997 | 0.37299 |  |  | 74.97497 | 0.353 |  |  | 63.72873 | 0.3541 |  |  | 52.48248 | 0.3562
|  |  | 67.56757 | 0.1742 |  |  | 90.09009 | 0.37377 |  |  | 75.07508 | 0.35375 |  |  | 63.81381 | 0.35485 |  |  | 52.55255 | 0.35696
|  |  | 67.65766 | 0.17462 |  |  | 90.21021 | 0.37455 |  |  | 75.17518 | 0.3545 |  |  | 63.8989 | 0.3556 |  |  | 52.62262 | 0.35772
|  |  | 67.74775 | 0.17504 |  |  | 90.33033 | 0.37534 |  |  | 75.27528 | 0.35526 |  |  | 63.98398 | 0.35636 |  |  | 52.69269 | 0.35847
|  |  | 67.83784 | 0.17546 |  |  | 90.45045 | 0.37612 |  |  | 75.37538 | 0.35601 |  |  | 64.06907 | 0.35711 |  |  | 52.76276 | 0.35923
|  |  | 67.92793 | 0.17588 |  |  | 90.57057 | 0.3769 |  |  | 75.47548 | 0.35676 |  |  | 64.15415 | 0.35787 |  |  | 52.83283 | 0.35999
|  |  | 68.01802 | 0.17631 |  |  | 90.69069 | 0.37768 |  |  | 75.57558 | 0.35751 |  |  | 64.23924 | 0.35862 |  |  | 52.9029 | 0.36075
|  |  | 68.10811 | 0.17673 |  |  | 90.81081 | 0.37846 |  |  | 75.67568 | 0.35827 |  |  | 64.32432 | 0.35938 |  |  | 52.97297 | 0.3615
|  |  | 68.1982 | 0.17715 |  |  | 90.93093 | 0.37925 |  |  | 75.77578 | 0.35902 |  |  | 64.40941 | 0.36013 |  |  | 53.04304 | 0.36226
|  |  | 68.28829 | 0.17758 |  |  | 91.05105 | 0.38003 |  |  | 75.87588 | 0.35977 |  |  | 64.49449 | 0.36089 |  |  | 53.11311 | 0.36302
|  |  | 68.37838 | 0.178 |  |  | 91.17117 | 0.38081 |  |  | 75.97598 | 0.36053 |  |  | 64.57958 | 0.36164 |  |  | 53.18318 | 0.36378
|  |  | 68.46847 | 0.17843 |  |  | 91.29129 | 0.38159 |  |  | 76.07608 | 0.36128 |  |  | 64.66466 | 0.3624 |  |  | 53.25325 | 0.36454
|  |  | 68.55856 | 0.17885 |  |  | 91.41141 | 0.38237 |  |  | 76.17618 | 0.36203 |  |  | 64.74975 | 0.36315 |  |  | 53.32332 | 0.3653
|  |  | 68.64865 | 0.17928 |  |  | 91.53153 | 0.38316 |  |  | 76.27628 | 0.36279 |  |  | 64.83483 | 0.36391 |  |  | 53.39339 | 0.36605
|  |  | 68.73874 | 0.1797 |  |  | 91.65165 | 0.38394 |  |  | 76.37638 | 0.36354 |  |  | 64.91992 | 0.36466 |  |  | 53.46346 | 0.36681
|  |  | 68.82883 | 0.18013 |  |  | 91.77177 | 0.38472 |  |  | 76.47648 | 0.36429 |  |  | 65.00501 | 0.36542 |  |  | 53.53353 | 0.36757
|  |  | 68.91892 | 0.18056 |  |  | 91.89189 | 0.3855 |  |  | 76.57658 | 0.36505 |  |  | 65.09009 | 0.36617 |  |  | 53.6036 | 0.36833
|  |  | 69.00901 | 0.18098 |  |  | 92.01201 | 0.38629 |  |  | 76.67668 | 0.3658 |  |  | 65.17518 | 0.36693 |  |  | 53.67367 | 0.36909
|  |  | 69.0991 | 0.18141 |  |  | 92.13213 | 0.38707 |  |  | 76.77678 | 0.36656 |  |  | 65.26026 | 0.36768 |  |  | 53.74374 | 0.36985
|  |  | 69.18919 | 0.18184 |  |  | 92.25225 | 0.38785 |  |  | 76.87688 | 0.36731 |  |  | 65.34535 | 0.36844 |  |  | 53.81381 | 0.37061
|  |  | 69.27928 | 0.18227 |  |  | 92.37237 | 0.38863 |  |  | 76.97698 | 0.36807 |  |  | 65.43043 | 0.36919 |  |  | 53.88388 | 0.37136
|  |  | 69.36937 | 0.18269 |  |  | 92.49249 | 0.38942 |  |  | 77.07708 | 0.36882 |  |  | 65.51552 | 0.36995 |  |  | 53.95395 | 0.37212
|  |  | 69.45946 | 0.18312 |  |  | 92.61261 | 0.3902 |  |  | 77.17718 | 0.36957 |  |  | 65.6006 | 0.37071 |  |  | 54.02402 | 0.37288
|  |  | 69.54955 | 0.18355 |  |  | 92.73273 | 0.39098 |  |  | 77.27728 | 0.37033 |  |  | 65.68569 | 0.37146 |  |  | 54.09409 | 0.37364
|  |  | 69.63964 | 0.18398 |  |  | 92.85285 | 0.39176 |  |  | 77.37738 | 0.37108 |  |  | 65.77077 | 0.37222 |  |  | 54.16416 | 0.3744
|  |  | 69.72973 | 0.18441 |  |  | 92.97297 | 0.39254 |  |  | 77.47748 | 0.37184 |  |  | 65.85586 | 0.37298 |  |  | 54.23423 | 0.37516
|  |  | 69.81982 | 0.18484 |  |  | 93.09309 | 0.39333 |  |  | 77.57758 | 0.37259 |  |  | 65.94094 | 0.37373 |  |  | 54.3043 | 0.37592
|  |  | 69.90991 | 0.18527 |  |  | 93.21321 | 0.39411 |  |  | 77.67768 | 0.37335 |  |  | 66.02603 | 0.37449 |  |  | 54.37437 | 0.37668
|  |  | 70 | 0.1857 |  |  | 93.33333 | 0.39489 |  |  | 77.77778 | 0.3741 |  |  | 66.11111 | 0.37524 |  |  | 54.44444 | 0.37744
|  |  | 70.09009 | 0.18613 |  |  | 93.45345 | 0.39567 |  |  | 77.87788 | 0.37486 |  |  | 66.1962 | 0.376 |  |  | 54.51451 | 0.3782
|  |  | 70.18018 | 0.18656 |  |  | 93.57357 | 0.39646 |  |  | 77.97798 | 0.37561 |  |  | 66.28128 | 0.37676 |  |  | 54.58458 | 0.37896
|  |  | 70.27027 | 0.18699 |  |  | 93.69369 | 0.39724 |  |  | 78.07808 | 0.37637 |  |  | 66.36637 | 0.37751 |  |  | 54.65465 | 0.37972
|  |  | 70.36036 | 0.18743 |  |  | 93.81381 | 0.39802 |  |  | 78.17818 | 0.37712 |  |  | 66.45145 | 0.37827 |  |  | 54.72472 | 0.38048
|  |  | 70.45045 | 0.18786 |  |  | 93.93393 | 0.3988 |  |  | 78.27828 | 0.37788 |  |  | 66.53654 | 0.37903 |  |  | 54.79479 | 0.38124
|  |  | 70.54054 | 0.18829 |  |  | 94.05405 | 0.39959 |  |  | 78.37838 | 0.37863 |  |  | 66.62162 | 0.37978 |  |  | 54.86486 | 0.382
|  |  | 70.63063 | 0.18872 |  |  | 94.17417 | 0.40037 |  |  | 78.47848 | 0.37939 |  |  | 66.70671 | 0.38054 |  |  | 54.93493 | 0.38276
|  |  | 70.72072 | 0.18916 |  |  | 94.29429 | 0.40115 |  |  | 78.57858 | 0.38014 |  |  | 66.79179 | 0.3813 |  |  | 55.00501 | 0.38351
|  |  | 70.81081 | 0.18959 |  |  | 94.41441 | 0.40193 |  |  | 78.67868 | 0.3809 |  |  | 66.87688 | 0.38205 |  |  | 55.07508 | 0.38427
|  |  | 70.9009 | 0.19002 |  |  | 94.53453 | 0.40272 |  |  | 78.77878 | 0.38165 |  |  | 66.96196 | 0.38281 |  |  | 55.14515 | 0.38503
|  |  | 70.99099 | 0.19046 |  |  | 94.65465 | 0.4035 |  |  | 78.87888 | 0.38241 |  |  | 67.04705 | 0.38357 |  |  | 55.21522 | 0.38579
|  |  | 71.08108 | 0.19089 |  |  | 94.77477 | 0.40428 |  |  | 78.97898 | 0.38316 |  |  | 67.13213 | 0.38433 |  |  | 55.28529 | 0.38655
|  |  | 71.17117 | 0.19133 |  |  | 94.89489 | 0.40506 |  |  | 79.07908 | 0.38392 |  |  | 67.21722 | 0.38508 |  |  | 55.35536 | 0.38731
|  |  | 71.26126 | 0.19176 |  |  | 95.01502 | 0.40584 |  |  | 79.17918 | 0.38468 |  |  | 67.3023 | 0.38584 |  |  | 55.42543 | 0.38807
|  |  | 71.35135 | 0.1922 |  |  | 95.13514 | 0.40663 |  |  | 79.27928 | 0.38543 |  |  | 67.38739 | 0.3866 |  |  | 55.4955 | 0.38883
|  |  | 71.44144 | 0.19263 |  |  | 95.25526 | 0.40741 |  |  | 79.37938 | 0.38619 |  |  | 67.47247 | 0.38735 |  |  | 55.56557 | 0.38959
|  |  | 71.53153 | 0.19307 |  |  | 95.37538 | 0.40819 |  |  | 79.47948 | 0.38694 |  |  | 67.55756 | 0.38811 |  |  | 55.63564 | 0.39035
|  |  | 71.62162 | 0.1935 |  |  | 95.4955 | 0.40897 |  |  | 79.57958 | 0.3877 |  |  | 67.64264 | 0.38887 |  |  | 55.70571 | 0.39111
|  |  | 71.71171 | 0.19394 |  |  | 95.61562 | 0.40975 |  |  | 79.67968 | 0.38845 |  |  | 67.72773 | 0.38962 |  |  | 55.77578 | 0.39187
|  |  | 71.8018 | 0.19438 |  |  | 95.73574 | 0.41054 |  |  | 79.77978 | 0.38921 |  |  | 67.81281 | 0.39038 |  |  | 55.84585 | 0.39263
|  |  | 71.89189 | 0.19481 |  |  | 95.85586 | 0.41132 |  |  | 79.87988 | 0.38996 |  |  | 67.8979 | 0.39114 |  |  | 55.91592 | 0.39339
|  |  | 71.98198 | 0.19525 |  |  | 95.97598 | 0.4121 |  |  | 79.97998 | 0.39072 |  |  | 67.98298 | 0.3919 |  |  | 55.98599 | 0.39415
|  |  | 72.07207 | 0.19569 |  |  | 96.0961 | 0.41288 |  |  | 80.08008 | 0.39148 |  |  | 68.06807 | 0.39265 |  |  | 56.05606 | 0.39491
|  |  | 72.16216 | 0.19613 |  |  | 96.21622 | 0.41366 |  |  | 80.18018 | 0.39223 |  |  | 68.15315 | 0.39341 |  |  | 56.12613 | 0.39567
|  |  | 72.25225 | 0.19656 |  |  | 96.33634 | 0.41444 |  |  | 80.28028 | 0.39299 |  |  | 68.23824 | 0.39417 |  |  | 56.1962 | 0.39643
|  |  | 72.34234 | 0.197 |  |  | 96.45646 | 0.41523 |  |  | 80.38038 | 0.39374 |  |  | 68.32332 | 0.39492 |  |  | 56.26627 | 0.39719
|  |  | 72.43243 | 0.19744 |  |  | 96.57658 | 0.41601 |  |  | 80.48048 | 0.3945 |  |  | 68.40841 | 0.39568 |  |  | 56.33634 | 0.39795
|  |  | 72.52252 | 0.19788 |  |  | 96.6967 | 0.41679 |  |  | 80.58058 | 0.39525 |  |  | 68.49349 | 0.39644 |  |  | 56.40641 | 0.39871
|  |  | 72.61261 | 0.19832 |  |  | 96.81682 | 0.41757 |  |  | 80.68068 | 0.39601 |  |  | 68.57858 | 0.3972 |  |  | 56.47648 | 0.39947
|  |  | 72.7027 | 0.19876 |  |  | 96.93694 | 0.41835 |  |  | 80.78078 | 0.39677 |  |  | 68.66366 | 0.39795 |  |  | 56.54655 | 0.40023
|  |  | 72.79279 | 0.1992 |  |  | 97.05706 | 0.41913 |  |  | 80.88088 | 0.39752 |  |  | 68.74875 | 0.39871 |  |  | 56.61662 | 0.40099
|  |  | 72.88288 | 0.19964 |  |  | 97.17718 | 0.41991 |  |  | 80.98098 | 0.39828 |  |  | 68.83383 | 0.39947 |  |  | 56.68669 | 0.40175
|  |  | 72.97297 | 0.20008 |  |  | 97.2973 | 0.42069 |  |  | 81.08108 | 0.39903 |  |  | 68.91892 | 0.40022 |  |  | 56.75676 | 0.40251
|  |  | 73.06306 | 0.20052 |  |  | 97.41742 | 0.42148 |  |  | 81.18118 | 0.39979 |  |  | 69.004 | 0.40098 |  |  | 56.82683 | 0.40327
|  |  | 73.15315 | 0.20096 |  |  | 97.53754 | 0.42226 |  |  | 81.28128 | 0.40054 |  |  | 69.08909 | 0.40174 |  |  | 56.8969 | 0.40403
|  |  | 73.24324 | 0.20141 |  |  | 97.65766 | 0.42304 |  |  | 81.38138 | 0.4013 |  |  | 69.17417 | 0.4025 |  |  | 56.96697 | 0.40479
|  |  | 73.33333 | 0.20185 |  |  | 97.77778 | 0.42382 |  |  | 81.48148 | 0.40205 |  |  | 69.25926 | 0.40325 |  |  | 57.03704 | 0.40555
|  |  | 73.42342 | 0.20229 |  |  | 97.8979 | 0.4246 |  |  | 81.58158 | 0.40281 |  |  | 69.34434 | 0.40401 |  |  | 57.10711 | 0.40631
|  |  | 73.51351 | 0.20273 |  |  | 98.01802 | 0.42538 |  |  | 81.68168 | 0.40357 |  |  | 69.42943 | 0.40477 |  |  | 57.17718 | 0.40707
|  |  | 73.6036 | 0.20318 |  |  | 98.13814 | 0.42616 |  |  | 81.78178 | 0.40432 |  |  | 69.51451 | 0.40552 |  |  | 57.24725 | 0.40783
|  |  | 73.69369 | 0.20362 |  |  | 98.25826 | 0.42694 |  |  | 81.88188 | 0.40508 |  |  | 69.5996 | 0.40628 |  |  | 57.31732 | 0.40859
|  |  | 73.78378 | 0.20406 |  |  | 98.37838 | 0.42772 |  |  | 81.98198 | 0.40583 |  |  | 69.68468 | 0.40704 |  |  | 57.38739 | 0.40935
|  |  | 73.87387 | 0.20451 |  |  | 98.4985 | 0.4285 |  |  | 82.08208 | 0.40659 |  |  | 69.76977 | 0.40779 |  |  | 57.45746 | 0.41011
|  |  | 73.96396 | 0.20495 |  |  | 98.61862 | 0.42928 |  |  | 82.18218 | 0.40734 |  |  | 69.85485 | 0.40855 |  |  | 57.52753 | 0.41087
|  |  | 74.05405 | 0.2054 |  |  | 98.73874 | 0.43006 |  |  | 82.28228 | 0.4081 |  |  | 69.93994 | 0.40931 |  |  | 57.5976 | 0.41163
|  |  | 74.14414 | 0.20584 |  |  | 98.85886 | 0.43084 |  |  | 82.38238 | 0.40885 |  |  | 70.02503 | 0.41006 |  |  | 57.66767 | 0.41239
|  |  | 74.23423 | 0.20628 |  |  | 98.97898 | 0.43162 |  |  | 82.48248 | 0.40961 |  |  | 70.11011 | 0.41082 |  |  | 57.73774 | 0.41315
|  |  | 74.32432 | 0.20673 |  |  | 99.0991 | 0.4324 |  |  | 82.58258 | 0.41036 |  |  | 70.1952 | 0.41158 |  |  | 57.80781 | 0.4139
|  |  | 74.41441 | 0.20718 |  |  | 99.21922 | 0.43318 |  |  | 82.68268 | 0.41112 |  |  | 70.28028 | 0.41233 |  |  | 57.87788 | 0.41466
|  |  | 74.5045 | 0.20762 |  |  | 99.33934 | 0.43395 |  |  | 82.78278 | 0.41187 |  |  | 70.36537 | 0.41309 |  |  | 57.94795 | 0.41542
|  |  | 74.59459 | 0.20807 |  |  | 99.45946 | 0.43473 |  |  | 82.88288 | 0.41263 |  |  | 70.45045 | 0.41385 |  |  | 58.01802 | 0.41618
|  |  | 74.68468 | 0.20851 |  |  | 99.57958 | 0.43551 |  |  | 82.98298 | 0.41338 |  |  | 70.53554 | 0.4146 |  |  | 58.08809 | 0.41694
|  |  | 74.77477 | 0.20896 |  |  | 99.6997 | 0.43629 |  |  | 83.08308 | 0.41414 |  |  | 70.62062 | 0.41536 |  |  | 58.15816 | 0.4177
|  |  | 74.86486 | 0.20941 |  |  | 99.81982 | 0.43707 |  |  | 83.18318 | 0.41489 |  |  | 70.70571 | 0.41611 |  |  | 58.22823 | 0.41846
|  |  | 74.95495 | 0.20985 |  |  | 99.93994 | 0.43785 |  |  | 83.28328 | 0.41565 |  |  | 70.79079 | 0.41687 |  |  | 58.2983 | 0.41922
|  |  | 75.04505 | 0.2103 |  |  | 100.06006 | 0.43863 |  |  | 83.38338 | 0.4164 |  |  | 70.87588 | 0.41763 |  |  | 58.36837 | 0.41998
|  |  | 75.13514 | 0.21075 |  |  | 100.18018 | 0.4394 |  |  | 83.48348 | 0.41716 |  |  | 70.96096 | 0.41838 |  |  | 58.43844 | 0.42073
|  |  | 75.22523 | 0.2112 |  |  | 100.3003 | 0.44018 |  |  | 83.58358 | 0.41791 |  |  | 71.04605 | 0.41914 |  |  | 58.50851 | 0.42149
|  |  | 75.31532 | 0.21165 |  |  | 100.42042 | 0.44096 |  |  | 83.68368 | 0.41867 |  |  | 71.13113 | 0.41989 |  |  | 58.57858 | 0.42225
|  |  | 75.40541 | 0.2121 |  |  | 100.54054 | 0.44174 |  |  | 83.78378 | 0.41942 |  |  | 71.21622 | 0.42065 |  |  | 58.64865 | 0.42301
|  |  | 75.4955 | 0.21254 |  |  | 100.66066 | 0.44252 |  |  | 83.88388 | 0.42017 |  |  | 71.3013 | 0.42141 |  |  | 58.71872 | 0.42377
|  |  | 75.58559 | 0.21299 |  |  | 100.78078 | 0.44329 |  |  | 83.98398 | 0.42093 |  |  | 71.38639 | 0.42216 |  |  | 58.78879 | 0.42453
|  |  | 75.67568 | 0.21344 |  |  | 100.9009 | 0.44407 |  |  | 84.08408 | 0.42168 |  |  | 71.47147 | 0.42292 |  |  | 58.85886 | 0.42528
|  |  | 75.76577 | 0.21389 |  |  | 101.02102 | 0.44485 |  |  | 84.18418 | 0.42244 |  |  | 71.55656 | 0.42367 |  |  | 58.92893 | 0.42604
|  |  | 75.85586 | 0.21434 |  |  | 101.14114 | 0.44562 |  |  | 84.28428 | 0.42319 |  |  | 71.64164 | 0.42443 |  |  | 58.999 | 0.4268
|  |  | 75.94595 | 0.21479 |  |  | 101.26126 | 0.4464 |  |  | 84.38438 | 0.42394 |  |  | 71.72673 | 0.42518 |  |  | 59.06907 | 0.42756
|  |  | 76.03604 | 0.21524 |  |  | 101.38138 | 0.44718 |  |  | 84.48448 | 0.4247 |  |  | 71.81181 | 0.42594 |  |  | 59.13914 | 0.42831
|  |  | 76.12613 | 0.21569 |  |  | 101.5015 | 0.44795 |  |  | 84.58458 | 0.42545 |  |  | 71.8969 | 0.42669 |  |  | 59.20921 | 0.42907
|  |  | 76.21622 | 0.21615 |  |  | 101.62162 | 0.44873 |  |  | 84.68468 | 0.42621 |  |  | 71.98198 | 0.42745 |  |  | 59.27928 | 0.42983
|  |  | 76.30631 | 0.2166 |  |  | 101.74174 | 0.44951 |  |  | 84.78478 | 0.42696 |  |  | 72.06707 | 0.4282 |  |  | 59.34935 | 0.43059
|  |  | 76.3964 | 0.21705 |  |  | 101.86186 | 0.45028 |  |  | 84.88488 | 0.42771 |  |  | 72.15215 | 0.42896 |  |  | 59.41942 | 0.43134
|  |  | 76.48649 | 0.2175 |  |  | 101.98198 | 0.45106 |  |  | 84.98498 | 0.42847 |  |  | 72.23724 | 0.42971 |  |  | 59.48949 | 0.4321
|  |  | 76.57658 | 0.21795 |  |  | 102.1021 | 0.45183 |  |  | 85.08509 | 0.42922 |  |  | 72.32232 | 0.43047 |  |  | 59.55956 | 0.43286
|  |  | 76.66667 | 0.21841 |  |  | 102.22222 | 0.45261 |  |  | 85.18519 | 0.42997 |  |  | 72.40741 | 0.43122 |  |  | 59.62963 | 0.43361
|  |  | 76.75676 | 0.21886 |  |  | 102.34234 | 0.45338 |  |  | 85.28529 | 0.43072 |  |  | 72.49249 | 0.43197 |  |  | 59.6997 | 0.43437
|  |  | 76.84685 | 0.21931 |  |  | 102.46246 | 0.45416 |  |  | 85.38539 | 0.43148 |  |  | 72.57758 | 0.43273 |  |  | 59.76977 | 0.43513
|  |  | 76.93694 | 0.21976 |  |  | 102.58258 | 0.45493 |  |  | 85.48549 | 0.43223 |  |  | 72.66266 | 0.43348 |  |  | 59.83984 | 0.43588
|  |  | 77.02703 | 0.22022 |  |  | 102.7027 | 0.45571 |  |  | 85.58559 | 0.43298 |  |  | 72.74775 | 0.43424 |  |  | 59.90991 | 0.43664
|  |  | 77.11712 | 0.22067 |  |  | 102.82282 | 0.45648 |  |  | 85.68569 | 0.43374 |  |  | 72.83283 | 0.43499 |  |  | 59.97998 | 0.4374
|  |  | 77.20721 | 0.22113 |  |  | 102.94294 | 0.45726 |  |  | 85.78579 | 0.43449 |  |  | 72.91792 | 0.43574 |  |  | 60.05005 | 0.43815
|  |  | 77.2973 | 0.22158 |  |  | 103.06306 | 0.45803 |  |  | 85.88589 | 0.43524 |  |  | 73.003 | 0.4365 |  |  | 60.12012 | 0.43891
|  |  | 77.38739 | 0.22203 |  |  | 103.18318 | 0.4588 |  |  | 85.98599 | 0.43599 |  |  | 73.08809 | 0.43725 |  |  | 60.19019 | 0.43966
|  |  | 77.47748 | 0.22249 |  |  | 103.3033 | 0.45958 |  |  | 86.08609 | 0.43674 |  |  | 73.17317 | 0.438 |  |  | 60.26026 | 0.44042
|  |  | 77.56757 | 0.22295 |  |  | 103.42342 | 0.46035 |  |  | 86.18619 | 0.4375 |  |  | 73.25826 | 0.43876 |  |  | 60.33033 | 0.44117
|  |  | 77.65766 | 0.2234 |  |  | 103.54354 | 0.46112 |  |  | 86.28629 | 0.43825 |  |  | 73.34334 | 0.43951 |  |  | 60.4004 | 0.44193
|  |  | 77.74775 | 0.22386 |  |  | 103.66366 | 0.4619 |  |  | 86.38639 | 0.439 |  |  | 73.42843 | 0.44026 |  |  | 60.47047 | 0.44269
|  |  | 77.83784 | 0.22431 |  |  | 103.78378 | 0.46267 |  |  | 86.48649 | 0.43975 |  |  | 73.51351 | 0.44101 |  |  | 60.54054 | 0.44344
|  |  | 77.92793 | 0.22477 |  |  | 103.9039 | 0.46344 |  |  | 86.58659 | 0.4405 |  |  | 73.5986 | 0.44177 |  |  | 60.61061 | 0.44419
|  |  | 78.01802 | 0.22522 |  |  | 104.02402 | 0.46421 |  |  | 86.68669 | 0.44125 |  |  | 73.68368 | 0.44252 |  |  | 60.68068 | 0.44495
|  |  | 78.10811 | 0.22568 |  |  | 104.14414 | 0.46499 |  |  | 86.78679 | 0.442 |  |  | 73.76877 | 0.44327 |  |  | 60.75075 | 0.4457
|  |  | 78.1982 | 0.22614 |  |  | 104.26426 | 0.46576 |  |  | 86.88689 | 0.44275 |  |  | 73.85385 | 0.44402 |  |  | 60.82082 | 0.44646
|  |  | 78.28829 | 0.2266 |  |  | 104.38438 | 0.46653 |  |  | 86.98699 | 0.44351 |  |  | 73.93894 | 0.44478 |  |  | 60.89089 | 0.44721
|  |  | 78.37838 | 0.22705 |  |  | 104.5045 | 0.4673 |  |  | 87.08709 | 0.44426 |  |  | 74.02402 | 0.44553 |  |  | 60.96096 | 0.44797
|  |  | 78.46847 | 0.22751 |  |  | 104.62462 | 0.46807 |  |  | 87.18719 | 0.44501 |  |  | 74.10911 | 0.44628 |  |  | 61.03103 | 0.44872
|  |  | 78.55856 | 0.22797 |  |  | 104.74474 | 0.46884 |  |  | 87.28729 | 0.44576 |  |  | 74.19419 | 0.44703 |  |  | 61.1011 | 0.44947
|  |  | 78.64865 | 0.22843 |  |  | 104.86486 | 0.46961 |  |  | 87.38739 | 0.44651 |  |  | 74.27928 | 0.44778 |  |  | 61.17117 | 0.45023
|  |  | 78.73874 | 0.22889 |  |  | 104.98498 | 0.47038 |  |  | 87.48749 | 0.44726 |  |  | 74.36436 | 0.44853 |  |  | 61.24124 | 0.45098
|  |  | 78.82883 | 0.22934 |  |  | 105.10511 | 0.47115 |  |  | 87.58759 | 0.44801 |  |  | 74.44945 | 0.44928 |  |  | 61.31131 | 0.45173
|  |  | 78.91892 | 0.2298 |  |  | 105.22523 | 0.47192 |  |  | 87.68769 | 0.44876 |  |  | 74.53453 | 0.45003 |  |  | 61.38138 | 0.45249
|  |  | 79.00901 | 0.23026 |  |  | 105.34535 | 0.47269 |  |  | 87.78779 | 0.44951 |  |  | 74.61962 | 0.45079 |  |  | 61.45145 | 0.45324
|  |  | 79.0991 | 0.23072 |  |  | 105.46547 | 0.47346 |  |  | 87.88789 | 0.45025 |  |  | 74.7047 | 0.45154 |  |  | 61.52152 | 0.45399
|  |  | 79.18919 | 0.23118 |  |  | 105.58559 | 0.47423 |  |  | 87.98799 | 0.451 |  |  | 74.78979 | 0.45229 |  |  | 61.59159 | 0.45475
|  |  | 79.27928 | 0.23164 |  |  | 105.70571 | 0.475 |  |  | 88.08809 | 0.45175 |  |  | 74.87487 | 0.45304 |  |  | 61.66166 | 0.4555
|  |  | 79.36937 | 0.2321 |  |  | 105.82583 | 0.47577 |  |  | 88.18819 | 0.4525 |  |  | 74.95996 | 0.45379 |  |  | 61.73173 | 0.45625
|  |  | 79.45946 | 0.23256 |  |  | 105.94595 | 0.47654 |  |  | 88.28829 | 0.45325 |  |  | 75.04505 | 0.45454 |  |  | 61.8018 | 0.457
|  |  | 79.54955 | 0.23302 |  |  | 106.06607 | 0.47731 |  |  | 88.38839 | 0.454 |  |  | 75.13013 | 0.45529 |  |  | 61.87187 | 0.45775
|  |  | 79.63964 | 0.23348 |  |  | 106.18619 | 0.47807 |  |  | 88.48849 | 0.45475 |  |  | 75.21522 | 0.45604 |  |  | 61.94194 | 0.45851
|  |  | 79.72973 | 0.23395 |  |  | 106.30631 | 0.47884 |  |  | 88.58859 | 0.4555 |  |  | 75.3003 | 0.45678 |  |  | 62.01201 | 0.45926
|  |  | 79.81982 | 0.23441 |  |  | 106.42643 | 0.47961 |  |  | 88.68869 | 0.45624 |  |  | 75.38539 | 0.45753 |  |  | 62.08208 | 0.46001
|  |  | 79.90991 | 0.23487 |  |  | 106.54655 | 0.48038 |  |  | 88.78879 | 0.45699 |  |  | 75.47047 | 0.45828 |  |  | 62.15215 | 0.46076
|  |  | 80 | 0.23533 |  |  | 106.66667 | 0.48114 |  |  | 88.88889 | 0.45774 |  |  | 75.55556 | 0.45903 |  |  | 62.22222 | 0.46151
|  |  | 80.09009 | 0.23579 |  |  | 106.78679 | 0.48191 |  |  | 88.98899 | 0.45849 |  |  | 75.64064 | 0.45978 |  |  | 62.29229 | 0.46226
|  |  | 80.18018 | 0.23626 |  |  | 106.90691 | 0.48268 |  |  | 89.08909 | 0.45923 |  |  | 75.72573 | 0.46053 |  |  | 62.36236 | 0.46301
|  |  | 80.27027 | 0.23672 |  |  | 107.02703 | 0.48344 |  |  | 89.18919 | 0.45998 |  |  | 75.81081 | 0.46128 |  |  | 62.43243 | 0.46376
|  |  | 80.36036 | 0.23718 |  |  | 107.14715 | 0.48421 |  |  | 89.28929 | 0.46073 |  |  | 75.8959 | 0.46202 |  |  | 62.5025 | 0.46451
|  |  | 80.45045 | 0.23764 |  |  | 107.26727 | 0.48497 |  |  | 89.38939 | 0.46147 |  |  | 75.98098 | 0.46277 |  |  | 62.57257 | 0.46526
|  |  | 80.54054 | 0.23811 |  |  | 107.38739 | 0.48574 |  |  | 89.48949 | 0.46222 |  |  | 76.06607 | 0.46352 |  |  | 62.64264 | 0.46601
|  |  | 80.63063 | 0.23857 |  |  | 107.50751 | 0.4865 |  |  | 89.58959 | 0.46297 |  |  | 76.15115 | 0.46427 |  |  | 62.71271 | 0.46676
|  |  | 80.72072 | 0.23904 |  |  | 107.62763 | 0.48727 |  |  | 89.68969 | 0.46371 |  |  | 76.23624 | 0.46501 |  |  | 62.78278 | 0.46751
|  |  | 80.81081 | 0.2395 |  |  | 107.74775 | 0.48803 |  |  | 89.78979 | 0.46446 |  |  | 76.32132 | 0.46576 |  |  | 62.85285 | 0.46826
|  |  | 80.9009 | 0.23996 |  |  | 107.86787 | 0.4888 |  |  | 89.88989 | 0.4652 |  |  | 76.40641 | 0.46651 |  |  | 62.92292 | 0.46901
|  |  | 80.99099 | 0.24043 |  |  | 107.98799 | 0.48956 |  |  | 89.98999 | 0.46595 |  |  | 76.49149 | 0.46725 |  |  | 62.99299 | 0.46976
|  |  | 81.08108 | 0.24089 |  |  | 108.10811 | 0.49032 |  |  | 90.09009 | 0.46669 |  |  | 76.57658 | 0.468 |  |  | 63.06306 | 0.4705
|  |  | 81.17117 | 0.24136 |  |  | 108.22823 | 0.49109 |  |  | 90.19019 | 0.46744 |  |  | 76.66166 | 0.46875 |  |  | 63.13313 | 0.47125
|  |  | 81.26126 | 0.24182 |  |  | 108.34835 | 0.49185 |  |  | 90.29029 | 0.46818 |  |  | 76.74675 | 0.46949 |  |  | 63.2032 | 0.472
|  |  | 81.35135 | 0.24229 |  |  | 108.46847 | 0.49261 |  |  | 90.39039 | 0.46893 |  |  | 76.83183 | 0.47024 |  |  | 63.27327 | 0.47275
|  |  | 81.44144 | 0.24276 |  |  | 108.58859 | 0.49338 |  |  | 90.49049 | 0.46967 |  |  | 76.91692 | 0.47098 |  |  | 63.34334 | 0.47349
|  |  | 81.53153 | 0.24322 |  |  | 108.70871 | 0.49414 |  |  | 90.59059 | 0.47042 |  |  | 77.002 | 0.47173 |  |  | 63.41341 | 0.47424
|  |  | 81.62162 | 0.24369 |  |  | 108.82883 | 0.4949 |  |  | 90.69069 | 0.47116 |  |  | 77.08709 | 0.47247 |  |  | 63.48348 | 0.47499
|  |  | 81.71171 | 0.24415 |  |  | 108.94895 | 0.49566 |  |  | 90.79079 | 0.4719 |  |  | 77.17217 | 0.47322 |  |  | 63.55355 | 0.47574
|  |  | 81.8018 | 0.24462 |  |  | 109.06907 | 0.49642 |  |  | 90.89089 | 0.47265 |  |  | 77.25726 | 0.47396 |  |  | 63.62362 | 0.47648
|  |  | 81.89189 | 0.24509 |  |  | 109.18919 | 0.49718 |  |  | 90.99099 | 0.47339 |  |  | 77.34234 | 0.47471 |  |  | 63.69369 | 0.47723
|  |  | 81.98198 | 0.24555 |  |  | 109.30931 | 0.49794 |  |  | 91.09109 | 0.47413 |  |  | 77.42743 | 0.47545 |  |  | 63.76376 | 0.47797
|  |  | 82.07207 | 0.24602 |  |  | 109.42943 | 0.4987 |  |  | 91.19119 | 0.47488 |  |  | 77.51251 | 0.47619 |  |  | 63.83383 | 0.47872
|  |  | 82.16216 | 0.24649 |  |  | 109.54955 | 0.49946 |  |  | 91.29129 | 0.47562 |  |  | 77.5976 | 0.47694 |  |  | 63.9039 | 0.47946
|  |  | 82.25225 | 0.24696 |  |  | 109.66967 | 0.50022 |  |  | 91.39139 | 0.47636 |  |  | 77.68268 | 0.47768 |  |  | 63.97397 | 0.48021
|  |  | 82.34234 | 0.24742 |  |  | 109.78979 | 0.50098 |  |  | 91.49149 | 0.4771 |  |  | 77.76777 | 0.47842 |  |  | 64.04404 | 0.48095
|  |  | 82.43243 | 0.24789 |  |  | 109.90991 | 0.50174 |  |  | 91.59159 | 0.47784 |  |  | 77.85285 | 0.47917 |  |  | 64.11411 | 0.4817
|  |  | 82.52252 | 0.24836 |  |  | 110.03003 | 0.5025 |  |  | 91.69169 | 0.47859 |  |  | 77.93794 | 0.47991 |  |  | 64.18418 | 0.48244
|  |  | 82.61261 | 0.24883 |  |  | 110.15015 | 0.50326 |  |  | 91.79179 | 0.47933 |  |  | 78.02302 | 0.48065 |  |  | 64.25425 | 0.48319
|  |  | 82.7027 | 0.2493 |  |  | 110.27027 | 0.50402 |  |  | 91.89189 | 0.48007 |  |  | 78.10811 | 0.48139 |  |  | 64.32432 | 0.48393
|  |  | 82.79279 | 0.24977 |  |  | 110.39039 | 0.50477 |  |  | 91.99199 | 0.48081 |  |  | 78.19319 | 0.48213 |  |  | 64.39439 | 0.48468
|  |  | 82.88288 | 0.25024 |  |  | 110.51051 | 0.50553 |  |  | 92.09209 | 0.48155 |  |  | 78.27828 | 0.48288 |  |  | 64.46446 | 0.48542
|  |  | 82.97297 | 0.25071 |  |  | 110.63063 | 0.50629 |  |  | 92.19219 | 0.48229 |  |  | 78.36336 | 0.48362 |  |  | 64.53453 | 0.48616
|  |  | 83.06306 | 0.25118 |  |  | 110.75075 | 0.50704 |  |  | 92.29229 | 0.48303 |  |  | 78.44845 | 0.48436 |  |  | 64.6046 | 0.48691
|  |  | 83.15315 | 0.25165 |  |  | 110.87087 | 0.5078 |  |  | 92.39239 | 0.48377 |  |  | 78.53353 | 0.4851 |  |  | 64.67467 | 0.48765
|  |  | 83.24324 | 0.25212 |  |  | 110.99099 | 0.50856 |  |  | 92.49249 | 0.48451 |  |  | 78.61862 | 0.48584 |  |  | 64.74474 | 0.48839
|  |  | 83.33333 | 0.25259 |  |  | 111.11111 | 0.50931 |  |  | 92.59259 | 0.48525 |  |  | 78.7037 | 0.48658 |  |  | 64.81481 | 0.48913
|  |  | 83.42342 | 0.25306 |  |  | 111.23123 | 0.51007 |  |  | 92.69269 | 0.48599 |  |  | 78.78879 | 0.48732 |  |  | 64.88488 | 0.48987
|  |  | 83.51351 | 0.25353 |  |  | 111.35135 | 0.51082 |  |  | 92.79279 | 0.48673 |  |  | 78.87387 | 0.48806 |  |  | 64.95495 | 0.49062
|  |  | 83.6036 | 0.254 |  |  | 111.47147 | 0.51158 |  |  | 92.89289 | 0.48746 |  |  | 78.95896 | 0.4888 |  |  | 65.02503 | 0.49136
|  |  | 83.69369 | 0.25447 |  |  | 111.59159 | 0.51233 |  |  | 92.99299 | 0.4882 |  |  | 79.04404 | 0.48954 |  |  | 65.0951 | 0.4921
|  |  | 83.78378 | 0.25494 |  |  | 111.71171 | 0.51308 |  |  | 93.09309 | 0.48894 |  |  | 79.12913 | 0.49028 |  |  | 65.16517 | 0.49284
|  |  | 83.87387 | 0.25541 |  |  | 111.83183 | 0.51384 |  |  | 93.19319 | 0.48968 |  |  | 79.21421 | 0.49101 |  |  | 65.23524 | 0.49358
|  |  | 83.96396 | 0.25589 |  |  | 111.95195 | 0.51459 |  |  | 93.29329 | 0.49042 |  |  | 79.2993 | 0.49175 |  |  | 65.30531 | 0.49432
|  |  | 84.05405 | 0.25636 |  |  | 112.07207 | 0.51534 |  |  | 93.39339 | 0.49115 |  |  | 79.38438 | 0.49249 |  |  | 65.37538 | 0.49506
|  |  | 84.14414 | 0.25683 |  |  | 112.19219 | 0.51609 |  |  | 93.49349 | 0.49189 |  |  | 79.46947 | 0.49323 |  |  | 65.44545 | 0.4958
|  |  | 84.23423 | 0.2573 |  |  | 112.31231 | 0.51685 |  |  | 93.59359 | 0.49263 |  |  | 79.55455 | 0.49397 |  |  | 65.51552 | 0.49654
|  |  | 84.32432 | 0.25778 |  |  | 112.43243 | 0.5176 |  |  | 93.69369 | 0.49336 |  |  | 79.63964 | 0.4947 |  |  | 65.58559 | 0.49728
|  |  | 84.41441 | 0.25825 |  |  | 112.55255 | 0.51835 |  |  | 93.79379 | 0.4941 |  |  | 79.72472 | 0.49544 |  |  | 65.65566 | 0.49801
|  |  | 84.5045 | 0.25872 |  |  | 112.67267 | 0.5191 |  |  | 93.89389 | 0.49483 |  |  | 79.80981 | 0.49618 |  |  | 65.72573 | 0.49875
|  |  | 84.59459 | 0.25919 |  |  | 112.79279 | 0.51985 |  |  | 93.99399 | 0.49557 |  |  | 79.89489 | 0.49691 |  |  | 65.7958 | 0.49949
|  |  | 84.68468 | 0.25967 |  |  | 112.91291 | 0.5206 |  |  | 94.09409 | 0.4963 |  |  | 79.97998 | 0.49765 |  |  | 65.86587 | 0.50023
|  |  | 84.77477 | 0.26014 |  |  | 113.03303 | 0.52135 |  |  | 94.19419 | 0.49704 |  |  | 80.06507 | 0.49838 |  |  | 65.93594 | 0.50097
|  |  | 84.86486 | 0.26062 |  |  | 113.15315 | 0.5221 |  |  | 94.29429 | 0.49777 |  |  | 80.15015 | 0.49912 |  |  | 66.00601 | 0.5017
|  |  | 84.95495 | 0.26109 |  |  | 113.27327 | 0.52285 |  |  | 94.39439 | 0.49851 |  |  | 80.23524 | 0.49986 |  |  | 66.07608 | 0.50244
|  |  | 85.04505 | 0.26156 |  |  | 113.39339 | 0.5236 |  |  | 94.49449 | 0.49924 |  |  | 80.32032 | 0.50059 |  |  | 66.14615 | 0.50318
|  |  | 85.13514 | 0.26204 |  |  | 113.51351 | 0.52435 |  |  | 94.59459 | 0.49997 |  |  | 80.40541 | 0.50132 |  |  | 66.21622 | 0.50391
|  |  | 85.22523 | 0.26251 |  |  | 113.63363 | 0.52509 |  |  | 94.69469 | 0.50071 |  |  | 80.49049 | 0.50206 |  |  | 66.28629 | 0.50465
|  |  | 85.31532 | 0.26299 |  |  | 113.75375 | 0.52584 |  |  | 94.79479 | 0.50144 |  |  | 80.57558 | 0.50279 |  |  | 66.35636 | 0.50538
|  |  | 85.40541 | 0.26346 |  |  | 113.87387 | 0.52659 |  |  | 94.89489 | 0.50217 |  |  | 80.66066 | 0.50353 |  |  | 66.42643 | 0.50612
|  |  | 85.4955 | 0.26394 |  |  | 113.99399 | 0.52734 |  |  | 94.99499 | 0.50291 |  |  | 80.74575 | 0.50426 |  |  | 66.4965 | 0.50685
|  |  | 85.58559 | 0.26441 |  |  | 114.11411 | 0.52808 |  |  | 95.0951 | 0.50364 |  |  | 80.83083 | 0.50499 |  |  | 66.56657 | 0.50759
|  |  | 85.67568 | 0.26489 |  |  | 114.23423 | 0.52883 |  |  | 95.1952 | 0.50437 |  |  | 80.91592 | 0.50573 |  |  | 66.63664 | 0.50832
|  |  | 85.76577 | 0.26537 |  |  | 114.35435 | 0.52957 |  |  | 95.2953 | 0.5051 |  |  | 81.001 | 0.50646 |  |  | 66.70671 | 0.50906
|  |  | 85.85586 | 0.26584 |  |  | 114.47447 | 0.53032 |  |  | 95.3954 | 0.50583 |  |  | 81.08609 | 0.50719 |  |  | 66.77678 | 0.50979
|  |  | 85.94595 | 0.26632 |  |  | 114.59459 | 0.53106 |  |  | 95.4955 | 0.50656 |  |  | 81.17117 | 0.50792 |  |  | 66.84685 | 0.51052
|  |  | 86.03604 | 0.26679 |  |  | 114.71471 | 0.53181 |  |  | 95.5956 | 0.50729 |  |  | 81.25626 | 0.50865 |  |  | 66.91692 | 0.51126
|  |  | 86.12613 | 0.26727 |  |  | 114.83483 | 0.53255 |  |  | 95.6957 | 0.50802 |  |  | 81.34134 | 0.50938 |  |  | 66.98699 | 0.51199
|  |  | 86.21622 | 0.26775 |  |  | 114.95495 | 0.53329 |  |  | 95.7958 | 0.50875 |  |  | 81.42643 | 0.51011 |  |  | 67.05706 | 0.51272
|  |  | 86.30631 | 0.26822 |  |  | 115.07508 | 0.53404 |  |  | 95.8959 | 0.50948 |  |  | 81.51151 | 0.51084 |  |  | 67.12713 | 0.51345
|  |  | 86.3964 | 0.2687 |  |  | 115.1952 | 0.53478 |  |  | 95.996 | 0.51021 |  |  | 81.5966 | 0.51157 |  |  | 67.1972 | 0.51418
|  |  | 86.48649 | 0.26918 |  |  | 115.31532 | 0.53552 |  |  | 96.0961 | 0.51094 |  |  | 81.68168 | 0.5123 |  |  | 67.26727 | 0.51492
|  |  | 86.57658 | 0.26966 |  |  | 115.43544 | 0.53626 |  |  | 96.1962 | 0.51167 |  |  | 81.76677 | 0.51303 |  |  | 67.33734 | 0.51565
|  |  | 86.66667 | 0.27013 |  |  | 115.55556 | 0.53701 |  |  | 96.2963 | 0.5124 |  |  | 81.85185 | 0.51376 |  |  | 67.40741 | 0.51638
|  |  | 86.75676 | 0.27061 |  |  | 115.67568 | 0.53775 |  |  | 96.3964 | 0.51313 |  |  | 81.93694 | 0.51449 |  |  | 67.47748 | 0.51711
|  |  | 86.84685 | 0.27109 |  |  | 115.7958 | 0.53849 |  |  | 96.4965 | 0.51385 |  |  | 82.02202 | 0.51522 |  |  | 67.54755 | 0.51784
|  |  | 86.93694 | 0.27157 |  |  | 115.91592 | 0.53923 |  |  | 96.5966 | 0.51458 |  |  | 82.10711 | 0.51595 |  |  | 67.61762 | 0.51857
|  |  | 87.02703 | 0.27205 |  |  | 116.03604 | 0.53997 |  |  | 96.6967 | 0.51531 |  |  | 82.19219 | 0.51668 |  |  | 67.68769 | 0.5193
|  |  | 87.11712 | 0.27253 |  |  | 116.15616 | 0.54071 |  |  | 96.7968 | 0.51604 |  |  | 82.27728 | 0.5174 |  |  | 67.75776 | 0.52002
|  |  | 87.20721 | 0.273 |  |  | 116.27628 | 0.54145 |  |  | 96.8969 | 0.51676 |  |  | 82.36236 | 0.51813 |  |  | 67.82783 | 0.52075
|  |  | 87.2973 | 0.27348 |  |  | 116.3964 | 0.54218 |  |  | 96.997 | 0.51749 |  |  | 82.44745 | 0.51886 |  |  | 67.8979 | 0.52148
|  |  | 87.38739 | 0.27396 |  |  | 116.51652 | 0.54292 |  |  | 97.0971 | 0.51821 |  |  | 82.53253 | 0.51958 |  |  | 67.96797 | 0.52221
|  |  | 87.47748 | 0.27444 |  |  | 116.63664 | 0.54366 |  |  | 97.1972 | 0.51894 |  |  | 82.61762 | 0.52031 |  |  | 68.03804 | 0.52294
|  |  | 87.56757 | 0.27492 |  |  | 116.75676 | 0.5444 |  |  | 97.2973 | 0.51966 |  |  | 82.7027 | 0.52104 |  |  | 68.10811 | 0.52366
|  |  | 87.65766 | 0.2754 |  |  | 116.87688 | 0.54513 |  |  | 97.3974 | 0.52039 |  |  | 82.78779 | 0.52176 |  |  | 68.17818 | 0.52439
|  |  | 87.74775 | 0.27588 |  |  | 116.997 | 0.54587 |  |  | 97.4975 | 0.52111 |  |  | 82.87287 | 0.52249 |  |  | 68.24825 | 0.52512
|  |  | 87.83784 | 0.27636 |  |  | 117.11712 | 0.54661 |  |  | 97.5976 | 0.52184 |  |  | 82.95796 | 0.52321 |  |  | 68.31832 | 0.52584
|  |  | 87.92793 | 0.27684 |  |  | 117.23724 | 0.54734 |  |  | 97.6977 | 0.52256 |  |  | 83.04304 | 0.52393 |  |  | 68.38839 | 0.52657
|  |  | 88.01802 | 0.27732 |  |  | 117.35736 | 0.54808 |  |  | 97.7978 | 0.52328 |  |  | 83.12813 | 0.52466 |  |  | 68.45846 | 0.52729
|  |  | 88.10811 | 0.2778 |  |  | 117.47748 | 0.54881 |  |  | 97.8979 | 0.52401 |  |  | 83.21321 | 0.52538 |  |  | 68.52853 | 0.52802
|  |  | 88.1982 | 0.27828 |  |  | 117.5976 | 0.54954 |  |  | 97.998 | 0.52473 |  |  | 83.2983 | 0.5261 |  |  | 68.5986 | 0.52874
|  |  | 88.28829 | 0.27876 |  |  | 117.71772 | 0.55028 |  |  | 98.0981 | 0.52545 |  |  | 83.38338 | 0.52683 |  |  | 68.66867 | 0.52947
|  |  | 88.37838 | 0.27924 |  |  | 117.83784 | 0.55101 |  |  | 98.1982 | 0.52617 |  |  | 83.46847 | 0.52755 |  |  | 68.73874 | 0.53019
|  |  | 88.46847 | 0.27973 |  |  | 117.95796 | 0.55174 |  |  | 98.2983 | 0.52689 |  |  | 83.55355 | 0.52827 |  |  | 68.80881 | 0.53091
|  |  | 88.55856 | 0.28021 |  |  | 118.07808 | 0.55248 |  |  | 98.3984 | 0.52761 |  |  | 83.63864 | 0.52899 |  |  | 68.87888 | 0.53164
|  |  | 88.64865 | 0.28069 |  |  | 118.1982 | 0.55321 |  |  | 98.4985 | 0.52833 |  |  | 83.72372 | 0.52971 |  |  | 68.94895 | 0.53236
|  |  | 88.73874 | 0.28117 |  |  | 118.31832 | 0.55394 |  |  | 98.5986 | 0.52905 |  |  | 83.80881 | 0.53044 |  |  | 69.01902 | 0.53308
|  |  | 88.82883 | 0.28165 |  |  | 118.43844 | 0.55467 |  |  | 98.6987 | 0.52977 |  |  | 83.89389 | 0.53116 |  |  | 69.08909 | 0.5338
|  |  | 88.91892 | 0.28214 |  |  | 118.55856 | 0.5554 |  |  | 98.7988 | 0.53049 |  |  | 83.97898 | 0.53188 |  |  | 69.15916 | 0.53453
|  |  | 89.00901 | 0.28262 |  |  | 118.67868 | 0.55613 |  |  | 98.8989 | 0.53121 |  |  | 84.06406 | 0.5326 |  |  | 69.22923 | 0.53525
|  |  | 89.0991 | 0.2831 |  |  | 118.7988 | 0.55686 |  |  | 98.999 | 0.53193 |  |  | 84.14915 | 0.53332 |  |  | 69.2993 | 0.53597
|  |  | 89.18919 | 0.28358 |  |  | 118.91892 | 0.55759 |  |  | 99.0991 | 0.53265 |  |  | 84.23423 | 0.53403 |  |  | 69.36937 | 0.53669
|  |  | 89.27928 | 0.28407 |  |  | 119.03904 | 0.55832 |  |  | 99.1992 | 0.53337 |  |  | 84.31932 | 0.53475 |  |  | 69.43944 | 0.53741
|  |  | 89.36937 | 0.28455 |  |  | 119.15916 | 0.55905 |  |  | 99.2993 | 0.53409 |  |  | 84.4044 | 0.53547 |  |  | 69.50951 | 0.53813
|  |  | 89.45946 | 0.28503 |  |  | 119.27928 | 0.55977 |  |  | 99.3994 | 0.5348 |  |  | 84.48949 | 0.53619 |  |  | 69.57958 | 0.53885
|  |  | 89.54955 | 0.28551 |  |  | 119.3994 | 0.5605 |  |  | 99.4995 | 0.53552 |  |  | 84.57457 | 0.53691 |  |  | 69.64965 | 0.53956
|  |  | 89.63964 | 0.286 |  |  | 119.51952 | 0.56123 |  |  | 99.5996 | 0.53624 |  |  | 84.65966 | 0.53762 |  |  | 69.71972 | 0.54028
|  |  | 89.72973 | 0.28648 |  |  | 119.63964 | 0.56195 |  |  | 99.6997 | 0.53695 |  |  | 84.74474 | 0.53834 |  |  | 69.78979 | 0.541
|  |  | 89.81982 | 0.28696 |  |  | 119.75976 | 0.56268 |  |  | 99.7998 | 0.53767 |  |  | 84.82983 | 0.53906 |  |  | 69.85986 | 0.54172
|  |  | 89.90991 | 0.28745 |  |  | 119.87988 | 0.56341 |  |  | 99.8999 | 0.53838 |  |  | 84.91491 | 0.53977 |  |  | 69.92993 | 0.54244
|  |  | 90 | 0.28793 |  |  | 120 | 0.56413 |  |  | 100 | 0.5391 |  |  | 85 | 0.54049 |  |  | 70 | 0.54315

## Fig. 5e furfural
figure 5e furfural
|  |  | 550 °C |  |  | 600 °C |  |  |  | 650 °C |  |  |  | 700 °C |  |  |  | 750 °C
| time (s) | Exp | time | 550 Mod.A2 | time | Exp | time | 600 Mod.A2 | time | Exp | time | 650 Mod.A2 | time | Exp | time | 700 Mod.A2 | time | Exp | time | 750 Mod.A2
| 0 | 0.000593985 | 0 | 0 | 0 | 0.000219266 | 0 | 0 | 0 | 0.000453223 | 0 | 0 | 0 | 0.00102 | 0 | 0 | 0 | 0.00071642 | 0 | 0
| 5 | 0.00157 | 0.3003 | 7.20727e-07 | 5 | 0.00118 | 0.21522 | 7.45704e-07 | 5 | 0.00154 | 0.18018 | 7.02923e-07 | 5 | 0.0037 | 0.12513 | 7.05482e-07 | 5 | 0.00235 | 0.11512 | 7.51868e-07
| 10 | 0.00333 | 0.6006 | 2.88291e-06 | 10 | 0.00246 | 0.43043 | 2.98281e-06 | 10 | 0.00368 | 0.36036 | 2.81169e-06 | 10 | 0.00839 | 0.25025 | 2.82192e-06 | 10 | 0.00545 | 0.23023 | 3.00747e-06
| 15 | 0.00561 | 0.9009 | 6.48653e-06 | 15 | 0.00416 | 0.64565 | 6.71132e-06 | 15 | 0.00704 | 0.54054 | 6.32629e-06 | 15 | 0.01515 | 0.37538 | 6.34932e-06 | 15 | 0.01212 | 0.34535 | 6.7668e-06
| 20 | 0.00797 | 1.2012 | 1.15316e-05 | 20 | 0.00668 | 0.86086 | 1.19312e-05 | 20 | 0.01152 | 0.72072 | 1.12467e-05 | 20 | 0.02383 | 0.5005 | 1.12876e-05 | 20 | 0.0223 | 0.46046 | 1.20298e-05
| 25 | 0.01054 | 1.5015 | 1.8018e-05 | 25 | 0.00987 | 1.07608 | 1.86424e-05 | 25 | 0.01692 | 0.9009 | 1.75729e-05 | 25 | 0.03431 | 0.62563 | 1.76369e-05 | 25 | 0.03418 | 0.57558 | 1.87965e-05
| 30 | 0.01365 | 1.8018 | 2.59459e-05 | 30 | 0.01427 | 1.29129 | 2.6845e-05 | 30 | 0.02359 | 1.08108 | 2.53049e-05 | 30 | 0.04655 | 0.75075 | 2.5397e-05 | 30 | 0.04804 | 0.69069 | 2.70669e-05
| 35 | 0.01702 | 2.1021 | 3.5315e-05 | 35 | 0.0197 | 1.50651 | 3.65389e-05 | 35 | 0.0313 | 1.26126 | 3.44426e-05 | 35 | 0.06054 | 0.87588 | 3.4568e-05 | 35 | 0.06527 | 0.80581 | 3.68409e-05
| 40 | 0.02059 | 2.4024 | 4.61255e-05 | 40 | 0.02532 | 1.72172 | 4.7724e-05 | 40 | 0.03982 | 1.44144 | 4.49861e-05 | 40 | 0.07619 | 1.001 | 4.51498e-05 | 40 | 0.08586 | 0.92092 | 4.81184e-05
| 45 | 0.02463 | 2.7027 | 5.83772e-05 | 45 | 0.03161 | 1.93694 | 6.04003e-05 | 45 | 0.0493 | 1.62162 | 5.69351e-05 | 45 | 0.09342 | 1.12613 | 5.71424e-05 | 45 | 0.10836 | 1.03604 | 6.08995e-05
| 50 | 0.02944 | 3.003 | 7.20702e-05 | 50 | 0.03956 | 2.15215 | 7.45677e-05 | 50 | 0.05988 | 1.8018 | 7.02898e-05 | 50 | 0.11211 | 1.25125 | 7.05457e-05 | 50 | 0.13246 | 1.15115 | 7.5184e-05
| 55 | 0.03491 | 3.3033 | 8.72042e-05 | 55 | 0.04828 | 2.36737 | 9.02262e-05 | 55 | 0.07167 | 1.98198 | 8.50501e-05 | 55 | 0.13215 | 1.37638 | 8.53597e-05 | 55 | 0.15865 | 1.26627 | 9.0972e-05
| 60 | 0.04033 | 3.6036 | 0.000103779 | 60 | 0.05683 | 2.58258 | 0.000107376 | 60 | 0.08348 | 2.16216 | 0.000101216 | 60 | 0.15343 | 1.5015 | 0.000101584 | 60 | 0.18629 | 1.38138 | 0.000108263
| 65 | 0.04569 | 3.9039 | 0.000121796 | 65 | 0.06615 | 2.7978 | 0.000126016 | 65 | 0.09529 | 2.34234 | 0.000118787 | 65 | 0.17584 | 1.62663 | 0.000119219 | 65 | 0.21431 | 1.4965 | 0.000127058
| 70 | 0.0513 | 4.2042 | 0.000141253 | 70 | 0.07699 | 3.01301 | 0.000146147 | 70 | 0.10837 | 2.52252 | 0.000137763 | 70 | 0.19933 | 1.75175 | 0.000138265 | 70 | 0.24313 | 1.61161 | 0.000147355
| 75 | 0.05733 | 4.5045 | 0.000162151 | 75 | 0.08865 | 3.22823 | 0.000167769 | 75 | 0.12267 | 2.7027 | 0.000158145 | 75 | 0.2238 | 1.87688 | 0.000158721 | 75 | 0.27331 | 1.72673 | 0.000169156
| 80 | 0.06339 | 4.8048 | 0.000184489 | 80 | 0.10051 | 3.44344 | 0.000190882 | 80 | 0.13715 | 2.88288 | 0.000179932 | 80 | 0.24921 | 2.002 | 0.000180587 | 80 | 0.30434 | 1.84184 | 0.00019246
| 85 | 0.06929 | 5.10511 | 0.000208269 | 85 | 0.11319 | 3.65866 | 0.000215485 | 85 | 0.15127 | 3.06306 | 0.000203124 | 85 | 0.2755 | 2.12713 | 0.000203864 | 85 | 0.33556 | 1.95696 | 0.000217266
| 90 | 0.07531 | 5.40541 | 0.000233488 | 90 | 0.12702 | 3.87387 | 0.000241579 | 90 | 0.16556 | 3.24324 | 0.000227721 | 90 | 0.30261 | 2.25225 | 0.00022855 | 90 | 0.36732 | 2.07207 | 0.000243576
| 95 | 0.08164 | 5.70571 | 0.000260149 | 95 | 0.14136 | 4.08909 | 0.000269163 | 95 | 0.18055 | 3.42342 | 0.000253723 | 95 | 0.33047 | 2.37738 | 0.000254647 | 95 | 0.40012 | 2.18719 | 0.000271388
| 100 | 0.08835 | 6.00601 | 0.000288249 | 100 | 0.15573 | 4.3043 | 0.000298237 | 100 | 0.19619 | 3.6036 | 0.00028113 | 100 | 0.35902 | 2.5025 | 0.000282153 | 100 | 0.43313 | 2.3023 | 0.000300702
| 105 | 0.09505 | 6.30631 | 0.00031779 | 105 | 0.17063 | 4.51952 | 0.000328802 | 105 | 0.2124 | 3.78378 | 0.000309941 | 105 | 0.38818 | 2.62763 | 0.000311069 | 105 | 0.46535 | 2.41742 | 0.000331519
| 110 | 0.10235 | 6.60661 | 0.000348771 | 110 | 0.18642 | 4.73473 | 0.000360856 | 110 | 0.22901 | 3.96396 | 0.000340157 | 110 | 0.41788 | 2.75275 | 0.000341395 | 110 | 0.49695 | 2.53253 | 0.000363838
| 115 | 0.1107 | 6.90691 | 0.000381192 | 115 | 0.20237 | 4.94995 | 0.0003944 | 115 | 0.24603 | 4.14414 | 0.000371777 | 115 | 0.44801 | 2.87788 | 0.00037313 | 115 | 0.52812 | 2.64765 | 0.000397659
| 120 | 0.11938 | 7.20721 | 0.000415053 | 120 | 0.21802 | 5.16517 | 0.000429434 | 120 | 0.26354 | 4.32432 | 0.000404802 | 120 | 0.47845 | 3.003 | 0.000406275 |  |  | 2.76276 | 0.000432983
| 125 | 0.12778 | 7.50751 | 0.000450353 | 125 | 0.23366 | 5.38038 | 0.000465957 | 125 | 0.28156 | 4.5045 | 0.00043923 | 125 | 0.50908 | 3.12813 | 0.000440829 |  |  | 2.87788 | 0.000469808
| 130 | 0.13579 | 7.80781 | 0.000487093 | 130 | 0.24965 | 5.5956 | 0.000503969 | 130 | 0.3005 | 4.68468 | 0.000475063 |  |  | 3.25325 | 0.000476792 |  |  | 2.99299 | 0.000508134
| 135 | 0.14404 | 8.10811 | 0.000525272 | 135 | 0.26599 | 5.81081 | 0.000543471 | 135 | 0.32019 | 4.86486 | 0.0005123 |  |  | 3.37838 | 0.000514164 |  |  | 3.10811 | 0.000547962
| 140 | 0.15283 | 8.40841 | 0.000564891 | 140 | 0.28213 | 6.02603 | 0.000584462 | 140 | 0.34027 | 5.04505 | 0.00055094 |  |  | 3.5035 | 0.000552945 |  |  | 3.22322 | 0.000589291
| 145 | 0.16206 | 8.70871 | 0.000605948 | 145 | 0.29801 | 6.24124 | 0.000626941 | 145 | 0.36083 | 5.22523 | 0.000590984 |  |  | 3.62863 | 0.000593134 |  |  | 3.33834 | 0.000632122
| 150 | 0.17154 | 9.00901 | 0.000648444 | 150 | 0.31399 | 6.45646 | 0.000670909 | 150 | 0.3817 | 5.40541 | 0.000632431 |  |  | 3.75375 | 0.000634732 |  |  | 3.45345 | 0.000676453
| 155 | 0.18104 | 9.30931 | 0.000692379 | 155 | 0.33002 | 6.67167 | 0.000716366 | 155 | 0.40257 | 5.58559 | 0.000675281 |  |  | 3.87888 | 0.000677738 |  |  | 3.56857 | 0.000722285
| 160 | 0.19057 | 9.60961 | 0.000737753 | 160 | 0.34577 | 6.88689 | 0.00076331 | 160 | 0.42367 | 5.76577 | 0.000719534 |  |  | 4.004 | 0.000722153 |  |  | 3.68368 | 0.000769617
| 165 | 0.20014 | 9.90991 | 0.000784564 | 165 | 0.36112 | 7.1021 | 0.000811743 | 165 | 0.44547 | 5.94595 | 0.00076519 |  |  | 4.12913 | 0.000767975 |  |  | 3.7988 | 0.00081845
| 170 | 0.21006 | 10.21021 | 0.000832814 | 170 | 0.37619 | 7.31732 | 0.000861663 | 170 | 0.4674 | 6.12613 | 0.000812249 |  |  | 4.25425 | 0.000815205 |  |  | 3.91391 | 0.000868783
| 175 | 0.22025 | 10.51051 | 0.000882502 | 175 | 0.39106 | 7.53253 | 0.000913071 | 175 | 0.48878 | 6.30631 | 0.00086071 |  |  | 4.37938 | 0.000863842 |  |  | 4.02903 | 0.000920615
| 180 | 0.2303 | 10.81081 | 0.000933627 | 180 | 0.40564 | 7.74775 | 0.000965967 | 180 | 0.50997 | 6.48649 | 0.000910573 |  |  | 4.5045 | 0.000913887 |  |  | 4.14414 | 0.000973947
| 185 | 0.24041 | 11.11111 | 0.000986189 | 185 | 0.41996 | 7.96296 | 0.00102 |  |  | 6.66667 | 0.000961839 |  |  | 4.62963 | 0.000965339 |  |  | 4.25926 | 0.00103
| 190 | 0.25061 | 11.41141 | 0.00104 | 190 | 0.43416 | 8.17818 | 0.00108 |  |  | 6.84685 | 0.00101 |  |  | 4.75475 | 0.00102 |  |  | 4.37437 | 0.00109
| 195 | 0.26076 | 11.71171 | 0.0011 | 195 | 0.44805 | 8.39339 | 0.00113 |  |  | 7.02703 | 0.00107 |  |  | 4.87988 | 0.00107 |  |  | 4.48949 | 0.00114
| 200 | 0.27105 | 12.01201 | 0.00115 | 200 | 0.46157 | 8.60861 | 0.00119 |  |  | 7.20721 | 0.00112 |  |  | 5.00501 | 0.00113 |  |  | 4.6046 | 0.0012
| 205 | 0.28191 | 12.31231 | 0.00121 | 205 | 0.47483 | 8.82382 | 0.00125 |  |  | 7.38739 | 0.00118 |  |  | 5.13013 | 0.00119 |  |  | 4.71972 | 0.00126
| 210 | 0.29358 | 12.61261 | 0.00127 | 210 | 0.48784 | 9.03904 | 0.00131 |  |  | 7.56757 | 0.00124 |  |  | 5.25526 | 0.00124 |  |  | 4.83483 | 0.00133
| 215 | 0.3054 | 12.91291 | 0.00133 | 215 | 0.50042 | 9.25425 | 0.00138 |  |  | 7.74775 | 0.0013 |  |  | 5.38038 | 0.0013 |  |  | 4.94995 | 0.00139
| 220 | 0.31684 | 13.21321 | 0.00139 |  |  | 9.46947 | 0.00144 |  |  | 7.92793 | 0.00136 |  |  | 5.50551 | 0.00136 |  |  | 5.06507 | 0.00145
| 225 | 0.3283 | 13.51351 | 0.00146 |  |  | 9.68468 | 0.00151 |  |  | 8.10811 | 0.00142 |  |  | 5.63063 | 0.00143 |  |  | 5.18018 | 0.00152
| 230 | 0.34012 | 13.81381 | 0.00152 |  |  | 9.8999 | 0.00158 |  |  | 8.28829 | 0.00149 |  |  | 5.75576 | 0.00149 |  |  | 5.2953 | 0.00159
| 235 | 0.35233 | 14.11411 | 0.00159 |  |  | 10.11512 | 0.00165 |  |  | 8.46847 | 0.00155 |  |  | 5.88088 | 0.00156 |  |  | 5.41041 | 0.00166
| 240 | 0.36469 | 14.41441 | 0.00166 |  |  | 10.33033 | 0.00172 |  |  | 8.64865 | 0.00162 |  |  | 6.00601 | 0.00162 |  |  | 5.52553 | 0.00173
| 245 | 0.37705 | 14.71471 | 0.00173 |  |  | 10.54555 | 0.00179 |  |  | 8.82883 | 0.00169 |  |  | 6.13113 | 0.00169 |  |  | 5.64064 | 0.0018
| 250 | 0.38949 | 15.01502 | 0.0018 |  |  | 10.76076 | 0.00186 |  |  | 9.00901 | 0.00176 |  |  | 6.25626 | 0.00176 |  |  | 5.75576 | 0.00188
| 255 | 0.40201 | 15.31532 | 0.00187 |  |  | 10.97598 | 0.00194 |  |  | 9.18919 | 0.00183 |  |  | 6.38138 | 0.00183 |  |  | 5.87087 | 0.00195
| 260 | 0.4145 | 15.61562 | 0.00195 |  |  | 11.19119 | 0.00201 |  |  | 9.36937 | 0.0019 |  |  | 6.50651 | 0.00191 |  |  | 5.98599 | 0.00203
| 265 | 0.42692 | 15.91592 | 0.00202 |  |  | 11.40641 | 0.00209 |  |  | 9.54955 | 0.00197 |  |  | 6.63163 | 0.00198 |  |  | 6.1011 | 0.00211
| 270 | 0.4393 | 16.21622 | 0.0021 |  |  | 11.62162 | 0.00217 |  |  | 9.72973 | 0.00205 |  |  | 6.75676 | 0.00206 |  |  | 6.21622 | 0.00219
| 275 | 0.45147 | 16.51652 | 0.00218 |  |  | 11.83684 | 0.00225 |  |  | 9.90991 | 0.00212 |  |  | 6.88188 | 0.00213 |  |  | 6.33133 | 0.00227
| 280 | 0.46336 | 16.81682 | 0.00226 |  |  | 12.05205 | 0.00234 |  |  | 10.09009 | 0.0022 |  |  | 7.00701 | 0.00221 |  |  | 6.44645 | 0.00236
| 285 | 0.47506 | 17.11712 | 0.00234 |  |  | 12.26727 | 0.00242 |  |  | 10.27027 | 0.00228 |  |  | 7.13213 | 0.00229 |  |  | 6.56156 | 0.00244
| 290 | 0.4865 | 17.41742 | 0.00242 |  |  | 12.48248 | 0.00251 |  |  | 10.45045 | 0.00236 |  |  | 7.25726 | 0.00237 |  |  | 6.67668 | 0.00253
| 295 | 0.4975 | 17.71772 | 0.00251 |  |  | 12.6977 | 0.00259 |  |  | 10.63063 | 0.00244 |  |  | 7.38238 | 0.00245 |  |  | 6.79179 | 0.00261
| 300 | 0.50806 | 18.01802 | 0.00259 |  |  | 12.91291 | 0.00268 |  |  | 10.81081 | 0.00253 |  |  | 7.50751 | 0.00254 |  |  | 6.90691 | 0.0027
|  |  | 18.31832 | 0.00268 |  |  | 13.12813 | 0.00277 |  |  | 10.99099 | 0.00261 |  |  | 7.63263 | 0.00262 |  |  | 7.02202 | 0.00279
|  |  | 18.61862 | 0.00277 |  |  | 13.34334 | 0.00286 |  |  | 11.17117 | 0.0027 |  |  | 7.75776 | 0.00271 |  |  | 7.13714 | 0.00289
|  |  | 18.91892 | 0.00286 |  |  | 13.55856 | 0.00296 |  |  | 11.35135 | 0.00279 |  |  | 7.88288 | 0.0028 |  |  | 7.25225 | 0.00298
|  |  | 19.21922 | 0.00295 |  |  | 13.77377 | 0.00305 |  |  | 11.53153 | 0.00288 |  |  | 8.00801 | 0.00289 |  |  | 7.36737 | 0.00307
|  |  | 19.51952 | 0.00304 |  |  | 13.98899 | 0.00315 |  |  | 11.71171 | 0.00297 |  |  | 8.13313 | 0.00298 |  |  | 7.48248 | 0.00317
|  |  | 19.81982 | 0.00313 |  |  | 14.2042 | 0.00324 |  |  | 11.89189 | 0.00306 |  |  | 8.25826 | 0.00307 |  |  | 7.5976 | 0.00327
|  |  | 20.12012 | 0.00323 |  |  | 14.41942 | 0.00334 |  |  | 12.07207 | 0.00315 |  |  | 8.38338 | 0.00316 |  |  | 7.71271 | 0.00337
|  |  | 20.42042 | 0.00333 |  |  | 14.63463 | 0.00344 |  |  | 12.25225 | 0.00325 |  |  | 8.50851 | 0.00326 |  |  | 7.82783 | 0.00347
|  |  | 20.72072 | 0.00343 |  |  | 14.84985 | 0.00354 |  |  | 12.43243 | 0.00334 |  |  | 8.63363 | 0.00335 |  |  | 7.94294 | 0.00357
|  |  | 21.02102 | 0.00353 |  |  | 15.06507 | 0.00365 |  |  | 12.61261 | 0.00344 |  |  | 8.75876 | 0.00345 |  |  | 8.05806 | 0.00368
|  |  | 21.32132 | 0.00363 |  |  | 15.28028 | 0.00375 |  |  | 12.79279 | 0.00354 |  |  | 8.88388 | 0.00355 |  |  | 8.17317 | 0.00378
|  |  | 21.62162 | 0.00373 |  |  | 15.4955 | 0.00386 |  |  | 12.97297 | 0.00364 |  |  | 9.00901 | 0.00365 |  |  | 8.28829 | 0.00389
|  |  | 21.92192 | 0.00383 |  |  | 15.71071 | 0.00397 |  |  | 13.15315 | 0.00374 |  |  | 9.13413 | 0.00375 |  |  | 8.4034 | 0.004
|  |  | 22.22222 | 0.00394 |  |  | 15.92593 | 0.00408 |  |  | 13.33333 | 0.00384 |  |  | 9.25926 | 0.00386 |  |  | 8.51852 | 0.00411
|  |  | 22.52252 | 0.00405 |  |  | 16.14114 | 0.00419 |  |  | 13.51351 | 0.00395 |  |  | 9.38438 | 0.00396 |  |  | 8.63363 | 0.00422
|  |  | 22.82282 | 0.00415 |  |  | 16.35636 | 0.0043 |  |  | 13.69369 | 0.00405 |  |  | 9.50951 | 0.00407 |  |  | 8.74875 | 0.00433
|  |  | 23.12312 | 0.00426 |  |  | 16.57157 | 0.00441 |  |  | 13.87387 | 0.00416 |  |  | 9.63463 | 0.00417 |  |  | 8.86386 | 0.00445
|  |  | 23.42342 | 0.00438 |  |  | 16.78679 | 0.00453 |  |  | 14.05405 | 0.00427 |  |  | 9.75976 | 0.00428 |  |  | 8.97898 | 0.00456
|  |  | 23.72372 | 0.00449 |  |  | 17.002 | 0.00464 |  |  | 14.23423 | 0.00438 |  |  | 9.88488 | 0.00439 |  |  | 9.09409 | 0.00468
|  |  | 24.02402 | 0.0046 |  |  | 17.21722 | 0.00476 |  |  | 14.41441 | 0.00449 |  |  | 10.01001 | 0.0045 |  |  | 9.20921 | 0.0048
|  |  | 24.32432 | 0.00472 |  |  | 17.43243 | 0.00488 |  |  | 14.59459 | 0.0046 |  |  | 10.13514 | 0.00462 |  |  | 9.32432 | 0.00492
|  |  | 24.62462 | 0.00483 |  |  | 17.64765 | 0.005 |  |  | 14.77477 | 0.00472 |  |  | 10.26026 | 0.00473 |  |  | 9.43944 | 0.00504
|  |  | 24.92492 | 0.00495 |  |  | 17.86286 | 0.00512 |  |  | 14.95495 | 0.00483 |  |  | 10.38539 | 0.00485 |  |  | 9.55455 | 0.00517
|  |  | 25.22523 | 0.00507 |  |  | 18.07808 | 0.00525 |  |  | 15.13514 | 0.00495 |  |  | 10.51051 | 0.00497 |  |  | 9.66967 | 0.00529
|  |  | 25.52553 | 0.00519 |  |  | 18.29329 | 0.00537 |  |  | 15.31532 | 0.00507 |  |  | 10.63564 | 0.00508 |  |  | 9.78478 | 0.00542
|  |  | 25.82583 | 0.00532 |  |  | 18.50851 | 0.0055 |  |  | 15.4955 | 0.00519 |  |  | 10.76076 | 0.0052 |  |  | 9.8999 | 0.00555
|  |  | 26.12613 | 0.00544 |  |  | 18.72372 | 0.00563 |  |  | 15.67568 | 0.00531 |  |  | 10.88589 | 0.00533 |  |  | 10.01502 | 0.00567
|  |  | 26.42643 | 0.00557 |  |  | 18.93894 | 0.00576 |  |  | 15.85586 | 0.00543 |  |  | 11.01101 | 0.00545 |  |  | 10.13013 | 0.00581
|  |  | 26.72673 | 0.00569 |  |  | 19.15415 | 0.00589 |  |  | 16.03604 | 0.00555 |  |  | 11.13614 | 0.00557 |  |  | 10.24525 | 0.00594
|  |  | 27.02703 | 0.00582 |  |  | 19.36937 | 0.00602 |  |  | 16.21622 | 0.00568 |  |  | 11.26126 | 0.0057 |  |  | 10.36036 | 0.00607
|  |  | 27.32733 | 0.00595 |  |  | 19.58458 | 0.00616 |  |  | 16.3964 | 0.0058 |  |  | 11.38639 | 0.00583 |  |  | 10.47548 | 0.00621
|  |  | 27.62763 | 0.00608 |  |  | 19.7998 | 0.00629 |  |  | 16.57658 | 0.00593 |  |  | 11.51151 | 0.00595 |  |  | 10.59059 | 0.00634
|  |  | 27.92793 | 0.00621 |  |  | 20.01502 | 0.00643 |  |  | 16.75676 | 0.00606 |  |  | 11.63664 | 0.00608 |  |  | 10.70571 | 0.00648
|  |  | 28.22823 | 0.00635 |  |  | 20.23023 | 0.00657 |  |  | 16.93694 | 0.00619 |  |  | 11.76176 | 0.00621 |  |  | 10.82082 | 0.00662
|  |  | 28.52853 | 0.00648 |  |  | 20.44545 | 0.00671 |  |  | 17.11712 | 0.00632 |  |  | 11.88689 | 0.00635 |  |  | 10.93594 | 0.00676
|  |  | 28.82883 | 0.00662 |  |  | 20.66066 | 0.00685 |  |  | 17.2973 | 0.00646 |  |  | 12.01201 | 0.00648 |  |  | 11.05105 | 0.00691
|  |  | 29.12913 | 0.00676 |  |  | 20.87588 | 0.00699 |  |  | 17.47748 | 0.00659 |  |  | 12.13714 | 0.00662 |  |  | 11.16617 | 0.00705
|  |  | 29.42943 | 0.0069 |  |  | 21.09109 | 0.00714 |  |  | 17.65766 | 0.00673 |  |  | 12.26226 | 0.00675 |  |  | 11.28128 | 0.00719
|  |  | 29.72973 | 0.00704 |  |  | 21.30631 | 0.00728 |  |  | 17.83784 | 0.00687 |  |  | 12.38739 | 0.00689 |  |  | 11.3964 | 0.00734
|  |  | 30.03003 | 0.00718 |  |  | 21.52152 | 0.00743 |  |  | 18.01802 | 0.007 |  |  | 12.51251 | 0.00703 |  |  | 11.51151 | 0.00749
|  |  | 30.33033 | 0.00733 |  |  | 21.73674 | 0.00758 |  |  | 18.1982 | 0.00714 |  |  | 12.63764 | 0.00717 |  |  | 11.62663 | 0.00764
|  |  | 30.63063 | 0.00747 |  |  | 21.95195 | 0.00773 |  |  | 18.37838 | 0.00729 |  |  | 12.76276 | 0.00731 |  |  | 11.74174 | 0.00779
|  |  | 30.93093 | 0.00762 |  |  | 22.16717 | 0.00788 |  |  | 18.55856 | 0.00743 |  |  | 12.88789 | 0.00746 |  |  | 11.85686 | 0.00794
|  |  | 31.23123 | 0.00777 |  |  | 22.38238 | 0.00803 |  |  | 18.73874 | 0.00757 |  |  | 13.01301 | 0.0076 |  |  | 11.97197 | 0.0081
|  |  | 31.53153 | 0.00791 |  |  | 22.5976 | 0.00819 |  |  | 18.91892 | 0.00772 |  |  | 13.13814 | 0.00775 |  |  | 12.08709 | 0.00826
|  |  | 31.83183 | 0.00807 |  |  | 22.81281 | 0.00834 |  |  | 19.0991 | 0.00787 |  |  | 13.26326 | 0.0079 |  |  | 12.2022 | 0.00841
|  |  | 32.13213 | 0.00822 |  |  | 23.02803 | 0.0085 |  |  | 19.27928 | 0.00802 |  |  | 13.38839 | 0.00804 |  |  | 12.31732 | 0.00857
|  |  | 32.43243 | 0.00837 |  |  | 23.24324 | 0.00866 |  |  | 19.45946 | 0.00817 |  |  | 13.51351 | 0.00819 |  |  | 12.43243 | 0.00873
|  |  | 32.73273 | 0.00853 |  |  | 23.45846 | 0.00882 |  |  | 19.63964 | 0.00832 |  |  | 13.63864 | 0.00835 |  |  | 12.54755 | 0.00889
|  |  | 33.03303 | 0.00868 |  |  | 23.67367 | 0.00898 |  |  | 19.81982 | 0.00847 |  |  | 13.76376 | 0.0085 |  |  | 12.66266 | 0.00906
|  |  | 33.33333 | 0.00884 |  |  | 23.88889 | 0.00915 |  |  | 20 | 0.00862 |  |  | 13.88889 | 0.00865 |  |  | 12.77778 | 0.00922
|  |  | 33.63363 | 0.009 |  |  | 24.1041 | 0.00931 |  |  | 20.18018 | 0.00878 |  |  | 14.01401 | 0.00881 |  |  | 12.89289 | 0.00939
|  |  | 33.93393 | 0.00916 |  |  | 24.31932 | 0.00948 |  |  | 20.36036 | 0.00894 |  |  | 14.13914 | 0.00897 |  |  | 13.00801 | 0.00955
|  |  | 34.23423 | 0.00932 |  |  | 24.53453 | 0.00964 |  |  | 20.54054 | 0.00909 |  |  | 14.26426 | 0.00913 |  |  | 13.12312 | 0.00972
|  |  | 34.53453 | 0.00949 |  |  | 24.74975 | 0.00981 |  |  | 20.72072 | 0.00925 |  |  | 14.38939 | 0.00929 |  |  | 13.23824 | 0.00989
|  |  | 34.83483 | 0.00965 |  |  | 24.96496 | 0.00998 |  |  | 20.9009 | 0.00941 |  |  | 14.51451 | 0.00945 |  |  | 13.35335 | 0.01007
|  |  | 35.13514 | 0.00982 |  |  | 25.18018 | 0.01016 |  |  | 21.08108 | 0.00958 |  |  | 14.63964 | 0.00961 |  |  | 13.46847 | 0.01024
|  |  | 35.43544 | 0.00999 |  |  | 25.3954 | 0.01033 |  |  | 21.26126 | 0.00974 |  |  | 14.76476 | 0.00978 |  |  | 13.58358 | 0.01041
|  |  | 35.73574 | 0.01015 |  |  | 25.61061 | 0.0105 |  |  | 21.44144 | 0.0099 |  |  | 14.88989 | 0.00994 |  |  | 13.6987 | 0.01059
|  |  | 36.03604 | 0.01032 |  |  | 25.82583 | 0.01068 |  |  | 21.62162 | 0.01007 |  |  | 15.01502 | 0.01011 |  |  | 13.81381 | 0.01077
|  |  | 36.33634 | 0.0105 |  |  | 26.04104 | 0.01086 |  |  | 21.8018 | 0.01024 |  |  | 15.14014 | 0.01028 |  |  | 13.92893 | 0.01095
|  |  | 36.63664 | 0.01067 |  |  | 26.25626 | 0.01104 |  |  | 21.98198 | 0.01041 |  |  | 15.26527 | 0.01045 |  |  | 14.04404 | 0.01113
|  |  | 36.93694 | 0.01084 |  |  | 26.47147 | 0.01122 |  |  | 22.16216 | 0.01058 |  |  | 15.39039 | 0.01062 |  |  | 14.15916 | 0.01131
|  |  | 37.23724 | 0.01102 |  |  | 26.68669 | 0.0114 |  |  | 22.34234 | 0.01075 |  |  | 15.51552 | 0.01079 |  |  | 14.27427 | 0.01149
|  |  | 37.53754 | 0.0112 |  |  | 26.9019 | 0.01158 |  |  | 22.52252 | 0.01092 |  |  | 15.64064 | 0.01096 |  |  | 14.38939 | 0.01168
|  |  | 37.83784 | 0.01138 |  |  | 27.11712 | 0.01177 |  |  | 22.7027 | 0.0111 |  |  | 15.76577 | 0.01114 |  |  | 14.5045 | 0.01187
|  |  | 38.13814 | 0.01156 |  |  | 27.33233 | 0.01196 |  |  | 22.88288 | 0.01127 |  |  | 15.89089 | 0.01131 |  |  | 14.61962 | 0.01205
|  |  | 38.43844 | 0.01174 |  |  | 27.54755 | 0.01214 |  |  | 23.06306 | 0.01145 |  |  | 16.01602 | 0.01149 |  |  | 14.73473 | 0.01224
|  |  | 38.73874 | 0.01192 |  |  | 27.76276 | 0.01233 |  |  | 23.24324 | 0.01163 |  |  | 16.14114 | 0.01167 |  |  | 14.84985 | 0.01243
|  |  | 39.03904 | 0.01211 |  |  | 27.97798 | 0.01252 |  |  | 23.42342 | 0.01181 |  |  | 16.26627 | 0.01185 |  |  | 14.96496 | 0.01263
|  |  | 39.33934 | 0.01229 |  |  | 28.19319 | 0.01272 |  |  | 23.6036 | 0.01199 |  |  | 16.39139 | 0.01203 |  |  | 15.08008 | 0.01282
|  |  | 39.63964 | 0.01248 |  |  | 28.40841 | 0.01291 |  |  | 23.78378 | 0.01217 |  |  | 16.51652 | 0.01222 |  |  | 15.1952 | 0.01302
|  |  | 39.93994 | 0.01267 |  |  | 28.62362 | 0.0131 |  |  | 23.96396 | 0.01236 |  |  | 16.64164 | 0.0124 |  |  | 15.31031 | 0.01321
|  |  | 40.24024 | 0.01286 |  |  | 28.83884 | 0.0133 |  |  | 24.14414 | 0.01254 |  |  | 16.76677 | 0.01259 |  |  | 15.42543 | 0.01341
|  |  | 40.54054 | 0.01305 |  |  | 29.05405 | 0.0135 |  |  | 24.32432 | 0.01273 |  |  | 16.89189 | 0.01278 |  |  | 15.54054 | 0.01361
|  |  | 40.84084 | 0.01324 |  |  | 29.26927 | 0.0137 |  |  | 24.5045 | 0.01292 |  |  | 17.01702 | 0.01296 |  |  | 15.65566 | 0.01381
|  |  | 41.14114 | 0.01344 |  |  | 29.48448 | 0.0139 |  |  | 24.68468 | 0.01311 |  |  | 17.14214 | 0.01315 |  |  | 15.77077 | 0.01401
|  |  | 41.44144 | 0.01363 |  |  | 29.6997 | 0.0141 |  |  | 24.86486 | 0.0133 |  |  | 17.26727 | 0.01335 |  |  | 15.88589 | 0.01422
|  |  | 41.74174 | 0.01383 |  |  | 29.91491 | 0.0143 |  |  | 25.04505 | 0.01349 |  |  | 17.39239 | 0.01354 |  |  | 16.001 | 0.01442
|  |  | 42.04204 | 0.01403 |  |  | 30.13013 | 0.01451 |  |  | 25.22523 | 0.01368 |  |  | 17.51752 | 0.01373 |  |  | 16.11612 | 0.01463
|  |  | 42.34234 | 0.01423 |  |  | 30.34535 | 0.01472 |  |  | 25.40541 | 0.01388 |  |  | 17.64264 | 0.01393 |  |  | 16.23123 | 0.01484
|  |  | 42.64264 | 0.01443 |  |  | 30.56056 | 0.01492 |  |  | 25.58559 | 0.01407 |  |  | 17.76777 | 0.01412 |  |  | 16.34635 | 0.01505
|  |  | 42.94294 | 0.01463 |  |  | 30.77578 | 0.01513 |  |  | 25.76577 | 0.01427 |  |  | 17.89289 | 0.01432 |  |  | 16.46146 | 0.01526
|  |  | 43.24324 | 0.01483 |  |  | 30.99099 | 0.01534 |  |  | 25.94595 | 0.01447 |  |  | 18.01802 | 0.01452 |  |  | 16.57658 | 0.01547
|  |  | 43.54354 | 0.01504 |  |  | 31.20621 | 0.01556 |  |  | 26.12613 | 0.01467 |  |  | 18.14314 | 0.01472 |  |  | 16.69169 | 0.01568
|  |  | 43.84384 | 0.01525 |  |  | 31.42142 | 0.01577 |  |  | 26.30631 | 0.01487 |  |  | 18.26827 | 0.01493 |  |  | 16.80681 | 0.0159
|  |  | 44.14414 | 0.01545 |  |  | 31.63664 | 0.01598 |  |  | 26.48649 | 0.01507 |  |  | 18.39339 | 0.01513 |  |  | 16.92192 | 0.01612
|  |  | 44.44444 | 0.01566 |  |  | 31.85185 | 0.0162 |  |  | 26.66667 | 0.01528 |  |  | 18.51852 | 0.01533 |  |  | 17.03704 | 0.01633
|  |  | 44.74474 | 0.01587 |  |  | 32.06707 | 0.01642 |  |  | 26.84685 | 0.01548 |  |  | 18.64364 | 0.01554 |  |  | 17.15215 | 0.01655
|  |  | 45.04505 | 0.01609 |  |  | 32.28228 | 0.01664 |  |  | 27.02703 | 0.01569 |  |  | 18.76877 | 0.01575 |  |  | 17.26727 | 0.01677
|  |  | 45.34535 | 0.0163 |  |  | 32.4975 | 0.01686 |  |  | 27.20721 | 0.0159 |  |  | 18.89389 | 0.01596 |  |  | 17.38238 | 0.017
|  |  | 45.64565 | 0.01651 |  |  | 32.71271 | 0.01708 |  |  | 27.38739 | 0.01611 |  |  | 19.01902 | 0.01617 |  |  | 17.4975 | 0.01722
|  |  | 45.94595 | 0.01673 |  |  | 32.92793 | 0.0173 |  |  | 27.56757 | 0.01632 |  |  | 19.14414 | 0.01638 |  |  | 17.61261 | 0.01745
|  |  | 46.24625 | 0.01695 |  |  | 33.14314 | 0.01753 |  |  | 27.74775 | 0.01653 |  |  | 19.26927 | 0.01659 |  |  | 17.72773 | 0.01767
|  |  | 46.54655 | 0.01717 |  |  | 33.35836 | 0.01776 |  |  | 27.92793 | 0.01675 |  |  | 19.39439 | 0.01681 |  |  | 17.84284 | 0.0179
|  |  | 46.84685 | 0.01739 |  |  | 33.57357 | 0.01798 |  |  | 28.10811 | 0.01696 |  |  | 19.51952 | 0.01702 |  |  | 17.95796 | 0.01813
|  |  | 47.14715 | 0.01761 |  |  | 33.78879 | 0.01821 |  |  | 28.28829 | 0.01718 |  |  | 19.64464 | 0.01724 |  |  | 18.07307 | 0.01836
|  |  | 47.44745 | 0.01783 |  |  | 34.004 | 0.01844 |  |  | 28.46847 | 0.01739 |  |  | 19.76977 | 0.01746 |  |  | 18.18819 | 0.01859
|  |  | 47.74775 | 0.01806 |  |  | 34.21922 | 0.01868 |  |  | 28.64865 | 0.01761 |  |  | 19.89489 | 0.01768 |  |  | 18.3033 | 0.01883
|  |  | 48.04805 | 0.01828 |  |  | 34.43443 | 0.01891 |  |  | 28.82883 | 0.01783 |  |  | 20.02002 | 0.0179 |  |  | 18.41842 | 0.01906
|  |  | 48.34835 | 0.01851 |  |  | 34.64965 | 0.01914 |  |  | 29.00901 | 0.01806 |  |  | 20.14515 | 0.01812 |  |  | 18.53353 | 0.0193
|  |  | 48.64865 | 0.01874 |  |  | 34.86486 | 0.01938 |  |  | 29.18919 | 0.01828 |  |  | 20.27027 | 0.01834 |  |  | 18.64865 | 0.01954
|  |  | 48.94895 | 0.01897 |  |  | 35.08008 | 0.01962 |  |  | 29.36937 | 0.0185 |  |  | 20.3954 | 0.01857 |  |  | 18.76376 | 0.01978
|  |  | 49.24925 | 0.0192 |  |  | 35.2953 | 0.01986 |  |  | 29.54955 | 0.01873 |  |  | 20.52052 | 0.0188 |  |  | 18.87888 | 0.02002
|  |  | 49.54955 | 0.01943 |  |  | 35.51051 | 0.0201 |  |  | 29.72973 | 0.01896 |  |  | 20.64565 | 0.01902 |  |  | 18.99399 | 0.02026
|  |  | 49.84985 | 0.01966 |  |  | 35.72573 | 0.02034 |  |  | 29.90991 | 0.01918 |  |  | 20.77077 | 0.01925 |  |  | 19.10911 | 0.02051
|  |  | 50.15015 | 0.0199 |  |  | 35.94094 | 0.02058 |  |  | 30.09009 | 0.01941 |  |  | 20.8959 | 0.01948 |  |  | 19.22422 | 0.02075
|  |  | 50.45045 | 0.02014 |  |  | 36.15616 | 0.02083 |  |  | 30.27027 | 0.01964 |  |  | 21.02102 | 0.01971 |  |  | 19.33934 | 0.021
|  |  | 50.75075 | 0.02037 |  |  | 36.37137 | 0.02107 |  |  | 30.45045 | 0.01988 |  |  | 21.14615 | 0.01995 |  |  | 19.45445 | 0.02125
|  |  | 51.05105 | 0.02061 |  |  | 36.58659 | 0.02132 |  |  | 30.63063 | 0.02011 |  |  | 21.27127 | 0.02018 |  |  | 19.56957 | 0.02149
|  |  | 51.35135 | 0.02085 |  |  | 36.8018 | 0.02157 |  |  | 30.81081 | 0.02034 |  |  | 21.3964 | 0.02042 |  |  | 19.68468 | 0.02175
|  |  | 51.65165 | 0.0211 |  |  | 37.01702 | 0.02182 |  |  | 30.99099 | 0.02058 |  |  | 21.52152 | 0.02065 |  |  | 19.7998 | 0.022
|  |  | 51.95195 | 0.02134 |  |  | 37.23223 | 0.02207 |  |  | 31.17117 | 0.02082 |  |  | 21.64665 | 0.02089 |  |  | 19.91491 | 0.02225
|  |  | 52.25225 | 0.02158 |  |  | 37.44745 | 0.02232 |  |  | 31.35135 | 0.02106 |  |  | 21.77177 | 0.02113 |  |  | 20.03003 | 0.02251
|  |  | 52.55255 | 0.02183 |  |  | 37.66266 | 0.02258 |  |  | 31.53153 | 0.0213 |  |  | 21.8969 | 0.02137 |  |  | 20.14515 | 0.02276
|  |  | 52.85285 | 0.02208 |  |  | 37.87788 | 0.02283 |  |  | 31.71171 | 0.02154 |  |  | 22.02202 | 0.02162 |  |  | 20.26026 | 0.02302
|  |  | 53.15315 | 0.02233 |  |  | 38.09309 | 0.02309 |  |  | 31.89189 | 0.02178 |  |  | 22.14715 | 0.02186 |  |  | 20.37538 | 0.02328
|  |  | 53.45345 | 0.02258 |  |  | 38.30831 | 0.02335 |  |  | 32.07207 | 0.02203 |  |  | 22.27227 | 0.0221 |  |  | 20.49049 | 0.02354
|  |  | 53.75375 | 0.02283 |  |  | 38.52352 | 0.02361 |  |  | 32.25225 | 0.02227 |  |  | 22.3974 | 0.02235 |  |  | 20.60561 | 0.0238
|  |  | 54.05405 | 0.02308 |  |  | 38.73874 | 0.02387 |  |  | 32.43243 | 0.02252 |  |  | 22.52252 | 0.0226 |  |  | 20.72072 | 0.02407
|  |  | 54.35435 | 0.02334 |  |  | 38.95395 | 0.02413 |  |  | 32.61261 | 0.02277 |  |  | 22.64765 | 0.02285 |  |  | 20.83584 | 0.02433
|  |  | 54.65465 | 0.02359 |  |  | 39.16917 | 0.0244 |  |  | 32.79279 | 0.02301 |  |  | 22.77277 | 0.0231 |  |  | 20.95095 | 0.0246
|  |  | 54.95495 | 0.02385 |  |  | 39.38438 | 0.02466 |  |  | 32.97297 | 0.02327 |  |  | 22.8979 | 0.02335 |  |  | 21.06607 | 0.02486
|  |  | 55.25526 | 0.02411 |  |  | 39.5996 | 0.02493 |  |  | 33.15315 | 0.02352 |  |  | 23.02302 | 0.0236 |  |  | 21.18118 | 0.02513
|  |  | 55.55556 | 0.02437 |  |  | 39.81481 | 0.0252 |  |  | 33.33333 | 0.02377 |  |  | 23.14815 | 0.02386 |  |  | 21.2963 | 0.0254
|  |  | 55.85586 | 0.02463 |  |  | 40.03003 | 0.02547 |  |  | 33.51351 | 0.02403 |  |  | 23.27327 | 0.02411 |  |  | 21.41141 | 0.02568
|  |  | 56.15616 | 0.02489 |  |  | 40.24525 | 0.02574 |  |  | 33.69369 | 0.02428 |  |  | 23.3984 | 0.02437 |  |  | 21.52653 | 0.02595
|  |  | 56.45646 | 0.02515 |  |  | 40.46046 | 0.02601 |  |  | 33.87387 | 0.02454 |  |  | 23.52352 | 0.02463 |  |  | 21.64164 | 0.02622
|  |  | 56.75676 | 0.02542 |  |  | 40.67568 | 0.02629 |  |  | 34.05405 | 0.0248 |  |  | 23.64865 | 0.02489 |  |  | 21.75676 | 0.0265
|  |  | 57.05706 | 0.02568 |  |  | 40.89089 | 0.02656 |  |  | 34.23423 | 0.02506 |  |  | 23.77377 | 0.02515 |  |  | 21.87187 | 0.02678
|  |  | 57.35736 | 0.02595 |  |  | 41.10611 | 0.02684 |  |  | 34.41441 | 0.02532 |  |  | 23.8989 | 0.02541 |  |  | 21.98699 | 0.02706
|  |  | 57.65766 | 0.02622 |  |  | 41.32132 | 0.02712 |  |  | 34.59459 | 0.02558 |  |  | 24.02402 | 0.02567 |  |  | 22.1021 | 0.02734
|  |  | 57.95796 | 0.02649 |  |  | 41.53654 | 0.02739 |  |  | 34.77477 | 0.02584 |  |  | 24.14915 | 0.02594 |  |  | 22.21722 | 0.02762
|  |  | 58.25826 | 0.02676 |  |  | 41.75175 | 0.02768 |  |  | 34.95495 | 0.02611 |  |  | 24.27427 | 0.0262 |  |  | 22.33233 | 0.0279
|  |  | 58.55856 | 0.02703 |  |  | 41.96697 | 0.02796 |  |  | 35.13514 | 0.02637 |  |  | 24.3994 | 0.02647 |  |  | 22.44745 | 0.02818
|  |  | 58.85886 | 0.02731 |  |  | 42.18218 | 0.02824 |  |  | 35.31532 | 0.02664 |  |  | 24.52452 | 0.02674 |  |  | 22.56256 | 0.02847
|  |  | 59.15916 | 0.02758 |  |  | 42.3974 | 0.02853 |  |  | 35.4955 | 0.02691 |  |  | 24.64965 | 0.02701 |  |  | 22.67768 | 0.02876
|  |  | 59.45946 | 0.02786 |  |  | 42.61261 | 0.02881 |  |  | 35.67568 | 0.02718 |  |  | 24.77477 | 0.02728 |  |  | 22.79279 | 0.02905
|  |  | 59.75976 | 0.02814 |  |  | 42.82783 | 0.0291 |  |  | 35.85586 | 0.02745 |  |  | 24.8999 | 0.02755 |  |  | 22.90791 | 0.02934
|  |  | 60.06006 | 0.02842 |  |  | 43.04304 | 0.02939 |  |  | 36.03604 | 0.02773 |  |  | 25.02503 | 0.02782 |  |  | 23.02302 | 0.02963
|  |  | 60.36036 | 0.0287 |  |  | 43.25826 | 0.02968 |  |  | 36.21622 | 0.028 |  |  | 25.15015 | 0.0281 |  |  | 23.13814 | 0.02992
|  |  | 60.66066 | 0.02898 |  |  | 43.47347 | 0.02997 |  |  | 36.3964 | 0.02827 |  |  | 25.27528 | 0.02838 |  |  | 23.25325 | 0.03021
|  |  | 60.96096 | 0.02926 |  |  | 43.68869 | 0.03026 |  |  | 36.57658 | 0.02855 |  |  | 25.4004 | 0.02865 |  |  | 23.36837 | 0.03051
|  |  | 61.26126 | 0.02955 |  |  | 43.9039 | 0.03056 |  |  | 36.75676 | 0.02883 |  |  | 25.52553 | 0.02893 |  |  | 23.48348 | 0.03081
|  |  | 61.56156 | 0.02983 |  |  | 44.11912 | 0.03085 |  |  | 36.93694 | 0.02911 |  |  | 25.65065 | 0.02921 |  |  | 23.5986 | 0.0311
|  |  | 61.86186 | 0.03012 |  |  | 44.33433 | 0.03115 |  |  | 37.11712 | 0.02939 |  |  | 25.77578 | 0.02949 |  |  | 23.71371 | 0.0314
|  |  | 62.16216 | 0.03041 |  |  | 44.54955 | 0.03145 |  |  | 37.2973 | 0.02967 |  |  | 25.9009 | 0.02978 |  |  | 23.82883 | 0.0317
|  |  | 62.46246 | 0.0307 |  |  | 44.76476 | 0.03175 |  |  | 37.47748 | 0.02995 |  |  | 26.02603 | 0.03006 |  |  | 23.94394 | 0.03201
|  |  | 62.76276 | 0.03099 |  |  | 44.97998 | 0.03205 |  |  | 37.65766 | 0.03024 |  |  | 26.15115 | 0.03035 |  |  | 24.05906 | 0.03231
|  |  | 63.06306 | 0.03128 |  |  | 45.1952 | 0.03235 |  |  | 37.83784 | 0.03052 |  |  | 26.27628 | 0.03063 |  |  | 24.17417 | 0.03261
|  |  | 63.36336 | 0.03158 |  |  | 45.41041 | 0.03265 |  |  | 38.01802 | 0.03081 |  |  | 26.4014 | 0.03092 |  |  | 24.28929 | 0.03292
|  |  | 63.66366 | 0.03187 |  |  | 45.62563 | 0.03296 |  |  | 38.1982 | 0.0311 |  |  | 26.52653 | 0.03121 |  |  | 24.4044 | 0.03323
|  |  | 63.96396 | 0.03217 |  |  | 45.84084 | 0.03327 |  |  | 38.37838 | 0.03139 |  |  | 26.65165 | 0.0315 |  |  | 24.51952 | 0.03354
|  |  | 64.26426 | 0.03247 |  |  | 46.05606 | 0.03357 |  |  | 38.55856 | 0.03168 |  |  | 26.77678 | 0.03179 |  |  | 24.63463 | 0.03385
|  |  | 64.56456 | 0.03277 |  |  | 46.27127 | 0.03388 |  |  | 38.73874 | 0.03197 |  |  | 26.9019 | 0.03208 |  |  | 24.74975 | 0.03416
|  |  | 64.86486 | 0.03307 |  |  | 46.48649 | 0.03419 |  |  | 38.91892 | 0.03226 |  |  | 27.02703 | 0.03238 |  |  | 24.86486 | 0.03447
|  |  | 65.16517 | 0.03337 |  |  | 46.7017 | 0.03451 |  |  | 39.0991 | 0.03256 |  |  | 27.15215 | 0.03267 |  |  | 24.97998 | 0.03479
|  |  | 65.46547 | 0.03367 |  |  | 46.91692 | 0.03482 |  |  | 39.27928 | 0.03285 |  |  | 27.27728 | 0.03297 |  |  | 25.0951 | 0.0351
|  |  | 65.76577 | 0.03398 |  |  | 47.13213 | 0.03513 |  |  | 39.45946 | 0.03315 |  |  | 27.4024 | 0.03327 |  |  | 25.21021 | 0.03542
|  |  | 66.06607 | 0.03428 |  |  | 47.34735 | 0.03545 |  |  | 39.63964 | 0.03345 |  |  | 27.52753 | 0.03357 |  |  | 25.32533 | 0.03574
|  |  | 66.36637 | 0.03459 |  |  | 47.56256 | 0.03577 |  |  | 39.81982 | 0.03375 |  |  | 27.65265 | 0.03387 |  |  | 25.44044 | 0.03606
|  |  | 66.66667 | 0.0349 |  |  | 47.77778 | 0.03608 |  |  | 40 | 0.03405 |  |  | 27.77778 | 0.03417 |  |  | 25.55556 | 0.03638
|  |  | 66.96697 | 0.03521 |  |  | 47.99299 | 0.0364 |  |  | 40.18018 | 0.03435 |  |  | 27.9029 | 0.03447 |  |  | 25.67067 | 0.0367
|  |  | 67.26727 | 0.03552 |  |  | 48.20821 | 0.03673 |  |  | 40.36036 | 0.03466 |  |  | 28.02803 | 0.03478 |  |  | 25.78579 | 0.03702
|  |  | 67.56757 | 0.03583 |  |  | 48.42342 | 0.03705 |  |  | 40.54054 | 0.03496 |  |  | 28.15315 | 0.03508 |  |  | 25.9009 | 0.03735
|  |  | 67.86787 | 0.03614 |  |  | 48.63864 | 0.03737 |  |  | 40.72072 | 0.03527 |  |  | 28.27828 | 0.03539 |  |  | 26.01602 | 0.03767
|  |  | 68.16817 | 0.03646 |  |  | 48.85385 | 0.0377 |  |  | 40.9009 | 0.03557 |  |  | 28.4034 | 0.0357 |  |  | 26.13113 | 0.038
|  |  | 68.46847 | 0.03677 |  |  | 49.06907 | 0.03802 |  |  | 41.08108 | 0.03588 |  |  | 28.52853 | 0.03601 |  |  | 26.24625 | 0.03833
|  |  | 68.76877 | 0.03709 |  |  | 49.28428 | 0.03835 |  |  | 41.26126 | 0.03619 |  |  | 28.65365 | 0.03632 |  |  | 26.36136 | 0.03866
|  |  | 69.06907 | 0.03741 |  |  | 49.4995 | 0.03868 |  |  | 41.44144 | 0.0365 |  |  | 28.77878 | 0.03663 |  |  | 26.47648 | 0.03899
|  |  | 69.36937 | 0.03773 |  |  | 49.71471 | 0.03901 |  |  | 41.62162 | 0.03681 |  |  | 28.9039 | 0.03695 |  |  | 26.59159 | 0.03933
|  |  | 69.66967 | 0.03805 |  |  | 49.92993 | 0.03934 |  |  | 41.8018 | 0.03713 |  |  | 29.02903 | 0.03726 |  |  | 26.70671 | 0.03966
|  |  | 69.96997 | 0.03837 |  |  | 50.14515 | 0.03968 |  |  | 41.98198 | 0.03744 |  |  | 29.15415 | 0.03758 |  |  | 26.82182 | 0.04
|  |  | 70.27027 | 0.0387 |  |  | 50.36036 | 0.04001 |  |  | 42.16216 | 0.03776 |  |  | 29.27928 | 0.03789 |  |  | 26.93694 | 0.04033
|  |  | 70.57057 | 0.03902 |  |  | 50.57558 | 0.04035 |  |  | 42.34234 | 0.03808 |  |  | 29.4044 | 0.03821 |  |  | 27.05205 | 0.04067
|  |  | 70.87087 | 0.03935 |  |  | 50.79079 | 0.04068 |  |  | 42.52252 | 0.03839 |  |  | 29.52953 | 0.03853 |  |  | 27.16717 | 0.04101
|  |  | 71.17117 | 0.03967 |  |  | 51.00601 | 0.04102 |  |  | 42.7027 | 0.03871 |  |  | 29.65465 | 0.03885 |  |  | 27.28228 | 0.04135
|  |  | 71.47147 | 0.04 |  |  | 51.22122 | 0.04136 |  |  | 42.88288 | 0.03903 |  |  | 29.77978 | 0.03917 |  |  | 27.3974 | 0.04169
|  |  | 71.77177 | 0.04033 |  |  | 51.43644 | 0.0417 |  |  | 43.06306 | 0.03936 |  |  | 29.9049 | 0.0395 |  |  | 27.51251 | 0.04204
|  |  | 72.07207 | 0.04066 |  |  | 51.65165 | 0.04204 |  |  | 43.24324 | 0.03968 |  |  | 30.03003 | 0.03982 |  |  | 27.62763 | 0.04238
|  |  | 72.37237 | 0.041 |  |  | 51.86687 | 0.04239 |  |  | 43.42342 | 0.04 |  |  | 30.15516 | 0.04015 |  |  | 27.74274 | 0.04273
|  |  | 72.67267 | 0.04133 |  |  | 52.08208 | 0.04273 |  |  | 43.6036 | 0.04033 |  |  | 30.28028 | 0.04047 |  |  | 27.85786 | 0.04308
|  |  | 72.97297 | 0.04167 |  |  | 52.2973 | 0.04308 |  |  | 43.78378 | 0.04066 |  |  | 30.40541 | 0.0408 |  |  | 27.97297 | 0.04343
|  |  | 73.27327 | 0.042 |  |  | 52.51251 | 0.04343 |  |  | 43.96396 | 0.04099 |  |  | 30.53053 | 0.04113 |  |  | 28.08809 | 0.04378
|  |  | 73.57357 | 0.04234 |  |  | 52.72773 | 0.04377 |  |  | 44.14414 | 0.04132 |  |  | 30.65566 | 0.04146 |  |  | 28.2032 | 0.04413
|  |  | 73.87387 | 0.04268 |  |  | 52.94294 | 0.04412 |  |  | 44.32432 | 0.04165 |  |  | 30.78078 | 0.04179 |  |  | 28.31832 | 0.04448
|  |  | 74.17417 | 0.04302 |  |  | 53.15816 | 0.04448 |  |  | 44.5045 | 0.04198 |  |  | 30.90591 | 0.04213 |  |  | 28.43343 | 0.04483
|  |  | 74.47447 | 0.04336 |  |  | 53.37337 | 0.04483 |  |  | 44.68468 | 0.04231 |  |  | 31.03103 | 0.04246 |  |  | 28.54855 | 0.04519
|  |  | 74.77477 | 0.0437 |  |  | 53.58859 | 0.04518 |  |  | 44.86486 | 0.04265 |  |  | 31.15616 | 0.0428 |  |  | 28.66366 | 0.04555
|  |  | 75.07508 | 0.04405 |  |  | 53.8038 | 0.04554 |  |  | 45.04505 | 0.04298 |  |  | 31.28128 | 0.04313 |  |  | 28.77878 | 0.0459
|  |  | 75.37538 | 0.04439 |  |  | 54.01902 | 0.04589 |  |  | 45.22523 | 0.04332 |  |  | 31.40641 | 0.04347 |  |  | 28.89389 | 0.04626
|  |  | 75.67568 | 0.04474 |  |  | 54.23423 | 0.04625 |  |  | 45.40541 | 0.04366 |  |  | 31.53153 | 0.04381 |  |  | 29.00901 | 0.04662
|  |  | 75.97598 | 0.04509 |  |  | 54.44945 | 0.04661 |  |  | 45.58559 | 0.044 |  |  | 31.65666 | 0.04415 |  |  | 29.12412 | 0.04699
|  |  | 76.27628 | 0.04543 |  |  | 54.66466 | 0.04697 |  |  | 45.76577 | 0.04434 |  |  | 31.78178 | 0.04449 |  |  | 29.23924 | 0.04735
|  |  | 76.57658 | 0.04578 |  |  | 54.87988 | 0.04733 |  |  | 45.94595 | 0.04468 |  |  | 31.90691 | 0.04484 |  |  | 29.35435 | 0.04771
|  |  | 76.87688 | 0.04614 |  |  | 55.0951 | 0.0477 |  |  | 46.12613 | 0.04502 |  |  | 32.03203 | 0.04518 |  |  | 29.46947 | 0.04808
|  |  | 77.17718 | 0.04649 |  |  | 55.31031 | 0.04806 |  |  | 46.30631 | 0.04537 |  |  | 32.15716 | 0.04553 |  |  | 29.58458 | 0.04845
|  |  | 77.47748 | 0.04684 |  |  | 55.52553 | 0.04843 |  |  | 46.48649 | 0.04571 |  |  | 32.28228 | 0.04587 |  |  | 29.6997 | 0.04882
|  |  | 77.77778 | 0.0472 |  |  | 55.74074 | 0.04879 |  |  | 46.66667 | 0.04606 |  |  | 32.40741 | 0.04622 |  |  | 29.81481 | 0.04919
|  |  | 78.07808 | 0.04755 |  |  | 55.95596 | 0.04916 |  |  | 46.84685 | 0.04641 |  |  | 32.53253 | 0.04657 |  |  | 29.92993 | 0.04956
|  |  | 78.37838 | 0.04791 |  |  | 56.17117 | 0.04953 |  |  | 47.02703 | 0.04676 |  |  | 32.65766 | 0.04692 |  |  | 30.04505 | 0.04993
|  |  | 78.67868 | 0.04827 |  |  | 56.38639 | 0.0499 |  |  | 47.20721 | 0.04711 |  |  | 32.78278 | 0.04727 |  |  | 30.16016 | 0.0503
|  |  | 78.97898 | 0.04863 |  |  | 56.6016 | 0.05027 |  |  | 47.38739 | 0.04746 |  |  | 32.90791 | 0.04763 |  |  | 30.27528 | 0.05068
|  |  | 79.27928 | 0.04899 |  |  | 56.81682 | 0.05065 |  |  | 47.56757 | 0.04781 |  |  | 33.03303 | 0.04798 |  |  | 30.39039 | 0.05105
|  |  | 79.57958 | 0.04935 |  |  | 57.03203 | 0.05102 |  |  | 47.74775 | 0.04816 |  |  | 33.15816 | 0.04834 |  |  | 30.50551 | 0.05143
|  |  | 79.87988 | 0.04972 |  |  | 57.24725 | 0.0514 |  |  | 47.92793 | 0.04852 |  |  | 33.28328 | 0.04869 |  |  | 30.62062 | 0.05181
|  |  | 80.18018 | 0.05008 |  |  | 57.46246 | 0.05177 |  |  | 48.10811 | 0.04888 |  |  | 33.40841 | 0.04905 |  |  | 30.73574 | 0.05219
|  |  | 80.48048 | 0.05045 |  |  | 57.67768 | 0.05215 |  |  | 48.28829 | 0.04923 |  |  | 33.53353 | 0.04941 |  |  | 30.85085 | 0.05257
|  |  | 80.78078 | 0.05082 |  |  | 57.89289 | 0.05253 |  |  | 48.46847 | 0.04959 |  |  | 33.65866 | 0.04977 |  |  | 30.96597 | 0.05295
|  |  | 81.08108 | 0.05118 |  |  | 58.10811 | 0.05291 |  |  | 48.64865 | 0.04995 |  |  | 33.78378 | 0.05013 |  |  | 31.08108 | 0.05334
|  |  | 81.38138 | 0.05155 |  |  | 58.32332 | 0.05329 |  |  | 48.82883 | 0.05031 |  |  | 33.90891 | 0.05049 |  |  | 31.1962 | 0.05372
|  |  | 81.68168 | 0.05193 |  |  | 58.53854 | 0.05368 |  |  | 49.00901 | 0.05068 |  |  | 34.03403 | 0.05086 |  |  | 31.31131 | 0.05411
|  |  | 81.98198 | 0.0523 |  |  | 58.75375 | 0.05406 |  |  | 49.18919 | 0.05104 |  |  | 34.15916 | 0.05122 |  |  | 31.42643 | 0.05449
|  |  | 82.28228 | 0.05267 |  |  | 58.96897 | 0.05445 |  |  | 49.36937 | 0.0514 |  |  | 34.28428 | 0.05159 |  |  | 31.54154 | 0.05488
|  |  | 82.58258 | 0.05305 |  |  | 59.18418 | 0.05483 |  |  | 49.54955 | 0.05177 |  |  | 34.40941 | 0.05195 |  |  | 31.65666 | 0.05527
|  |  | 82.88288 | 0.05342 |  |  | 59.3994 | 0.05522 |  |  | 49.72973 | 0.05214 |  |  | 34.53453 | 0.05232 |  |  | 31.77177 | 0.05567
|  |  | 83.18318 | 0.0538 |  |  | 59.61461 | 0.05561 |  |  | 49.90991 | 0.05251 |  |  | 34.65966 | 0.05269 |  |  | 31.88689 | 0.05606
|  |  | 83.48348 | 0.05418 |  |  | 59.82983 | 0.056 |  |  | 50.09009 | 0.05288 |  |  | 34.78478 | 0.05306 |  |  | 32.002 | 0.05645
|  |  | 83.78378 | 0.05456 |  |  | 60.04505 | 0.05639 |  |  | 50.27027 | 0.05325 |  |  | 34.90991 | 0.05343 |  |  | 32.11712 | 0.05685
|  |  | 84.08408 | 0.05494 |  |  | 60.26026 | 0.05679 |  |  | 50.45045 | 0.05362 |  |  | 35.03504 | 0.05381 |  |  | 32.23223 | 0.05724
|  |  | 84.38438 | 0.05532 |  |  | 60.47548 | 0.05718 |  |  | 50.63063 | 0.05399 |  |  | 35.16016 | 0.05418 |  |  | 32.34735 | 0.05764
|  |  | 84.68468 | 0.0557 |  |  | 60.69069 | 0.05758 |  |  | 50.81081 | 0.05437 |  |  | 35.28529 | 0.05456 |  |  | 32.46246 | 0.05804
|  |  | 84.98498 | 0.05609 |  |  | 60.90591 | 0.05797 |  |  | 50.99099 | 0.05474 |  |  | 35.41041 | 0.05493 |  |  | 32.57758 | 0.05844
|  |  | 85.28529 | 0.05647 |  |  | 61.12112 | 0.05837 |  |  | 51.17117 | 0.05512 |  |  | 35.53554 | 0.05531 |  |  | 32.69269 | 0.05884
|  |  | 85.58559 | 0.05686 |  |  | 61.33634 | 0.05877 |  |  | 51.35135 | 0.0555 |  |  | 35.66066 | 0.05569 |  |  | 32.80781 | 0.05924
|  |  | 85.88589 | 0.05725 |  |  | 61.55155 | 0.05917 |  |  | 51.53153 | 0.05587 |  |  | 35.78579 | 0.05607 |  |  | 32.92292 | 0.05965
|  |  | 86.18619 | 0.05764 |  |  | 61.76677 | 0.05957 |  |  | 51.71171 | 0.05625 |  |  | 35.91091 | 0.05645 |  |  | 33.03804 | 0.06005
|  |  | 86.48649 | 0.05803 |  |  | 61.98198 | 0.05998 |  |  | 51.89189 | 0.05664 |  |  | 36.03604 | 0.05684 |  |  | 33.15315 | 0.06046
|  |  | 86.78679 | 0.05842 |  |  | 62.1972 | 0.06038 |  |  | 52.07207 | 0.05702 |  |  | 36.16116 | 0.05722 |  |  | 33.26827 | 0.06087
|  |  | 87.08709 | 0.05881 |  |  | 62.41241 | 0.06079 |  |  | 52.25225 | 0.0574 |  |  | 36.28629 | 0.05761 |  |  | 33.38338 | 0.06127
|  |  | 87.38739 | 0.05921 |  |  | 62.62763 | 0.06119 |  |  | 52.43243 | 0.05779 |  |  | 36.41141 | 0.05799 |  |  | 33.4985 | 0.06168
|  |  | 87.68769 | 0.0596 |  |  | 62.84284 | 0.0616 |  |  | 52.61261 | 0.05817 |  |  | 36.53654 | 0.05838 |  |  | 33.61361 | 0.0621
|  |  | 87.98799 | 0.06 |  |  | 63.05806 | 0.06201 |  |  | 52.79279 | 0.05856 |  |  | 36.66166 | 0.05877 |  |  | 33.72873 | 0.06251
|  |  | 88.28829 | 0.0604 |  |  | 63.27327 | 0.06242 |  |  | 52.97297 | 0.05895 |  |  | 36.78679 | 0.05916 |  |  | 33.84384 | 0.06292
|  |  | 88.58859 | 0.06079 |  |  | 63.48849 | 0.06283 |  |  | 53.15315 | 0.05934 |  |  | 36.91191 | 0.05955 |  |  | 33.95896 | 0.06334
|  |  | 88.88889 | 0.06119 |  |  | 63.7037 | 0.06325 |  |  | 53.33333 | 0.05973 |  |  | 37.03704 | 0.05994 |  |  | 34.07407 | 0.06375
|  |  | 89.18919 | 0.0616 |  |  | 63.91892 | 0.06366 |  |  | 53.51351 | 0.06012 |  |  | 37.16216 | 0.06033 |  |  | 34.18919 | 0.06417
|  |  | 89.48949 | 0.062 |  |  | 64.13413 | 0.06408 |  |  | 53.69369 | 0.06051 |  |  | 37.28729 | 0.06073 |  |  | 34.3043 | 0.06459
|  |  | 89.78979 | 0.0624 |  |  | 64.34935 | 0.06449 |  |  | 53.87387 | 0.06091 |  |  | 37.41241 | 0.06112 |  |  | 34.41942 | 0.06501
|  |  | 90.09009 | 0.06281 |  |  | 64.56456 | 0.06491 |  |  | 54.05405 | 0.0613 |  |  | 37.53754 | 0.06152 |  |  | 34.53453 | 0.06543
|  |  | 90.39039 | 0.06321 |  |  | 64.77978 | 0.06533 |  |  | 54.23423 | 0.0617 |  |  | 37.66266 | 0.06192 |  |  | 34.64965 | 0.06585
|  |  | 90.69069 | 0.06362 |  |  | 64.99499 | 0.06575 |  |  | 54.41441 | 0.0621 |  |  | 37.78779 | 0.06232 |  |  | 34.76476 | 0.06628
|  |  | 90.99099 | 0.06403 |  |  | 65.21021 | 0.06617 |  |  | 54.59459 | 0.0625 |  |  | 37.91291 | 0.06272 |  |  | 34.87988 | 0.0667
|  |  | 91.29129 | 0.06444 |  |  | 65.42543 | 0.06659 |  |  | 54.77477 | 0.0629 |  |  | 38.03804 | 0.06312 |  |  | 34.99499 | 0.06713
|  |  | 91.59159 | 0.06485 |  |  | 65.64064 | 0.06702 |  |  | 54.95495 | 0.0633 |  |  | 38.16316 | 0.06352 |  |  | 35.11011 | 0.06755
|  |  | 91.89189 | 0.06526 |  |  | 65.85586 | 0.06744 |  |  | 55.13514 | 0.0637 |  |  | 38.28829 | 0.06392 |  |  | 35.22523 | 0.06798
|  |  | 92.19219 | 0.06567 |  |  | 66.07107 | 0.06787 |  |  | 55.31532 | 0.0641 |  |  | 38.41341 | 0.06433 |  |  | 35.34034 | 0.06841
|  |  | 92.49249 | 0.06609 |  |  | 66.28629 | 0.0683 |  |  | 55.4955 | 0.06451 |  |  | 38.53854 | 0.06473 |  |  | 35.45546 | 0.06884
|  |  | 92.79279 | 0.0665 |  |  | 66.5015 | 0.06872 |  |  | 55.67568 | 0.06491 |  |  | 38.66366 | 0.06514 |  |  | 35.57057 | 0.06927
|  |  | 93.09309 | 0.06692 |  |  | 66.71672 | 0.06915 |  |  | 55.85586 | 0.06532 |  |  | 38.78879 | 0.06555 |  |  | 35.68569 | 0.06971
|  |  | 93.39339 | 0.06734 |  |  | 66.93193 | 0.06959 |  |  | 56.03604 | 0.06573 |  |  | 38.91391 | 0.06596 |  |  | 35.8008 | 0.07014
|  |  | 93.69369 | 0.06775 |  |  | 67.14715 | 0.07002 |  |  | 56.21622 | 0.06614 |  |  | 39.03904 | 0.06637 |  |  | 35.91592 | 0.07058
|  |  | 93.99399 | 0.06817 |  |  | 67.36236 | 0.07045 |  |  | 56.3964 | 0.06655 |  |  | 39.16416 | 0.06678 |  |  | 36.03103 | 0.07101
|  |  | 94.29429 | 0.06859 |  |  | 67.57758 | 0.07089 |  |  | 56.57658 | 0.06696 |  |  | 39.28929 | 0.06719 |  |  | 36.14615 | 0.07145
|  |  | 94.59459 | 0.06902 |  |  | 67.79279 | 0.07132 |  |  | 56.75676 | 0.06737 |  |  | 39.41441 | 0.06761 |  |  | 36.26126 | 0.07189
|  |  | 94.89489 | 0.06944 |  |  | 68.00801 | 0.07176 |  |  | 56.93694 | 0.06778 |  |  | 39.53954 | 0.06802 |  |  | 36.37638 | 0.07233
|  |  | 95.1952 | 0.06986 |  |  | 68.22322 | 0.0722 |  |  | 57.11712 | 0.0682 |  |  | 39.66466 | 0.06844 |  |  | 36.49149 | 0.07277
|  |  | 95.4955 | 0.07029 |  |  | 68.43844 | 0.07264 |  |  | 57.2973 | 0.06861 |  |  | 39.78979 | 0.06886 |  |  | 36.60661 | 0.07321
|  |  | 95.7958 | 0.07072 |  |  | 68.65365 | 0.07308 |  |  | 57.47748 | 0.06903 |  |  | 39.91491 | 0.06927 |  |  | 36.72172 | 0.07366
|  |  | 96.0961 | 0.07114 |  |  | 68.86887 | 0.07352 |  |  | 57.65766 | 0.06945 |  |  | 40.04004 | 0.06969 |  |  | 36.83684 | 0.0741
|  |  | 96.3964 | 0.07157 |  |  | 69.08408 | 0.07396 |  |  | 57.83784 | 0.06987 |  |  | 40.16517 | 0.07011 |  |  | 36.95195 | 0.07455
|  |  | 96.6967 | 0.072 |  |  | 69.2993 | 0.0744 |  |  | 58.01802 | 0.07029 |  |  | 40.29029 | 0.07054 |  |  | 37.06707 | 0.075
|  |  | 96.997 | 0.07244 |  |  | 69.51451 | 0.07485 |  |  | 58.1982 | 0.07071 |  |  | 40.41542 | 0.07096 |  |  | 37.18218 | 0.07544
|  |  | 97.2973 | 0.07287 |  |  | 69.72973 | 0.0753 |  |  | 58.37838 | 0.07113 |  |  | 40.54054 | 0.07138 |  |  | 37.2973 | 0.07589
|  |  | 97.5976 | 0.0733 |  |  | 69.94494 | 0.07574 |  |  | 58.55856 | 0.07156 |  |  | 40.66567 | 0.07181 |  |  | 37.41241 | 0.07634
|  |  | 97.8979 | 0.07374 |  |  | 70.16016 | 0.07619 |  |  | 58.73874 | 0.07198 |  |  | 40.79079 | 0.07223 |  |  | 37.52753 | 0.0768
|  |  | 98.1982 | 0.07417 |  |  | 70.37538 | 0.07664 |  |  | 58.91892 | 0.07241 |  |  | 40.91592 | 0.07266 |  |  | 37.64264 | 0.07725
|  |  | 98.4985 | 0.07461 |  |  | 70.59059 | 0.07709 |  |  | 59.0991 | 0.07283 |  |  | 41.04104 | 0.07309 |  |  | 37.75776 | 0.0777
|  |  | 98.7988 | 0.07505 |  |  | 70.80581 | 0.07754 |  |  | 59.27928 | 0.07326 |  |  | 41.16617 | 0.07352 |  |  | 37.87287 | 0.07816
|  |  | 99.0991 | 0.07549 |  |  | 71.02102 | 0.078 |  |  | 59.45946 | 0.07369 |  |  | 41.29129 | 0.07395 |  |  | 37.98799 | 0.07862
|  |  | 99.3994 | 0.07593 |  |  | 71.23624 | 0.07845 |  |  | 59.63964 | 0.07412 |  |  | 41.41642 | 0.07438 |  |  | 38.1031 | 0.07907
|  |  | 99.6997 | 0.07637 |  |  | 71.45145 | 0.07891 |  |  | 59.81982 | 0.07455 |  |  | 41.54154 | 0.07481 |  |  | 38.21822 | 0.07953
|  |  | 100 | 0.07681 |  |  | 71.66667 | 0.07936 |  |  | 60 | 0.07499 |  |  | 41.66667 | 0.07525 |  |  | 38.33333 | 0.07999
|  |  | 100.3003 | 0.07725 |  |  | 71.88188 | 0.07982 |  |  | 60.18018 | 0.07542 |  |  | 41.79179 | 0.07568 |  |  | 38.44845 | 0.08045
|  |  | 100.6006 | 0.0777 |  |  | 72.0971 | 0.08028 |  |  | 60.36036 | 0.07585 |  |  | 41.91692 | 0.07612 |  |  | 38.56356 | 0.08092
|  |  | 100.9009 | 0.07814 |  |  | 72.31231 | 0.08074 |  |  | 60.54054 | 0.07629 |  |  | 42.04204 | 0.07656 |  |  | 38.67868 | 0.08138
|  |  | 101.2012 | 0.07859 |  |  | 72.52753 | 0.0812 |  |  | 60.72072 | 0.07673 |  |  | 42.16717 | 0.077 |  |  | 38.79379 | 0.08184
|  |  | 101.5015 | 0.07904 |  |  | 72.74274 | 0.08166 |  |  | 60.9009 | 0.07716 |  |  | 42.29229 | 0.07743 |  |  | 38.90891 | 0.08231
|  |  | 101.8018 | 0.07949 |  |  | 72.95796 | 0.08213 |  |  | 61.08108 | 0.0776 |  |  | 42.41742 | 0.07788 |  |  | 39.02402 | 0.08278
|  |  | 102.1021 | 0.07994 |  |  | 73.17317 | 0.08259 |  |  | 61.26126 | 0.07804 |  |  | 42.54254 | 0.07832 |  |  | 39.13914 | 0.08325
|  |  | 102.4024 | 0.08039 |  |  | 73.38839 | 0.08306 |  |  | 61.44144 | 0.07849 |  |  | 42.66767 | 0.07876 |  |  | 39.25425 | 0.08372
|  |  | 102.7027 | 0.08084 |  |  | 73.6036 | 0.08353 |  |  | 61.62162 | 0.07893 |  |  | 42.79279 | 0.0792 |  |  | 39.36937 | 0.08419
|  |  | 103.003 | 0.0813 |  |  | 73.81882 | 0.08399 |  |  | 61.8018 | 0.07937 |  |  | 42.91792 | 0.07965 |  |  | 39.48448 | 0.08466
|  |  | 103.3033 | 0.08175 |  |  | 74.03403 | 0.08446 |  |  | 61.98198 | 0.07982 |  |  | 43.04304 | 0.08009 |  |  | 39.5996 | 0.08513
|  |  | 103.6036 | 0.08221 |  |  | 74.24925 | 0.08493 |  |  | 62.16216 | 0.08026 |  |  | 43.16817 | 0.08054 |  |  | 39.71471 | 0.0856
|  |  | 103.9039 | 0.08267 |  |  | 74.46446 | 0.0854 |  |  | 62.34234 | 0.08071 |  |  | 43.29329 | 0.08099 |  |  | 39.82983 | 0.08608
|  |  | 104.2042 | 0.08312 |  |  | 74.67968 | 0.08588 |  |  | 62.52252 | 0.08116 |  |  | 43.41842 | 0.08144 |  |  | 39.94494 | 0.08655
|  |  | 104.5045 | 0.08358 |  |  | 74.89489 | 0.08635 |  |  | 62.7027 | 0.0816 |  |  | 43.54354 | 0.08189 |  |  | 40.06006 | 0.08703
|  |  | 104.8048 | 0.08404 |  |  | 75.11011 | 0.08682 |  |  | 62.88288 | 0.08205 |  |  | 43.66867 | 0.08234 |  |  | 40.17518 | 0.08751
|  |  | 105.10511 | 0.0845 |  |  | 75.32533 | 0.0873 |  |  | 63.06306 | 0.0825 |  |  | 43.79379 | 0.08279 |  |  | 40.29029 | 0.08799
|  |  | 105.40541 | 0.08497 |  |  | 75.54054 | 0.08778 |  |  | 63.24324 | 0.08296 |  |  | 43.91892 | 0.08325 |  |  | 40.40541 | 0.08847
|  |  | 105.70571 | 0.08543 |  |  | 75.75576 | 0.08826 |  |  | 63.42342 | 0.08341 |  |  | 44.04404 | 0.0837 |  |  | 40.52052 | 0.08895
|  |  | 106.00601 | 0.08589 |  |  | 75.97097 | 0.08873 |  |  | 63.6036 | 0.08386 |  |  | 44.16917 | 0.08416 |  |  | 40.63564 | 0.08943
|  |  | 106.30631 | 0.08636 |  |  | 76.18619 | 0.08922 |  |  | 63.78378 | 0.08432 |  |  | 44.29429 | 0.08461 |  |  | 40.75075 | 0.08992
|  |  | 106.60661 | 0.08683 |  |  | 76.4014 | 0.0897 |  |  | 63.96396 | 0.08478 |  |  | 44.41942 | 0.08507 |  |  | 40.86587 | 0.0904
|  |  | 106.90691 | 0.08729 |  |  | 76.61662 | 0.09018 |  |  | 64.14414 | 0.08523 |  |  | 44.54454 | 0.08553 |  |  | 40.98098 | 0.09089
|  |  | 107.20721 | 0.08776 |  |  | 76.83183 | 0.09066 |  |  | 64.32432 | 0.08569 |  |  | 44.66967 | 0.08599 |  |  | 41.0961 | 0.09138
|  |  | 107.50751 | 0.08823 |  |  | 77.04705 | 0.09115 |  |  | 64.5045 | 0.08615 |  |  | 44.79479 | 0.08645 |  |  | 41.21121 | 0.09187
|  |  | 107.80781 | 0.0887 |  |  | 77.26226 | 0.09163 |  |  | 64.68468 | 0.08661 |  |  | 44.91992 | 0.08691 |  |  | 41.32633 | 0.09235
|  |  | 108.10811 | 0.08918 |  |  | 77.47748 | 0.09212 |  |  | 64.86486 | 0.08707 |  |  | 45.04505 | 0.08738 |  |  | 41.44144 | 0.09285
|  |  | 108.40841 | 0.08965 |  |  | 77.69269 | 0.09261 |  |  | 65.04505 | 0.08754 |  |  | 45.17017 | 0.08784 |  |  | 41.55656 | 0.09334
|  |  | 108.70871 | 0.09012 |  |  | 77.90791 | 0.0931 |  |  | 65.22523 | 0.088 |  |  | 45.2953 | 0.0883 |  |  | 41.67167 | 0.09383
|  |  | 109.00901 | 0.0906 |  |  | 78.12312 | 0.09359 |  |  | 65.40541 | 0.08846 |  |  | 45.42042 | 0.08877 |  |  | 41.78679 | 0.09432
|  |  | 109.30931 | 0.09108 |  |  | 78.33834 | 0.09408 |  |  | 65.58559 | 0.08893 |  |  | 45.54555 | 0.08924 |  |  | 41.9019 | 0.09482
|  |  | 109.60961 | 0.09155 |  |  | 78.55355 | 0.09457 |  |  | 65.76577 | 0.0894 |  |  | 45.67067 | 0.08971 |  |  | 42.01702 | 0.09531
|  |  | 109.90991 | 0.09203 |  |  | 78.76877 | 0.09506 |  |  | 65.94595 | 0.08986 |  |  | 45.7958 | 0.09018 |  |  | 42.13213 | 0.09581
|  |  | 110.21021 | 0.09251 |  |  | 78.98398 | 0.09556 |  |  | 66.12613 | 0.09033 |  |  | 45.92092 | 0.09065 |  |  | 42.24725 | 0.09631
|  |  | 110.51051 | 0.09299 |  |  | 79.1992 | 0.09605 |  |  | 66.30631 | 0.0908 |  |  | 46.04605 | 0.09112 |  |  | 42.36236 | 0.09681
|  |  | 110.81081 | 0.09347 |  |  | 79.41441 | 0.09655 |  |  | 66.48649 | 0.09127 |  |  | 46.17117 | 0.09159 |  |  | 42.47748 | 0.09731
|  |  | 111.11111 | 0.09396 |  |  | 79.62963 | 0.09705 |  |  | 66.66667 | 0.09175 |  |  | 46.2963 | 0.09206 |  |  | 42.59259 | 0.09781
|  |  | 111.41141 | 0.09444 |  |  | 79.84484 | 0.09755 |  |  | 66.84685 | 0.09222 |  |  | 46.42142 | 0.09254 |  |  | 42.70771 | 0.09831
|  |  | 111.71171 | 0.09492 |  |  | 80.06006 | 0.09805 |  |  | 67.02703 | 0.09269 |  |  | 46.54655 | 0.09301 |  |  | 42.82282 | 0.09882
|  |  | 112.01201 | 0.09541 |  |  | 80.27528 | 0.09855 |  |  | 67.20721 | 0.09317 |  |  | 46.67167 | 0.09349 |  |  | 42.93794 | 0.09932
|  |  | 112.31231 | 0.0959 |  |  | 80.49049 | 0.09905 |  |  | 67.38739 | 0.09364 |  |  | 46.7968 | 0.09397 |  |  | 43.05305 | 0.09983
|  |  | 112.61261 | 0.09639 |  |  | 80.70571 | 0.09955 |  |  | 67.56757 | 0.09412 |  |  | 46.92192 | 0.09445 |  |  | 43.16817 | 0.10033
|  |  | 112.91291 | 0.09687 |  |  | 80.92092 | 0.10006 |  |  | 67.74775 | 0.0946 |  |  | 47.04705 | 0.09493 |  |  | 43.28328 | 0.10084
|  |  | 113.21321 | 0.09736 |  |  | 81.13614 | 0.10056 |  |  | 67.92793 | 0.09508 |  |  | 47.17217 | 0.09541 |  |  | 43.3984 | 0.10135
|  |  | 113.51351 | 0.09786 |  |  | 81.35135 | 0.10107 |  |  | 68.10811 | 0.09556 |  |  | 47.2973 | 0.09589 |  |  | 43.51351 | 0.10186
|  |  | 113.81381 | 0.09835 |  |  | 81.56657 | 0.10158 |  |  | 68.28829 | 0.09604 |  |  | 47.42242 | 0.09637 |  |  | 43.62863 | 0.10237
|  |  | 114.11411 | 0.09884 |  |  | 81.78178 | 0.10208 |  |  | 68.46847 | 0.09652 |  |  | 47.54755 | 0.09685 |  |  | 43.74374 | 0.10288
|  |  | 114.41441 | 0.09933 |  |  | 81.997 | 0.10259 |  |  | 68.64865 | 0.097 |  |  | 47.67267 | 0.09734 |  |  | 43.85886 | 0.1034
|  |  | 114.71471 | 0.09983 |  |  | 82.21221 | 0.1031 |  |  | 68.82883 | 0.09749 |  |  | 47.7978 | 0.09782 |  |  | 43.97397 | 0.10391
|  |  | 115.01502 | 0.10033 |  |  | 82.42743 | 0.10362 |  |  | 69.00901 | 0.09797 |  |  | 47.92292 | 0.09831 |  |  | 44.08909 | 0.10443
|  |  | 115.31532 | 0.10082 |  |  | 82.64264 | 0.10413 |  |  | 69.18919 | 0.09846 |  |  | 48.04805 | 0.0988 |  |  | 44.2042 | 0.10494
|  |  | 115.61562 | 0.10132 |  |  | 82.85786 | 0.10464 |  |  | 69.36937 | 0.09895 |  |  | 48.17317 | 0.09929 |  |  | 44.31932 | 0.10546
|  |  | 115.91592 | 0.10182 |  |  | 83.07307 | 0.10516 |  |  | 69.54955 | 0.09943 |  |  | 48.2983 | 0.09978 |  |  | 44.43443 | 0.10598
|  |  | 116.21622 | 0.10232 |  |  | 83.28829 | 0.10567 |  |  | 69.72973 | 0.09992 |  |  | 48.42342 | 0.10027 |  |  | 44.54955 | 0.1065
|  |  | 116.51652 | 0.10282 |  |  | 83.5035 | 0.10619 |  |  | 69.90991 | 0.10041 |  |  | 48.54855 | 0.10076 |  |  | 44.66466 | 0.10702
|  |  | 116.81682 | 0.10332 |  |  | 83.71872 | 0.10671 |  |  | 70.09009 | 0.10091 |  |  | 48.67367 | 0.10125 |  |  | 44.77978 | 0.10754
|  |  | 117.11712 | 0.10383 |  |  | 83.93393 | 0.10723 |  |  | 70.27027 | 0.1014 |  |  | 48.7988 | 0.10175 |  |  | 44.89489 | 0.10806
|  |  | 117.41742 | 0.10433 |  |  | 84.14915 | 0.10775 |  |  | 70.45045 | 0.10189 |  |  | 48.92392 | 0.10224 |  |  | 45.01001 | 0.10859
|  |  | 117.71772 | 0.10484 |  |  | 84.36436 | 0.10827 |  |  | 70.63063 | 0.10238 |  |  | 49.04905 | 0.10274 |  |  | 45.12513 | 0.10911
|  |  | 118.01802 | 0.10534 |  |  | 84.57958 | 0.10879 |  |  | 70.81081 | 0.10288 |  |  | 49.17417 | 0.10323 |  |  | 45.24024 | 0.10964
|  |  | 118.31832 | 0.10585 |  |  | 84.79479 | 0.10931 |  |  | 70.99099 | 0.10338 |  |  | 49.2993 | 0.10373 |  |  | 45.35536 | 0.11016
|  |  | 118.61862 | 0.10636 |  |  | 85.01001 | 0.10984 |  |  | 71.17117 | 0.10387 |  |  | 49.42442 | 0.10423 |  |  | 45.47047 | 0.11069
|  |  | 118.91892 | 0.10687 |  |  | 85.22523 | 0.11036 |  |  | 71.35135 | 0.10437 |  |  | 49.54955 | 0.10473 |  |  | 45.58559 | 0.11122
|  |  | 119.21922 | 0.10738 |  |  | 85.44044 | 0.11089 |  |  | 71.53153 | 0.10487 |  |  | 49.67467 | 0.10523 |  |  | 45.7007 | 0.11175
|  |  | 119.51952 | 0.10789 |  |  | 85.65566 | 0.11141 |  |  | 71.71171 | 0.10537 |  |  | 49.7998 | 0.10573 |  |  | 45.81582 | 0.11228
|  |  | 119.81982 | 0.1084 |  |  | 85.87087 | 0.11194 |  |  | 71.89189 | 0.10587 |  |  | 49.92492 | 0.10624 |  |  | 45.93093 | 0.11281
|  |  | 120.12012 | 0.10892 |  |  | 86.08609 | 0.11247 |  |  | 72.07207 | 0.10637 |  |  | 50.05005 | 0.10674 |  |  | 46.04605 | 0.11334
|  |  | 120.42042 | 0.10943 |  |  | 86.3013 | 0.113 |  |  | 72.25225 | 0.10688 |  |  | 50.17518 | 0.10724 |  |  | 46.16116 | 0.11388
|  |  | 120.72072 | 0.10995 |  |  | 86.51652 | 0.11353 |  |  | 72.43243 | 0.10738 |  |  | 50.3003 | 0.10775 |  |  | 46.27628 | 0.11441
|  |  | 121.02102 | 0.11046 |  |  | 86.73173 | 0.11406 |  |  | 72.61261 | 0.10789 |  |  | 50.42543 | 0.10826 |  |  | 46.39139 | 0.11495
|  |  | 121.32132 | 0.11098 |  |  | 86.94695 | 0.1146 |  |  | 72.79279 | 0.10839 |  |  | 50.55055 | 0.10876 |  |  | 46.50651 | 0.11549
|  |  | 121.62162 | 0.1115 |  |  | 87.16216 | 0.11513 |  |  | 72.97297 | 0.1089 |  |  | 50.67568 | 0.10927 |  |  | 46.62162 | 0.11602
|  |  | 121.92192 | 0.11202 |  |  | 87.37738 | 0.11566 |  |  | 73.15315 | 0.10941 |  |  | 50.8008 | 0.10978 |  |  | 46.73674 | 0.11656
|  |  | 122.22222 | 0.11254 |  |  | 87.59259 | 0.1162 |  |  | 73.33333 | 0.10992 |  |  | 50.92593 | 0.11029 |  |  | 46.85185 | 0.1171
|  |  | 122.52252 | 0.11306 |  |  | 87.80781 | 0.11674 |  |  | 73.51351 | 0.11042 |  |  | 51.05105 | 0.1108 |  |  | 46.96697 | 0.11764
|  |  | 122.82282 | 0.11358 |  |  | 88.02302 | 0.11728 |  |  | 73.69369 | 0.11094 |  |  | 51.17618 | 0.11132 |  |  | 47.08208 | 0.11819
|  |  | 123.12312 | 0.1141 |  |  | 88.23824 | 0.11781 |  |  | 73.87387 | 0.11145 |  |  | 51.3013 | 0.11183 |  |  | 47.1972 | 0.11873
|  |  | 123.42342 | 0.11463 |  |  | 88.45345 | 0.11835 |  |  | 74.05405 | 0.11196 |  |  | 51.42643 | 0.11234 |  |  | 47.31231 | 0.11927
|  |  | 123.72372 | 0.11515 |  |  | 88.66867 | 0.1189 |  |  | 74.23423 | 0.11247 |  |  | 51.55155 | 0.11286 |  |  | 47.42743 | 0.11982
|  |  | 124.02402 | 0.11568 |  |  | 88.88388 | 0.11944 |  |  | 74.41441 | 0.11299 |  |  | 51.67668 | 0.11338 |  |  | 47.54254 | 0.12036
|  |  | 124.32432 | 0.1162 |  |  | 89.0991 | 0.11998 |  |  | 74.59459 | 0.1135 |  |  | 51.8018 | 0.11389 |  |  | 47.65766 | 0.12091
|  |  | 124.62462 | 0.11673 |  |  | 89.31431 | 0.12052 |  |  | 74.77477 | 0.11402 |  |  | 51.92693 | 0.11441 |  |  | 47.77277 | 0.12146
|  |  | 124.92492 | 0.11726 |  |  | 89.52953 | 0.12107 |  |  | 74.95495 | 0.11454 |  |  | 52.05205 | 0.11493 |  |  | 47.88789 | 0.12201
|  |  | 125.22523 | 0.11779 |  |  | 89.74474 | 0.12161 |  |  | 75.13514 | 0.11506 |  |  | 52.17718 | 0.11545 |  |  | 48.003 | 0.12256
|  |  | 125.52553 | 0.11832 |  |  | 89.95996 | 0.12216 |  |  | 75.31532 | 0.11557 |  |  | 52.3023 | 0.11597 |  |  | 48.11812 | 0.12311
|  |  | 125.82583 | 0.11885 |  |  | 90.17518 | 0.12271 |  |  | 75.4955 | 0.1161 |  |  | 52.42743 | 0.11649 |  |  | 48.23323 | 0.12366
|  |  | 126.12613 | 0.11939 |  |  | 90.39039 | 0.12326 |  |  | 75.67568 | 0.11662 |  |  | 52.55255 | 0.11701 |  |  | 48.34835 | 0.12421
|  |  | 126.42643 | 0.11992 |  |  | 90.60561 | 0.12381 |  |  | 75.85586 | 0.11714 |  |  | 52.67768 | 0.11754 |  |  | 48.46346 | 0.12476
|  |  | 126.72673 | 0.12045 |  |  | 90.82082 | 0.12436 |  |  | 76.03604 | 0.11766 |  |  | 52.8028 | 0.11806 |  |  | 48.57858 | 0.12532
|  |  | 127.02703 | 0.12099 |  |  | 91.03604 | 0.12491 |  |  | 76.21622 | 0.11819 |  |  | 52.92793 | 0.11859 |  |  | 48.69369 | 0.12587
|  |  | 127.32733 | 0.12153 |  |  | 91.25125 | 0.12546 |  |  | 76.3964 | 0.11871 |  |  | 53.05305 | 0.11912 |  |  | 48.80881 | 0.12643
|  |  | 127.62763 | 0.12206 |  |  | 91.46647 | 0.12602 |  |  | 76.57658 | 0.11924 |  |  | 53.17818 | 0.11964 |  |  | 48.92392 | 0.12699
|  |  | 127.92793 | 0.1226 |  |  | 91.68168 | 0.12657 |  |  | 76.75676 | 0.11976 |  |  | 53.3033 | 0.12017 |  |  | 49.03904 | 0.12755
|  |  | 128.22823 | 0.12314 |  |  | 91.8969 | 0.12713 |  |  | 76.93694 | 0.12029 |  |  | 53.42843 | 0.1207 |  |  | 49.15415 | 0.12811
|  |  | 128.52853 | 0.12368 |  |  | 92.11211 | 0.12768 |  |  | 77.11712 | 0.12082 |  |  | 53.55355 | 0.12123 |  |  | 49.26927 | 0.12867
|  |  | 128.82883 | 0.12422 |  |  | 92.32733 | 0.12824 |  |  | 77.2973 | 0.12135 |  |  | 53.67868 | 0.12176 |  |  | 49.38438 | 0.12923
|  |  | 129.12913 | 0.12476 |  |  | 92.54254 | 0.1288 |  |  | 77.47748 | 0.12188 |  |  | 53.8038 | 0.12229 |  |  | 49.4995 | 0.12979
|  |  | 129.42943 | 0.12531 |  |  | 92.75776 | 0.12936 |  |  | 77.65766 | 0.12241 |  |  | 53.92893 | 0.12283 |  |  | 49.61461 | 0.13035
|  |  | 129.72973 | 0.12585 |  |  | 92.97297 | 0.12992 |  |  | 77.83784 | 0.12294 |  |  | 54.05405 | 0.12336 |  |  | 49.72973 | 0.13092
|  |  | 130.03003 | 0.1264 |  |  | 93.18819 | 0.13048 |  |  | 78.01802 | 0.12348 |  |  | 54.17918 | 0.1239 |  |  | 49.84484 | 0.13148
|  |  | 130.33033 | 0.12694 |  |  | 93.4034 | 0.13104 |  |  | 78.1982 | 0.12401 |  |  | 54.3043 | 0.12443 |  |  | 49.95996 | 0.13205
|  |  | 130.63063 | 0.12749 |  |  | 93.61862 | 0.1316 |  |  | 78.37838 | 0.12454 |  |  | 54.42943 | 0.12497 |  |  | 50.07508 | 0.13262
|  |  | 130.93093 | 0.12804 |  |  | 93.83383 | 0.13217 |  |  | 78.55856 | 0.12508 |  |  | 54.55455 | 0.12551 |  |  | 50.19019 | 0.13318
|  |  | 131.23123 | 0.12858 |  |  | 94.04905 | 0.13273 |  |  | 78.73874 | 0.12562 |  |  | 54.67968 | 0.12604 |  |  | 50.30531 | 0.13375
|  |  | 131.53153 | 0.12913 |  |  | 94.26426 | 0.1333 |  |  | 78.91892 | 0.12615 |  |  | 54.8048 | 0.12658 |  |  | 50.42042 | 0.13432
|  |  | 131.83183 | 0.12968 |  |  | 94.47948 | 0.13386 |  |  | 79.0991 | 0.12669 |  |  | 54.92993 | 0.12712 |  |  | 50.53554 | 0.13489
|  |  | 132.13213 | 0.13024 |  |  | 94.69469 | 0.13443 |  |  | 79.27928 | 0.12723 |  |  | 55.05506 | 0.12766 |  |  | 50.65065 | 0.13546
|  |  | 132.43243 | 0.13079 |  |  | 94.90991 | 0.135 |  |  | 79.45946 | 0.12777 |  |  | 55.18018 | 0.12821 |  |  | 50.76577 | 0.13604
|  |  | 132.73273 | 0.13134 |  |  | 95.12513 | 0.13557 |  |  | 79.63964 | 0.12831 |  |  | 55.30531 | 0.12875 |  |  | 50.88088 | 0.13661
|  |  | 133.03303 | 0.13189 |  |  | 95.34034 | 0.13614 |  |  | 79.81982 | 0.12886 |  |  | 55.43043 | 0.12929 |  |  | 50.996 | 0.13718
|  |  | 133.33333 | 0.13245 |  |  | 95.55556 | 0.13671 |  |  | 80 | 0.1294 |  |  | 55.55556 | 0.12984 |  |  | 51.11111 | 0.13776
|  |  | 133.63363 | 0.133 |  |  | 95.77077 | 0.13728 |  |  | 80.18018 | 0.12994 |  |  | 55.68068 | 0.13038 |  |  | 51.22623 | 0.13834
|  |  | 133.93393 | 0.13356 |  |  | 95.98599 | 0.13786 |  |  | 80.36036 | 0.13049 |  |  | 55.80581 | 0.13093 |  |  | 51.34134 | 0.13891
|  |  | 134.23423 | 0.13412 |  |  | 96.2012 | 0.13843 |  |  | 80.54054 | 0.13103 |  |  | 55.93093 | 0.13148 |  |  | 51.45646 | 0.13949
|  |  | 134.53453 | 0.13468 |  |  | 96.41642 | 0.139 |  |  | 80.72072 | 0.13158 |  |  | 56.05606 | 0.13203 |  |  | 51.57157 | 0.14007
|  |  | 134.83483 | 0.13524 |  |  | 96.63163 | 0.13958 |  |  | 80.9009 | 0.13213 |  |  | 56.18118 | 0.13257 |  |  | 51.68669 | 0.14065
|  |  | 135.13514 | 0.1358 |  |  | 96.84685 | 0.14016 |  |  | 81.08108 | 0.13268 |  |  | 56.30631 | 0.13312 |  |  | 51.8018 | 0.14123
|  |  | 135.43544 | 0.13636 |  |  | 97.06206 | 0.14073 |  |  | 81.26126 | 0.13322 |  |  | 56.43143 | 0.13368 |  |  | 51.91692 | 0.14181
|  |  | 135.73574 | 0.13692 |  |  | 97.27728 | 0.14131 |  |  | 81.44144 | 0.13377 |  |  | 56.55656 | 0.13423 |  |  | 52.03203 | 0.14239
|  |  | 136.03604 | 0.13748 |  |  | 97.49249 | 0.14189 |  |  | 81.62162 | 0.13433 |  |  | 56.68168 | 0.13478 |  |  | 52.14715 | 0.14298
|  |  | 136.33634 | 0.13805 |  |  | 97.70771 | 0.14247 |  |  | 81.8018 | 0.13488 |  |  | 56.80681 | 0.13533 |  |  | 52.26226 | 0.14356
|  |  | 136.63664 | 0.13861 |  |  | 97.92292 | 0.14305 |  |  | 81.98198 | 0.13543 |  |  | 56.93193 | 0.13589 |  |  | 52.37738 | 0.14415
|  |  | 136.93694 | 0.13918 |  |  | 98.13814 | 0.14364 |  |  | 82.16216 | 0.13598 |  |  | 57.05706 | 0.13644 |  |  | 52.49249 | 0.14473
|  |  | 137.23724 | 0.13974 |  |  | 98.35335 | 0.14422 |  |  | 82.34234 | 0.13654 |  |  | 57.18218 | 0.137 |  |  | 52.60761 | 0.14532
|  |  | 137.53754 | 0.14031 |  |  | 98.56857 | 0.1448 |  |  | 82.52252 | 0.13709 |  |  | 57.30731 | 0.13756 |  |  | 52.72272 | 0.14591
|  |  | 137.83784 | 0.14088 |  |  | 98.78378 | 0.14539 |  |  | 82.7027 | 0.13765 |  |  | 57.43243 | 0.13811 |  |  | 52.83784 | 0.1465
|  |  | 138.13814 | 0.14145 |  |  | 98.999 | 0.14597 |  |  | 82.88288 | 0.13821 |  |  | 57.55756 | 0.13867 |  |  | 52.95295 | 0.14709
|  |  | 138.43844 | 0.14202 |  |  | 99.21421 | 0.14656 |  |  | 83.06306 | 0.13876 |  |  | 57.68268 | 0.13923 |  |  | 53.06807 | 0.14768
|  |  | 138.73874 | 0.14259 |  |  | 99.42943 | 0.14715 |  |  | 83.24324 | 0.13932 |  |  | 57.80781 | 0.13979 |  |  | 53.18318 | 0.14827
|  |  | 139.03904 | 0.14316 |  |  | 99.64464 | 0.14773 |  |  | 83.42342 | 0.13988 |  |  | 57.93293 | 0.14035 |  |  | 53.2983 | 0.14886
|  |  | 139.33934 | 0.14373 |  |  | 99.85986 | 0.14832 |  |  | 83.6036 | 0.14044 |  |  | 58.05806 | 0.14092 |  |  | 53.41341 | 0.14945
|  |  | 139.63964 | 0.1443 |  |  | 100.07508 | 0.14891 |  |  | 83.78378 | 0.141 |  |  | 58.18318 | 0.14148 |  |  | 53.52853 | 0.15005
|  |  | 139.93994 | 0.14488 |  |  | 100.29029 | 0.1495 |  |  | 83.96396 | 0.14156 |  |  | 58.30831 | 0.14204 |  |  | 53.64364 | 0.15064
|  |  | 140.24024 | 0.14545 |  |  | 100.50551 | 0.15009 |  |  | 84.14414 | 0.14213 |  |  | 58.43343 | 0.14261 |  |  | 53.75876 | 0.15124
|  |  | 140.54054 | 0.14603 |  |  | 100.72072 | 0.15069 |  |  | 84.32432 | 0.14269 |  |  | 58.55856 | 0.14317 |  |  | 53.87387 | 0.15183
|  |  | 140.84084 | 0.1466 |  |  | 100.93594 | 0.15128 |  |  | 84.5045 | 0.14326 |  |  | 58.68368 | 0.14374 |  |  | 53.98899 | 0.15243
|  |  | 141.14114 | 0.14718 |  |  | 101.15115 | 0.15187 |  |  | 84.68468 | 0.14382 |  |  | 58.80881 | 0.1443 |  |  | 54.1041 | 0.15303
|  |  | 141.44144 | 0.14776 |  |  | 101.36637 | 0.15247 |  |  | 84.86486 | 0.14439 |  |  | 58.93393 | 0.14487 |  |  | 54.21922 | 0.15363
|  |  | 141.74174 | 0.14834 |  |  | 101.58158 | 0.15306 |  |  | 85.04505 | 0.14495 |  |  | 59.05906 | 0.14544 |  |  | 54.33433 | 0.15423
|  |  | 142.04204 | 0.14892 |  |  | 101.7968 | 0.15366 |  |  | 85.22523 | 0.14552 |  |  | 59.18418 | 0.14601 |  |  | 54.44945 | 0.15483
|  |  | 142.34234 | 0.1495 |  |  | 102.01201 | 0.15426 |  |  | 85.40541 | 0.14609 |  |  | 59.30931 | 0.14658 |  |  | 54.56456 | 0.15543
|  |  | 142.64264 | 0.15008 |  |  | 102.22723 | 0.15486 |  |  | 85.58559 | 0.14666 |  |  | 59.43443 | 0.14715 |  |  | 54.67968 | 0.15603
|  |  | 142.94294 | 0.15066 |  |  | 102.44244 | 0.15546 |  |  | 85.76577 | 0.14723 |  |  | 59.55956 | 0.14772 |  |  | 54.79479 | 0.15663
|  |  | 143.24324 | 0.15125 |  |  | 102.65766 | 0.15606 |  |  | 85.94595 | 0.1478 |  |  | 59.68468 | 0.1483 |  |  | 54.90991 | 0.15724
|  |  | 143.54354 | 0.15183 |  |  | 102.87287 | 0.15666 |  |  | 86.12613 | 0.14837 |  |  | 59.80981 | 0.14887 |  |  | 55.02503 | 0.15784
|  |  | 143.84384 | 0.15242 |  |  | 103.08809 | 0.15726 |  |  | 86.30631 | 0.14895 |  |  | 59.93493 | 0.14945 |  |  | 55.14014 | 0.15845
|  |  | 144.14414 | 0.153 |  |  | 103.3033 | 0.15786 |  |  | 86.48649 | 0.14952 |  |  | 60.06006 | 0.15002 |  |  | 55.25526 | 0.15906
|  |  | 144.44444 | 0.15359 |  |  | 103.51852 | 0.15846 |  |  | 86.66667 | 0.15009 |  |  | 60.18519 | 0.1506 |  |  | 55.37037 | 0.15966
|  |  | 144.74474 | 0.15417 |  |  | 103.73373 | 0.15907 |  |  | 86.84685 | 0.15067 |  |  | 60.31031 | 0.15117 |  |  | 55.48549 | 0.16027
|  |  | 145.04505 | 0.15476 |  |  | 103.94895 | 0.15967 |  |  | 87.02703 | 0.15124 |  |  | 60.43544 | 0.15175 |  |  | 55.6006 | 0.16088
|  |  | 145.34535 | 0.15535 |  |  | 104.16416 | 0.16028 |  |  | 87.20721 | 0.15182 |  |  | 60.56056 | 0.15233 |  |  | 55.71572 | 0.16149
|  |  | 145.64565 | 0.15594 |  |  | 104.37938 | 0.16089 |  |  | 87.38739 | 0.1524 |  |  | 60.68569 | 0.15291 |  |  | 55.83083 | 0.1621
|  |  | 145.94595 | 0.15653 |  |  | 104.59459 | 0.16149 |  |  | 87.56757 | 0.15298 |  |  | 60.81081 | 0.15349 |  |  | 55.94595 | 0.16271
|  |  | 146.24625 | 0.15712 |  |  | 104.80981 | 0.1621 |  |  | 87.74775 | 0.15356 |  |  | 60.93594 | 0.15407 |  |  | 56.06106 | 0.16333
|  |  | 146.54655 | 0.15772 |  |  | 105.02503 | 0.16271 |  |  | 87.92793 | 0.15414 |  |  | 61.06106 | 0.15465 |  |  | 56.17618 | 0.16394
|  |  | 146.84685 | 0.15831 |  |  | 105.24024 | 0.16332 |  |  | 88.10811 | 0.15472 |  |  | 61.18619 | 0.15523 |  |  | 56.29129 | 0.16455
|  |  | 147.14715 | 0.1589 |  |  | 105.45546 | 0.16393 |  |  | 88.28829 | 0.1553 |  |  | 61.31131 | 0.15582 |  |  | 56.40641 | 0.16517
|  |  | 147.44745 | 0.1595 |  |  | 105.67067 | 0.16454 |  |  | 88.46847 | 0.15588 |  |  | 61.43644 | 0.1564 |  |  | 56.52152 | 0.16578
|  |  | 147.74775 | 0.16009 |  |  | 105.88589 | 0.16515 |  |  | 88.64865 | 0.15646 |  |  | 61.56156 | 0.15699 |  |  | 56.63664 | 0.1664
|  |  | 148.04805 | 0.16069 |  |  | 106.1011 | 0.16577 |  |  | 88.82883 | 0.15705 |  |  | 61.68669 | 0.15757 |  |  | 56.75175 | 0.16702
|  |  | 148.34835 | 0.16128 |  |  | 106.31632 | 0.16638 |  |  | 89.00901 | 0.15763 |  |  | 61.81181 | 0.15816 |  |  | 56.86687 | 0.16763
|  |  | 148.64865 | 0.16188 |  |  | 106.53153 | 0.167 |  |  | 89.18919 | 0.15822 |  |  | 61.93694 | 0.15875 |  |  | 56.98198 | 0.16825
|  |  | 148.94895 | 0.16248 |  |  | 106.74675 | 0.16761 |  |  | 89.36937 | 0.1588 |  |  | 62.06206 | 0.15933 |  |  | 57.0971 | 0.16887
|  |  | 149.24925 | 0.16308 |  |  | 106.96196 | 0.16823 |  |  | 89.54955 | 0.15939 |  |  | 62.18719 | 0.15992 |  |  | 57.21221 | 0.16949
|  |  | 149.54955 | 0.16368 |  |  | 107.17718 | 0.16884 |  |  | 89.72973 | 0.15998 |  |  | 62.31231 | 0.16051 |  |  | 57.32733 | 0.17011
|  |  | 149.84985 | 0.16428 |  |  | 107.39239 | 0.16946 |  |  | 89.90991 | 0.16057 |  |  | 62.43744 | 0.1611 |  |  | 57.44244 | 0.17074
|  |  | 150.15015 | 0.16488 |  |  | 107.60761 | 0.17008 |  |  | 90.09009 | 0.16116 |  |  | 62.56256 | 0.16169 |  |  | 57.55756 | 0.17136
|  |  | 150.45045 | 0.16548 |  |  | 107.82282 | 0.1707 |  |  | 90.27027 | 0.16175 |  |  | 62.68769 | 0.16228 |  |  | 57.67267 | 0.17198
|  |  | 150.75075 | 0.16609 |  |  | 108.03804 | 0.17132 |  |  | 90.45045 | 0.16234 |  |  | 62.81281 | 0.16288 |  |  | 57.78779 | 0.17261
|  |  | 151.05105 | 0.16669 |  |  | 108.25325 | 0.17194 |  |  | 90.63063 | 0.16293 |  |  | 62.93794 | 0.16347 |  |  | 57.9029 | 0.17323
|  |  | 151.35135 | 0.1673 |  |  | 108.46847 | 0.17256 |  |  | 90.81081 | 0.16352 |  |  | 63.06306 | 0.16406 |  |  | 58.01802 | 0.17386
|  |  | 151.65165 | 0.1679 |  |  | 108.68368 | 0.17318 |  |  | 90.99099 | 0.16411 |  |  | 63.18819 | 0.16466 |  |  | 58.13313 | 0.17448
|  |  | 151.95195 | 0.16851 |  |  | 108.8989 | 0.17381 |  |  | 91.17117 | 0.16471 |  |  | 63.31331 | 0.16525 |  |  | 58.24825 | 0.17511
|  |  | 152.25225 | 0.16911 |  |  | 109.11411 | 0.17443 |  |  | 91.35135 | 0.1653 |  |  | 63.43844 | 0.16585 |  |  | 58.36336 | 0.17574
|  |  | 152.55255 | 0.16972 |  |  | 109.32933 | 0.17506 |  |  | 91.53153 | 0.1659 |  |  | 63.56356 | 0.16645 |  |  | 58.47848 | 0.17637
|  |  | 152.85285 | 0.17033 |  |  | 109.54454 | 0.17568 |  |  | 91.71171 | 0.16649 |  |  | 63.68869 | 0.16705 |  |  | 58.59359 | 0.177
|  |  | 153.15315 | 0.17094 |  |  | 109.75976 | 0.17631 |  |  | 91.89189 | 0.16709 |  |  | 63.81381 | 0.16764 |  |  | 58.70871 | 0.17763
|  |  | 153.45345 | 0.17155 |  |  | 109.97497 | 0.17693 |  |  | 92.07207 | 0.16769 |  |  | 63.93894 | 0.16824 |  |  | 58.82382 | 0.17826
|  |  | 153.75375 | 0.17216 |  |  | 110.19019 | 0.17756 |  |  | 92.25225 | 0.16829 |  |  | 64.06406 | 0.16884 |  |  | 58.93894 | 0.17889
|  |  | 154.05405 | 0.17277 |  |  | 110.40541 | 0.17819 |  |  | 92.43243 | 0.16889 |  |  | 64.18919 | 0.16944 |  |  | 59.05405 | 0.17952
|  |  | 154.35435 | 0.17338 |  |  | 110.62062 | 0.17882 |  |  | 92.61261 | 0.16949 |  |  | 64.31431 | 0.17005 |  |  | 59.16917 | 0.18016
|  |  | 154.65465 | 0.174 |  |  | 110.83584 | 0.17945 |  |  | 92.79279 | 0.17009 |  |  | 64.43944 | 0.17065 |  |  | 59.28428 | 0.18079
|  |  | 154.95495 | 0.17461 |  |  | 111.05105 | 0.18008 |  |  | 92.97297 | 0.17069 |  |  | 64.56456 | 0.17125 |  |  | 59.3994 | 0.18142
|  |  | 155.25526 | 0.17522 |  |  | 111.26627 | 0.18071 |  |  | 93.15315 | 0.17129 |  |  | 64.68969 | 0.17186 |  |  | 59.51451 | 0.18206
|  |  | 155.55556 | 0.17584 |  |  | 111.48148 | 0.18134 |  |  | 93.33333 | 0.17189 |  |  | 64.81481 | 0.17246 |  |  | 59.62963 | 0.1827
|  |  | 155.85586 | 0.17645 |  |  | 111.6967 | 0.18198 |  |  | 93.51351 | 0.17249 |  |  | 64.93994 | 0.17307 |  |  | 59.74474 | 0.18333
|  |  | 156.15616 | 0.17707 |  |  | 111.91191 | 0.18261 |  |  | 93.69369 | 0.1731 |  |  | 65.06507 | 0.17367 |  |  | 59.85986 | 0.18397
|  |  | 156.45646 | 0.17769 |  |  | 112.12713 | 0.18324 |  |  | 93.87387 | 0.1737 |  |  | 65.19019 | 0.17428 |  |  | 59.97497 | 0.18461
|  |  | 156.75676 | 0.17831 |  |  | 112.34234 | 0.18388 |  |  | 94.05405 | 0.17431 |  |  | 65.31532 | 0.17489 |  |  | 60.09009 | 0.18525
|  |  | 157.05706 | 0.17892 |  |  | 112.55756 | 0.18451 |  |  | 94.23423 | 0.17492 |  |  | 65.44044 | 0.17549 |  |  | 60.20521 | 0.18589
|  |  | 157.35736 | 0.17954 |  |  | 112.77277 | 0.18515 |  |  | 94.41441 | 0.17552 |  |  | 65.56557 | 0.1761 |  |  | 60.32032 | 0.18653
|  |  | 157.65766 | 0.18016 |  |  | 112.98799 | 0.18579 |  |  | 94.59459 | 0.17613 |  |  | 65.69069 | 0.17671 |  |  | 60.43544 | 0.18717
|  |  | 157.95796 | 0.18078 |  |  | 113.2032 | 0.18643 |  |  | 94.77477 | 0.17674 |  |  | 65.81582 | 0.17732 |  |  | 60.55055 | 0.18781
|  |  | 158.25826 | 0.18141 |  |  | 113.41842 | 0.18706 |  |  | 94.95495 | 0.17735 |  |  | 65.94094 | 0.17793 |  |  | 60.66567 | 0.18846
|  |  | 158.55856 | 0.18203 |  |  | 113.63363 | 0.1877 |  |  | 95.13514 | 0.17796 |  |  | 66.06607 | 0.17854 |  |  | 60.78078 | 0.1891
|  |  | 158.85886 | 0.18265 |  |  | 113.84885 | 0.18834 |  |  | 95.31532 | 0.17857 |  |  | 66.19119 | 0.17916 |  |  | 60.8959 | 0.18974
|  |  | 159.15916 | 0.18327 |  |  | 114.06406 | 0.18898 |  |  | 95.4955 | 0.17918 |  |  | 66.31632 | 0.17977 |  |  | 61.01101 | 0.19039
|  |  | 159.45946 | 0.1839 |  |  | 114.27928 | 0.18963 |  |  | 95.67568 | 0.17979 |  |  | 66.44144 | 0.18038 |  |  | 61.12613 | 0.19103
|  |  | 159.75976 | 0.18452 |  |  | 114.49449 | 0.19027 |  |  | 95.85586 | 0.1804 |  |  | 66.56657 | 0.181 |  |  | 61.24124 | 0.19168
|  |  | 160.06006 | 0.18515 |  |  | 114.70971 | 0.19091 |  |  | 96.03604 | 0.18102 |  |  | 66.69169 | 0.18161 |  |  | 61.35636 | 0.19233
|  |  | 160.36036 | 0.18578 |  |  | 114.92492 | 0.19155 |  |  | 96.21622 | 0.18163 |  |  | 66.81682 | 0.18223 |  |  | 61.47147 | 0.19297
|  |  | 160.66066 | 0.1864 |  |  | 115.14014 | 0.1922 |  |  | 96.3964 | 0.18225 |  |  | 66.94194 | 0.18285 |  |  | 61.58659 | 0.19362
|  |  | 160.96096 | 0.18703 |  |  | 115.35536 | 0.19284 |  |  | 96.57658 | 0.18286 |  |  | 67.06707 | 0.18346 |  |  | 61.7017 | 0.19427
|  |  | 161.26126 | 0.18766 |  |  | 115.57057 | 0.19349 |  |  | 96.75676 | 0.18348 |  |  | 67.19219 | 0.18408 |  |  | 61.81682 | 0.19492
|  |  | 161.56156 | 0.18829 |  |  | 115.78579 | 0.19414 |  |  | 96.93694 | 0.18409 |  |  | 67.31732 | 0.1847 |  |  | 61.93193 | 0.19557
|  |  | 161.86186 | 0.18892 |  |  | 116.001 | 0.19478 |  |  | 97.11712 | 0.18471 |  |  | 67.44244 | 0.18532 |  |  | 62.04705 | 0.19622
|  |  | 162.16216 | 0.18955 |  |  | 116.21622 | 0.19543 |  |  | 97.2973 | 0.18533 |  |  | 67.56757 | 0.18594 |  |  | 62.16216 | 0.19687
|  |  | 162.46246 | 0.19018 |  |  | 116.43143 | 0.19608 |  |  | 97.47748 | 0.18595 |  |  | 67.69269 | 0.18656 |  |  | 62.27728 | 0.19753
|  |  | 162.76276 | 0.19081 |  |  | 116.64665 | 0.19673 |  |  | 97.65766 | 0.18657 |  |  | 67.81782 | 0.18718 |  |  | 62.39239 | 0.19818
|  |  | 163.06306 | 0.19144 |  |  | 116.86186 | 0.19738 |  |  | 97.83784 | 0.18719 |  |  | 67.94294 | 0.1878 |  |  | 62.50751 | 0.19883
|  |  | 163.36336 | 0.19208 |  |  | 117.07708 | 0.19803 |  |  | 98.01802 | 0.18781 |  |  | 68.06807 | 0.18842 |  |  | 62.62262 | 0.19949
|  |  | 163.66366 | 0.19271 |  |  | 117.29229 | 0.19868 |  |  | 98.1982 | 0.18843 |  |  | 68.19319 | 0.18905 |  |  | 62.73774 | 0.20014
|  |  | 163.96396 | 0.19335 |  |  | 117.50751 | 0.19933 |  |  | 98.37838 | 0.18905 |  |  | 68.31832 | 0.18967 |  |  | 62.85285 | 0.2008
|  |  | 164.26426 | 0.19398 |  |  | 117.72272 | 0.19998 |  |  | 98.55856 | 0.18968 |  |  | 68.44344 | 0.1903 |  |  | 62.96797 | 0.20146
|  |  | 164.56456 | 0.19462 |  |  | 117.93794 | 0.20064 |  |  | 98.73874 | 0.1903 |  |  | 68.56857 | 0.19092 |  |  | 63.08308 | 0.20211
|  |  | 164.86486 | 0.19525 |  |  | 118.15315 | 0.20129 |  |  | 98.91892 | 0.19092 |  |  | 68.69369 | 0.19155 |  |  | 63.1982 | 0.20277
|  |  | 165.16517 | 0.19589 |  |  | 118.36837 | 0.20194 |  |  | 99.0991 | 0.19155 |  |  | 68.81882 | 0.19217 |  |  | 63.31331 | 0.20343
|  |  | 165.46547 | 0.19653 |  |  | 118.58358 | 0.2026 |  |  | 99.27928 | 0.19217 |  |  | 68.94394 | 0.1928 |  |  | 63.42843 | 0.20409
|  |  | 165.76577 | 0.19717 |  |  | 118.7988 | 0.20325 |  |  | 99.45946 | 0.1928 |  |  | 69.06907 | 0.19343 |  |  | 63.54354 | 0.20475
|  |  | 166.06607 | 0.19781 |  |  | 119.01401 | 0.20391 |  |  | 99.63964 | 0.19343 |  |  | 69.19419 | 0.19406 |  |  | 63.65866 | 0.20541
|  |  | 166.36637 | 0.19845 |  |  | 119.22923 | 0.20457 |  |  | 99.81982 | 0.19405 |  |  | 69.31932 | 0.19469 |  |  | 63.77377 | 0.20607
|  |  | 166.66667 | 0.19909 |  |  | 119.44444 | 0.20522 |  |  | 100 | 0.19468 |  |  | 69.44444 | 0.19532 |  |  | 63.88889 | 0.20673
|  |  | 166.96697 | 0.19973 |  |  | 119.65966 | 0.20588 |  |  | 100.18018 | 0.19531 |  |  | 69.56957 | 0.19595 |  |  | 64.004 | 0.20739
|  |  | 167.26727 | 0.20037 |  |  | 119.87487 | 0.20654 |  |  | 100.36036 | 0.19594 |  |  | 69.69469 | 0.19658 |  |  | 64.11912 | 0.20806
|  |  | 167.56757 | 0.20101 |  |  | 120.09009 | 0.2072 |  |  | 100.54054 | 0.19657 |  |  | 69.81982 | 0.19721 |  |  | 64.23423 | 0.20872
|  |  | 167.86787 | 0.20165 |  |  | 120.30531 | 0.20786 |  |  | 100.72072 | 0.1972 |  |  | 69.94494 | 0.19784 |  |  | 64.34935 | 0.20939
|  |  | 168.16817 | 0.2023 |  |  | 120.52052 | 0.20852 |  |  | 100.9009 | 0.19783 |  |  | 70.07007 | 0.19848 |  |  | 64.46446 | 0.21005
|  |  | 168.46847 | 0.20294 |  |  | 120.73574 | 0.20918 |  |  | 101.08108 | 0.19846 |  |  | 70.1952 | 0.19911 |  |  | 64.57958 | 0.21072
|  |  | 168.76877 | 0.20359 |  |  | 120.95095 | 0.20985 |  |  | 101.26126 | 0.1991 |  |  | 70.32032 | 0.19974 |  |  | 64.69469 | 0.21138
|  |  | 169.06907 | 0.20423 |  |  | 121.16617 | 0.21051 |  |  | 101.44144 | 0.19973 |  |  | 70.44545 | 0.20038 |  |  | 64.80981 | 0.21205
|  |  | 169.36937 | 0.20488 |  |  | 121.38138 | 0.21117 |  |  | 101.62162 | 0.20036 |  |  | 70.57057 | 0.20101 |  |  | 64.92492 | 0.21272
|  |  | 169.66967 | 0.20553 |  |  | 121.5966 | 0.21183 |  |  | 101.8018 | 0.201 |  |  | 70.6957 | 0.20165 |  |  | 65.04004 | 0.21338
|  |  | 169.96997 | 0.20617 |  |  | 121.81181 | 0.2125 |  |  | 101.98198 | 0.20163 |  |  | 70.82082 | 0.20229 |  |  | 65.15516 | 0.21405
|  |  | 170.27027 | 0.20682 |  |  | 122.02703 | 0.21316 |  |  | 102.16216 | 0.20227 |  |  | 70.94595 | 0.20292 |  |  | 65.27027 | 0.21472
|  |  | 170.57057 | 0.20747 |  |  | 122.24224 | 0.21383 |  |  | 102.34234 | 0.2029 |  |  | 71.07107 | 0.20356 |  |  | 65.38539 | 0.21539
|  |  | 170.87087 | 0.20812 |  |  | 122.45746 | 0.2145 |  |  | 102.52252 | 0.20354 |  |  | 71.1962 | 0.2042 |  |  | 65.5005 | 0.21606
|  |  | 171.17117 | 0.20877 |  |  | 122.67267 | 0.21516 |  |  | 102.7027 | 0.20418 |  |  | 71.32132 | 0.20484 |  |  | 65.61562 | 0.21673
|  |  | 171.47147 | 0.20942 |  |  | 122.88789 | 0.21583 |  |  | 102.88288 | 0.20482 |  |  | 71.44645 | 0.20548 |  |  | 65.73073 | 0.21741
|  |  | 171.77177 | 0.21007 |  |  | 123.1031 | 0.2165 |  |  | 103.06306 | 0.20545 |  |  | 71.57157 | 0.20612 |  |  | 65.84585 | 0.21808
|  |  | 172.07207 | 0.21072 |  |  | 123.31832 | 0.21717 |  |  | 103.24324 | 0.20609 |  |  | 71.6967 | 0.20676 |  |  | 65.96096 | 0.21875
|  |  | 172.37237 | 0.21137 |  |  | 123.53353 | 0.21784 |  |  | 103.42342 | 0.20673 |  |  | 71.82182 | 0.2074 |  |  | 66.07608 | 0.21942
|  |  | 172.67267 | 0.21203 |  |  | 123.74875 | 0.21851 |  |  | 103.6036 | 0.20737 |  |  | 71.94695 | 0.20804 |  |  | 66.19119 | 0.2201
|  |  | 172.97297 | 0.21268 |  |  | 123.96396 | 0.21918 |  |  | 103.78378 | 0.20802 |  |  | 72.07207 | 0.20869 |  |  | 66.30631 | 0.22077
|  |  | 173.27327 | 0.21333 |  |  | 124.17918 | 0.21985 |  |  | 103.96396 | 0.20866 |  |  | 72.1972 | 0.20933 |  |  | 66.42142 | 0.22145
|  |  | 173.57357 | 0.21399 |  |  | 124.39439 | 0.22052 |  |  | 104.14414 | 0.2093 |  |  | 72.32232 | 0.20997 |  |  | 66.53654 | 0.22212
|  |  | 173.87387 | 0.21464 |  |  | 124.60961 | 0.22119 |  |  | 104.32432 | 0.20994 |  |  | 72.44745 | 0.21062 |  |  | 66.65165 | 0.2228
|  |  | 174.17417 | 0.2153 |  |  | 124.82482 | 0.22186 |  |  | 104.5045 | 0.21059 |  |  | 72.57257 | 0.21126 |  |  | 66.76677 | 0.22348
|  |  | 174.47447 | 0.21596 |  |  | 125.04004 | 0.22254 |  |  | 104.68468 | 0.21123 |  |  | 72.6977 | 0.21191 |  |  | 66.88188 | 0.22415
|  |  | 174.77477 | 0.21661 |  |  | 125.25526 | 0.22321 |  |  | 104.86486 | 0.21187 |  |  | 72.82282 | 0.21256 |  |  | 66.997 | 0.22483
|  |  | 175.07508 | 0.21727 |  |  | 125.47047 | 0.22389 |  |  | 105.04505 | 0.21252 |  |  | 72.94795 | 0.2132 |  |  | 67.11211 | 0.22551
|  |  | 175.37538 | 0.21793 |  |  | 125.68569 | 0.22456 |  |  | 105.22523 | 0.21316 |  |  | 73.07307 | 0.21385 |  |  | 67.22723 | 0.22619
|  |  | 175.67568 | 0.21859 |  |  | 125.9009 | 0.22524 |  |  | 105.40541 | 0.21381 |  |  | 73.1982 | 0.2145 |  |  | 67.34234 | 0.22687
|  |  | 175.97598 | 0.21925 |  |  | 126.11612 | 0.22591 |  |  | 105.58559 | 0.21446 |  |  | 73.32332 | 0.21515 |  |  | 67.45746 | 0.22755
|  |  | 176.27628 | 0.21991 |  |  | 126.33133 | 0.22659 |  |  | 105.76577 | 0.21511 |  |  | 73.44845 | 0.2158 |  |  | 67.57257 | 0.22823
|  |  | 176.57658 | 0.22057 |  |  | 126.54655 | 0.22727 |  |  | 105.94595 | 0.21575 |  |  | 73.57357 | 0.21645 |  |  | 67.68769 | 0.22891
|  |  | 176.87688 | 0.22123 |  |  | 126.76176 | 0.22795 |  |  | 106.12613 | 0.2164 |  |  | 73.6987 | 0.2171 |  |  | 67.8028 | 0.2296
|  |  | 177.17718 | 0.22189 |  |  | 126.97698 | 0.22862 |  |  | 106.30631 | 0.21705 |  |  | 73.82382 | 0.21775 |  |  | 67.91792 | 0.23028
|  |  | 177.47748 | 0.22255 |  |  | 127.19219 | 0.2293 |  |  | 106.48649 | 0.2177 |  |  | 73.94895 | 0.2184 |  |  | 68.03303 | 0.23096
|  |  | 177.77778 | 0.22321 |  |  | 127.40741 | 0.22998 |  |  | 106.66667 | 0.21835 |  |  | 74.07407 | 0.21905 |  |  | 68.14815 | 0.23164
|  |  | 178.07808 | 0.22388 |  |  | 127.62262 | 0.23066 |  |  | 106.84685 | 0.219 |  |  | 74.1992 | 0.2197 |  |  | 68.26326 | 0.23233
|  |  | 178.37838 | 0.22454 |  |  | 127.83784 | 0.23134 |  |  | 107.02703 | 0.21965 |  |  | 74.32432 | 0.22036 |  |  | 68.37838 | 0.23301
|  |  | 178.67868 | 0.2252 |  |  | 128.05305 | 0.23203 |  |  | 107.20721 | 0.2203 |  |  | 74.44945 | 0.22101 |  |  | 68.49349 | 0.2337
|  |  | 178.97898 | 0.22587 |  |  | 128.26827 | 0.23271 |  |  | 107.38739 | 0.22096 |  |  | 74.57457 | 0.22167 |  |  | 68.60861 | 0.23438
|  |  | 179.27928 | 0.22653 |  |  | 128.48348 | 0.23339 |  |  | 107.56757 | 0.22161 |  |  | 74.6997 | 0.22232 |  |  | 68.72372 | 0.23507
|  |  | 179.57958 | 0.2272 |  |  | 128.6987 | 0.23407 |  |  | 107.74775 | 0.22226 |  |  | 74.82482 | 0.22298 |  |  | 68.83884 | 0.23576
|  |  | 179.87988 | 0.22787 |  |  | 128.91391 | 0.23476 |  |  | 107.92793 | 0.22292 |  |  | 74.94995 | 0.22363 |  |  | 68.95395 | 0.23645
|  |  | 180.18018 | 0.22853 |  |  | 129.12913 | 0.23544 |  |  | 108.10811 | 0.22357 |  |  | 75.07508 | 0.22429 |  |  | 69.06907 | 0.23713
|  |  | 180.48048 | 0.2292 |  |  | 129.34434 | 0.23612 |  |  | 108.28829 | 0.22423 |  |  | 75.2002 | 0.22494 |  |  | 69.18418 | 0.23782
|  |  | 180.78078 | 0.22987 |  |  | 129.55956 | 0.23681 |  |  | 108.46847 | 0.22488 |  |  | 75.32533 | 0.2256 |  |  | 69.2993 | 0.23851
|  |  | 181.08108 | 0.23054 |  |  | 129.77477 | 0.23749 |  |  | 108.64865 | 0.22554 |  |  | 75.45045 | 0.22626 |  |  | 69.41441 | 0.2392
|  |  | 181.38138 | 0.23121 |  |  | 129.98999 | 0.23818 |  |  | 108.82883 | 0.2262 |  |  | 75.57558 | 0.22692 |  |  | 69.52953 | 0.23989
|  |  | 181.68168 | 0.23188 |  |  | 130.20521 | 0.23887 |  |  | 109.00901 | 0.22685 |  |  | 75.7007 | 0.22758 |  |  | 69.64464 | 0.24058
|  |  | 181.98198 | 0.23255 |  |  | 130.42042 | 0.23955 |  |  | 109.18919 | 0.22751 |  |  | 75.82583 | 0.22824 |  |  | 69.75976 | 0.24127
|  |  | 182.28228 | 0.23322 |  |  | 130.63564 | 0.24024 |  |  | 109.36937 | 0.22817 |  |  | 75.95095 | 0.2289 |  |  | 69.87487 | 0.24196
|  |  | 182.58258 | 0.23389 |  |  | 130.85085 | 0.24093 |  |  | 109.54955 | 0.22883 |  |  | 76.07608 | 0.22956 |  |  | 69.98999 | 0.24266
|  |  | 182.88288 | 0.23456 |  |  | 131.06607 | 0.24162 |  |  | 109.72973 | 0.22949 |  |  | 76.2012 | 0.23022 |  |  | 70.10511 | 0.24335
|  |  | 183.18318 | 0.23523 |  |  | 131.28128 | 0.24231 |  |  | 109.90991 | 0.23015 |  |  | 76.32633 | 0.23088 |  |  | 70.22022 | 0.24404
|  |  | 183.48348 | 0.2359 |  |  | 131.4965 | 0.243 |  |  | 110.09009 | 0.23081 |  |  | 76.45145 | 0.23154 |  |  | 70.33534 | 0.24474
|  |  | 183.78378 | 0.23658 |  |  | 131.71171 | 0.24369 |  |  | 110.27027 | 0.23147 |  |  | 76.57658 | 0.23221 |  |  | 70.45045 | 0.24543
|  |  | 184.08408 | 0.23725 |  |  | 131.92693 | 0.24438 |  |  | 110.45045 | 0.23213 |  |  | 76.7017 | 0.23287 |  |  | 70.56557 | 0.24613
|  |  | 184.38438 | 0.23793 |  |  | 132.14214 | 0.24507 |  |  | 110.63063 | 0.23279 |  |  | 76.82683 | 0.23353 |  |  | 70.68068 | 0.24682
|  |  | 184.68468 | 0.2386 |  |  | 132.35736 | 0.24576 |  |  | 110.81081 | 0.23346 |  |  | 76.95195 | 0.2342 |  |  | 70.7958 | 0.24752
|  |  | 184.98498 | 0.23928 |  |  | 132.57257 | 0.24645 |  |  | 110.99099 | 0.23412 |  |  | 77.07708 | 0.23486 |  |  | 70.91091 | 0.24821
|  |  | 185.28529 | 0.23995 |  |  | 132.78779 | 0.24714 |  |  | 111.17117 | 0.23478 |  |  | 77.2022 | 0.23553 |  |  | 71.02603 | 0.24891
|  |  | 185.58559 | 0.24063 |  |  | 133.003 | 0.24784 |  |  | 111.35135 | 0.23545 |  |  | 77.32733 | 0.23619 |  |  | 71.14114 | 0.24961
|  |  | 185.88589 | 0.2413 |  |  | 133.21822 | 0.24853 |  |  | 111.53153 | 0.23611 |  |  | 77.45245 | 0.23686 |  |  | 71.25626 | 0.2503
|  |  | 186.18619 | 0.24198 |  |  | 133.43343 | 0.24922 |  |  | 111.71171 | 0.23678 |  |  | 77.57758 | 0.23753 |  |  | 71.37137 | 0.251
|  |  | 186.48649 | 0.24266 |  |  | 133.64865 | 0.24992 |  |  | 111.89189 | 0.23744 |  |  | 77.7027 | 0.23819 |  |  | 71.48649 | 0.2517
|  |  | 186.78679 | 0.24334 |  |  | 133.86386 | 0.25061 |  |  | 112.07207 | 0.23811 |  |  | 77.82783 | 0.23886 |  |  | 71.6016 | 0.2524
|  |  | 187.08709 | 0.24402 |  |  | 134.07908 | 0.25131 |  |  | 112.25225 | 0.23877 |  |  | 77.95295 | 0.23953 |  |  | 71.71672 | 0.2531
|  |  | 187.38739 | 0.2447 |  |  | 134.29429 | 0.25201 |  |  | 112.43243 | 0.23944 |  |  | 78.07808 | 0.2402 |  |  | 71.83183 | 0.2538
|  |  | 187.68769 | 0.24537 |  |  | 134.50951 | 0.2527 |  |  | 112.61261 | 0.24011 |  |  | 78.2032 | 0.24087 |  |  | 71.94695 | 0.2545
|  |  | 187.98799 | 0.24605 |  |  | 134.72472 | 0.2534 |  |  | 112.79279 | 0.24078 |  |  | 78.32833 | 0.24154 |  |  | 72.06206 | 0.2552
|  |  | 188.28829 | 0.24674 |  |  | 134.93994 | 0.2541 |  |  | 112.97297 | 0.24144 |  |  | 78.45345 | 0.24221 |  |  | 72.17718 | 0.2559
|  |  | 188.58859 | 0.24742 |  |  | 135.15516 | 0.25479 |  |  | 113.15315 | 0.24211 |  |  | 78.57858 | 0.24288 |  |  | 72.29229 | 0.2566
|  |  | 188.88889 | 0.2481 |  |  | 135.37037 | 0.25549 |  |  | 113.33333 | 0.24278 |  |  | 78.7037 | 0.24355 |  |  | 72.40741 | 0.25731
|  |  | 189.18919 | 0.24878 |  |  | 135.58559 | 0.25619 |  |  | 113.51351 | 0.24345 |  |  | 78.82883 | 0.24422 |  |  | 72.52252 | 0.25801
|  |  | 189.48949 | 0.24946 |  |  | 135.8008 | 0.25689 |  |  | 113.69369 | 0.24412 |  |  | 78.95395 | 0.24489 |  |  | 72.63764 | 0.25871
|  |  | 189.78979 | 0.25015 |  |  | 136.01602 | 0.25759 |  |  | 113.87387 | 0.24479 |  |  | 79.07908 | 0.24557 |  |  | 72.75275 | 0.25941
|  |  | 190.09009 | 0.25083 |  |  | 136.23123 | 0.25829 |  |  | 114.05405 | 0.24546 |  |  | 79.2042 | 0.24624 |  |  | 72.86787 | 0.26012
|  |  | 190.39039 | 0.25151 |  |  | 136.44645 | 0.25899 |  |  | 114.23423 | 0.24614 |  |  | 79.32933 | 0.24691 |  |  | 72.98298 | 0.26082
|  |  | 190.69069 | 0.2522 |  |  | 136.66166 | 0.25969 |  |  | 114.41441 | 0.24681 |  |  | 79.45445 | 0.24759 |  |  | 73.0981 | 0.26153
|  |  | 190.99099 | 0.25288 |  |  | 136.87688 | 0.26039 |  |  | 114.59459 | 0.24748 |  |  | 79.57958 | 0.24826 |  |  | 73.21321 | 0.26223
|  |  | 191.29129 | 0.25357 |  |  | 137.09209 | 0.26109 |  |  | 114.77477 | 0.24815 |  |  | 79.7047 | 0.24893 |  |  | 73.32833 | 0.26294
|  |  | 191.59159 | 0.25425 |  |  | 137.30731 | 0.2618 |  |  | 114.95495 | 0.24883 |  |  | 79.82983 | 0.24961 |  |  | 73.44344 | 0.26365
|  |  | 191.89189 | 0.25494 |  |  | 137.52252 | 0.2625 |  |  | 115.13514 | 0.2495 |  |  | 79.95495 | 0.25029 |  |  | 73.55856 | 0.26435
|  |  | 192.19219 | 0.25562 |  |  | 137.73774 | 0.2632 |  |  | 115.31532 | 0.25018 |  |  | 80.08008 | 0.25096 |  |  | 73.67367 | 0.26506
|  |  | 192.49249 | 0.25631 |  |  | 137.95295 | 0.2639 |  |  | 115.4955 | 0.25085 |  |  | 80.20521 | 0.25164 |  |  | 73.78879 | 0.26577
|  |  | 192.79279 | 0.257 |  |  | 138.16817 | 0.26461 |  |  | 115.67568 | 0.25153 |  |  | 80.33033 | 0.25232 |  |  | 73.9039 | 0.26647
|  |  | 193.09309 | 0.25769 |  |  | 138.38338 | 0.26531 |  |  | 115.85586 | 0.2522 |  |  | 80.45546 | 0.25299 |  |  | 74.01902 | 0.26718
|  |  | 193.39339 | 0.25838 |  |  | 138.5986 | 0.26602 |  |  | 116.03604 | 0.25288 |  |  | 80.58058 | 0.25367 |  |  | 74.13413 | 0.26789
|  |  | 193.69369 | 0.25906 |  |  | 138.81381 | 0.26672 |  |  | 116.21622 | 0.25356 |  |  | 80.70571 | 0.25435 |  |  | 74.24925 | 0.2686
|  |  | 193.99399 | 0.25975 |  |  | 139.02903 | 0.26743 |  |  | 116.3964 | 0.25423 |  |  | 80.83083 | 0.25503 |  |  | 74.36436 | 0.26931
|  |  | 194.29429 | 0.26044 |  |  | 139.24424 | 0.26813 |  |  | 116.57658 | 0.25491 |  |  | 80.95596 | 0.25571 |  |  | 74.47948 | 0.27002
|  |  | 194.59459 | 0.26113 |  |  | 139.45946 | 0.26884 |  |  | 116.75676 | 0.25559 |  |  | 81.08108 | 0.25639 |  |  | 74.59459 | 0.27073
|  |  | 194.89489 | 0.26182 |  |  | 139.67467 | 0.26955 |  |  | 116.93694 | 0.25627 |  |  | 81.20621 | 0.25707 |  |  | 74.70971 | 0.27144
|  |  | 195.1952 | 0.26251 |  |  | 139.88989 | 0.27026 |  |  | 117.11712 | 0.25694 |  |  | 81.33133 | 0.25775 |  |  | 74.82482 | 0.27215
|  |  | 195.4955 | 0.2632 |  |  | 140.10511 | 0.27096 |  |  | 117.2973 | 0.25762 |  |  | 81.45646 | 0.25843 |  |  | 74.93994 | 0.27286
|  |  | 195.7958 | 0.2639 |  |  | 140.32032 | 0.27167 |  |  | 117.47748 | 0.2583 |  |  | 81.58158 | 0.25911 |  |  | 75.05506 | 0.27358
|  |  | 196.0961 | 0.26459 |  |  | 140.53554 | 0.27238 |  |  | 117.65766 | 0.25898 |  |  | 81.70671 | 0.25979 |  |  | 75.17017 | 0.27429
|  |  | 196.3964 | 0.26528 |  |  | 140.75075 | 0.27309 |  |  | 117.83784 | 0.25966 |  |  | 81.83183 | 0.26047 |  |  | 75.28529 | 0.275
|  |  | 196.6967 | 0.26597 |  |  | 140.96597 | 0.2738 |  |  | 118.01802 | 0.26035 |  |  | 81.95696 | 0.26116 |  |  | 75.4004 | 0.27572
|  |  | 196.997 | 0.26667 |  |  | 141.18118 | 0.27451 |  |  | 118.1982 | 0.26103 |  |  | 82.08208 | 0.26184 |  |  | 75.51552 | 0.27643
|  |  | 197.2973 | 0.26736 |  |  | 141.3964 | 0.27522 |  |  | 118.37838 | 0.26171 |  |  | 82.20721 | 0.26252 |  |  | 75.63063 | 0.27714
|  |  | 197.5976 | 0.26805 |  |  | 141.61161 | 0.27593 |  |  | 118.55856 | 0.26239 |  |  | 82.33233 | 0.26321 |  |  | 75.74575 | 0.27786
|  |  | 197.8979 | 0.26875 |  |  | 141.82683 | 0.27664 |  |  | 118.73874 | 0.26307 |  |  | 82.45746 | 0.26389 |  |  | 75.86086 | 0.27857
|  |  | 198.1982 | 0.26944 |  |  | 142.04204 | 0.27735 |  |  | 118.91892 | 0.26376 |  |  | 82.58258 | 0.26458 |  |  | 75.97598 | 0.27929
|  |  | 198.4985 | 0.27014 |  |  | 142.25726 | 0.27806 |  |  | 119.0991 | 0.26444 |  |  | 82.70771 | 0.26526 |  |  | 76.09109 | 0.28
|  |  | 198.7988 | 0.27083 |  |  | 142.47247 | 0.27877 |  |  | 119.27928 | 0.26512 |  |  | 82.83283 | 0.26595 |  |  | 76.20621 | 0.28072
|  |  | 199.0991 | 0.27153 |  |  | 142.68769 | 0.27948 |  |  | 119.45946 | 0.26581 |  |  | 82.95796 | 0.26663 |  |  | 76.32132 | 0.28143
|  |  | 199.3994 | 0.27223 |  |  | 142.9029 | 0.2802 |  |  | 119.63964 | 0.26649 |  |  | 83.08308 | 0.26732 |  |  | 76.43644 | 0.28215
|  |  | 199.6997 | 0.27292 |  |  | 143.11812 | 0.28091 |  |  | 119.81982 | 0.26718 |  |  | 83.20821 | 0.26801 |  |  | 76.55155 | 0.28287
|  |  | 200 | 0.27362 |  |  | 143.33333 | 0.28162 |  |  | 120 | 0.26786 |  |  | 83.33333 | 0.26869 |  |  | 76.66667 | 0.28359
|  |  | 200.3003 | 0.27432 |  |  | 143.54855 | 0.28234 |  |  | 120.18018 | 0.26855 |  |  | 83.45846 | 0.26938 |  |  | 76.78178 | 0.2843
|  |  | 200.6006 | 0.27502 |  |  | 143.76376 | 0.28305 |  |  | 120.36036 | 0.26923 |  |  | 83.58358 | 0.27007 |  |  | 76.8969 | 0.28502
|  |  | 200.9009 | 0.27571 |  |  | 143.97898 | 0.28377 |  |  | 120.54054 | 0.26992 |  |  | 83.70871 | 0.27076 |  |  | 77.01201 | 0.28574
|  |  | 201.2012 | 0.27641 |  |  | 144.19419 | 0.28448 |  |  | 120.72072 | 0.27061 |  |  | 83.83383 | 0.27144 |  |  | 77.12713 | 0.28646
|  |  | 201.5015 | 0.27711 |  |  | 144.40941 | 0.2852 |  |  | 120.9009 | 0.27129 |  |  | 83.95896 | 0.27213 |  |  | 77.24224 | 0.28718
|  |  | 201.8018 | 0.27781 |  |  | 144.62462 | 0.28591 |  |  | 121.08108 | 0.27198 |  |  | 84.08408 | 0.27282 |  |  | 77.35736 | 0.2879
|  |  | 202.1021 | 0.27851 |  |  | 144.83984 | 0.28663 |  |  | 121.26126 | 0.27267 |  |  | 84.20921 | 0.27351 |  |  | 77.47247 | 0.28862
|  |  | 202.4024 | 0.27921 |  |  | 145.05506 | 0.28734 |  |  | 121.44144 | 0.27336 |  |  | 84.33433 | 0.2742 |  |  | 77.58759 | 0.28934
|  |  | 202.7027 | 0.27991 |  |  | 145.27027 | 0.28806 |  |  | 121.62162 | 0.27405 |  |  | 84.45946 | 0.27489 |  |  | 77.7027 | 0.29006
|  |  | 203.003 | 0.28061 |  |  | 145.48549 | 0.28878 |  |  | 121.8018 | 0.27474 |  |  | 84.58458 | 0.27558 |  |  | 77.81782 | 0.29078
|  |  | 203.3033 | 0.28131 |  |  | 145.7007 | 0.28949 |  |  | 121.98198 | 0.27543 |  |  | 84.70971 | 0.27627 |  |  | 77.93293 | 0.2915
|  |  | 203.6036 | 0.28202 |  |  | 145.91592 | 0.29021 |  |  | 122.16216 | 0.27611 |  |  | 84.83483 | 0.27697 |  |  | 78.04805 | 0.29222
|  |  | 203.9039 | 0.28272 |  |  | 146.13113 | 0.29093 |  |  | 122.34234 | 0.2768 |  |  | 84.95996 | 0.27766 |  |  | 78.16316 | 0.29294
|  |  | 204.2042 | 0.28342 |  |  | 146.34635 | 0.29165 |  |  | 122.52252 | 0.2775 |  |  | 85.08509 | 0.27835 |  |  | 78.27828 | 0.29366
|  |  | 204.5045 | 0.28412 |  |  | 146.56156 | 0.29237 |  |  | 122.7027 | 0.27819 |  |  | 85.21021 | 0.27904 |  |  | 78.39339 | 0.29439
|  |  | 204.8048 | 0.28482 |  |  | 146.77678 | 0.29309 |  |  | 122.88288 | 0.27888 |  |  | 85.33534 | 0.27974 |  |  | 78.50851 | 0.29511
|  |  | 205.10511 | 0.28553 |  |  | 146.99199 | 0.2938 |  |  | 123.06306 | 0.27957 |  |  | 85.46046 | 0.28043 |  |  | 78.62362 | 0.29583
|  |  | 205.40541 | 0.28623 |  |  | 147.20721 | 0.29452 |  |  | 123.24324 | 0.28026 |  |  | 85.58559 | 0.28112 |  |  | 78.73874 | 0.29656
|  |  | 205.70571 | 0.28694 |  |  | 147.42242 | 0.29524 |  |  | 123.42342 | 0.28095 |  |  | 85.71071 | 0.28182 |  |  | 78.85385 | 0.29728
|  |  | 206.00601 | 0.28764 |  |  | 147.63764 | 0.29596 |  |  | 123.6036 | 0.28165 |  |  | 85.83584 | 0.28251 |  |  | 78.96897 | 0.298
|  |  | 206.30631 | 0.28834 |  |  | 147.85285 | 0.29668 |  |  | 123.78378 | 0.28234 |  |  | 85.96096 | 0.28321 |  |  | 79.08408 | 0.29873
|  |  | 206.60661 | 0.28905 |  |  | 148.06807 | 0.29741 |  |  | 123.96396 | 0.28303 |  |  | 86.08609 | 0.2839 |  |  | 79.1992 | 0.29945
|  |  | 206.90691 | 0.28975 |  |  | 148.28328 | 0.29813 |  |  | 124.14414 | 0.28373 |  |  | 86.21121 | 0.2846 |  |  | 79.31431 | 0.30018
|  |  | 207.20721 | 0.29046 |  |  | 148.4985 | 0.29885 |  |  | 124.32432 | 0.28442 |  |  | 86.33634 | 0.28529 |  |  | 79.42943 | 0.3009
|  |  | 207.50751 | 0.29117 |  |  | 148.71371 | 0.29957 |  |  | 124.5045 | 0.28511 |  |  | 86.46146 | 0.28599 |  |  | 79.54454 | 0.30163
|  |  | 207.80781 | 0.29187 |  |  | 148.92893 | 0.30029 |  |  | 124.68468 | 0.28581 |  |  | 86.58659 | 0.28668 |  |  | 79.65966 | 0.30235
|  |  | 208.10811 | 0.29258 |  |  | 149.14414 | 0.30101 |  |  | 124.86486 | 0.2865 |  |  | 86.71171 | 0.28738 |  |  | 79.77477 | 0.30308
|  |  | 208.40841 | 0.29329 |  |  | 149.35936 | 0.30174 |  |  | 125.04505 | 0.2872 |  |  | 86.83684 | 0.28808 |  |  | 79.88989 | 0.30381
|  |  | 208.70871 | 0.29399 |  |  | 149.57457 | 0.30246 |  |  | 125.22523 | 0.28789 |  |  | 86.96196 | 0.28877 |  |  | 80.00501 | 0.30453
|  |  | 209.00901 | 0.2947 |  |  | 149.78979 | 0.30318 |  |  | 125.40541 | 0.28859 |  |  | 87.08709 | 0.28947 |  |  | 80.12012 | 0.30526
|  |  | 209.30931 | 0.29541 |  |  | 150.00501 | 0.30391 |  |  | 125.58559 | 0.28929 |  |  | 87.21221 | 0.29017 |  |  | 80.23524 | 0.30599
|  |  | 209.60961 | 0.29612 |  |  | 150.22022 | 0.30463 |  |  | 125.76577 | 0.28998 |  |  | 87.33734 | 0.29087 |  |  | 80.35035 | 0.30671
|  |  | 209.90991 | 0.29682 |  |  | 150.43544 | 0.30535 |  |  | 125.94595 | 0.29068 |  |  | 87.46246 | 0.29157 |  |  | 80.46547 | 0.30744
|  |  | 210.21021 | 0.29753 |  |  | 150.65065 | 0.30608 |  |  | 126.12613 | 0.29138 |  |  | 87.58759 | 0.29227 |  |  | 80.58058 | 0.30817
|  |  | 210.51051 | 0.29824 |  |  | 150.86587 | 0.3068 |  |  | 126.30631 | 0.29207 |  |  | 87.71271 | 0.29296 |  |  | 80.6957 | 0.3089
|  |  | 210.81081 | 0.29895 |  |  | 151.08108 | 0.30753 |  |  | 126.48649 | 0.29277 |  |  | 87.83784 | 0.29366 |  |  | 80.81081 | 0.30963
|  |  | 211.11111 | 0.29966 |  |  | 151.2963 | 0.30825 |  |  | 126.66667 | 0.29347 |  |  | 87.96296 | 0.29436 |  |  | 80.92593 | 0.31036
|  |  | 211.41141 | 0.30037 |  |  | 151.51151 | 0.30898 |  |  | 126.84685 | 0.29417 |  |  | 88.08809 | 0.29506 |  |  | 81.04104 | 0.31109
|  |  | 211.71171 | 0.30108 |  |  | 151.72673 | 0.3097 |  |  | 127.02703 | 0.29487 |  |  | 88.21321 | 0.29576 |  |  | 81.15616 | 0.31181
|  |  | 212.01201 | 0.30179 |  |  | 151.94194 | 0.31043 |  |  | 127.20721 | 0.29557 |  |  | 88.33834 | 0.29646 |  |  | 81.27127 | 0.31254
|  |  | 212.31231 | 0.3025 |  |  | 152.15716 | 0.31116 |  |  | 127.38739 | 0.29627 |  |  | 88.46346 | 0.29717 |  |  | 81.38639 | 0.31327
|  |  | 212.61261 | 0.30321 |  |  | 152.37237 | 0.31188 |  |  | 127.56757 | 0.29697 |  |  | 88.58859 | 0.29787 |  |  | 81.5015 | 0.314
|  |  | 212.91291 | 0.30392 |  |  | 152.58759 | 0.31261 |  |  | 127.74775 | 0.29767 |  |  | 88.71371 | 0.29857 |  |  | 81.61662 | 0.31474
|  |  | 213.21321 | 0.30464 |  |  | 152.8028 | 0.31334 |  |  | 127.92793 | 0.29837 |  |  | 88.83884 | 0.29927 |  |  | 81.73173 | 0.31547
|  |  | 213.51351 | 0.30535 |  |  | 153.01802 | 0.31406 |  |  | 128.10811 | 0.29907 |  |  | 88.96396 | 0.29997 |  |  | 81.84685 | 0.3162
|  |  | 213.81381 | 0.30606 |  |  | 153.23323 | 0.31479 |  |  | 128.28829 | 0.29977 |  |  | 89.08909 | 0.30068 |  |  | 81.96196 | 0.31693
|  |  | 214.11411 | 0.30677 |  |  | 153.44845 | 0.31552 |  |  | 128.46847 | 0.30047 |  |  | 89.21421 | 0.30138 |  |  | 82.07708 | 0.31766
|  |  | 214.41441 | 0.30748 |  |  | 153.66366 | 0.31625 |  |  | 128.64865 | 0.30117 |  |  | 89.33934 | 0.30208 |  |  | 82.19219 | 0.31839
|  |  | 214.71471 | 0.3082 |  |  | 153.87888 | 0.31697 |  |  | 128.82883 | 0.30187 |  |  | 89.46446 | 0.30278 |  |  | 82.30731 | 0.31912
|  |  | 215.01502 | 0.30891 |  |  | 154.09409 | 0.3177 |  |  | 129.00901 | 0.30257 |  |  | 89.58959 | 0.30349 |  |  | 82.42242 | 0.31986
|  |  | 215.31532 | 0.30962 |  |  | 154.30931 | 0.31843 |  |  | 129.18919 | 0.30328 |  |  | 89.71471 | 0.30419 |  |  | 82.53754 | 0.32059
|  |  | 215.61562 | 0.31034 |  |  | 154.52452 | 0.31916 |  |  | 129.36937 | 0.30398 |  |  | 89.83984 | 0.3049 |  |  | 82.65265 | 0.32132
|  |  | 215.91592 | 0.31105 |  |  | 154.73974 | 0.31989 |  |  | 129.54955 | 0.30468 |  |  | 89.96496 | 0.3056 |  |  | 82.76777 | 0.32205
|  |  | 216.21622 | 0.31177 |  |  | 154.95495 | 0.32062 |  |  | 129.72973 | 0.30538 |  |  | 90.09009 | 0.3063 |  |  | 82.88288 | 0.32279
|  |  | 216.51652 | 0.31248 |  |  | 155.17017 | 0.32135 |  |  | 129.90991 | 0.30609 |  |  | 90.21522 | 0.30701 |  |  | 82.998 | 0.32352
|  |  | 216.81682 | 0.31319 |  |  | 155.38539 | 0.32208 |  |  | 130.09009 | 0.30679 |  |  | 90.34034 | 0.30771 |  |  | 83.11311 | 0.32425
|  |  | 217.11712 | 0.31391 |  |  | 155.6006 | 0.32281 |  |  | 130.27027 | 0.30749 |  |  | 90.46547 | 0.30842 |  |  | 83.22823 | 0.32499
|  |  | 217.41742 | 0.31462 |  |  | 155.81582 | 0.32354 |  |  | 130.45045 | 0.3082 |  |  | 90.59059 | 0.30913 |  |  | 83.34334 | 0.32572
|  |  | 217.71772 | 0.31534 |  |  | 156.03103 | 0.32427 |  |  | 130.63063 | 0.3089 |  |  | 90.71572 | 0.30983 |  |  | 83.45846 | 0.32646
|  |  | 218.01802 | 0.31606 |  |  | 156.24625 | 0.325 |  |  | 130.81081 | 0.30961 |  |  | 90.84084 | 0.31054 |  |  | 83.57357 | 0.32719
|  |  | 218.31832 | 0.31677 |  |  | 156.46146 | 0.32573 |  |  | 130.99099 | 0.31031 |  |  | 90.96597 | 0.31124 |  |  | 83.68869 | 0.32792
|  |  | 218.61862 | 0.31749 |  |  | 156.67668 | 0.32646 |  |  | 131.17117 | 0.31102 |  |  | 91.09109 | 0.31195 |  |  | 83.8038 | 0.32866
|  |  | 218.91892 | 0.3182 |  |  | 156.89189 | 0.32719 |  |  | 131.35135 | 0.31172 |  |  | 91.21622 | 0.31266 |  |  | 83.91892 | 0.32939
|  |  | 219.21922 | 0.31892 |  |  | 157.10711 | 0.32793 |  |  | 131.53153 | 0.31243 |  |  | 91.34134 | 0.31336 |  |  | 84.03403 | 0.33013
|  |  | 219.51952 | 0.31964 |  |  | 157.32232 | 0.32866 |  |  | 131.71171 | 0.31313 |  |  | 91.46647 | 0.31407 |  |  | 84.14915 | 0.33086
|  |  | 219.81982 | 0.32035 |  |  | 157.53754 | 0.32939 |  |  | 131.89189 | 0.31384 |  |  | 91.59159 | 0.31478 |  |  | 84.26426 | 0.3316
|  |  | 220.12012 | 0.32107 |  |  | 157.75275 | 0.33012 |  |  | 132.07207 | 0.31455 |  |  | 91.71672 | 0.31549 |  |  | 84.37938 | 0.33234
|  |  | 220.42042 | 0.32179 |  |  | 157.96797 | 0.33085 |  |  | 132.25225 | 0.31525 |  |  | 91.84184 | 0.3162 |  |  | 84.49449 | 0.33307
|  |  | 220.72072 | 0.32251 |  |  | 158.18318 | 0.33159 |  |  | 132.43243 | 0.31596 |  |  | 91.96697 | 0.3169 |  |  | 84.60961 | 0.33381
|  |  | 221.02102 | 0.32322 |  |  | 158.3984 | 0.33232 |  |  | 132.61261 | 0.31667 |  |  | 92.09209 | 0.31761 |  |  | 84.72472 | 0.33454
|  |  | 221.32132 | 0.32394 |  |  | 158.61361 | 0.33305 |  |  | 132.79279 | 0.31737 |  |  | 92.21722 | 0.31832 |  |  | 84.83984 | 0.33528
|  |  | 221.62162 | 0.32466 |  |  | 158.82883 | 0.33379 |  |  | 132.97297 | 0.31808 |  |  | 92.34234 | 0.31903 |  |  | 84.95495 | 0.33602
|  |  | 221.92192 | 0.32538 |  |  | 159.04404 | 0.33452 |  |  | 133.15315 | 0.31879 |  |  | 92.46747 | 0.31974 |  |  | 85.07007 | 0.33676
|  |  | 222.22222 | 0.3261 |  |  | 159.25926 | 0.33525 |  |  | 133.33333 | 0.3195 |  |  | 92.59259 | 0.32045 |  |  | 85.18519 | 0.33749
|  |  | 222.52252 | 0.32682 |  |  | 159.47447 | 0.33599 |  |  | 133.51351 | 0.3202 |  |  | 92.71772 | 0.32116 |  |  | 85.3003 | 0.33823
|  |  | 222.82282 | 0.32754 |  |  | 159.68969 | 0.33672 |  |  | 133.69369 | 0.32091 |  |  | 92.84284 | 0.32187 |  |  | 85.41542 | 0.33897
|  |  | 223.12312 | 0.32826 |  |  | 159.9049 | 0.33745 |  |  | 133.87387 | 0.32162 |  |  | 92.96797 | 0.32258 |  |  | 85.53053 | 0.3397
|  |  | 223.42342 | 0.32897 |  |  | 160.12012 | 0.33819 |  |  | 134.05405 | 0.32233 |  |  | 93.09309 | 0.32329 |  |  | 85.64565 | 0.34044
|  |  | 223.72372 | 0.32969 |  |  | 160.33534 | 0.33892 |  |  | 134.23423 | 0.32304 |  |  | 93.21822 | 0.324 |  |  | 85.76076 | 0.34118
|  |  | 224.02402 | 0.33041 |  |  | 160.55055 | 0.33966 |  |  | 134.41441 | 0.32375 |  |  | 93.34334 | 0.32471 |  |  | 85.87588 | 0.34192
|  |  | 224.32432 | 0.33113 |  |  | 160.76577 | 0.34039 |  |  | 134.59459 | 0.32446 |  |  | 93.46847 | 0.32542 |  |  | 85.99099 | 0.34266
|  |  | 224.62462 | 0.33185 |  |  | 160.98098 | 0.34113 |  |  | 134.77477 | 0.32517 |  |  | 93.59359 | 0.32613 |  |  | 86.10611 | 0.3434
|  |  | 224.92492 | 0.33258 |  |  | 161.1962 | 0.34186 |  |  | 134.95495 | 0.32588 |  |  | 93.71872 | 0.32684 |  |  | 86.22122 | 0.34413
|  |  | 225.22523 | 0.3333 |  |  | 161.41141 | 0.3426 |  |  | 135.13514 | 0.32659 |  |  | 93.84384 | 0.32755 |  |  | 86.33634 | 0.34487
|  |  | 225.52553 | 0.33402 |  |  | 161.62663 | 0.34333 |  |  | 135.31532 | 0.3273 |  |  | 93.96897 | 0.32827 |  |  | 86.45145 | 0.34561
|  |  | 225.82583 | 0.33474 |  |  | 161.84184 | 0.34407 |  |  | 135.4955 | 0.32801 |  |  | 94.09409 | 0.32898 |  |  | 86.56657 | 0.34635
|  |  | 226.12613 | 0.33546 |  |  | 162.05706 | 0.3448 |  |  | 135.67568 | 0.32872 |  |  | 94.21922 | 0.32969 |  |  | 86.68168 | 0.34709
|  |  | 226.42643 | 0.33618 |  |  | 162.27227 | 0.34554 |  |  | 135.85586 | 0.32943 |  |  | 94.34434 | 0.3304 |  |  | 86.7968 | 0.34783
|  |  | 226.72673 | 0.3369 |  |  | 162.48749 | 0.34628 |  |  | 136.03604 | 0.33014 |  |  | 94.46947 | 0.33111 |  |  | 86.91191 | 0.34857
|  |  | 227.02703 | 0.33762 |  |  | 162.7027 | 0.34701 |  |  | 136.21622 | 0.33085 |  |  | 94.59459 | 0.33183 |  |  | 87.02703 | 0.34931
|  |  | 227.32733 | 0.33835 |  |  | 162.91792 | 0.34775 |  |  | 136.3964 | 0.33156 |  |  | 94.71972 | 0.33254 |  |  | 87.14214 | 0.35005
|  |  | 227.62763 | 0.33907 |  |  | 163.13313 | 0.34849 |  |  | 136.57658 | 0.33227 |  |  | 94.84484 | 0.33325 |  |  | 87.25726 | 0.35079
|  |  | 227.92793 | 0.33979 |  |  | 163.34835 | 0.34922 |  |  | 136.75676 | 0.33298 |  |  | 94.96997 | 0.33397 |  |  | 87.37237 | 0.35153
|  |  | 228.22823 | 0.34051 |  |  | 163.56356 | 0.34996 |  |  | 136.93694 | 0.3337 |  |  | 95.0951 | 0.33468 |  |  | 87.48749 | 0.35227
|  |  | 228.52853 | 0.34124 |  |  | 163.77878 | 0.3507 |  |  | 137.11712 | 0.33441 |  |  | 95.22022 | 0.33539 |  |  | 87.6026 | 0.35301
|  |  | 228.82883 | 0.34196 |  |  | 163.99399 | 0.35143 |  |  | 137.2973 | 0.33512 |  |  | 95.34535 | 0.33611 |  |  | 87.71772 | 0.35375
|  |  | 229.12913 | 0.34268 |  |  | 164.20921 | 0.35217 |  |  | 137.47748 | 0.33583 |  |  | 95.47047 | 0.33682 |  |  | 87.83283 | 0.35449
|  |  | 229.42943 | 0.3434 |  |  | 164.42442 | 0.35291 |  |  | 137.65766 | 0.33654 |  |  | 95.5956 | 0.33753 |  |  | 87.94795 | 0.35523
|  |  | 229.72973 | 0.34413 |  |  | 164.63964 | 0.35364 |  |  | 137.83784 | 0.33726 |  |  | 95.72072 | 0.33825 |  |  | 88.06306 | 0.35597
|  |  | 230.03003 | 0.34485 |  |  | 164.85485 | 0.35438 |  |  | 138.01802 | 0.33797 |  |  | 95.84585 | 0.33896 |  |  | 88.17818 | 0.35671
|  |  | 230.33033 | 0.34557 |  |  | 165.07007 | 0.35512 |  |  | 138.1982 | 0.33868 |  |  | 95.97097 | 0.33968 |  |  | 88.29329 | 0.35745
|  |  | 230.63063 | 0.3463 |  |  | 165.28529 | 0.35586 |  |  | 138.37838 | 0.3394 |  |  | 96.0961 | 0.34039 |  |  | 88.40841 | 0.35819
|  |  | 230.93093 | 0.34702 |  |  | 165.5005 | 0.35659 |  |  | 138.55856 | 0.34011 |  |  | 96.22122 | 0.34111 |  |  | 88.52352 | 0.35894
|  |  | 231.23123 | 0.34774 |  |  | 165.71572 | 0.35733 |  |  | 138.73874 | 0.34082 |  |  | 96.34635 | 0.34182 |  |  | 88.63864 | 0.35968
|  |  | 231.53153 | 0.34847 |  |  | 165.93093 | 0.35807 |  |  | 138.91892 | 0.34154 |  |  | 96.47147 | 0.34254 |  |  | 88.75375 | 0.36042
|  |  | 231.83183 | 0.34919 |  |  | 166.14615 | 0.35881 |  |  | 139.0991 | 0.34225 |  |  | 96.5966 | 0.34325 |  |  | 88.86887 | 0.36116
|  |  | 232.13213 | 0.34992 |  |  | 166.36136 | 0.35955 |  |  | 139.27928 | 0.34296 |  |  | 96.72172 | 0.34397 |  |  | 88.98398 | 0.3619
|  |  | 232.43243 | 0.35064 |  |  | 166.57658 | 0.36029 |  |  | 139.45946 | 0.34368 |  |  | 96.84685 | 0.34468 |  |  | 89.0991 | 0.36264
|  |  | 232.73273 | 0.35137 |  |  | 166.79179 | 0.36102 |  |  | 139.63964 | 0.34439 |  |  | 96.97197 | 0.3454 |  |  | 89.21421 | 0.36339
|  |  | 233.03303 | 0.35209 |  |  | 167.00701 | 0.36176 |  |  | 139.81982 | 0.34511 |  |  | 97.0971 | 0.34612 |  |  | 89.32933 | 0.36413
|  |  | 233.33333 | 0.35282 |  |  | 167.22222 | 0.3625 |  |  | 140 | 0.34582 |  |  | 97.22222 | 0.34683 |  |  | 89.44444 | 0.36487
|  |  | 233.63363 | 0.35354 |  |  | 167.43744 | 0.36324 |  |  | 140.18018 | 0.34654 |  |  | 97.34735 | 0.34755 |  |  | 89.55956 | 0.36561
|  |  | 233.93393 | 0.35427 |  |  | 167.65265 | 0.36398 |  |  | 140.36036 | 0.34725 |  |  | 97.47247 | 0.34826 |  |  | 89.67467 | 0.36635
|  |  | 234.23423 | 0.35499 |  |  | 167.86787 | 0.36472 |  |  | 140.54054 | 0.34797 |  |  | 97.5976 | 0.34898 |  |  | 89.78979 | 0.3671
|  |  | 234.53453 | 0.35572 |  |  | 168.08308 | 0.36546 |  |  | 140.72072 | 0.34868 |  |  | 97.72272 | 0.3497 |  |  | 89.9049 | 0.36784
|  |  | 234.83483 | 0.35644 |  |  | 168.2983 | 0.3662 |  |  | 140.9009 | 0.3494 |  |  | 97.84785 | 0.35041 |  |  | 90.02002 | 0.36858
|  |  | 235.13514 | 0.35717 |  |  | 168.51351 | 0.36694 |  |  | 141.08108 | 0.35011 |  |  | 97.97297 | 0.35113 |  |  | 90.13514 | 0.36932
|  |  | 235.43544 | 0.35789 |  |  | 168.72873 | 0.36768 |  |  | 141.26126 | 0.35083 |  |  | 98.0981 | 0.35185 |  |  | 90.25025 | 0.37007
|  |  | 235.73574 | 0.35862 |  |  | 168.94394 | 0.36841 |  |  | 141.44144 | 0.35154 |  |  | 98.22322 | 0.35256 |  |  | 90.36537 | 0.37081
|  |  | 236.03604 | 0.35934 |  |  | 169.15916 | 0.36915 |  |  | 141.62162 | 0.35226 |  |  | 98.34835 | 0.35328 |  |  | 90.48048 | 0.37155
|  |  | 236.33634 | 0.36007 |  |  | 169.37437 | 0.36989 |  |  | 141.8018 | 0.35297 |  |  | 98.47347 | 0.354 |  |  | 90.5956 | 0.37229
|  |  | 236.63664 | 0.3608 |  |  | 169.58959 | 0.37063 |  |  | 141.98198 | 0.35369 |  |  | 98.5986 | 0.35472 |  |  | 90.71071 | 0.37304
|  |  | 236.93694 | 0.36152 |  |  | 169.8048 | 0.37137 |  |  | 142.16216 | 0.35441 |  |  | 98.72372 | 0.35543 |  |  | 90.82583 | 0.37378
|  |  | 237.23724 | 0.36225 |  |  | 170.02002 | 0.37211 |  |  | 142.34234 | 0.35512 |  |  | 98.84885 | 0.35615 |  |  | 90.94094 | 0.37452
|  |  | 237.53754 | 0.36297 |  |  | 170.23524 | 0.37285 |  |  | 142.52252 | 0.35584 |  |  | 98.97397 | 0.35687 |  |  | 91.05606 | 0.37527
|  |  | 237.83784 | 0.3637 |  |  | 170.45045 | 0.37359 |  |  | 142.7027 | 0.35655 |  |  | 99.0991 | 0.35759 |  |  | 91.17117 | 0.37601
|  |  | 238.13814 | 0.36443 |  |  | 170.66567 | 0.37433 |  |  | 142.88288 | 0.35727 |  |  | 99.22422 | 0.3583 |  |  | 91.28629 | 0.37675
|  |  | 238.43844 | 0.36515 |  |  | 170.88088 | 0.37507 |  |  | 143.06306 | 0.35799 |  |  | 99.34935 | 0.35902 |  |  | 91.4014 | 0.3775
|  |  | 238.73874 | 0.36588 |  |  | 171.0961 | 0.37581 |  |  | 143.24324 | 0.3587 |  |  | 99.47447 | 0.35974 |  |  | 91.51652 | 0.37824
|  |  | 239.03904 | 0.36661 |  |  | 171.31131 | 0.37655 |  |  | 143.42342 | 0.35942 |  |  | 99.5996 | 0.36046 |  |  | 91.63163 | 0.37898
|  |  | 239.33934 | 0.36733 |  |  | 171.52653 | 0.37729 |  |  | 143.6036 | 0.36014 |  |  | 99.72472 | 0.36118 |  |  | 91.74675 | 0.37973
|  |  | 239.63964 | 0.36806 |  |  | 171.74174 | 0.37803 |  |  | 143.78378 | 0.36086 |  |  | 99.84985 | 0.3619 |  |  | 91.86186 | 0.38047
|  |  | 239.93994 | 0.36879 |  |  | 171.95696 | 0.37877 |  |  | 143.96396 | 0.36157 |  |  | 99.97497 | 0.36261 |  |  | 91.97698 | 0.38121
|  |  | 240.24024 | 0.36951 |  |  | 172.17217 | 0.37951 |  |  | 144.14414 | 0.36229 |  |  | 100.1001 | 0.36333 |  |  | 92.09209 | 0.38196
|  |  | 240.54054 | 0.37024 |  |  | 172.38739 | 0.38025 |  |  | 144.32432 | 0.36301 |  |  | 100.22523 | 0.36405 |  |  | 92.20721 | 0.3827
|  |  | 240.84084 | 0.37097 |  |  | 172.6026 | 0.38099 |  |  | 144.5045 | 0.36372 |  |  | 100.35035 | 0.36477 |  |  | 92.32232 | 0.38344
|  |  | 241.14114 | 0.3717 |  |  | 172.81782 | 0.38173 |  |  | 144.68468 | 0.36444 |  |  | 100.47548 | 0.36549 |  |  | 92.43744 | 0.38419
|  |  | 241.44144 | 0.37242 |  |  | 173.03303 | 0.38247 |  |  | 144.86486 | 0.36516 |  |  | 100.6006 | 0.36621 |  |  | 92.55255 | 0.38493
|  |  | 241.74174 | 0.37315 |  |  | 173.24825 | 0.38322 |  |  | 145.04505 | 0.36588 |  |  | 100.72573 | 0.36693 |  |  | 92.66767 | 0.38567
|  |  | 242.04204 | 0.37388 |  |  | 173.46346 | 0.38396 |  |  | 145.22523 | 0.36659 |  |  | 100.85085 | 0.36765 |  |  | 92.78278 | 0.38642
|  |  | 242.34234 | 0.37461 |  |  | 173.67868 | 0.3847 |  |  | 145.40541 | 0.36731 |  |  | 100.97598 | 0.36837 |  |  | 92.8979 | 0.38716
|  |  | 242.64264 | 0.37533 |  |  | 173.89389 | 0.38544 |  |  | 145.58559 | 0.36803 |  |  | 101.1011 | 0.36908 |  |  | 93.01301 | 0.38791
|  |  | 242.94294 | 0.37606 |  |  | 174.10911 | 0.38618 |  |  | 145.76577 | 0.36875 |  |  | 101.22623 | 0.3698 |  |  | 93.12813 | 0.38865
|  |  | 243.24324 | 0.37679 |  |  | 174.32432 | 0.38692 |  |  | 145.94595 | 0.36947 |  |  | 101.35135 | 0.37052 |  |  | 93.24324 | 0.38939
|  |  | 243.54354 | 0.37752 |  |  | 174.53954 | 0.38766 |  |  | 146.12613 | 0.37018 |  |  | 101.47648 | 0.37124 |  |  | 93.35836 | 0.39014
|  |  | 243.84384 | 0.37824 |  |  | 174.75475 | 0.3884 |  |  | 146.30631 | 0.3709 |  |  | 101.6016 | 0.37196 |  |  | 93.47347 | 0.39088
|  |  | 244.14414 | 0.37897 |  |  | 174.96997 | 0.38914 |  |  | 146.48649 | 0.37162 |  |  | 101.72673 | 0.37268 |  |  | 93.58859 | 0.39162
|  |  | 244.44444 | 0.3797 |  |  | 175.18519 | 0.38988 |  |  | 146.66667 | 0.37234 |  |  | 101.85185 | 0.3734 |  |  | 93.7037 | 0.39237
|  |  | 244.74474 | 0.38043 |  |  | 175.4004 | 0.39062 |  |  | 146.84685 | 0.37306 |  |  | 101.97698 | 0.37412 |  |  | 93.81882 | 0.39311
|  |  | 245.04505 | 0.38116 |  |  | 175.61562 | 0.39136 |  |  | 147.02703 | 0.37377 |  |  | 102.1021 | 0.37484 |  |  | 93.93393 | 0.39386
|  |  | 245.34535 | 0.38188 |  |  | 175.83083 | 0.3921 |  |  | 147.20721 | 0.37449 |  |  | 102.22723 | 0.37556 |  |  | 94.04905 | 0.3946
|  |  | 245.64565 | 0.38261 |  |  | 176.04605 | 0.39284 |  |  | 147.38739 | 0.37521 |  |  | 102.35235 | 0.37628 |  |  | 94.16416 | 0.39534
|  |  | 245.94595 | 0.38334 |  |  | 176.26126 | 0.39358 |  |  | 147.56757 | 0.37593 |  |  | 102.47748 | 0.377 |  |  | 94.27928 | 0.39609
|  |  | 246.24625 | 0.38407 |  |  | 176.47648 | 0.39433 |  |  | 147.74775 | 0.37665 |  |  | 102.6026 | 0.37772 |  |  | 94.39439 | 0.39683
|  |  | 246.54655 | 0.3848 |  |  | 176.69169 | 0.39507 |  |  | 147.92793 | 0.37737 |  |  | 102.72773 | 0.37844 |  |  | 94.50951 | 0.39757
|  |  | 246.84685 | 0.38552 |  |  | 176.90691 | 0.39581 |  |  | 148.10811 | 0.37809 |  |  | 102.85285 | 0.37916 |  |  | 94.62462 | 0.39832
|  |  | 247.14715 | 0.38625 |  |  | 177.12212 | 0.39655 |  |  | 148.28829 | 0.3788 |  |  | 102.97798 | 0.37988 |  |  | 94.73974 | 0.39906
|  |  | 247.44745 | 0.38698 |  |  | 177.33734 | 0.39729 |  |  | 148.46847 | 0.37952 |  |  | 103.1031 | 0.3806 |  |  | 94.85485 | 0.39981
|  |  | 247.74775 | 0.38771 |  |  | 177.55255 | 0.39803 |  |  | 148.64865 | 0.38024 |  |  | 103.22823 | 0.38132 |  |  | 94.96997 | 0.40055
|  |  | 248.04805 | 0.38844 |  |  | 177.76777 | 0.39877 |  |  | 148.82883 | 0.38096 |  |  | 103.35335 | 0.38204 |  |  | 95.08509 | 0.40129
|  |  | 248.34835 | 0.38916 |  |  | 177.98298 | 0.39951 |  |  | 149.00901 | 0.38168 |  |  | 103.47848 | 0.38276 |  |  | 95.2002 | 0.40204
|  |  | 248.64865 | 0.38989 |  |  | 178.1982 | 0.40025 |  |  | 149.18919 | 0.3824 |  |  | 103.6036 | 0.38348 |  |  | 95.31532 | 0.40278
|  |  | 248.94895 | 0.39062 |  |  | 178.41341 | 0.40099 |  |  | 149.36937 | 0.38312 |  |  | 103.72873 | 0.3842 |  |  | 95.43043 | 0.40352
|  |  | 249.24925 | 0.39135 |  |  | 178.62863 | 0.40173 |  |  | 149.54955 | 0.38384 |  |  | 103.85385 | 0.38492 |  |  | 95.54555 | 0.40427
|  |  | 249.54955 | 0.39208 |  |  | 178.84384 | 0.40247 |  |  | 149.72973 | 0.38456 |  |  | 103.97898 | 0.38564 |  |  | 95.66066 | 0.40501
|  |  | 249.84985 | 0.3928 |  |  | 179.05906 | 0.40321 |  |  | 149.90991 | 0.38527 |  |  | 104.1041 | 0.38636 |  |  | 95.77578 | 0.40575
|  |  | 250.15015 | 0.39353 |  |  | 179.27427 | 0.40395 |  |  | 150.09009 | 0.38599 |  |  | 104.22923 | 0.38708 |  |  | 95.89089 | 0.4065
|  |  | 250.45045 | 0.39426 |  |  | 179.48949 | 0.40469 |  |  | 150.27027 | 0.38671 |  |  | 104.35435 | 0.3878 |  |  | 96.00601 | 0.40724
|  |  | 250.75075 | 0.39499 |  |  | 179.7047 | 0.40543 |  |  | 150.45045 | 0.38743 |  |  | 104.47948 | 0.38852 |  |  | 96.12112 | 0.40798
|  |  | 251.05105 | 0.39572 |  |  | 179.91992 | 0.40617 |  |  | 150.63063 | 0.38815 |  |  | 104.6046 | 0.38924 |  |  | 96.23624 | 0.40873
|  |  | 251.35135 | 0.39645 |  |  | 180.13514 | 0.40692 |  |  | 150.81081 | 0.38887 |  |  | 104.72973 | 0.38996 |  |  | 96.35135 | 0.40947
|  |  | 251.65165 | 0.39717 |  |  | 180.35035 | 0.40766 |  |  | 150.99099 | 0.38959 |  |  | 104.85485 | 0.39069 |  |  | 96.46647 | 0.41021
|  |  | 251.95195 | 0.3979 |  |  | 180.56557 | 0.4084 |  |  | 151.17117 | 0.39031 |  |  | 104.97998 | 0.39141 |  |  | 96.58158 | 0.41096
|  |  | 252.25225 | 0.39863 |  |  | 180.78078 | 0.40914 |  |  | 151.35135 | 0.39103 |  |  | 105.10511 | 0.39213 |  |  | 96.6967 | 0.4117
|  |  | 252.55255 | 0.39936 |  |  | 180.996 | 0.40988 |  |  | 151.53153 | 0.39175 |  |  | 105.23023 | 0.39285 |  |  | 96.81181 | 0.41244
|  |  | 252.85285 | 0.40009 |  |  | 181.21121 | 0.41062 |  |  | 151.71171 | 0.39247 |  |  | 105.35536 | 0.39357 |  |  | 96.92693 | 0.41319
|  |  | 253.15315 | 0.40081 |  |  | 181.42643 | 0.41136 |  |  | 151.89189 | 0.39319 |  |  | 105.48048 | 0.39429 |  |  | 97.04204 | 0.41393
|  |  | 253.45345 | 0.40154 |  |  | 181.64164 | 0.4121 |  |  | 152.07207 | 0.3939 |  |  | 105.60561 | 0.39501 |  |  | 97.15716 | 0.41467
|  |  | 253.75375 | 0.40227 |  |  | 181.85686 | 0.41284 |  |  | 152.25225 | 0.39462 |  |  | 105.73073 | 0.39573 |  |  | 97.27227 | 0.41541
|  |  | 254.05405 | 0.403 |  |  | 182.07207 | 0.41358 |  |  | 152.43243 | 0.39534 |  |  | 105.85586 | 0.39645 |  |  | 97.38739 | 0.41616
|  |  | 254.35435 | 0.40373 |  |  | 182.28729 | 0.41432 |  |  | 152.61261 | 0.39606 |  |  | 105.98098 | 0.39717 |  |  | 97.5025 | 0.4169
|  |  | 254.65465 | 0.40445 |  |  | 182.5025 | 0.41506 |  |  | 152.79279 | 0.39678 |  |  | 106.10611 | 0.39789 |  |  | 97.61762 | 0.41764
|  |  | 254.95495 | 0.40518 |  |  | 182.71772 | 0.4158 |  |  | 152.97297 | 0.3975 |  |  | 106.23123 | 0.39861 |  |  | 97.73273 | 0.41839
|  |  | 255.25526 | 0.40591 |  |  | 182.93293 | 0.41654 |  |  | 153.15315 | 0.39822 |  |  | 106.35636 | 0.39933 |  |  | 97.84785 | 0.41913
|  |  | 255.55556 | 0.40664 |  |  | 183.14815 | 0.41728 |  |  | 153.33333 | 0.39894 |  |  | 106.48148 | 0.40005 |  |  | 97.96296 | 0.41987
|  |  | 255.85586 | 0.40737 |  |  | 183.36336 | 0.41801 |  |  | 153.51351 | 0.39966 |  |  | 106.60661 | 0.40077 |  |  | 98.07808 | 0.42061
|  |  | 256.15616 | 0.40809 |  |  | 183.57858 | 0.41875 |  |  | 153.69369 | 0.40038 |  |  | 106.73173 | 0.40149 |  |  | 98.19319 | 0.42136
|  |  | 256.45646 | 0.40882 |  |  | 183.79379 | 0.41949 |  |  | 153.87387 | 0.4011 |  |  | 106.85686 | 0.40221 |  |  | 98.30831 | 0.4221
|  |  | 256.75676 | 0.40955 |  |  | 184.00901 | 0.42023 |  |  | 154.05405 | 0.40181 |  |  | 106.98198 | 0.40293 |  |  | 98.42342 | 0.42284
|  |  | 257.05706 | 0.41028 |  |  | 184.22422 | 0.42097 |  |  | 154.23423 | 0.40253 |  |  | 107.10711 | 0.40365 |  |  | 98.53854 | 0.42358
|  |  | 257.35736 | 0.41101 |  |  | 184.43944 | 0.42171 |  |  | 154.41441 | 0.40325 |  |  | 107.23223 | 0.40437 |  |  | 98.65365 | 0.42432
|  |  | 257.65766 | 0.41173 |  |  | 184.65465 | 0.42245 |  |  | 154.59459 | 0.40397 |  |  | 107.35736 | 0.40509 |  |  | 98.76877 | 0.42507
|  |  | 257.95796 | 0.41246 |  |  | 184.86987 | 0.42319 |  |  | 154.77477 | 0.40469 |  |  | 107.48248 | 0.40581 |  |  | 98.88388 | 0.42581
|  |  | 258.25826 | 0.41319 |  |  | 185.08509 | 0.42393 |  |  | 154.95495 | 0.40541 |  |  | 107.60761 | 0.40653 |  |  | 98.999 | 0.42655
|  |  | 258.55856 | 0.41391 |  |  | 185.3003 | 0.42467 |  |  | 155.13514 | 0.40613 |  |  | 107.73273 | 0.40725 |  |  | 99.11411 | 0.42729
|  |  | 258.85886 | 0.41464 |  |  | 185.51552 | 0.42541 |  |  | 155.31532 | 0.40685 |  |  | 107.85786 | 0.40797 |  |  | 99.22923 | 0.42803
|  |  | 259.15916 | 0.41537 |  |  | 185.73073 | 0.42614 |  |  | 155.4955 | 0.40757 |  |  | 107.98298 | 0.40869 |  |  | 99.34434 | 0.42877
|  |  | 259.45946 | 0.4161 |  |  | 185.94595 | 0.42688 |  |  | 155.67568 | 0.40828 |  |  | 108.10811 | 0.40941 |  |  | 99.45946 | 0.42951
|  |  | 259.75976 | 0.41682 |  |  | 186.16116 | 0.42762 |  |  | 155.85586 | 0.409 |  |  | 108.23323 | 0.41013 |  |  | 99.57457 | 0.43026
|  |  | 260.06006 | 0.41755 |  |  | 186.37638 | 0.42836 |  |  | 156.03604 | 0.40972 |  |  | 108.35836 | 0.41085 |  |  | 99.68969 | 0.431
|  |  | 260.36036 | 0.41828 |  |  | 186.59159 | 0.4291 |  |  | 156.21622 | 0.41044 |  |  | 108.48348 | 0.41157 |  |  | 99.8048 | 0.43174
|  |  | 260.66066 | 0.41901 |  |  | 186.80681 | 0.42984 |  |  | 156.3964 | 0.41116 |  |  | 108.60861 | 0.41229 |  |  | 99.91992 | 0.43248
|  |  | 260.96096 | 0.41973 |  |  | 187.02202 | 0.43057 |  |  | 156.57658 | 0.41188 |  |  | 108.73373 | 0.41301 |  |  | 100.03504 | 0.43322
|  |  | 261.26126 | 0.42046 |  |  | 187.23724 | 0.43131 |  |  | 156.75676 | 0.4126 |  |  | 108.85886 | 0.41373 |  |  | 100.15015 | 0.43396
|  |  | 261.56156 | 0.42119 |  |  | 187.45245 | 0.43205 |  |  | 156.93694 | 0.41331 |  |  | 108.98398 | 0.41445 |  |  | 100.26527 | 0.4347
|  |  | 261.86186 | 0.42191 |  |  | 187.66767 | 0.43279 |  |  | 157.11712 | 0.41403 |  |  | 109.10911 | 0.41517 |  |  | 100.38038 | 0.43544
|  |  | 262.16216 | 0.42264 |  |  | 187.88288 | 0.43353 |  |  | 157.2973 | 0.41475 |  |  | 109.23423 | 0.41589 |  |  | 100.4955 | 0.43618
|  |  | 262.46246 | 0.42337 |  |  | 188.0981 | 0.43426 |  |  | 157.47748 | 0.41547 |  |  | 109.35936 | 0.41661 |  |  | 100.61061 | 0.43692
|  |  | 262.76276 | 0.42409 |  |  | 188.31331 | 0.435 |  |  | 157.65766 | 0.41619 |  |  | 109.48448 | 0.41733 |  |  | 100.72573 | 0.43766
|  |  | 263.06306 | 0.42482 |  |  | 188.52853 | 0.43574 |  |  | 157.83784 | 0.41691 |  |  | 109.60961 | 0.41805 |  |  | 100.84084 | 0.4384
|  |  | 263.36336 | 0.42554 |  |  | 188.74374 | 0.43647 |  |  | 158.01802 | 0.41762 |  |  | 109.73473 | 0.41877 |  |  | 100.95596 | 0.43914
|  |  | 263.66366 | 0.42627 |  |  | 188.95896 | 0.43721 |  |  | 158.1982 | 0.41834 |  |  | 109.85986 | 0.41949 |  |  | 101.07107 | 0.43988
|  |  | 263.96396 | 0.427 |  |  | 189.17417 | 0.43795 |  |  | 158.37838 | 0.41906 |  |  | 109.98498 | 0.42021 |  |  | 101.18619 | 0.44062
|  |  | 264.26426 | 0.42772 |  |  | 189.38939 | 0.43869 |  |  | 158.55856 | 0.41978 |  |  | 110.11011 | 0.42093 |  |  | 101.3013 | 0.44136
|  |  | 264.56456 | 0.42845 |  |  | 189.6046 | 0.43942 |  |  | 158.73874 | 0.4205 |  |  | 110.23524 | 0.42165 |  |  | 101.41642 | 0.4421
|  |  | 264.86486 | 0.42917 |  |  | 189.81982 | 0.44016 |  |  | 158.91892 | 0.42121 |  |  | 110.36036 | 0.42236 |  |  | 101.53153 | 0.44284
|  |  | 265.16517 | 0.4299 |  |  | 190.03504 | 0.44089 |  |  | 159.0991 | 0.42193 |  |  | 110.48549 | 0.42308 |  |  | 101.64665 | 0.44358
|  |  | 265.46547 | 0.43063 |  |  | 190.25025 | 0.44163 |  |  | 159.27928 | 0.42265 |  |  | 110.61061 | 0.4238 |  |  | 101.76176 | 0.44431
|  |  | 265.76577 | 0.43135 |  |  | 190.46547 | 0.44237 |  |  | 159.45946 | 0.42337 |  |  | 110.73574 | 0.42452 |  |  | 101.87688 | 0.44505
|  |  | 266.06607 | 0.43208 |  |  | 190.68068 | 0.4431 |  |  | 159.63964 | 0.42408 |  |  | 110.86086 | 0.42524 |  |  | 101.99199 | 0.44579
|  |  | 266.36637 | 0.4328 |  |  | 190.8959 | 0.44384 |  |  | 159.81982 | 0.4248 |  |  | 110.98599 | 0.42596 |  |  | 102.10711 | 0.44653
|  |  | 266.66667 | 0.43353 |  |  | 191.11111 | 0.44457 |  |  | 160 | 0.42552 |  |  | 111.11111 | 0.42668 |  |  | 102.22222 | 0.44727
|  |  | 266.96697 | 0.43425 |  |  | 191.32633 | 0.44531 |  |  | 160.18018 | 0.42623 |  |  | 111.23624 | 0.42739 |  |  | 102.33734 | 0.44801
|  |  | 267.26727 | 0.43498 |  |  | 191.54154 | 0.44605 |  |  | 160.36036 | 0.42695 |  |  | 111.36136 | 0.42811 |  |  | 102.45245 | 0.44874
|  |  | 267.56757 | 0.4357 |  |  | 191.75676 | 0.44678 |  |  | 160.54054 | 0.42767 |  |  | 111.48649 | 0.42883 |  |  | 102.56757 | 0.44948
|  |  | 267.86787 | 0.43643 |  |  | 191.97197 | 0.44752 |  |  | 160.72072 | 0.42839 |  |  | 111.61161 | 0.42955 |  |  | 102.68268 | 0.45022
|  |  | 268.16817 | 0.43715 |  |  | 192.18719 | 0.44825 |  |  | 160.9009 | 0.4291 |  |  | 111.73674 | 0.43027 |  |  | 102.7978 | 0.45096
|  |  | 268.46847 | 0.43788 |  |  | 192.4024 | 0.44899 |  |  | 161.08108 | 0.42982 |  |  | 111.86186 | 0.43098 |  |  | 102.91291 | 0.45169
|  |  | 268.76877 | 0.4386 |  |  | 192.61762 | 0.44972 |  |  | 161.26126 | 0.43054 |  |  | 111.98699 | 0.4317 |  |  | 103.02803 | 0.45243
|  |  | 269.06907 | 0.43932 |  |  | 192.83283 | 0.45045 |  |  | 161.44144 | 0.43125 |  |  | 112.11211 | 0.43242 |  |  | 103.14314 | 0.45317
|  |  | 269.36937 | 0.44005 |  |  | 193.04805 | 0.45119 |  |  | 161.62162 | 0.43197 |  |  | 112.23724 | 0.43314 |  |  | 103.25826 | 0.4539
|  |  | 269.66967 | 0.44077 |  |  | 193.26326 | 0.45192 |  |  | 161.8018 | 0.43268 |  |  | 112.36236 | 0.43385 |  |  | 103.37337 | 0.45464
|  |  | 269.96997 | 0.4415 |  |  | 193.47848 | 0.45266 |  |  | 161.98198 | 0.4334 |  |  | 112.48749 | 0.43457 |  |  | 103.48849 | 0.45538
|  |  | 270.27027 | 0.44222 |  |  | 193.69369 | 0.45339 |  |  | 162.16216 | 0.43412 |  |  | 112.61261 | 0.43529 |  |  | 103.6036 | 0.45611
|  |  | 270.57057 | 0.44294 |  |  | 193.90891 | 0.45412 |  |  | 162.34234 | 0.43483 |  |  | 112.73774 | 0.43601 |  |  | 103.71872 | 0.45685
|  |  | 270.87087 | 0.44367 |  |  | 194.12412 | 0.45486 |  |  | 162.52252 | 0.43555 |  |  | 112.86286 | 0.43672 |  |  | 103.83383 | 0.45758
|  |  | 271.17117 | 0.44439 |  |  | 194.33934 | 0.45559 |  |  | 162.7027 | 0.43626 |  |  | 112.98799 | 0.43744 |  |  | 103.94895 | 0.45832
|  |  | 271.47147 | 0.44511 |  |  | 194.55455 | 0.45632 |  |  | 162.88288 | 0.43698 |  |  | 113.11311 | 0.43816 |  |  | 104.06406 | 0.45906
|  |  | 271.77177 | 0.44584 |  |  | 194.76977 | 0.45706 |  |  | 163.06306 | 0.4377 |  |  | 113.23824 | 0.43887 |  |  | 104.17918 | 0.45979
|  |  | 272.07207 | 0.44656 |  |  | 194.98498 | 0.45779 |  |  | 163.24324 | 0.43841 |  |  | 113.36336 | 0.43959 |  |  | 104.29429 | 0.46053
|  |  | 272.37237 | 0.44728 |  |  | 195.2002 | 0.45852 |  |  | 163.42342 | 0.43913 |  |  | 113.48849 | 0.44031 |  |  | 104.40941 | 0.46126
|  |  | 272.67267 | 0.448 |  |  | 195.41542 | 0.45925 |  |  | 163.6036 | 0.43984 |  |  | 113.61361 | 0.44102 |  |  | 104.52452 | 0.462
|  |  | 272.97297 | 0.44873 |  |  | 195.63063 | 0.45999 |  |  | 163.78378 | 0.44056 |  |  | 113.73874 | 0.44174 |  |  | 104.63964 | 0.46273
|  |  | 273.27327 | 0.44945 |  |  | 195.84585 | 0.46072 |  |  | 163.96396 | 0.44127 |  |  | 113.86386 | 0.44245 |  |  | 104.75475 | 0.46346
|  |  | 273.57357 | 0.45017 |  |  | 196.06106 | 0.46145 |  |  | 164.14414 | 0.44199 |  |  | 113.98899 | 0.44317 |  |  | 104.86987 | 0.4642
|  |  | 273.87387 | 0.45089 |  |  | 196.27628 | 0.46218 |  |  | 164.32432 | 0.4427 |  |  | 114.11411 | 0.44389 |  |  | 104.98498 | 0.46493
|  |  | 274.17417 | 0.45161 |  |  | 196.49149 | 0.46291 |  |  | 164.5045 | 0.44341 |  |  | 114.23924 | 0.4446 |  |  | 105.1001 | 0.46567
|  |  | 274.47447 | 0.45234 |  |  | 196.70671 | 0.46364 |  |  | 164.68468 | 0.44413 |  |  | 114.36436 | 0.44532 |  |  | 105.21522 | 0.4664
|  |  | 274.77477 | 0.45306 |  |  | 196.92192 | 0.46438 |  |  | 164.86486 | 0.44484 |  |  | 114.48949 | 0.44603 |  |  | 105.33033 | 0.46713
|  |  | 275.07508 | 0.45378 |  |  | 197.13714 | 0.46511 |  |  | 165.04505 | 0.44556 |  |  | 114.61461 | 0.44675 |  |  | 105.44545 | 0.46787
|  |  | 275.37538 | 0.4545 |  |  | 197.35235 | 0.46584 |  |  | 165.22523 | 0.44627 |  |  | 114.73974 | 0.44746 |  |  | 105.56056 | 0.4686
|  |  | 275.67568 | 0.45522 |  |  | 197.56757 | 0.46657 |  |  | 165.40541 | 0.44698 |  |  | 114.86486 | 0.44818 |  |  | 105.67568 | 0.46933
|  |  | 275.97598 | 0.45594 |  |  | 197.78278 | 0.4673 |  |  | 165.58559 | 0.4477 |  |  | 114.98999 | 0.44889 |  |  | 105.79079 | 0.47006
|  |  | 276.27628 | 0.45666 |  |  | 197.998 | 0.46803 |  |  | 165.76577 | 0.44841 |  |  | 115.11512 | 0.44961 |  |  | 105.90591 | 0.4708
|  |  | 276.57658 | 0.45738 |  |  | 198.21321 | 0.46876 |  |  | 165.94595 | 0.44913 |  |  | 115.24024 | 0.45032 |  |  | 106.02102 | 0.47153
|  |  | 276.87688 | 0.4581 |  |  | 198.42843 | 0.46949 |  |  | 166.12613 | 0.44984 |  |  | 115.36537 | 0.45103 |  |  | 106.13614 | 0.47226
|  |  | 277.17718 | 0.45882 |  |  | 198.64364 | 0.47022 |  |  | 166.30631 | 0.45055 |  |  | 115.49049 | 0.45175 |  |  | 106.25125 | 0.47299
|  |  | 277.47748 | 0.45954 |  |  | 198.85886 | 0.47095 |  |  | 166.48649 | 0.45126 |  |  | 115.61562 | 0.45246 |  |  | 106.36637 | 0.47372
|  |  | 277.77778 | 0.46026 |  |  | 199.07407 | 0.47167 |  |  | 166.66667 | 0.45198 |  |  | 115.74074 | 0.45318 |  |  | 106.48148 | 0.47445
|  |  | 278.07808 | 0.46098 |  |  | 199.28929 | 0.4724 |  |  | 166.84685 | 0.45269 |  |  | 115.86587 | 0.45389 |  |  | 106.5966 | 0.47518
|  |  | 278.37838 | 0.4617 |  |  | 199.5045 | 0.47313 |  |  | 167.02703 | 0.4534 |  |  | 115.99099 | 0.4546 |  |  | 106.71171 | 0.47592
|  |  | 278.67868 | 0.46242 |  |  | 199.71972 | 0.47386 |  |  | 167.20721 | 0.45411 |  |  | 116.11612 | 0.45532 |  |  | 106.82683 | 0.47665
|  |  | 278.97898 | 0.46314 |  |  | 199.93493 | 0.47459 |  |  | 167.38739 | 0.45483 |  |  | 116.24124 | 0.45603 |  |  | 106.94194 | 0.47738
|  |  | 279.27928 | 0.46386 |  |  | 200.15015 | 0.47532 |  |  | 167.56757 | 0.45554 |  |  | 116.36637 | 0.45674 |  |  | 107.05706 | 0.47811
|  |  | 279.57958 | 0.46458 |  |  | 200.36537 | 0.47604 |  |  | 167.74775 | 0.45625 |  |  | 116.49149 | 0.45746 |  |  | 107.17217 | 0.47884
|  |  | 279.87988 | 0.4653 |  |  | 200.58058 | 0.47677 |  |  | 167.92793 | 0.45696 |  |  | 116.61662 | 0.45817 |  |  | 107.28729 | 0.47957
|  |  | 280.18018 | 0.46601 |  |  | 200.7958 | 0.4775 |  |  | 168.10811 | 0.45767 |  |  | 116.74174 | 0.45888 |  |  | 107.4024 | 0.48029
|  |  | 280.48048 | 0.46673 |  |  | 201.01101 | 0.47823 |  |  | 168.28829 | 0.45838 |  |  | 116.86687 | 0.45959 |  |  | 107.51752 | 0.48102
|  |  | 280.78078 | 0.46745 |  |  | 201.22623 | 0.47895 |  |  | 168.46847 | 0.4591 |  |  | 116.99199 | 0.4603 |  |  | 107.63263 | 0.48175
|  |  | 281.08108 | 0.46817 |  |  | 201.44144 | 0.47968 |  |  | 168.64865 | 0.45981 |  |  | 117.11712 | 0.46102 |  |  | 107.74775 | 0.48248
|  |  | 281.38138 | 0.46888 |  |  | 201.65666 | 0.48041 |  |  | 168.82883 | 0.46052 |  |  | 117.24224 | 0.46173 |  |  | 107.86286 | 0.48321
|  |  | 281.68168 | 0.4696 |  |  | 201.87187 | 0.48113 |  |  | 169.00901 | 0.46123 |  |  | 117.36737 | 0.46244 |  |  | 107.97798 | 0.48394
|  |  | 281.98198 | 0.47032 |  |  | 202.08709 | 0.48186 |  |  | 169.18919 | 0.46194 |  |  | 117.49249 | 0.46315 |  |  | 108.09309 | 0.48467
|  |  | 282.28228 | 0.47104 |  |  | 202.3023 | 0.48258 |  |  | 169.36937 | 0.46265 |  |  | 117.61762 | 0.46386 |  |  | 108.20821 | 0.48539
|  |  | 282.58258 | 0.47175 |  |  | 202.51752 | 0.48331 |  |  | 169.54955 | 0.46336 |  |  | 117.74274 | 0.46457 |  |  | 108.32332 | 0.48612
|  |  | 282.88288 | 0.47247 |  |  | 202.73273 | 0.48403 |  |  | 169.72973 | 0.46407 |  |  | 117.86787 | 0.46528 |  |  | 108.43844 | 0.48685
|  |  | 283.18318 | 0.47319 |  |  | 202.94795 | 0.48476 |  |  | 169.90991 | 0.46478 |  |  | 117.99299 | 0.46599 |  |  | 108.55355 | 0.48757
|  |  | 283.48348 | 0.4739 |  |  | 203.16316 | 0.48548 |  |  | 170.09009 | 0.46549 |  |  | 118.11812 | 0.4667 |  |  | 108.66867 | 0.4883
|  |  | 283.78378 | 0.47462 |  |  | 203.37838 | 0.48621 |  |  | 170.27027 | 0.4662 |  |  | 118.24324 | 0.46742 |  |  | 108.78378 | 0.48903
|  |  | 284.08408 | 0.47533 |  |  | 203.59359 | 0.48693 |  |  | 170.45045 | 0.46691 |  |  | 118.36837 | 0.46813 |  |  | 108.8989 | 0.48975
|  |  | 284.38438 | 0.47605 |  |  | 203.80881 | 0.48765 |  |  | 170.63063 | 0.46761 |  |  | 118.49349 | 0.46884 |  |  | 109.01401 | 0.49048
|  |  | 284.68468 | 0.47676 |  |  | 204.02402 | 0.48838 |  |  | 170.81081 | 0.46832 |  |  | 118.61862 | 0.46954 |  |  | 109.12913 | 0.4912
|  |  | 284.98498 | 0.47748 |  |  | 204.23924 | 0.4891 |  |  | 170.99099 | 0.46903 |  |  | 118.74374 | 0.47025 |  |  | 109.24424 | 0.49193
|  |  | 285.28529 | 0.47819 |  |  | 204.45445 | 0.48982 |  |  | 171.17117 | 0.46974 |  |  | 118.86887 | 0.47096 |  |  | 109.35936 | 0.49265
|  |  | 285.58559 | 0.47891 |  |  | 204.66967 | 0.49055 |  |  | 171.35135 | 0.47045 |  |  | 118.99399 | 0.47167 |  |  | 109.47447 | 0.49338
|  |  | 285.88589 | 0.47962 |  |  | 204.88488 | 0.49127 |  |  | 171.53153 | 0.47116 |  |  | 119.11912 | 0.47238 |  |  | 109.58959 | 0.4941
|  |  | 286.18619 | 0.48034 |  |  | 205.1001 | 0.49199 |  |  | 171.71171 | 0.47186 |  |  | 119.24424 | 0.47309 |  |  | 109.7047 | 0.49483
|  |  | 286.48649 | 0.48105 |  |  | 205.31532 | 0.49271 |  |  | 171.89189 | 0.47257 |  |  | 119.36937 | 0.4738 |  |  | 109.81982 | 0.49555
|  |  | 286.78679 | 0.48176 |  |  | 205.53053 | 0.49343 |  |  | 172.07207 | 0.47328 |  |  | 119.49449 | 0.47451 |  |  | 109.93493 | 0.49627
|  |  | 287.08709 | 0.48248 |  |  | 205.74575 | 0.49416 |  |  | 172.25225 | 0.47399 |  |  | 119.61962 | 0.47521 |  |  | 110.05005 | 0.497
|  |  | 287.38739 | 0.48319 |  |  | 205.96096 | 0.49488 |  |  | 172.43243 | 0.47469 |  |  | 119.74474 | 0.47592 |  |  | 110.16517 | 0.49772
|  |  | 287.68769 | 0.4839 |  |  | 206.17618 | 0.4956 |  |  | 172.61261 | 0.4754 |  |  | 119.86987 | 0.47663 |  |  | 110.28028 | 0.49844
|  |  | 287.98799 | 0.48461 |  |  | 206.39139 | 0.49632 |  |  | 172.79279 | 0.47611 |  |  | 119.99499 | 0.47734 |  |  | 110.3954 | 0.49917
|  |  | 288.28829 | 0.48533 |  |  | 206.60661 | 0.49704 |  |  | 172.97297 | 0.47681 |  |  | 120.12012 | 0.47804 |  |  | 110.51051 | 0.49989
|  |  | 288.58859 | 0.48604 |  |  | 206.82182 | 0.49776 |  |  | 173.15315 | 0.47752 |  |  | 120.24525 | 0.47875 |  |  | 110.62563 | 0.50061
|  |  | 288.88889 | 0.48675 |  |  | 207.03704 | 0.49848 |  |  | 173.33333 | 0.47822 |  |  | 120.37037 | 0.47946 |  |  | 110.74074 | 0.50133
|  |  | 289.18919 | 0.48746 |  |  | 207.25225 | 0.4992 |  |  | 173.51351 | 0.47893 |  |  | 120.4955 | 0.48016 |  |  | 110.85586 | 0.50205
|  |  | 289.48949 | 0.48817 |  |  | 207.46747 | 0.49992 |  |  | 173.69369 | 0.47963 |  |  | 120.62062 | 0.48087 |  |  | 110.97097 | 0.50277
|  |  | 289.78979 | 0.48888 |  |  | 207.68268 | 0.50064 |  |  | 173.87387 | 0.48034 |  |  | 120.74575 | 0.48158 |  |  | 111.08609 | 0.50349
|  |  | 290.09009 | 0.4896 |  |  | 207.8979 | 0.50135 |  |  | 174.05405 | 0.48104 |  |  | 120.87087 | 0.48228 |  |  | 111.2012 | 0.50421
|  |  | 290.39039 | 0.49031 |  |  | 208.11311 | 0.50207 |  |  | 174.23423 | 0.48175 |  |  | 120.996 | 0.48299 |  |  | 111.31632 | 0.50493
|  |  | 290.69069 | 0.49102 |  |  | 208.32833 | 0.50279 |  |  | 174.41441 | 0.48245 |  |  | 121.12112 | 0.48369 |  |  | 111.43143 | 0.50565
|  |  | 290.99099 | 0.49173 |  |  | 208.54354 | 0.50351 |  |  | 174.59459 | 0.48316 |  |  | 121.24625 | 0.4844 |  |  | 111.54655 | 0.50637
|  |  | 291.29129 | 0.49244 |  |  | 208.75876 | 0.50423 |  |  | 174.77477 | 0.48386 |  |  | 121.37137 | 0.4851 |  |  | 111.66166 | 0.50709
|  |  | 291.59159 | 0.49315 |  |  | 208.97397 | 0.50494 |  |  | 174.95495 | 0.48457 |  |  | 121.4965 | 0.48581 |  |  | 111.77678 | 0.50781
|  |  | 291.89189 | 0.49385 |  |  | 209.18919 | 0.50566 |  |  | 175.13514 | 0.48527 |  |  | 121.62162 | 0.48651 |  |  | 111.89189 | 0.50853
|  |  | 292.19219 | 0.49456 |  |  | 209.4044 | 0.50638 |  |  | 175.31532 | 0.48597 |  |  | 121.74675 | 0.48722 |  |  | 112.00701 | 0.50925
|  |  | 292.49249 | 0.49527 |  |  | 209.61962 | 0.50709 |  |  | 175.4955 | 0.48668 |  |  | 121.87187 | 0.48792 |  |  | 112.12212 | 0.50997
|  |  | 292.79279 | 0.49598 |  |  | 209.83483 | 0.50781 |  |  | 175.67568 | 0.48738 |  |  | 121.997 | 0.48862 |  |  | 112.23724 | 0.51068
|  |  | 293.09309 | 0.49669 |  |  | 210.05005 | 0.50852 |  |  | 175.85586 | 0.48808 |  |  | 122.12212 | 0.48933 |  |  | 112.35235 | 0.5114
|  |  | 293.39339 | 0.4974 |  |  | 210.26527 | 0.50924 |  |  | 176.03604 | 0.48878 |  |  | 122.24725 | 0.49003 |  |  | 112.46747 | 0.51212
|  |  | 293.69369 | 0.4981 |  |  | 210.48048 | 0.50995 |  |  | 176.21622 | 0.48948 |  |  | 122.37237 | 0.49073 |  |  | 112.58258 | 0.51283
|  |  | 293.99399 | 0.49881 |  |  | 210.6957 | 0.51067 |  |  | 176.3964 | 0.49019 |  |  | 122.4975 | 0.49144 |  |  | 112.6977 | 0.51355
|  |  | 294.29429 | 0.49952 |  |  | 210.91091 | 0.51138 |  |  | 176.57658 | 0.49089 |  |  | 122.62262 | 0.49214 |  |  | 112.81281 | 0.51427
|  |  | 294.59459 | 0.50023 |  |  | 211.12613 | 0.5121 |  |  | 176.75676 | 0.49159 |  |  | 122.74775 | 0.49284 |  |  | 112.92793 | 0.51498
|  |  | 294.89489 | 0.50093 |  |  | 211.34134 | 0.51281 |  |  | 176.93694 | 0.49229 |  |  | 122.87287 | 0.49354 |  |  | 113.04304 | 0.5157
|  |  | 295.1952 | 0.50164 |  |  | 211.55656 | 0.51352 |  |  | 177.11712 | 0.49299 |  |  | 122.998 | 0.49424 |  |  | 113.15816 | 0.51641
|  |  | 295.4955 | 0.50235 |  |  | 211.77177 | 0.51424 |  |  | 177.2973 | 0.49369 |  |  | 123.12312 | 0.49494 |  |  | 113.27327 | 0.51713
|  |  | 295.7958 | 0.50305 |  |  | 211.98699 | 0.51495 |  |  | 177.47748 | 0.49439 |  |  | 123.24825 | 0.49565 |  |  | 113.38839 | 0.51784
|  |  | 296.0961 | 0.50376 |  |  | 212.2022 | 0.51566 |  |  | 177.65766 | 0.49509 |  |  | 123.37337 | 0.49635 |  |  | 113.5035 | 0.51856
|  |  | 296.3964 | 0.50446 |  |  | 212.41742 | 0.51637 |  |  | 177.83784 | 0.49579 |  |  | 123.4985 | 0.49705 |  |  | 113.61862 | 0.51927
|  |  | 296.6967 | 0.50517 |  |  | 212.63263 | 0.51709 |  |  | 178.01802 | 0.49649 |  |  | 123.62362 | 0.49775 |  |  | 113.73373 | 0.51998
|  |  | 296.997 | 0.50587 |  |  | 212.84785 | 0.5178 |  |  | 178.1982 | 0.49719 |  |  | 123.74875 | 0.49845 |  |  | 113.84885 | 0.5207
|  |  | 297.2973 | 0.50658 |  |  | 213.06306 | 0.51851 |  |  | 178.37838 | 0.49789 |  |  | 123.87387 | 0.49915 |  |  | 113.96396 | 0.52141
|  |  | 297.5976 | 0.50728 |  |  | 213.27828 | 0.51922 |  |  | 178.55856 | 0.49859 |  |  | 123.999 | 0.49985 |  |  | 114.07908 | 0.52212
|  |  | 297.8979 | 0.50798 |  |  | 213.49349 | 0.51993 |  |  | 178.73874 | 0.49929 |  |  | 124.12412 | 0.50055 |  |  | 114.19419 | 0.52283
|  |  | 298.1982 | 0.50869 |  |  | 213.70871 | 0.52064 |  |  | 178.91892 | 0.49998 |  |  | 124.24925 | 0.50124 |  |  | 114.30931 | 0.52354
|  |  | 298.4985 | 0.50939 |  |  | 213.92392 | 0.52135 |  |  | 179.0991 | 0.50068 |  |  | 124.37437 | 0.50194 |  |  | 114.42442 | 0.52426
|  |  | 298.7988 | 0.51009 |  |  | 214.13914 | 0.52206 |  |  | 179.27928 | 0.50138 |  |  | 124.4995 | 0.50264 |  |  | 114.53954 | 0.52497
|  |  | 299.0991 | 0.51079 |  |  | 214.35435 | 0.52277 |  |  | 179.45946 | 0.50208 |  |  | 124.62462 | 0.50334 |  |  | 114.65465 | 0.52568
|  |  | 299.3994 | 0.5115 |  |  | 214.56957 | 0.52348 |  |  | 179.63964 | 0.50277 |  |  | 124.74975 | 0.50404 |  |  | 114.76977 | 0.52639
|  |  | 299.6997 | 0.5122 |  |  | 214.78478 | 0.52418 |  |  | 179.81982 | 0.50347 |  |  | 124.87487 | 0.50474 |  |  | 114.88488 | 0.5271
|  |  | 300 | 0.5129 |  |  | 215 | 0.52489 |  |  | 180 | 0.50417 |  |  | 125 | 0.50543 |  |  | 115 | 0.52781

## Fig. 5f glucose
fig. 5f glucose model A1.5
|  |  | 550 °C |  |  | 600 °C |  |  |  | 650 °C |  |  |  | 700 °C |  |  |  | 750 °C
| time (s) | Exp | time | 550 Mod.1.5 | time | Exp | time | 600 Mod.1.5 | time | Exp | time | 650 Mod.1.5 | time | Exp | time | 700 Mod.1.5 | time | Exp | time | 750 Mod.1.5
| 0 | 0.000217981 | 0 | 0 | 0 | 0.000100027 | 0 | 0 | 0 | -7.20355e-05 | 0 | 0 | 0 | 0.000352828 | 0 | 0 | 0 | 0.000284001 | 0 | 0
| 5 | 0.000860722 | 0.42543 | 2.4241e-05 | 5 | 0.000290244 | 0.30531 | 2.23137e-05 | 5 | -1.85922e-05 | 0.25526 | 2.20893e-05 | 5 | 0.00111 | 0.20521 | 2.25968e-05 | 5 | 0.00128 | 0.16517 | 2.2524e-05
| 10 | 0.00211 | 0.85085 | 6.85625e-05 | 10 | 0.000899304 | 0.61061 | 6.31113e-05 | 10 | 0.000627638 | 0.51051 | 6.24768e-05 | 10 | 0.00255 | 0.41041 | 6.39122e-05 | 10 | 0.00304 | 0.33033 | 6.37061e-05
| 15 | 0.00409 | 1.27628 | 0.000125954 | 15 | 0.00182 | 0.91592 | 0.00011594 | 15 | 0.00255 | 0.76577 | 0.000114774 | 15 | 0.00499 | 0.61562 | 0.000117411 | 15 | 0.00684 | 0.4955 | 0.000117032
| 20 | 0.0072 | 1.7017 | 0.000193912 | 20 | 0.00338 | 1.22122 | 0.000178496 | 20 | 0.00527 | 1.02102 | 0.000176701 | 20 | 0.00874 | 0.82082 | 0.00018076 | 20 | 0.01276 | 0.66066 | 0.000180178
| 25 | 0.0117 | 2.12713 | 0.000270989 | 25 | 0.00575 | 1.52653 | 0.000249446 | 25 | 0.008 | 1.27628 | 0.000246938 | 25 | 0.01432 | 1.02603 | 0.000252611 | 25 | 0.02107 | 0.82583 | 0.000251797
| 30 | 0.01696 | 2.55255 | 0.00035621 | 30 | 0.00901 | 1.83183 | 0.000327893 | 30 | 0.01206 | 1.53153 | 0.000324596 | 30 | 0.02147 | 1.23123 | 0.000332053 | 30 | 0.03228 | 0.99099 | 0.000330982
| 35 | 0.02288 | 2.97798 | 0.000448855 | 35 | 0.01302 | 2.13714 | 0.000413174 | 35 | 0.01714 | 1.78679 | 0.000409021 | 35 | 0.02989 | 1.43644 | 0.000418416 | 35 | 0.04508 | 1.15616 | 0.000417067
| 40 | 0.03006 | 3.4034 | 0.000548368 | 40 | 0.01701 | 2.44244 | 0.000504779 | 40 | 0.02301 | 2.04204 | 0.000499705 | 40 | 0.04004 | 1.64164 | 0.000511183 | 40 | 0.0602 | 1.32132 | 0.000509535
| 45 | 0.03777 | 3.82883 | 0.000654301 | 45 | 0.022 | 2.74775 | 0.000602295 | 45 | 0.03 | 2.2973 | 0.000596241 | 45 | 0.05141 | 1.84685 | 0.000609935 | 45 | 0.07729 | 1.48649 | 0.000607969
| 50 | 0.04547 | 4.25425 | 0.000766284 | 50 | 0.02784 | 3.05305 | 0.00070538 | 50 | 0.03789 | 2.55255 | 0.00069829 | 50 | 0.0639 | 2.05205 | 0.000714328 | 50 | 0.09552 | 1.65165 | 0.000712025
| 55 | 0.05332 | 4.67968 | 0.000884002 | 55 | 0.03453 | 3.35836 | 0.000813745 | 55 | 0.04674 | 2.80781 | 0.000805566 | 55 | 0.07733 | 2.25726 | 0.000824067 | 55 | 0.11454 | 1.81682 | 0.000821411
| 60 | 0.06098 | 5.10511 | 0.00101 | 60 | 0.042 | 3.66366 | 0.000927143 | 60 | 0.05582 | 3.06306 | 0.000917825 | 60 | 0.09117 | 2.46246 | 0.000938902 | 60 | 0.1339 | 1.98198 | 0.000935876
| 65 | 0.0684 | 5.53053 | 0.00114 | 65 | 0.04971 | 3.96897 | 0.00105 | 65 | 0.06576 | 3.31832 | 0.00103 | 65 | 0.10574 | 2.66767 | 0.00106 | 65 | 0.15363 | 2.14715 | 0.00106
| 70 | 0.07579 | 5.95596 | 0.00127 | 70 | 0.05817 | 4.27427 | 0.00117 | 70 | 0.07602 | 3.57357 | 0.00116 | 70 | 0.12083 | 2.87287 | 0.00118 | 70 | 0.1734 | 2.31231 | 0.00118
| 75 | 0.08303 | 6.38138 | 0.00141 | 75 | 0.06688 | 4.57958 | 0.0013 | 75 | 0.08671 | 3.82883 | 0.00128 | 75 | 0.13628 | 3.07808 | 0.00131 | 75 | 0.19326 | 2.47748 | 0.00131
| 80 | 0.09006 | 6.80681 | 0.00155 | 80 | 0.07598 | 4.88488 | 0.00143 | 80 | 0.09791 | 4.08408 | 0.00141 | 80 | 0.15218 | 3.28328 | 0.00145 | 80 | 0.21307 | 2.64264 | 0.00144
| 85 | 0.097 | 7.23223 | 0.0017 | 85 | 0.08545 | 5.19019 | 0.00156 | 85 | 0.10929 | 4.33934 | 0.00155 | 85 | 0.16819 | 3.48849 | 0.00158 | 85 | 0.23266 | 2.80781 | 0.00158
| 90 | 0.10382 | 7.65766 | 0.00185 | 90 | 0.09512 | 5.4955 | 0.0017 | 90 | 0.12107 | 4.59459 | 0.00169 | 90 | 0.18418 | 3.69369 | 0.00172 | 90 | 0.25201 | 2.97297 | 0.00172
| 95 | 0.11049 | 8.08308 | 0.00201 | 95 | 0.10498 | 5.8008 | 0.00185 | 95 | 0.13304 | 4.84985 | 0.00183 | 95 | 0.20036 | 3.8989 | 0.00187 | 95 | 0.27101 | 3.13814 | 0.00186
| 100 | 0.11711 | 8.50851 | 0.00217 | 100 | 0.11481 | 6.10611 | 0.00199 | 100 | 0.14523 | 5.10511 | 0.00197 | 100 | 0.21659 | 4.1041 | 0.00202 | 100 | 0.28966 | 3.3033 | 0.00201
| 105 | 0.12371 | 8.93393 | 0.00233 | 105 | 0.12475 | 6.41141 | 0.00215 | 105 | 0.15748 | 5.36036 | 0.00212 | 105 | 0.23266 | 4.30931 | 0.00217 | 105 | 0.30798 | 3.46847 | 0.00217
| 110 | 0.13028 | 9.35936 | 0.0025 | 110 | 0.13468 | 6.71672 | 0.0023 | 110 | 0.16989 | 5.61562 | 0.00228 | 110 | 0.24867 | 4.51451 | 0.00233 | 110 | 0.32593 | 3.63363 | 0.00232
| 115 | 0.13684 | 9.78478 | 0.00267 | 115 | 0.14464 | 7.02202 | 0.00246 | 115 | 0.18262 | 5.87087 | 0.00243 | 115 | 0.26457 | 4.71972 | 0.00249 | 115 | 0.34356 | 3.7988 | 0.00248
| 120 | 0.14336 | 10.21021 | 0.00285 | 120 | 0.15466 | 7.32733 | 0.00262 | 120 | 0.19547 | 6.12613 | 0.00259 | 120 | 0.28023 | 4.92492 | 0.00265 | 120 | 0.36092 | 3.96396 | 0.00264
| 125 | 0.14989 | 10.63564 | 0.00303 | 125 | 0.16471 | 7.63263 | 0.00279 | 125 | 0.20831 | 6.38138 | 0.00276 | 125 | 0.29572 | 5.13013 | 0.00282 | 125 | 0.3781 | 4.12913 | 0.00281
| 130 | 0.15642 | 11.06106 | 0.00321 | 130 | 0.17489 | 7.93794 | 0.00295 | 130 | 0.2212 | 6.63664 | 0.00292 | 130 | 0.31092 | 5.33534 | 0.00299 | 130 | 0.39514 | 4.29429 | 0.00298
| 135 | 0.16287 | 11.48649 | 0.0034 | 135 | 0.18515 | 8.24324 | 0.00313 | 135 | 0.23413 | 6.89189 | 0.00309 | 135 | 0.3256 | 5.54054 | 0.00317 | 135 | 0.41201 | 4.45946 | 0.00316
| 140 | 0.1693 | 11.91191 | 0.00359 | 140 | 0.19538 | 8.54855 | 0.0033 | 140 | 0.247 | 7.14715 | 0.00327 | 140 | 0.33989 | 5.74575 | 0.00334 | 140 | 0.4288 | 4.62462 | 0.00333
| 145 | 0.17567 | 12.33734 | 0.00378 | 145 | 0.2056 | 8.85385 | 0.00348 | 145 | 0.25978 | 7.4024 | 0.00344 | 145 | 0.35387 | 5.95095 | 0.00352 | 145 | 0.44546 | 4.78979 | 0.00351
| 150 | 0.18195 | 12.76276 | 0.00398 | 150 | 0.21577 | 9.15916 | 0.00366 | 150 | 0.27243 | 7.65766 | 0.00362 | 150 | 0.36743 | 6.15616 | 0.00371 | 150 | 0.46196 | 4.95495 | 0.00369
| 155 | 0.18818 | 13.18819 | 0.00418 | 155 | 0.2259 | 9.46446 | 0.00384 | 155 | 0.28493 | 7.91291 | 0.00381 | 155 | 0.38077 | 6.36136 | 0.00389 | 155 | 0.47836 | 5.12012 | 0.00388
| 160 | 0.19437 | 13.61361 | 0.00438 | 160 | 0.23599 | 9.76977 | 0.00403 | 160 | 0.2973 | 8.16817 | 0.00399 | 160 | 0.3939 | 6.56657 | 0.00408 | 160 | 0.49468 | 5.28529 | 0.00407
| 165 | 0.20055 | 14.03904 | 0.00458 | 165 | 0.24597 | 10.07508 | 0.00422 | 165 | 0.30951 | 8.42342 | 0.00418 | 165 | 0.40672 | 6.77177 | 0.00427 | 165 | 0.51089 | 5.45045 | 0.00426
| 170 | 0.20668 | 14.46446 | 0.00479 | 170 | 0.2559 | 10.38038 | 0.00441 | 170 | 0.32157 | 8.67868 | 0.00437 | 170 | 0.41939 | 6.97698 | 0.00447 |  |  | 5.61562 | 0.00446
| 175 | 0.21279 | 14.88989 | 0.00501 | 175 | 0.26581 | 10.68569 | 0.00461 | 175 | 0.33348 | 8.93393 | 0.00456 | 175 | 0.43189 | 7.18218 | 0.00467 |  |  | 5.78078 | 0.00465
| 180 | 0.21885 | 15.31532 | 0.00522 | 180 | 0.27571 | 10.99099 | 0.00481 | 180 | 0.34523 | 9.18919 | 0.00476 | 180 | 0.44417 | 7.38739 | 0.00487 |  |  | 5.94595 | 0.00485
| 185 | 0.22481 | 15.74074 | 0.00544 | 185 | 0.28561 | 11.2963 | 0.00501 | 185 | 0.35683 | 9.44444 | 0.00496 | 185 | 0.45638 | 7.59259 | 0.00507 |  |  | 6.11111 | 0.00506
| 190 | 0.23071 | 16.16617 | 0.00566 | 190 | 0.29546 | 11.6016 | 0.00521 | 190 | 0.3683 | 9.6997 | 0.00516 | 190 | 0.46844 | 7.7978 | 0.00528 |  |  | 6.27628 | 0.00526
| 195 | 0.23656 | 16.59159 | 0.00589 | 195 | 0.30533 | 11.90691 | 0.00542 | 195 | 0.37951 | 9.95495 | 0.00537 | 195 | 0.48027 | 8.003 | 0.00549 |  |  | 6.44144 | 0.00547
| 200 | 0.24239 | 17.01702 | 0.00611 | 200 | 0.31526 | 12.21221 | 0.00563 | 200 | 0.39044 | 10.21021 | 0.00557 | 200 | 0.49203 | 8.20821 | 0.0057 |  |  | 6.60661 | 0.00568
| 205 | 0.24819 | 17.44244 | 0.00634 | 205 | 0.32513 | 12.51752 | 0.00584 | 205 | 0.40118 | 10.46547 | 0.00578 | 205 | 0.50351 | 8.41341 | 0.00591 |  |  | 6.77177 | 0.0059
| 210 | 0.25407 | 17.86787 | 0.00658 | 210 | 0.33498 | 12.82282 | 0.00606 | 210 | 0.41177 | 10.72072 | 0.00599 |  |  | 8.61862 | 0.00613 |  |  | 6.93694 | 0.00611
| 215 | 0.26003 | 18.29329 | 0.00681 | 215 | 0.34474 | 13.12813 | 0.00627 | 215 | 0.42225 | 10.97598 | 0.00621 |  |  | 8.82382 | 0.00635 |  |  | 7.1021 | 0.00633
| 220 | 0.266 | 18.71872 | 0.00705 | 220 | 0.35442 | 13.43343 | 0.00649 | 220 | 0.43265 | 11.23123 | 0.00643 |  |  | 9.02903 | 0.00657 |  |  | 7.26727 | 0.00655
| 225 | 0.27194 | 19.14414 | 0.00729 | 225 | 0.36407 | 13.73874 | 0.00671 | 225 | 0.44301 | 11.48649 | 0.00665 |  |  | 9.23423 | 0.0068 |  |  | 7.43243 | 0.00678
| 230 | 0.27784 | 19.56957 | 0.00753 | 230 | 0.3736 | 14.04404 | 0.00694 | 230 | 0.45332 | 11.74174 | 0.00687 |  |  | 9.43944 | 0.00703 |  |  | 7.5976 | 0.007
| 235 | 0.28373 | 19.99499 | 0.00778 | 235 | 0.383 | 14.34935 | 0.00716 | 235 | 0.46356 | 11.997 | 0.00709 |  |  | 9.64464 | 0.00725 |  |  | 7.76276 | 0.00723
| 240 | 0.28962 | 20.42042 | 0.00803 | 240 | 0.39216 | 14.65465 | 0.00739 | 240 | 0.47369 | 12.25225 | 0.00732 |  |  | 9.84985 | 0.00749 |  |  | 7.92793 | 0.00746
| 245 | 0.29547 | 20.84585 | 0.00828 | 245 | 0.40119 | 14.95996 | 0.00762 | 245 | 0.48375 | 12.50751 | 0.00755 |  |  | 10.05506 | 0.00772 |  |  | 8.09309 | 0.0077
| 250 | 0.30135 | 21.27127 | 0.00853 | 250 | 0.41021 | 15.26527 | 0.00786 | 250 | 0.49373 | 12.76276 | 0.00778 |  |  | 10.26026 | 0.00796 |  |  | 8.25826 | 0.00793
| 255 | 0.30731 | 21.6967 | 0.00879 | 255 | 0.41912 | 15.57057 | 0.00809 | 255 | 0.5036 | 13.01802 | 0.00801 |  |  | 10.46547 | 0.0082 |  |  | 8.42342 | 0.00817
| 260 | 0.31334 | 22.12212 | 0.00905 | 260 | 0.42799 | 15.87588 | 0.00833 |  |  | 13.27327 | 0.00825 |  |  | 10.67067 | 0.00844 |  |  | 8.58859 | 0.00841
| 265 | 0.31947 | 22.54755 | 0.00931 | 265 | 0.43687 | 16.18118 | 0.00857 |  |  | 13.52853 | 0.00849 |  |  | 10.87588 | 0.00868 |  |  | 8.75375 | 0.00865
| 270 | 0.32565 | 22.97297 | 0.00957 | 270 | 0.44566 | 16.48649 | 0.00882 |  |  | 13.78378 | 0.00873 |  |  | 11.08108 | 0.00893 |  |  | 8.91892 | 0.0089
| 275 | 0.33187 | 23.3984 | 0.00984 | 275 | 0.45438 | 16.79179 | 0.00906 |  |  | 14.03904 | 0.00897 |  |  | 11.28629 | 0.00917 |  |  | 9.08408 | 0.00915
| 280 | 0.33813 | 23.82382 | 0.01011 | 280 | 0.46308 | 17.0971 | 0.00931 |  |  | 14.29429 | 0.00921 |  |  | 11.49149 | 0.00942 |  |  | 9.24925 | 0.00939
| 285 | 0.34436 | 24.24925 | 0.01038 | 285 | 0.47164 | 17.4024 | 0.00956 |  |  | 14.54955 | 0.00946 |  |  | 11.6967 | 0.00968 |  |  | 9.41441 | 0.00965
| 290 | 0.35062 | 24.67467 | 0.01065 | 290 | 0.48015 | 17.70771 | 0.00981 |  |  | 14.8048 | 0.00971 |  |  | 11.9019 | 0.00993 |  |  | 9.57958 | 0.0099
| 295 | 0.35687 | 25.1001 | 0.01093 | 295 | 0.48865 | 18.01301 | 0.01006 |  |  | 15.06006 | 0.00996 |  |  | 12.10711 | 0.01019 |  |  | 9.74474 | 0.01016
| 300 | 0.36302 | 25.52553 | 0.0112 | 300 | 0.49708 | 18.31832 | 0.01032 |  |  | 15.31532 | 0.01021 |  |  | 12.31231 | 0.01045 |  |  | 9.90991 | 0.01041
| 305 | 0.36906 | 25.95095 | 0.01148 | 305 | 0.50546 | 18.62362 | 0.01057 |  |  | 15.57057 | 0.01047 |  |  | 12.51752 | 0.01071 |  |  | 10.07508 | 0.01067
| 310 | 0.37505 | 26.37638 | 0.01176 |  |  | 18.92893 | 0.01083 |  |  | 15.82583 | 0.01073 |  |  | 12.72272 | 0.01097 |  |  | 10.24024 | 0.01094
| 315 | 0.38104 | 26.8018 | 0.01205 |  |  | 19.23423 | 0.0111 |  |  | 16.08108 | 0.01099 |  |  | 12.92793 | 0.01124 |  |  | 10.40541 | 0.0112
| 320 | 0.38699 | 27.22723 | 0.01233 |  |  | 19.53954 | 0.01136 |  |  | 16.33634 | 0.01125 |  |  | 13.13313 | 0.0115 |  |  | 10.57057 | 0.01147
| 325 | 0.39291 | 27.65265 | 0.01262 |  |  | 19.84484 | 0.01163 |  |  | 16.59159 | 0.01151 |  |  | 13.33834 | 0.01177 |  |  | 10.73574 | 0.01173
| 330 | 0.3989 | 28.07808 | 0.01291 |  |  | 20.15015 | 0.01189 |  |  | 16.84685 | 0.01177 |  |  | 13.54354 | 0.01204 |  |  | 10.9009 | 0.012
| 335 | 0.40488 | 28.5035 | 0.01321 |  |  | 20.45546 | 0.01216 |  |  | 17.1021 | 0.01204 |  |  | 13.74875 | 0.01232 |  |  | 11.06607 | 0.01228
| 340 | 0.41076 | 28.92893 | 0.0135 |  |  | 20.76076 | 0.01243 |  |  | 17.35736 | 0.01231 |  |  | 13.95395 | 0.01259 |  |  | 11.23123 | 0.01255
| 345 | 0.41659 | 29.35435 | 0.0138 |  |  | 21.06607 | 0.01271 |  |  | 17.61261 | 0.01258 |  |  | 14.15916 | 0.01287 |  |  | 11.3964 | 0.01283
| 350 | 0.42239 | 29.77978 | 0.0141 |  |  | 21.37137 | 0.01298 |  |  | 17.86787 | 0.01285 |  |  | 14.36436 | 0.01315 |  |  | 11.56156 | 0.0131
| 355 | 0.42813 | 30.20521 | 0.0144 |  |  | 21.67668 | 0.01326 |  |  | 18.12312 | 0.01313 |  |  | 14.56957 | 0.01343 |  |  | 11.72673 | 0.01338
| 360 | 0.43381 | 30.63063 | 0.0147 |  |  | 21.98198 | 0.01354 |  |  | 18.37838 | 0.0134 |  |  | 14.77477 | 0.01371 |  |  | 11.89189 | 0.01367
| 365 | 0.43946 | 31.05606 | 0.01501 |  |  | 22.28729 | 0.01382 |  |  | 18.63363 | 0.01368 |  |  | 14.97998 | 0.014 |  |  | 12.05706 | 0.01395
| 370 | 0.44506 | 31.48148 | 0.01531 |  |  | 22.59259 | 0.0141 |  |  | 18.88889 | 0.01396 |  |  | 15.18519 | 0.01428 |  |  | 12.22222 | 0.01424
| 375 | 0.45058 | 31.90691 | 0.01562 |  |  | 22.8979 | 0.01439 |  |  | 19.14414 | 0.01425 |  |  | 15.39039 | 0.01457 |  |  | 12.38739 | 0.01452
| 380 | 0.45598 | 32.33233 | 0.01593 |  |  | 23.2032 | 0.01468 |  |  | 19.3994 | 0.01453 |  |  | 15.5956 | 0.01486 |  |  | 12.55255 | 0.01481
| 385 | 0.46128 | 32.75776 | 0.01625 |  |  | 23.50851 | 0.01496 |  |  | 19.65465 | 0.01481 |  |  | 15.8008 | 0.01515 |  |  | 12.71772 | 0.0151
| 390 | 0.46649 | 33.18318 | 0.01656 |  |  | 23.81381 | 0.01525 |  |  | 19.90991 | 0.0151 |  |  | 16.00601 | 0.01545 |  |  | 12.88288 | 0.0154
| 395 | 0.47167 | 33.60861 | 0.01688 |  |  | 24.11912 | 0.01555 |  |  | 20.16517 | 0.01539 |  |  | 16.21121 | 0.01574 |  |  | 13.04805 | 0.01569
| 400 | 0.47686 | 34.03403 | 0.0172 |  |  | 24.42442 | 0.01584 |  |  | 20.42042 | 0.01568 |  |  | 16.41642 | 0.01604 |  |  | 13.21321 | 0.01599
| 405 | 0.48208 | 34.45946 | 0.01752 |  |  | 24.72973 | 0.01614 |  |  | 20.67568 | 0.01597 |  |  | 16.62162 | 0.01634 |  |  | 13.37838 | 0.01629
| 410 | 0.48734 | 34.88488 | 0.01784 |  |  | 25.03504 | 0.01643 |  |  | 20.93093 | 0.01627 |  |  | 16.82683 | 0.01664 |  |  | 13.54354 | 0.01659
| 415 | 0.49264 | 35.31031 | 0.01816 |  |  | 25.34034 | 0.01673 |  |  | 21.18619 | 0.01656 |  |  | 17.03203 | 0.01694 |  |  | 13.70871 | 0.01689
| 420 | 0.49791 | 35.73574 | 0.01849 |  |  | 25.64565 | 0.01703 |  |  | 21.44144 | 0.01686 |  |  | 17.23724 | 0.01725 |  |  | 13.87387 | 0.01719
| 425 | 0.50311 | 36.16116 | 0.01882 |  |  | 25.95095 | 0.01733 |  |  | 21.6967 | 0.01716 |  |  | 17.44244 | 0.01755 |  |  | 14.03904 | 0.0175
|  |  | 36.58659 | 0.01915 |  |  | 26.25626 | 0.01764 |  |  | 21.95195 | 0.01746 |  |  | 17.64765 | 0.01786 |  |  | 14.2042 | 0.0178
|  |  | 37.01201 | 0.01948 |  |  | 26.56156 | 0.01794 |  |  | 22.20721 | 0.01777 |  |  | 17.85285 | 0.01817 |  |  | 14.36937 | 0.01811
|  |  | 37.43744 | 0.01981 |  |  | 26.86687 | 0.01825 |  |  | 22.46246 | 0.01807 |  |  | 18.05806 | 0.01848 |  |  | 14.53453 | 0.01842
|  |  | 37.86286 | 0.02015 |  |  | 27.17217 | 0.01856 |  |  | 22.71772 | 0.01838 |  |  | 18.26326 | 0.01879 |  |  | 14.6997 | 0.01873
|  |  | 38.28829 | 0.02048 |  |  | 27.47748 | 0.01887 |  |  | 22.97297 | 0.01868 |  |  | 18.46847 | 0.01911 |  |  | 14.86486 | 0.01905
|  |  | 38.71371 | 0.02082 |  |  | 27.78278 | 0.01918 |  |  | 23.22823 | 0.01899 |  |  | 18.67367 | 0.01943 |  |  | 15.03003 | 0.01936
|  |  | 39.13914 | 0.02116 |  |  | 28.08809 | 0.0195 |  |  | 23.48348 | 0.0193 |  |  | 18.87888 | 0.01974 |  |  | 15.1952 | 0.01968
|  |  | 39.56456 | 0.02151 |  |  | 28.39339 | 0.01981 |  |  | 23.73874 | 0.01962 |  |  | 19.08408 | 0.02006 |  |  | 15.36036 | 0.02
|  |  | 39.98999 | 0.02185 |  |  | 28.6987 | 0.02013 |  |  | 23.99399 | 0.01993 |  |  | 19.28929 | 0.02038 |  |  | 15.52553 | 0.02032
|  |  | 40.41542 | 0.0222 |  |  | 29.004 | 0.02045 |  |  | 24.24925 | 0.02025 |  |  | 19.49449 | 0.02071 |  |  | 15.69069 | 0.02064
|  |  | 40.84084 | 0.02254 |  |  | 29.30931 | 0.02077 |  |  | 24.5045 | 0.02056 |  |  | 19.6997 | 0.02103 |  |  | 15.85586 | 0.02096
|  |  | 41.26627 | 0.02289 |  |  | 29.61461 | 0.02109 |  |  | 24.75976 | 0.02088 |  |  | 19.9049 | 0.02136 |  |  | 16.02102 | 0.02129
|  |  | 41.69169 | 0.02324 |  |  | 29.91992 | 0.02142 |  |  | 25.01502 | 0.0212 |  |  | 20.11011 | 0.02168 |  |  | 16.18619 | 0.02161
|  |  | 42.11712 | 0.0236 |  |  | 30.22523 | 0.02174 |  |  | 25.27027 | 0.02152 |  |  | 20.31532 | 0.02201 |  |  | 16.35135 | 0.02194
|  |  | 42.54254 | 0.02395 |  |  | 30.53053 | 0.02207 |  |  | 25.52553 | 0.02185 |  |  | 20.52052 | 0.02234 |  |  | 16.51652 | 0.02227
|  |  | 42.96797 | 0.02431 |  |  | 30.83584 | 0.02239 |  |  | 25.78078 | 0.02217 |  |  | 20.72573 | 0.02268 |  |  | 16.68168 | 0.0226
|  |  | 43.39339 | 0.02466 |  |  | 31.14114 | 0.02272 |  |  | 26.03604 | 0.0225 |  |  | 20.93093 | 0.02301 |  |  | 16.84685 | 0.02294
|  |  | 43.81882 | 0.02502 |  |  | 31.44645 | 0.02306 |  |  | 26.29129 | 0.02283 |  |  | 21.13614 | 0.02334 |  |  | 17.01201 | 0.02327
|  |  | 44.24424 | 0.02538 |  |  | 31.75175 | 0.02339 |  |  | 26.54655 | 0.02316 |  |  | 21.34134 | 0.02368 |  |  | 17.17718 | 0.02361
|  |  | 44.66967 | 0.02574 |  |  | 32.05706 | 0.02372 |  |  | 26.8018 | 0.02349 |  |  | 21.54655 | 0.02402 |  |  | 17.34234 | 0.02394
|  |  | 45.0951 | 0.02611 |  |  | 32.36236 | 0.02406 |  |  | 27.05706 | 0.02382 |  |  | 21.75175 | 0.02436 |  |  | 17.50751 | 0.02428
|  |  | 45.52052 | 0.02647 |  |  | 32.66767 | 0.02439 |  |  | 27.31231 | 0.02415 |  |  | 21.95696 | 0.0247 |  |  | 17.67267 | 0.02462
|  |  | 45.94595 | 0.02684 |  |  | 32.97297 | 0.02473 |  |  | 27.56757 | 0.02449 |  |  | 22.16216 | 0.02504 |  |  | 17.83784 | 0.02496
|  |  | 46.37137 | 0.02721 |  |  | 33.27828 | 0.02507 |  |  | 27.82282 | 0.02482 |  |  | 22.36737 | 0.02539 |  |  | 18.003 | 0.02531
|  |  | 46.7968 | 0.02758 |  |  | 33.58358 | 0.02541 |  |  | 28.07808 | 0.02516 |  |  | 22.57257 | 0.02573 |  |  | 18.16817 | 0.02565
|  |  | 47.22222 | 0.02795 |  |  | 33.88889 | 0.02576 |  |  | 28.33333 | 0.0255 |  |  | 22.77778 | 0.02608 |  |  | 18.33333 | 0.026
|  |  | 47.64765 | 0.02832 |  |  | 34.19419 | 0.0261 |  |  | 28.58859 | 0.02584 |  |  | 22.98298 | 0.02643 |  |  | 18.4985 | 0.02634
|  |  | 48.07307 | 0.0287 |  |  | 34.4995 | 0.02645 |  |  | 28.84384 | 0.02619 |  |  | 23.18819 | 0.02678 |  |  | 18.66366 | 0.02669
|  |  | 48.4985 | 0.02908 |  |  | 34.8048 | 0.02679 |  |  | 29.0991 | 0.02653 |  |  | 23.39339 | 0.02713 |  |  | 18.82883 | 0.02704
|  |  | 48.92392 | 0.02945 |  |  | 35.11011 | 0.02714 |  |  | 29.35435 | 0.02687 |  |  | 23.5986 | 0.02748 |  |  | 18.99399 | 0.0274
|  |  | 49.34935 | 0.02983 |  |  | 35.41542 | 0.02749 |  |  | 29.60961 | 0.02722 |  |  | 23.8038 | 0.02784 |  |  | 19.15916 | 0.02775
|  |  | 49.77477 | 0.03021 |  |  | 35.72072 | 0.02784 |  |  | 29.86486 | 0.02757 |  |  | 24.00901 | 0.02819 |  |  | 19.32432 | 0.0281
|  |  | 50.2002 | 0.03059 |  |  | 36.02603 | 0.0282 |  |  | 30.12012 | 0.02792 |  |  | 24.21421 | 0.02855 |  |  | 19.48949 | 0.02846
|  |  | 50.62563 | 0.03098 |  |  | 36.33133 | 0.02855 |  |  | 30.37538 | 0.02827 |  |  | 24.41942 | 0.02891 |  |  | 19.65465 | 0.02882
|  |  | 51.05105 | 0.03136 |  |  | 36.63664 | 0.02891 |  |  | 30.63063 | 0.02862 |  |  | 24.62462 | 0.02927 |  |  | 19.81982 | 0.02917
|  |  | 51.47648 | 0.03175 |  |  | 36.94194 | 0.02926 |  |  | 30.88589 | 0.02897 |  |  | 24.82983 | 0.02963 |  |  | 19.98498 | 0.02953
|  |  | 51.9019 | 0.03214 |  |  | 37.24725 | 0.02962 |  |  | 31.14114 | 0.02933 |  |  | 25.03504 | 0.02999 |  |  | 20.15015 | 0.0299
|  |  | 52.32733 | 0.03253 |  |  | 37.55255 | 0.02998 |  |  | 31.3964 | 0.02968 |  |  | 25.24024 | 0.03036 |  |  | 20.31532 | 0.03026
|  |  | 52.75275 | 0.03292 |  |  | 37.85786 | 0.03034 |  |  | 31.65165 | 0.03004 |  |  | 25.44545 | 0.03072 |  |  | 20.48048 | 0.03062
|  |  | 53.17818 | 0.03331 |  |  | 38.16316 | 0.0307 |  |  | 31.90691 | 0.0304 |  |  | 25.65065 | 0.03109 |  |  | 20.64565 | 0.03099
|  |  | 53.6036 | 0.0337 |  |  | 38.46847 | 0.03107 |  |  | 32.16216 | 0.03076 |  |  | 25.85586 | 0.03145 |  |  | 20.81081 | 0.03135
|  |  | 54.02903 | 0.0341 |  |  | 38.77377 | 0.03143 |  |  | 32.41742 | 0.03112 |  |  | 26.06106 | 0.03182 |  |  | 20.97598 | 0.03172
|  |  | 54.45445 | 0.0345 |  |  | 39.07908 | 0.0318 |  |  | 32.67267 | 0.03148 |  |  | 26.26627 | 0.03219 |  |  | 21.14114 | 0.03209
|  |  | 54.87988 | 0.03489 |  |  | 39.38438 | 0.03216 |  |  | 32.92793 | 0.03185 |  |  | 26.47147 | 0.03257 |  |  | 21.30631 | 0.03246
|  |  | 55.30531 | 0.03529 |  |  | 39.68969 | 0.03253 |  |  | 33.18318 | 0.03221 |  |  | 26.67668 | 0.03294 |  |  | 21.47147 | 0.03283
|  |  | 55.73073 | 0.03569 |  |  | 39.99499 | 0.0329 |  |  | 33.43844 | 0.03258 |  |  | 26.88188 | 0.03331 |  |  | 21.63664 | 0.03321
|  |  | 56.15616 | 0.0361 |  |  | 40.3003 | 0.03327 |  |  | 33.69369 | 0.03295 |  |  | 27.08709 | 0.03369 |  |  | 21.8018 | 0.03358
|  |  | 56.58158 | 0.0365 |  |  | 40.60561 | 0.03365 |  |  | 33.94895 | 0.03331 |  |  | 27.29229 | 0.03407 |  |  | 21.96697 | 0.03396
|  |  | 57.00701 | 0.0369 |  |  | 40.91091 | 0.03402 |  |  | 34.2042 | 0.03368 |  |  | 27.4975 | 0.03444 |  |  | 22.13213 | 0.03434
|  |  | 57.43243 | 0.03731 |  |  | 41.21622 | 0.0344 |  |  | 34.45946 | 0.03406 |  |  | 27.7027 | 0.03482 |  |  | 22.2973 | 0.03471
|  |  | 57.85786 | 0.03772 |  |  | 41.52152 | 0.03477 |  |  | 34.71471 | 0.03443 |  |  | 27.90791 | 0.0352 |  |  | 22.46246 | 0.03509
|  |  | 58.28328 | 0.03813 |  |  | 41.82683 | 0.03515 |  |  | 34.96997 | 0.0348 |  |  | 28.11311 | 0.03559 |  |  | 22.62763 | 0.03547
|  |  | 58.70871 | 0.03854 |  |  | 42.13213 | 0.03553 |  |  | 35.22523 | 0.03518 |  |  | 28.31832 | 0.03597 |  |  | 22.79279 | 0.03586
|  |  | 59.13413 | 0.03895 |  |  | 42.43744 | 0.03591 |  |  | 35.48048 | 0.03555 |  |  | 28.52352 | 0.03635 |  |  | 22.95796 | 0.03624
|  |  | 59.55956 | 0.03936 |  |  | 42.74274 | 0.03629 |  |  | 35.73574 | 0.03593 |  |  | 28.72873 | 0.03674 |  |  | 23.12312 | 0.03662
|  |  | 59.98498 | 0.03977 |  |  | 43.04805 | 0.03667 |  |  | 35.99099 | 0.03631 |  |  | 28.93393 | 0.03713 |  |  | 23.28829 | 0.03701
|  |  | 60.41041 | 0.04019 |  |  | 43.35335 | 0.03705 |  |  | 36.24625 | 0.03669 |  |  | 29.13914 | 0.03752 |  |  | 23.45345 | 0.0374
|  |  | 60.83584 | 0.04061 |  |  | 43.65866 | 0.03744 |  |  | 36.5015 | 0.03707 |  |  | 29.34434 | 0.0379 |  |  | 23.61862 | 0.03778
|  |  | 61.26126 | 0.04102 |  |  | 43.96396 | 0.03782 |  |  | 36.75676 | 0.03745 |  |  | 29.54955 | 0.0383 |  |  | 23.78378 | 0.03817
|  |  | 61.68669 | 0.04144 |  |  | 44.26927 | 0.03821 |  |  | 37.01201 | 0.03783 |  |  | 29.75475 | 0.03869 |  |  | 23.94895 | 0.03856
|  |  | 62.11211 | 0.04186 |  |  | 44.57457 | 0.0386 |  |  | 37.26727 | 0.03822 |  |  | 29.95996 | 0.03908 |  |  | 24.11411 | 0.03896
|  |  | 62.53754 | 0.04228 |  |  | 44.87988 | 0.03899 |  |  | 37.52252 | 0.0386 |  |  | 30.16517 | 0.03947 |  |  | 24.27928 | 0.03935
|  |  | 62.96296 | 0.04271 |  |  | 45.18519 | 0.03938 |  |  | 37.77778 | 0.03899 |  |  | 30.37037 | 0.03987 |  |  | 24.44444 | 0.03974
|  |  | 63.38839 | 0.04313 |  |  | 45.49049 | 0.03977 |  |  | 38.03303 | 0.03938 |  |  | 30.57558 | 0.04027 |  |  | 24.60961 | 0.04014
|  |  | 63.81381 | 0.04356 |  |  | 45.7958 | 0.04016 |  |  | 38.28829 | 0.03977 |  |  | 30.78078 | 0.04066 |  |  | 24.77477 | 0.04054
|  |  | 64.23924 | 0.04398 |  |  | 46.1011 | 0.04056 |  |  | 38.54354 | 0.04016 |  |  | 30.98599 | 0.04106 |  |  | 24.93994 | 0.04093
|  |  | 64.66466 | 0.04441 |  |  | 46.40641 | 0.04095 |  |  | 38.7988 | 0.04055 |  |  | 31.19119 | 0.04146 |  |  | 25.10511 | 0.04133
|  |  | 65.09009 | 0.04484 |  |  | 46.71171 | 0.04135 |  |  | 39.05405 | 0.04094 |  |  | 31.3964 | 0.04186 |  |  | 25.27027 | 0.04173
|  |  | 65.51552 | 0.04527 |  |  | 47.01702 | 0.04175 |  |  | 39.30931 | 0.04134 |  |  | 31.6016 | 0.04227 |  |  | 25.43544 | 0.04213
|  |  | 65.94094 | 0.0457 |  |  | 47.32232 | 0.04215 |  |  | 39.56456 | 0.04173 |  |  | 31.80681 | 0.04267 |  |  | 25.6006 | 0.04253
|  |  | 66.36637 | 0.04613 |  |  | 47.62763 | 0.04255 |  |  | 39.81982 | 0.04213 |  |  | 32.01201 | 0.04307 |  |  | 25.76577 | 0.04294
|  |  | 66.79179 | 0.04657 |  |  | 47.93293 | 0.04295 |  |  | 40.07508 | 0.04252 |  |  | 32.21722 | 0.04348 |  |  | 25.93093 | 0.04334
|  |  | 67.21722 | 0.047 |  |  | 48.23824 | 0.04335 |  |  | 40.33033 | 0.04292 |  |  | 32.42242 | 0.04389 |  |  | 26.0961 | 0.04375
|  |  | 67.64264 | 0.04744 |  |  | 48.54354 | 0.04375 |  |  | 40.58559 | 0.04332 |  |  | 32.62763 | 0.04429 |  |  | 26.26126 | 0.04415
|  |  | 68.06807 | 0.04788 |  |  | 48.84885 | 0.04416 |  |  | 40.84084 | 0.04372 |  |  | 32.83283 | 0.0447 |  |  | 26.42643 | 0.04456
|  |  | 68.49349 | 0.04832 |  |  | 49.15415 | 0.04456 |  |  | 41.0961 | 0.04412 |  |  | 33.03804 | 0.04511 |  |  | 26.59159 | 0.04497
|  |  | 68.91892 | 0.04876 |  |  | 49.45946 | 0.04497 |  |  | 41.35135 | 0.04453 |  |  | 33.24324 | 0.04552 |  |  | 26.75676 | 0.04538
|  |  | 69.34434 | 0.0492 |  |  | 49.76476 | 0.04537 |  |  | 41.60661 | 0.04493 |  |  | 33.44845 | 0.04594 |  |  | 26.92192 | 0.04579
|  |  | 69.76977 | 0.04964 |  |  | 50.07007 | 0.04578 |  |  | 41.86186 | 0.04533 |  |  | 33.65365 | 0.04635 |  |  | 27.08709 | 0.0462
|  |  | 70.1952 | 0.05008 |  |  | 50.37538 | 0.04619 |  |  | 42.11712 | 0.04574 |  |  | 33.85886 | 0.04676 |  |  | 27.25225 | 0.04662
|  |  | 70.62062 | 0.05053 |  |  | 50.68068 | 0.0466 |  |  | 42.37237 | 0.04615 |  |  | 34.06406 | 0.04718 |  |  | 27.41742 | 0.04703
|  |  | 71.04605 | 0.05097 |  |  | 50.98599 | 0.04701 |  |  | 42.62763 | 0.04655 |  |  | 34.26927 | 0.0476 |  |  | 27.58258 | 0.04745
|  |  | 71.47147 | 0.05142 |  |  | 51.29129 | 0.04743 |  |  | 42.88288 | 0.04696 |  |  | 34.47447 | 0.04801 |  |  | 27.74775 | 0.04786
|  |  | 71.8969 | 0.05186 |  |  | 51.5966 | 0.04784 |  |  | 43.13814 | 0.04737 |  |  | 34.67968 | 0.04843 |  |  | 27.91291 | 0.04828
|  |  | 72.32232 | 0.05231 |  |  | 51.9019 | 0.04826 |  |  | 43.39339 | 0.04778 |  |  | 34.88488 | 0.04885 |  |  | 28.07808 | 0.0487
|  |  | 72.74775 | 0.05276 |  |  | 52.20721 | 0.04867 |  |  | 43.64865 | 0.04819 |  |  | 35.09009 | 0.04927 |  |  | 28.24324 | 0.04912
|  |  | 73.17317 | 0.05321 |  |  | 52.51251 | 0.04909 |  |  | 43.9039 | 0.04861 |  |  | 35.2953 | 0.0497 |  |  | 28.40841 | 0.04954
|  |  | 73.5986 | 0.05367 |  |  | 52.81782 | 0.04951 |  |  | 44.15916 | 0.04902 |  |  | 35.5005 | 0.05012 |  |  | 28.57357 | 0.04996
|  |  | 74.02402 | 0.05412 |  |  | 53.12312 | 0.04993 |  |  | 44.41441 | 0.04944 |  |  | 35.70571 | 0.05054 |  |  | 28.73874 | 0.05038
|  |  | 74.44945 | 0.05457 |  |  | 53.42843 | 0.05035 |  |  | 44.66967 | 0.04985 |  |  | 35.91091 | 0.05097 |  |  | 28.9039 | 0.05081
|  |  | 74.87487 | 0.05503 |  |  | 53.73373 | 0.05077 |  |  | 44.92492 | 0.05027 |  |  | 36.11612 | 0.05139 |  |  | 29.06907 | 0.05123
|  |  | 75.3003 | 0.05549 |  |  | 54.03904 | 0.05119 |  |  | 45.18018 | 0.05069 |  |  | 36.32132 | 0.05182 |  |  | 29.23423 | 0.05166
|  |  | 75.72573 | 0.05594 |  |  | 54.34434 | 0.05161 |  |  | 45.43544 | 0.05111 |  |  | 36.52653 | 0.05225 |  |  | 29.3994 | 0.05209
|  |  | 76.15115 | 0.0564 |  |  | 54.64965 | 0.05204 |  |  | 45.69069 | 0.05153 |  |  | 36.73173 | 0.05268 |  |  | 29.56456 | 0.05251
|  |  | 76.57658 | 0.05686 |  |  | 54.95495 | 0.05246 |  |  | 45.94595 | 0.05195 |  |  | 36.93694 | 0.05311 |  |  | 29.72973 | 0.05294
|  |  | 77.002 | 0.05732 |  |  | 55.26026 | 0.05289 |  |  | 46.2012 | 0.05237 |  |  | 37.14214 | 0.05354 |  |  | 29.89489 | 0.05337
|  |  | 77.42743 | 0.05778 |  |  | 55.56557 | 0.05331 |  |  | 46.45646 | 0.05279 |  |  | 37.34735 | 0.05397 |  |  | 30.06006 | 0.0538
|  |  | 77.85285 | 0.05825 |  |  | 55.87087 | 0.05374 |  |  | 46.71171 | 0.05322 |  |  | 37.55255 | 0.0544 |  |  | 30.22523 | 0.05423
|  |  | 78.27828 | 0.05871 |  |  | 56.17618 | 0.05417 |  |  | 46.96697 | 0.05364 |  |  | 37.75776 | 0.05484 |  |  | 30.39039 | 0.05467
|  |  | 78.7037 | 0.05917 |  |  | 56.48148 | 0.0546 |  |  | 47.22222 | 0.05407 |  |  | 37.96296 | 0.05527 |  |  | 30.55556 | 0.0551
|  |  | 79.12913 | 0.05964 |  |  | 56.78679 | 0.05503 |  |  | 47.47748 | 0.05449 |  |  | 38.16817 | 0.05571 |  |  | 30.72072 | 0.05554
|  |  | 79.55455 | 0.06011 |  |  | 57.09209 | 0.05546 |  |  | 47.73273 | 0.05492 |  |  | 38.37337 | 0.05615 |  |  | 30.88589 | 0.05597
|  |  | 79.97998 | 0.06058 |  |  | 57.3974 | 0.0559 |  |  | 47.98799 | 0.05535 |  |  | 38.57858 | 0.05659 |  |  | 31.05105 | 0.05641
|  |  | 80.40541 | 0.06104 |  |  | 57.7027 | 0.05633 |  |  | 48.24324 | 0.05578 |  |  | 38.78378 | 0.05702 |  |  | 31.21622 | 0.05685
|  |  | 80.83083 | 0.06151 |  |  | 58.00801 | 0.05676 |  |  | 48.4985 | 0.05621 |  |  | 38.98899 | 0.05746 |  |  | 31.38138 | 0.05728
|  |  | 81.25626 | 0.06198 |  |  | 58.31331 | 0.0572 |  |  | 48.75375 | 0.05664 |  |  | 39.19419 | 0.0579 |  |  | 31.54655 | 0.05772
|  |  | 81.68168 | 0.06246 |  |  | 58.61862 | 0.05764 |  |  | 49.00901 | 0.05707 |  |  | 39.3994 | 0.05835 |  |  | 31.71171 | 0.05816
|  |  | 82.10711 | 0.06293 |  |  | 58.92392 | 0.05807 |  |  | 49.26426 | 0.05751 |  |  | 39.6046 | 0.05879 |  |  | 31.87688 | 0.05861
|  |  | 82.53253 | 0.0634 |  |  | 59.22923 | 0.05851 |  |  | 49.51952 | 0.05794 |  |  | 39.80981 | 0.05923 |  |  | 32.04204 | 0.05905
|  |  | 82.95796 | 0.06388 |  |  | 59.53453 | 0.05895 |  |  | 49.77477 | 0.05838 |  |  | 40.01502 | 0.05968 |  |  | 32.20721 | 0.05949
|  |  | 83.38338 | 0.06435 |  |  | 59.83984 | 0.05939 |  |  | 50.03003 | 0.05881 |  |  | 40.22022 | 0.06012 |  |  | 32.37237 | 0.05994
|  |  | 83.80881 | 0.06483 |  |  | 60.14515 | 0.05983 |  |  | 50.28529 | 0.05925 |  |  | 40.42543 | 0.06057 |  |  | 32.53754 | 0.06038
|  |  | 84.23423 | 0.06531 |  |  | 60.45045 | 0.06028 |  |  | 50.54054 | 0.05969 |  |  | 40.63063 | 0.06102 |  |  | 32.7027 | 0.06083
|  |  | 84.65966 | 0.06579 |  |  | 60.75576 | 0.06072 |  |  | 50.7958 | 0.06013 |  |  | 40.83584 | 0.06147 |  |  | 32.86787 | 0.06127
|  |  | 85.08509 | 0.06627 |  |  | 61.06106 | 0.06116 |  |  | 51.05105 | 0.06057 |  |  | 41.04104 | 0.06191 |  |  | 33.03303 | 0.06172
|  |  | 85.51051 | 0.06675 |  |  | 61.36637 | 0.06161 |  |  | 51.30631 | 0.06101 |  |  | 41.24625 | 0.06236 |  |  | 33.1982 | 0.06217
|  |  | 85.93594 | 0.06723 |  |  | 61.67167 | 0.06205 |  |  | 51.56156 | 0.06145 |  |  | 41.45145 | 0.06282 |  |  | 33.36336 | 0.06262
|  |  | 86.36136 | 0.06771 |  |  | 61.97698 | 0.0625 |  |  | 51.81682 | 0.06189 |  |  | 41.65666 | 0.06327 |  |  | 33.52853 | 0.06307
|  |  | 86.78679 | 0.0682 |  |  | 62.28228 | 0.06295 |  |  | 52.07207 | 0.06233 |  |  | 41.86186 | 0.06372 |  |  | 33.69369 | 0.06352
|  |  | 87.21221 | 0.06868 |  |  | 62.58759 | 0.0634 |  |  | 52.32733 | 0.06278 |  |  | 42.06707 | 0.06417 |  |  | 33.85886 | 0.06397
|  |  | 87.63764 | 0.06916 |  |  | 62.89289 | 0.06385 |  |  | 52.58258 | 0.06322 |  |  | 42.27227 | 0.06463 |  |  | 34.02402 | 0.06443
|  |  | 88.06306 | 0.06965 |  |  | 63.1982 | 0.0643 |  |  | 52.83784 | 0.06367 |  |  | 42.47748 | 0.06508 |  |  | 34.18919 | 0.06488
|  |  | 88.48849 | 0.07014 |  |  | 63.5035 | 0.06475 |  |  | 53.09309 | 0.06412 |  |  | 42.68268 | 0.06554 |  |  | 34.35435 | 0.06534
|  |  | 88.91391 | 0.07063 |  |  | 63.80881 | 0.0652 |  |  | 53.34835 | 0.06456 |  |  | 42.88789 | 0.066 |  |  | 34.51952 | 0.06579
|  |  | 89.33934 | 0.07112 |  |  | 64.11411 | 0.06565 |  |  | 53.6036 | 0.06501 |  |  | 43.09309 | 0.06646 |  |  | 34.68468 | 0.06625
|  |  | 89.76476 | 0.07161 |  |  | 64.41942 | 0.0661 |  |  | 53.85886 | 0.06546 |  |  | 43.2983 | 0.06692 |  |  | 34.84985 | 0.06671
|  |  | 90.19019 | 0.0721 |  |  | 64.72472 | 0.06656 |  |  | 54.11411 | 0.06591 |  |  | 43.5035 | 0.06737 |  |  | 35.01502 | 0.06717
|  |  | 90.61562 | 0.07259 |  |  | 65.03003 | 0.06701 |  |  | 54.36937 | 0.06636 |  |  | 43.70871 | 0.06784 |  |  | 35.18018 | 0.06762
|  |  | 91.04104 | 0.07308 |  |  | 65.33534 | 0.06747 |  |  | 54.62462 | 0.06682 |  |  | 43.91391 | 0.0683 |  |  | 35.34535 | 0.06808
|  |  | 91.46647 | 0.07357 |  |  | 65.64064 | 0.06793 |  |  | 54.87988 | 0.06727 |  |  | 44.11912 | 0.06876 |  |  | 35.51051 | 0.06855
|  |  | 91.89189 | 0.07407 |  |  | 65.94595 | 0.06839 |  |  | 55.13514 | 0.06772 |  |  | 44.32432 | 0.06922 |  |  | 35.67568 | 0.06901
|  |  | 92.31732 | 0.07456 |  |  | 66.25125 | 0.06884 |  |  | 55.39039 | 0.06818 |  |  | 44.52953 | 0.06969 |  |  | 35.84084 | 0.06947
|  |  | 92.74274 | 0.07506 |  |  | 66.55656 | 0.0693 |  |  | 55.64565 | 0.06863 |  |  | 44.73473 | 0.07015 |  |  | 36.00601 | 0.06993
|  |  | 93.16817 | 0.07556 |  |  | 66.86186 | 0.06976 |  |  | 55.9009 | 0.06909 |  |  | 44.93994 | 0.07062 |  |  | 36.17117 | 0.0704
|  |  | 93.59359 | 0.07605 |  |  | 67.16717 | 0.07023 |  |  | 56.15616 | 0.06954 |  |  | 45.14515 | 0.07108 |  |  | 36.33634 | 0.07086
|  |  | 94.01902 | 0.07655 |  |  | 67.47247 | 0.07069 |  |  | 56.41141 | 0.07 |  |  | 45.35035 | 0.07155 |  |  | 36.5015 | 0.07133
|  |  | 94.44444 | 0.07705 |  |  | 67.77778 | 0.07115 |  |  | 56.66667 | 0.07046 |  |  | 45.55556 | 0.07202 |  |  | 36.66667 | 0.0718
|  |  | 94.86987 | 0.07755 |  |  | 68.08308 | 0.07161 |  |  | 56.92192 | 0.07092 |  |  | 45.76076 | 0.07249 |  |  | 36.83183 | 0.07226
|  |  | 95.2953 | 0.07805 |  |  | 68.38839 | 0.07208 |  |  | 57.17718 | 0.07138 |  |  | 45.96597 | 0.07296 |  |  | 36.997 | 0.07273
|  |  | 95.72072 | 0.07856 |  |  | 68.69369 | 0.07254 |  |  | 57.43243 | 0.07184 |  |  | 46.17117 | 0.07343 |  |  | 37.16216 | 0.0732
|  |  | 96.14615 | 0.07906 |  |  | 68.999 | 0.07301 |  |  | 57.68769 | 0.0723 |  |  | 46.37638 | 0.0739 |  |  | 37.32733 | 0.07367
|  |  | 96.57157 | 0.07956 |  |  | 69.3043 | 0.07348 |  |  | 57.94294 | 0.07277 |  |  | 46.58158 | 0.07437 |  |  | 37.49249 | 0.07414
|  |  | 96.997 | 0.08007 |  |  | 69.60961 | 0.07394 |  |  | 58.1982 | 0.07323 |  |  | 46.78679 | 0.07485 |  |  | 37.65766 | 0.07461
|  |  | 97.42242 | 0.08057 |  |  | 69.91491 | 0.07441 |  |  | 58.45345 | 0.07369 |  |  | 46.99199 | 0.07532 |  |  | 37.82282 | 0.07509
|  |  | 97.84785 | 0.08108 |  |  | 70.22022 | 0.07488 |  |  | 58.70871 | 0.07416 |  |  | 47.1972 | 0.0758 |  |  | 37.98799 | 0.07556
|  |  | 98.27327 | 0.08159 |  |  | 70.52553 | 0.07535 |  |  | 58.96396 | 0.07462 |  |  | 47.4024 | 0.07627 |  |  | 38.15315 | 0.07603
|  |  | 98.6987 | 0.0821 |  |  | 70.83083 | 0.07582 |  |  | 59.21922 | 0.07509 |  |  | 47.60761 | 0.07675 |  |  | 38.31832 | 0.07651
|  |  | 99.12412 | 0.0826 |  |  | 71.13614 | 0.07629 |  |  | 59.47447 | 0.07556 |  |  | 47.81281 | 0.07722 |  |  | 38.48348 | 0.07698
|  |  | 99.54955 | 0.08311 |  |  | 71.44144 | 0.07677 |  |  | 59.72973 | 0.07602 |  |  | 48.01802 | 0.0777 |  |  | 38.64865 | 0.07746
|  |  | 99.97497 | 0.08362 |  |  | 71.74675 | 0.07724 |  |  | 59.98498 | 0.07649 |  |  | 48.22322 | 0.07818 |  |  | 38.81381 | 0.07794
|  |  | 100.4004 | 0.08414 |  |  | 72.05205 | 0.07771 |  |  | 60.24024 | 0.07696 |  |  | 48.42843 | 0.07866 |  |  | 38.97898 | 0.07842
|  |  | 100.82583 | 0.08465 |  |  | 72.35736 | 0.07819 |  |  | 60.4955 | 0.07743 |  |  | 48.63363 | 0.07914 |  |  | 39.14414 | 0.07889
|  |  | 101.25125 | 0.08516 |  |  | 72.66266 | 0.07866 |  |  | 60.75075 | 0.0779 |  |  | 48.83884 | 0.07962 |  |  | 39.30931 | 0.07937
|  |  | 101.67668 | 0.08567 |  |  | 72.96797 | 0.07914 |  |  | 61.00601 | 0.07838 |  |  | 49.04404 | 0.0801 |  |  | 39.47447 | 0.07985
|  |  | 102.1021 | 0.08619 |  |  | 73.27327 | 0.07962 |  |  | 61.26126 | 0.07885 |  |  | 49.24925 | 0.08058 |  |  | 39.63964 | 0.08034
|  |  | 102.52753 | 0.0867 |  |  | 73.57858 | 0.08009 |  |  | 61.51652 | 0.07932 |  |  | 49.45445 | 0.08107 |  |  | 39.8048 | 0.08082
|  |  | 102.95295 | 0.08722 |  |  | 73.88388 | 0.08057 |  |  | 61.77177 | 0.0798 |  |  | 49.65966 | 0.08155 |  |  | 39.96997 | 0.0813
|  |  | 103.37838 | 0.08774 |  |  | 74.18919 | 0.08105 |  |  | 62.02703 | 0.08027 |  |  | 49.86486 | 0.08204 |  |  | 40.13514 | 0.08178
|  |  | 103.8038 | 0.08825 |  |  | 74.49449 | 0.08153 |  |  | 62.28228 | 0.08075 |  |  | 50.07007 | 0.08252 |  |  | 40.3003 | 0.08227
|  |  | 104.22923 | 0.08877 |  |  | 74.7998 | 0.08201 |  |  | 62.53754 | 0.08122 |  |  | 50.27528 | 0.08301 |  |  | 40.46547 | 0.08275
|  |  | 104.65465 | 0.08929 |  |  | 75.10511 | 0.08249 |  |  | 62.79279 | 0.0817 |  |  | 50.48048 | 0.08349 |  |  | 40.63063 | 0.08324
|  |  | 105.08008 | 0.08981 |  |  | 75.41041 | 0.08298 |  |  | 63.04805 | 0.08218 |  |  | 50.68569 | 0.08398 |  |  | 40.7958 | 0.08372
|  |  | 105.50551 | 0.09033 |  |  | 75.71572 | 0.08346 |  |  | 63.3033 | 0.08265 |  |  | 50.89089 | 0.08447 |  |  | 40.96096 | 0.08421
|  |  | 105.93093 | 0.09085 |  |  | 76.02102 | 0.08394 |  |  | 63.55856 | 0.08313 |  |  | 51.0961 | 0.08496 |  |  | 41.12613 | 0.0847
|  |  | 106.35636 | 0.09137 |  |  | 76.32633 | 0.08443 |  |  | 63.81381 | 0.08361 |  |  | 51.3013 | 0.08545 |  |  | 41.29129 | 0.08519
|  |  | 106.78178 | 0.0919 |  |  | 76.63163 | 0.08491 |  |  | 64.06907 | 0.08409 |  |  | 51.50651 | 0.08594 |  |  | 41.45646 | 0.08568
|  |  | 107.20721 | 0.09242 |  |  | 76.93694 | 0.0854 |  |  | 64.32432 | 0.08457 |  |  | 51.71171 | 0.08643 |  |  | 41.62162 | 0.08617
|  |  | 107.63263 | 0.09294 |  |  | 77.24224 | 0.08588 |  |  | 64.57958 | 0.08506 |  |  | 51.91692 | 0.08692 |  |  | 41.78679 | 0.08666
|  |  | 108.05806 | 0.09347 |  |  | 77.54755 | 0.08637 |  |  | 64.83483 | 0.08554 |  |  | 52.12212 | 0.08742 |  |  | 41.95195 | 0.08715
|  |  | 108.48348 | 0.094 |  |  | 77.85285 | 0.08686 |  |  | 65.09009 | 0.08602 |  |  | 52.32733 | 0.08791 |  |  | 42.11712 | 0.08764
|  |  | 108.90891 | 0.09452 |  |  | 78.15816 | 0.08735 |  |  | 65.34535 | 0.08651 |  |  | 52.53253 | 0.0884 |  |  | 42.28228 | 0.08813
|  |  | 109.33433 | 0.09505 |  |  | 78.46346 | 0.08783 |  |  | 65.6006 | 0.08699 |  |  | 52.73774 | 0.0889 |  |  | 42.44745 | 0.08862
|  |  | 109.75976 | 0.09558 |  |  | 78.76877 | 0.08832 |  |  | 65.85586 | 0.08748 |  |  | 52.94294 | 0.08939 |  |  | 42.61261 | 0.08912
|  |  | 110.18519 | 0.09611 |  |  | 79.07407 | 0.08881 |  |  | 66.11111 | 0.08796 |  |  | 53.14815 | 0.08989 |  |  | 42.77778 | 0.08961
|  |  | 110.61061 | 0.09664 |  |  | 79.37938 | 0.08931 |  |  | 66.36637 | 0.08845 |  |  | 53.35335 | 0.09039 |  |  | 42.94294 | 0.09011
|  |  | 111.03604 | 0.09717 |  |  | 79.68468 | 0.0898 |  |  | 66.62162 | 0.08894 |  |  | 53.55856 | 0.09088 |  |  | 43.10811 | 0.0906
|  |  | 111.46146 | 0.0977 |  |  | 79.98999 | 0.09029 |  |  | 66.87688 | 0.08942 |  |  | 53.76376 | 0.09138 |  |  | 43.27327 | 0.0911
|  |  | 111.88689 | 0.09823 |  |  | 80.2953 | 0.09078 |  |  | 67.13213 | 0.08991 |  |  | 53.96897 | 0.09188 |  |  | 43.43844 | 0.0916
|  |  | 112.31231 | 0.09876 |  |  | 80.6006 | 0.09128 |  |  | 67.38739 | 0.0904 |  |  | 54.17417 | 0.09238 |  |  | 43.6036 | 0.0921
|  |  | 112.73774 | 0.09929 |  |  | 80.90591 | 0.09177 |  |  | 67.64264 | 0.09089 |  |  | 54.37938 | 0.09288 |  |  | 43.76877 | 0.0926
|  |  | 113.16316 | 0.09983 |  |  | 81.21121 | 0.09227 |  |  | 67.8979 | 0.09138 |  |  | 54.58458 | 0.09338 |  |  | 43.93393 | 0.09309
|  |  | 113.58859 | 0.10036 |  |  | 81.51652 | 0.09276 |  |  | 68.15315 | 0.09187 |  |  | 54.78979 | 0.09388 |  |  | 44.0991 | 0.09359
|  |  | 114.01401 | 0.10089 |  |  | 81.82182 | 0.09326 |  |  | 68.40841 | 0.09237 |  |  | 54.99499 | 0.09439 |  |  | 44.26426 | 0.0941
|  |  | 114.43944 | 0.10143 |  |  | 82.12713 | 0.09376 |  |  | 68.66366 | 0.09286 |  |  | 55.2002 | 0.09489 |  |  | 44.42943 | 0.0946
|  |  | 114.86486 | 0.10197 |  |  | 82.43243 | 0.09425 |  |  | 68.91892 | 0.09335 |  |  | 55.40541 | 0.09539 |  |  | 44.59459 | 0.0951
|  |  | 115.29029 | 0.1025 |  |  | 82.73774 | 0.09475 |  |  | 69.17417 | 0.09385 |  |  | 55.61061 | 0.0959 |  |  | 44.75976 | 0.0956
|  |  | 115.71572 | 0.10304 |  |  | 83.04304 | 0.09525 |  |  | 69.42943 | 0.09434 |  |  | 55.81582 | 0.0964 |  |  | 44.92492 | 0.09611
|  |  | 116.14114 | 0.10358 |  |  | 83.34835 | 0.09575 |  |  | 69.68468 | 0.09484 |  |  | 56.02102 | 0.09691 |  |  | 45.09009 | 0.09661
|  |  | 116.56657 | 0.10412 |  |  | 83.65365 | 0.09625 |  |  | 69.93994 | 0.09533 |  |  | 56.22623 | 0.09741 |  |  | 45.25526 | 0.09711
|  |  | 116.99199 | 0.10466 |  |  | 83.95896 | 0.09675 |  |  | 70.1952 | 0.09583 |  |  | 56.43143 | 0.09792 |  |  | 45.42042 | 0.09762
|  |  | 117.41742 | 0.1052 |  |  | 84.26426 | 0.09725 |  |  | 70.45045 | 0.09633 |  |  | 56.63664 | 0.09843 |  |  | 45.58559 | 0.09812
|  |  | 117.84284 | 0.10574 |  |  | 84.56957 | 0.09776 |  |  | 70.70571 | 0.09682 |  |  | 56.84184 | 0.09893 |  |  | 45.75075 | 0.09863
|  |  | 118.26827 | 0.10628 |  |  | 84.87487 | 0.09826 |  |  | 70.96096 | 0.09732 |  |  | 57.04705 | 0.09944 |  |  | 45.91592 | 0.09914
|  |  | 118.69369 | 0.10682 |  |  | 85.18018 | 0.09876 |  |  | 71.21622 | 0.09782 |  |  | 57.25225 | 0.09995 |  |  | 46.08108 | 0.09965
|  |  | 119.11912 | 0.10737 |  |  | 85.48549 | 0.09927 |  |  | 71.47147 | 0.09832 |  |  | 57.45746 | 0.10046 |  |  | 46.24625 | 0.10015
|  |  | 119.54454 | 0.10791 |  |  | 85.79079 | 0.09977 |  |  | 71.72673 | 0.09882 |  |  | 57.66266 | 0.10097 |  |  | 46.41141 | 0.10066
|  |  | 119.96997 | 0.10845 |  |  | 86.0961 | 0.10028 |  |  | 71.98198 | 0.09932 |  |  | 57.86787 | 0.10148 |  |  | 46.57658 | 0.10117
|  |  | 120.3954 | 0.109 |  |  | 86.4014 | 0.10078 |  |  | 72.23724 | 0.09982 |  |  | 58.07307 | 0.102 |  |  | 46.74174 | 0.10168
|  |  | 120.82082 | 0.10954 |  |  | 86.70671 | 0.10129 |  |  | 72.49249 | 0.10033 |  |  | 58.27828 | 0.10251 |  |  | 46.90691 | 0.10219
|  |  | 121.24625 | 0.11009 |  |  | 87.01201 | 0.1018 |  |  | 72.74775 | 0.10083 |  |  | 58.48348 | 0.10302 |  |  | 47.07207 | 0.10271
|  |  | 121.67167 | 0.11064 |  |  | 87.31732 | 0.10231 |  |  | 73.003 | 0.10133 |  |  | 58.68869 | 0.10353 |  |  | 47.23724 | 0.10322
|  |  | 122.0971 | 0.11118 |  |  | 87.62262 | 0.10281 |  |  | 73.25826 | 0.10183 |  |  | 58.89389 | 0.10405 |  |  | 47.4024 | 0.10373
|  |  | 122.52252 | 0.11173 |  |  | 87.92793 | 0.10332 |  |  | 73.51351 | 0.10234 |  |  | 59.0991 | 0.10456 |  |  | 47.56757 | 0.10424
|  |  | 122.94795 | 0.11228 |  |  | 88.23323 | 0.10383 |  |  | 73.76877 | 0.10284 |  |  | 59.3043 | 0.10508 |  |  | 47.73273 | 0.10476
|  |  | 123.37337 | 0.11283 |  |  | 88.53854 | 0.10434 |  |  | 74.02402 | 0.10335 |  |  | 59.50951 | 0.10559 |  |  | 47.8979 | 0.10527
|  |  | 123.7988 | 0.11338 |  |  | 88.84384 | 0.10485 |  |  | 74.27928 | 0.10386 |  |  | 59.71471 | 0.10611 |  |  | 48.06306 | 0.10579
|  |  | 124.22422 | 0.11393 |  |  | 89.14915 | 0.10537 |  |  | 74.53453 | 0.10436 |  |  | 59.91992 | 0.10663 |  |  | 48.22823 | 0.1063
|  |  | 124.64965 | 0.11448 |  |  | 89.45445 | 0.10588 |  |  | 74.78979 | 0.10487 |  |  | 60.12513 | 0.10715 |  |  | 48.39339 | 0.10682
|  |  | 125.07508 | 0.11503 |  |  | 89.75976 | 0.10639 |  |  | 75.04505 | 0.10538 |  |  | 60.33033 | 0.10766 |  |  | 48.55856 | 0.10734
|  |  | 125.5005 | 0.11558 |  |  | 90.06507 | 0.1069 |  |  | 75.3003 | 0.10589 |  |  | 60.53554 | 0.10818 |  |  | 48.72372 | 0.10785
|  |  | 125.92593 | 0.11613 |  |  | 90.37037 | 0.10742 |  |  | 75.55556 | 0.1064 |  |  | 60.74074 | 0.1087 |  |  | 48.88889 | 0.10837
|  |  | 126.35135 | 0.11669 |  |  | 90.67568 | 0.10793 |  |  | 75.81081 | 0.10691 |  |  | 60.94595 | 0.10922 |  |  | 49.05405 | 0.10889
|  |  | 126.77678 | 0.11724 |  |  | 90.98098 | 0.10845 |  |  | 76.06607 | 0.10742 |  |  | 61.15115 | 0.10974 |  |  | 49.21922 | 0.10941
|  |  | 127.2022 | 0.1178 |  |  | 91.28629 | 0.10896 |  |  | 76.32132 | 0.10793 |  |  | 61.35636 | 0.11026 |  |  | 49.38438 | 0.10993
|  |  | 127.62763 | 0.11835 |  |  | 91.59159 | 0.10948 |  |  | 76.57658 | 0.10844 |  |  | 61.56156 | 0.11079 |  |  | 49.54955 | 0.11045
|  |  | 128.05305 | 0.11891 |  |  | 91.8969 | 0.10999 |  |  | 76.83183 | 0.10895 |  |  | 61.76677 | 0.11131 |  |  | 49.71471 | 0.11097
|  |  | 128.47848 | 0.11946 |  |  | 92.2022 | 0.11051 |  |  | 77.08709 | 0.10946 |  |  | 61.97197 | 0.11183 |  |  | 49.87988 | 0.11149
|  |  | 128.9039 | 0.12002 |  |  | 92.50751 | 0.11103 |  |  | 77.34234 | 0.10998 |  |  | 62.17718 | 0.11236 |  |  | 50.04505 | 0.11201
|  |  | 129.32933 | 0.12058 |  |  | 92.81281 | 0.11155 |  |  | 77.5976 | 0.11049 |  |  | 62.38238 | 0.11288 |  |  | 50.21021 | 0.11254
|  |  | 129.75475 | 0.12113 |  |  | 93.11812 | 0.11207 |  |  | 77.85285 | 0.111 |  |  | 62.58759 | 0.1134 |  |  | 50.37538 | 0.11306
|  |  | 130.18018 | 0.12169 |  |  | 93.42342 | 0.11258 |  |  | 78.10811 | 0.11152 |  |  | 62.79279 | 0.11393 |  |  | 50.54054 | 0.11358
|  |  | 130.60561 | 0.12225 |  |  | 93.72873 | 0.1131 |  |  | 78.36336 | 0.11203 |  |  | 62.998 | 0.11445 |  |  | 50.70571 | 0.11411
|  |  | 131.03103 | 0.12281 |  |  | 94.03403 | 0.11363 |  |  | 78.61862 | 0.11255 |  |  | 63.2032 | 0.11498 |  |  | 50.87087 | 0.11463
|  |  | 131.45646 | 0.12337 |  |  | 94.33934 | 0.11415 |  |  | 78.87387 | 0.11307 |  |  | 63.40841 | 0.11551 |  |  | 51.03604 | 0.11516
|  |  | 131.88188 | 0.12393 |  |  | 94.64464 | 0.11467 |  |  | 79.12913 | 0.11358 |  |  | 63.61361 | 0.11603 |  |  | 51.2012 | 0.11568
|  |  | 132.30731 | 0.12449 |  |  | 94.94995 | 0.11519 |  |  | 79.38438 | 0.1141 |  |  | 63.81882 | 0.11656 |  |  | 51.36637 | 0.11621
|  |  | 132.73273 | 0.12506 |  |  | 95.25526 | 0.11571 |  |  | 79.63964 | 0.11462 |  |  | 64.02402 | 0.11709 |  |  | 51.53153 | 0.11674
|  |  | 133.15816 | 0.12562 |  |  | 95.56056 | 0.11624 |  |  | 79.89489 | 0.11514 |  |  | 64.22923 | 0.11762 |  |  | 51.6967 | 0.11726
|  |  | 133.58358 | 0.12618 |  |  | 95.86587 | 0.11676 |  |  | 80.15015 | 0.11566 |  |  | 64.43443 | 0.11815 |  |  | 51.86186 | 0.11779
|  |  | 134.00901 | 0.12674 |  |  | 96.17117 | 0.11728 |  |  | 80.40541 | 0.11617 |  |  | 64.63964 | 0.11868 |  |  | 52.02703 | 0.11832
|  |  | 134.43443 | 0.12731 |  |  | 96.47648 | 0.11781 |  |  | 80.66066 | 0.11669 |  |  | 64.84484 | 0.11921 |  |  | 52.19219 | 0.11885
|  |  | 134.85986 | 0.12787 |  |  | 96.78178 | 0.11833 |  |  | 80.91592 | 0.11722 |  |  | 65.05005 | 0.11974 |  |  | 52.35736 | 0.11938
|  |  | 135.28529 | 0.12844 |  |  | 97.08709 | 0.11886 |  |  | 81.17117 | 0.11774 |  |  | 65.25526 | 0.12027 |  |  | 52.52252 | 0.11991
|  |  | 135.71071 | 0.129 |  |  | 97.39239 | 0.11938 |  |  | 81.42643 | 0.11826 |  |  | 65.46046 | 0.1208 |  |  | 52.68769 | 0.12044
|  |  | 136.13614 | 0.12957 |  |  | 97.6977 | 0.11991 |  |  | 81.68168 | 0.11878 |  |  | 65.66567 | 0.12134 |  |  | 52.85285 | 0.12097
|  |  | 136.56156 | 0.13013 |  |  | 98.003 | 0.12044 |  |  | 81.93694 | 0.1193 |  |  | 65.87087 | 0.12187 |  |  | 53.01802 | 0.1215
|  |  | 136.98699 | 0.1307 |  |  | 98.30831 | 0.12097 |  |  | 82.19219 | 0.11983 |  |  | 66.07608 | 0.1224 |  |  | 53.18318 | 0.12203
|  |  | 137.41241 | 0.13127 |  |  | 98.61361 | 0.12149 |  |  | 82.44745 | 0.12035 |  |  | 66.28128 | 0.12294 |  |  | 53.34835 | 0.12257
|  |  | 137.83784 | 0.13184 |  |  | 98.91892 | 0.12202 |  |  | 82.7027 | 0.12087 |  |  | 66.48649 | 0.12347 |  |  | 53.51351 | 0.1231
|  |  | 138.26326 | 0.13241 |  |  | 99.22422 | 0.12255 |  |  | 82.95796 | 0.1214 |  |  | 66.69169 | 0.12401 |  |  | 53.67868 | 0.12363
|  |  | 138.68869 | 0.13297 |  |  | 99.52953 | 0.12308 |  |  | 83.21321 | 0.12192 |  |  | 66.8969 | 0.12454 |  |  | 53.84384 | 0.12417
|  |  | 139.11411 | 0.13354 |  |  | 99.83483 | 0.12361 |  |  | 83.46847 | 0.12245 |  |  | 67.1021 | 0.12508 |  |  | 54.00901 | 0.1247
|  |  | 139.53954 | 0.13411 |  |  | 100.14014 | 0.12414 |  |  | 83.72372 | 0.12297 |  |  | 67.30731 | 0.12561 |  |  | 54.17417 | 0.12524
|  |  | 139.96496 | 0.13468 |  |  | 100.44545 | 0.12467 |  |  | 83.97898 | 0.1235 |  |  | 67.51251 | 0.12615 |  |  | 54.33934 | 0.12577
|  |  | 140.39039 | 0.13525 |  |  | 100.75075 | 0.12521 |  |  | 84.23423 | 0.12403 |  |  | 67.71772 | 0.12669 |  |  | 54.5045 | 0.12631
|  |  | 140.81582 | 0.13583 |  |  | 101.05606 | 0.12574 |  |  | 84.48949 | 0.12456 |  |  | 67.92292 | 0.12723 |  |  | 54.66967 | 0.12684
|  |  | 141.24124 | 0.1364 |  |  | 101.36136 | 0.12627 |  |  | 84.74474 | 0.12508 |  |  | 68.12813 | 0.12777 |  |  | 54.83483 | 0.12738
|  |  | 141.66667 | 0.13697 |  |  | 101.66667 | 0.1268 |  |  | 85 | 0.12561 |  |  | 68.33333 | 0.1283 |  |  | 55 | 0.12792
|  |  | 142.09209 | 0.13754 |  |  | 101.97197 | 0.12734 |  |  | 85.25526 | 0.12614 |  |  | 68.53854 | 0.12884 |  |  | 55.16517 | 0.12846
|  |  | 142.51752 | 0.13812 |  |  | 102.27728 | 0.12787 |  |  | 85.51051 | 0.12667 |  |  | 68.74374 | 0.12938 |  |  | 55.33033 | 0.12899
|  |  | 142.94294 | 0.13869 |  |  | 102.58258 | 0.12841 |  |  | 85.76577 | 0.1272 |  |  | 68.94895 | 0.12992 |  |  | 55.4955 | 0.12953
|  |  | 143.36837 | 0.13927 |  |  | 102.88789 | 0.12894 |  |  | 86.02102 | 0.12773 |  |  | 69.15415 | 0.13047 |  |  | 55.66066 | 0.13007
|  |  | 143.79379 | 0.13984 |  |  | 103.19319 | 0.12948 |  |  | 86.27628 | 0.12826 |  |  | 69.35936 | 0.13101 |  |  | 55.82583 | 0.13061
|  |  | 144.21922 | 0.14042 |  |  | 103.4985 | 0.13001 |  |  | 86.53153 | 0.12879 |  |  | 69.56456 | 0.13155 |  |  | 55.99099 | 0.13115
|  |  | 144.64464 | 0.14099 |  |  | 103.8038 | 0.13055 |  |  | 86.78679 | 0.12932 |  |  | 69.76977 | 0.13209 |  |  | 56.15616 | 0.13169
|  |  | 145.07007 | 0.14157 |  |  | 104.10911 | 0.13109 |  |  | 87.04204 | 0.12986 |  |  | 69.97497 | 0.13263 |  |  | 56.32132 | 0.13223
|  |  | 145.4955 | 0.14214 |  |  | 104.41441 | 0.13162 |  |  | 87.2973 | 0.13039 |  |  | 70.18018 | 0.13318 |  |  | 56.48649 | 0.13278
|  |  | 145.92092 | 0.14272 |  |  | 104.71972 | 0.13216 |  |  | 87.55255 | 0.13092 |  |  | 70.38539 | 0.13372 |  |  | 56.65165 | 0.13332
|  |  | 146.34635 | 0.1433 |  |  | 105.02503 | 0.1327 |  |  | 87.80781 | 0.13146 |  |  | 70.59059 | 0.13426 |  |  | 56.81682 | 0.13386
|  |  | 146.77177 | 0.14388 |  |  | 105.33033 | 0.13324 |  |  | 88.06306 | 0.13199 |  |  | 70.7958 | 0.13481 |  |  | 56.98198 | 0.1344
|  |  | 147.1972 | 0.14445 |  |  | 105.63564 | 0.13378 |  |  | 88.31832 | 0.13252 |  |  | 71.001 | 0.13535 |  |  | 57.14715 | 0.13495
|  |  | 147.62262 | 0.14503 |  |  | 105.94094 | 0.13432 |  |  | 88.57357 | 0.13306 |  |  | 71.20621 | 0.1359 |  |  | 57.31231 | 0.13549
|  |  | 148.04805 | 0.14561 |  |  | 106.24625 | 0.13486 |  |  | 88.82883 | 0.13359 |  |  | 71.41141 | 0.13644 |  |  | 57.47748 | 0.13604
|  |  | 148.47347 | 0.14619 |  |  | 106.55155 | 0.1354 |  |  | 89.08408 | 0.13413 |  |  | 71.61662 | 0.13699 |  |  | 57.64264 | 0.13658
|  |  | 148.8989 | 0.14677 |  |  | 106.85686 | 0.13594 |  |  | 89.33934 | 0.13467 |  |  | 71.82182 | 0.13754 |  |  | 57.80781 | 0.13713
|  |  | 149.32432 | 0.14735 |  |  | 107.16216 | 0.13648 |  |  | 89.59459 | 0.1352 |  |  | 72.02703 | 0.13808 |  |  | 57.97297 | 0.13767
|  |  | 149.74975 | 0.14793 |  |  | 107.46747 | 0.13702 |  |  | 89.84985 | 0.13574 |  |  | 72.23223 | 0.13863 |  |  | 58.13814 | 0.13822
|  |  | 150.17518 | 0.14852 |  |  | 107.77277 | 0.13756 |  |  | 90.10511 | 0.13628 |  |  | 72.43744 | 0.13918 |  |  | 58.3033 | 0.13876
|  |  | 150.6006 | 0.1491 |  |  | 108.07808 | 0.1381 |  |  | 90.36036 | 0.13682 |  |  | 72.64264 | 0.13973 |  |  | 58.46847 | 0.13931
|  |  | 151.02603 | 0.14968 |  |  | 108.38338 | 0.13865 |  |  | 90.61562 | 0.13735 |  |  | 72.84785 | 0.14028 |  |  | 58.63363 | 0.13986
|  |  | 151.45145 | 0.15026 |  |  | 108.68869 | 0.13919 |  |  | 90.87087 | 0.13789 |  |  | 73.05305 | 0.14083 |  |  | 58.7988 | 0.14041
|  |  | 151.87688 | 0.15085 |  |  | 108.99399 | 0.13973 |  |  | 91.12613 | 0.13843 |  |  | 73.25826 | 0.14138 |  |  | 58.96396 | 0.14095
|  |  | 152.3023 | 0.15143 |  |  | 109.2993 | 0.14028 |  |  | 91.38138 | 0.13897 |  |  | 73.46346 | 0.14193 |  |  | 59.12913 | 0.1415
|  |  | 152.72773 | 0.15201 |  |  | 109.6046 | 0.14082 |  |  | 91.63664 | 0.13951 |  |  | 73.66867 | 0.14248 |  |  | 59.29429 | 0.14205
|  |  | 153.15315 | 0.1526 |  |  | 109.90991 | 0.14137 |  |  | 91.89189 | 0.14005 |  |  | 73.87387 | 0.14303 |  |  | 59.45946 | 0.1426
|  |  | 153.57858 | 0.15318 |  |  | 110.21522 | 0.14191 |  |  | 92.14715 | 0.14059 |  |  | 74.07908 | 0.14358 |  |  | 59.62462 | 0.14315
|  |  | 154.004 | 0.15377 |  |  | 110.52052 | 0.14246 |  |  | 92.4024 | 0.14113 |  |  | 74.28428 | 0.14413 |  |  | 59.78979 | 0.1437
|  |  | 154.42943 | 0.15435 |  |  | 110.82583 | 0.14301 |  |  | 92.65766 | 0.14168 |  |  | 74.48949 | 0.14468 |  |  | 59.95495 | 0.14425
|  |  | 154.85485 | 0.15494 |  |  | 111.13113 | 0.14355 |  |  | 92.91291 | 0.14222 |  |  | 74.69469 | 0.14524 |  |  | 60.12012 | 0.1448
|  |  | 155.28028 | 0.15553 |  |  | 111.43644 | 0.1441 |  |  | 93.16817 | 0.14276 |  |  | 74.8999 | 0.14579 |  |  | 60.28529 | 0.14535
|  |  | 155.70571 | 0.15611 |  |  | 111.74174 | 0.14465 |  |  | 93.42342 | 0.1433 |  |  | 75.10511 | 0.14634 |  |  | 60.45045 | 0.14591
|  |  | 156.13113 | 0.1567 |  |  | 112.04705 | 0.1452 |  |  | 93.67868 | 0.14385 |  |  | 75.31031 | 0.1469 |  |  | 60.61562 | 0.14646
|  |  | 156.55656 | 0.15729 |  |  | 112.35235 | 0.14574 |  |  | 93.93393 | 0.14439 |  |  | 75.51552 | 0.14745 |  |  | 60.78078 | 0.14701
|  |  | 156.98198 | 0.15788 |  |  | 112.65766 | 0.14629 |  |  | 94.18919 | 0.14493 |  |  | 75.72072 | 0.148 |  |  | 60.94595 | 0.14756
|  |  | 157.40741 | 0.15847 |  |  | 112.96296 | 0.14684 |  |  | 94.44444 | 0.14548 |  |  | 75.92593 | 0.14856 |  |  | 61.11111 | 0.14812
|  |  | 157.83283 | 0.15905 |  |  | 113.26827 | 0.14739 |  |  | 94.6997 | 0.14602 |  |  | 76.13113 | 0.14911 |  |  | 61.27628 | 0.14867
|  |  | 158.25826 | 0.15964 |  |  | 113.57357 | 0.14794 |  |  | 94.95495 | 0.14657 |  |  | 76.33634 | 0.14967 |  |  | 61.44144 | 0.14923
|  |  | 158.68368 | 0.16023 |  |  | 113.87888 | 0.14849 |  |  | 95.21021 | 0.14711 |  |  | 76.54154 | 0.15023 |  |  | 61.60661 | 0.14978
|  |  | 159.10911 | 0.16082 |  |  | 114.18418 | 0.14904 |  |  | 95.46547 | 0.14766 |  |  | 76.74675 | 0.15078 |  |  | 61.77177 | 0.15034
|  |  | 159.53453 | 0.16141 |  |  | 114.48949 | 0.14959 |  |  | 95.72072 | 0.14821 |  |  | 76.95195 | 0.15134 |  |  | 61.93694 | 0.15089
|  |  | 159.95996 | 0.162 |  |  | 114.79479 | 0.15014 |  |  | 95.97598 | 0.14875 |  |  | 77.15716 | 0.1519 |  |  | 62.1021 | 0.15145
|  |  | 160.38539 | 0.16259 |  |  | 115.1001 | 0.1507 |  |  | 96.23123 | 0.1493 |  |  | 77.36236 | 0.15245 |  |  | 62.26727 | 0.152
|  |  | 160.81081 | 0.16319 |  |  | 115.40541 | 0.15125 |  |  | 96.48649 | 0.14985 |  |  | 77.56757 | 0.15301 |  |  | 62.43243 | 0.15256
|  |  | 161.23624 | 0.16378 |  |  | 115.71071 | 0.1518 |  |  | 96.74174 | 0.1504 |  |  | 77.77277 | 0.15357 |  |  | 62.5976 | 0.15312
|  |  | 161.66166 | 0.16437 |  |  | 116.01602 | 0.15235 |  |  | 96.997 | 0.15094 |  |  | 77.97798 | 0.15413 |  |  | 62.76276 | 0.15367
|  |  | 162.08709 | 0.16496 |  |  | 116.32132 | 0.15291 |  |  | 97.25225 | 0.15149 |  |  | 78.18318 | 0.15469 |  |  | 62.92793 | 0.15423
|  |  | 162.51251 | 0.16556 |  |  | 116.62663 | 0.15346 |  |  | 97.50751 | 0.15204 |  |  | 78.38839 | 0.15525 |  |  | 63.09309 | 0.15479
|  |  | 162.93794 | 0.16615 |  |  | 116.93193 | 0.15401 |  |  | 97.76276 | 0.15259 |  |  | 78.59359 | 0.15581 |  |  | 63.25826 | 0.15535
|  |  | 163.36336 | 0.16674 |  |  | 117.23724 | 0.15457 |  |  | 98.01802 | 0.15314 |  |  | 78.7988 | 0.15637 |  |  | 63.42342 | 0.15591
|  |  | 163.78879 | 0.16734 |  |  | 117.54254 | 0.15512 |  |  | 98.27327 | 0.15369 |  |  | 79.004 | 0.15693 |  |  | 63.58859 | 0.15646
|  |  | 164.21421 | 0.16793 |  |  | 117.84785 | 0.15568 |  |  | 98.52853 | 0.15424 |  |  | 79.20921 | 0.15749 |  |  | 63.75375 | 0.15702
|  |  | 164.63964 | 0.16852 |  |  | 118.15315 | 0.15623 |  |  | 98.78378 | 0.15479 |  |  | 79.41441 | 0.15805 |  |  | 63.91892 | 0.15758
|  |  | 165.06507 | 0.16912 |  |  | 118.45846 | 0.15679 |  |  | 99.03904 | 0.15534 |  |  | 79.61962 | 0.15861 |  |  | 64.08408 | 0.15814
|  |  | 165.49049 | 0.16971 |  |  | 118.76376 | 0.15735 |  |  | 99.29429 | 0.15589 |  |  | 79.82482 | 0.15917 |  |  | 64.24925 | 0.1587
|  |  | 165.91592 | 0.17031 |  |  | 119.06907 | 0.1579 |  |  | 99.54955 | 0.15645 |  |  | 80.03003 | 0.15974 |  |  | 64.41441 | 0.15927
|  |  | 166.34134 | 0.17091 |  |  | 119.37437 | 0.15846 |  |  | 99.8048 | 0.157 |  |  | 80.23524 | 0.1603 |  |  | 64.57958 | 0.15983
|  |  | 166.76677 | 0.1715 |  |  | 119.67968 | 0.15902 |  |  | 100.06006 | 0.15755 |  |  | 80.44044 | 0.16086 |  |  | 64.74474 | 0.16039
|  |  | 167.19219 | 0.1721 |  |  | 119.98498 | 0.15957 |  |  | 100.31532 | 0.1581 |  |  | 80.64565 | 0.16143 |  |  | 64.90991 | 0.16095
|  |  | 167.61762 | 0.1727 |  |  | 120.29029 | 0.16013 |  |  | 100.57057 | 0.15866 |  |  | 80.85085 | 0.16199 |  |  | 65.07508 | 0.16151
|  |  | 168.04304 | 0.17329 |  |  | 120.5956 | 0.16069 |  |  | 100.82583 | 0.15921 |  |  | 81.05606 | 0.16255 |  |  | 65.24024 | 0.16207
|  |  | 168.46847 | 0.17389 |  |  | 120.9009 | 0.16125 |  |  | 101.08108 | 0.15976 |  |  | 81.26126 | 0.16312 |  |  | 65.40541 | 0.16264
|  |  | 168.89389 | 0.17449 |  |  | 121.20621 | 0.16181 |  |  | 101.33634 | 0.16032 |  |  | 81.46647 | 0.16368 |  |  | 65.57057 | 0.1632
|  |  | 169.31932 | 0.17509 |  |  | 121.51151 | 0.16237 |  |  | 101.59159 | 0.16087 |  |  | 81.67167 | 0.16425 |  |  | 65.73574 | 0.16376
|  |  | 169.74474 | 0.17569 |  |  | 121.81682 | 0.16293 |  |  | 101.84685 | 0.16143 |  |  | 81.87688 | 0.16481 |  |  | 65.9009 | 0.16433
|  |  | 170.17017 | 0.17628 |  |  | 122.12212 | 0.16349 |  |  | 102.1021 | 0.16198 |  |  | 82.08208 | 0.16538 |  |  | 66.06607 | 0.16489
|  |  | 170.5956 | 0.17688 |  |  | 122.42743 | 0.16405 |  |  | 102.35736 | 0.16254 |  |  | 82.28729 | 0.16594 |  |  | 66.23123 | 0.16546
|  |  | 171.02102 | 0.17748 |  |  | 122.73273 | 0.16461 |  |  | 102.61261 | 0.16309 |  |  | 82.49249 | 0.16651 |  |  | 66.3964 | 0.16602
|  |  | 171.44645 | 0.17808 |  |  | 123.03804 | 0.16517 |  |  | 102.86787 | 0.16365 |  |  | 82.6977 | 0.16708 |  |  | 66.56156 | 0.16659
|  |  | 171.87187 | 0.17868 |  |  | 123.34334 | 0.16573 |  |  | 103.12312 | 0.16421 |  |  | 82.9029 | 0.16764 |  |  | 66.72673 | 0.16715
|  |  | 172.2973 | 0.17928 |  |  | 123.64865 | 0.16629 |  |  | 103.37838 | 0.16476 |  |  | 83.10811 | 0.16821 |  |  | 66.89189 | 0.16772
|  |  | 172.72272 | 0.17988 |  |  | 123.95395 | 0.16685 |  |  | 103.63363 | 0.16532 |  |  | 83.31331 | 0.16878 |  |  | 67.05706 | 0.16828
|  |  | 173.14815 | 0.18049 |  |  | 124.25926 | 0.16741 |  |  | 103.88889 | 0.16588 |  |  | 83.51852 | 0.16935 |  |  | 67.22222 | 0.16885
|  |  | 173.57357 | 0.18109 |  |  | 124.56456 | 0.16798 |  |  | 104.14414 | 0.16644 |  |  | 83.72372 | 0.16991 |  |  | 67.38739 | 0.16942
|  |  | 173.999 | 0.18169 |  |  | 124.86987 | 0.16854 |  |  | 104.3994 | 0.16699 |  |  | 83.92893 | 0.17048 |  |  | 67.55255 | 0.16998
|  |  | 174.42442 | 0.18229 |  |  | 125.17518 | 0.1691 |  |  | 104.65465 | 0.16755 |  |  | 84.13413 | 0.17105 |  |  | 67.71772 | 0.17055
|  |  | 174.84985 | 0.18289 |  |  | 125.48048 | 0.16966 |  |  | 104.90991 | 0.16811 |  |  | 84.33934 | 0.17162 |  |  | 67.88288 | 0.17112
|  |  | 175.27528 | 0.1835 |  |  | 125.78579 | 0.17023 |  |  | 105.16517 | 0.16867 |  |  | 84.54454 | 0.17219 |  |  | 68.04805 | 0.17169
|  |  | 175.7007 | 0.1841 |  |  | 126.09109 | 0.17079 |  |  | 105.42042 | 0.16923 |  |  | 84.74975 | 0.17276 |  |  | 68.21321 | 0.17225
|  |  | 176.12613 | 0.1847 |  |  | 126.3964 | 0.17136 |  |  | 105.67568 | 0.16979 |  |  | 84.95495 | 0.17333 |  |  | 68.37838 | 0.17282
|  |  | 176.55155 | 0.1853 |  |  | 126.7017 | 0.17192 |  |  | 105.93093 | 0.17035 |  |  | 85.16016 | 0.1739 |  |  | 68.54354 | 0.17339
|  |  | 176.97698 | 0.18591 |  |  | 127.00701 | 0.17249 |  |  | 106.18619 | 0.17091 |  |  | 85.36537 | 0.17447 |  |  | 68.70871 | 0.17396
|  |  | 177.4024 | 0.18651 |  |  | 127.31231 | 0.17305 |  |  | 106.44144 | 0.17147 |  |  | 85.57057 | 0.17504 |  |  | 68.87387 | 0.17453
|  |  | 177.82783 | 0.18712 |  |  | 127.61762 | 0.17362 |  |  | 106.6967 | 0.17203 |  |  | 85.77578 | 0.17561 |  |  | 69.03904 | 0.1751
|  |  | 178.25325 | 0.18772 |  |  | 127.92292 | 0.17418 |  |  | 106.95195 | 0.17259 |  |  | 85.98098 | 0.17618 |  |  | 69.2042 | 0.17567
|  |  | 178.67868 | 0.18833 |  |  | 128.22823 | 0.17475 |  |  | 107.20721 | 0.17315 |  |  | 86.18619 | 0.17676 |  |  | 69.36937 | 0.17624
|  |  | 179.1041 | 0.18893 |  |  | 128.53353 | 0.17531 |  |  | 107.46246 | 0.17371 |  |  | 86.39139 | 0.17733 |  |  | 69.53453 | 0.17681
|  |  | 179.52953 | 0.18954 |  |  | 128.83884 | 0.17588 |  |  | 107.71772 | 0.17428 |  |  | 86.5966 | 0.1779 |  |  | 69.6997 | 0.17738
|  |  | 179.95495 | 0.19014 |  |  | 129.14414 | 0.17645 |  |  | 107.97297 | 0.17484 |  |  | 86.8018 | 0.17847 |  |  | 69.86486 | 0.17795
|  |  | 180.38038 | 0.19075 |  |  | 129.44945 | 0.17701 |  |  | 108.22823 | 0.1754 |  |  | 87.00701 | 0.17905 |  |  | 70.03003 | 0.17852
|  |  | 180.80581 | 0.19135 |  |  | 129.75475 | 0.17758 |  |  | 108.48348 | 0.17596 |  |  | 87.21221 | 0.17962 |  |  | 70.1952 | 0.1791
|  |  | 181.23123 | 0.19196 |  |  | 130.06006 | 0.17815 |  |  | 108.73874 | 0.17653 |  |  | 87.41742 | 0.18019 |  |  | 70.36036 | 0.17967
|  |  | 181.65666 | 0.19257 |  |  | 130.36537 | 0.17872 |  |  | 108.99399 | 0.17709 |  |  | 87.62262 | 0.18077 |  |  | 70.52553 | 0.18024
|  |  | 182.08208 | 0.19317 |  |  | 130.67067 | 0.17929 |  |  | 109.24925 | 0.17765 |  |  | 87.82783 | 0.18134 |  |  | 70.69069 | 0.18081
|  |  | 182.50751 | 0.19378 |  |  | 130.97598 | 0.17985 |  |  | 109.5045 | 0.17822 |  |  | 88.03303 | 0.18191 |  |  | 70.85586 | 0.18138
|  |  | 182.93293 | 0.19439 |  |  | 131.28128 | 0.18042 |  |  | 109.75976 | 0.17878 |  |  | 88.23824 | 0.18249 |  |  | 71.02102 | 0.18196
|  |  | 183.35836 | 0.19499 |  |  | 131.58659 | 0.18099 |  |  | 110.01502 | 0.17935 |  |  | 88.44344 | 0.18306 |  |  | 71.18619 | 0.18253
|  |  | 183.78378 | 0.1956 |  |  | 131.89189 | 0.18156 |  |  | 110.27027 | 0.17991 |  |  | 88.64865 | 0.18364 |  |  | 71.35135 | 0.1831
|  |  | 184.20921 | 0.19621 |  |  | 132.1972 | 0.18213 |  |  | 110.52553 | 0.18047 |  |  | 88.85385 | 0.18421 |  |  | 71.51652 | 0.18368
|  |  | 184.63463 | 0.19682 |  |  | 132.5025 | 0.1827 |  |  | 110.78078 | 0.18104 |  |  | 89.05906 | 0.18479 |  |  | 71.68168 | 0.18425
|  |  | 185.06006 | 0.19743 |  |  | 132.80781 | 0.18327 |  |  | 111.03604 | 0.18161 |  |  | 89.26426 | 0.18537 |  |  | 71.84685 | 0.18483
|  |  | 185.48549 | 0.19804 |  |  | 133.11311 | 0.18384 |  |  | 111.29129 | 0.18217 |  |  | 89.46947 | 0.18594 |  |  | 72.01201 | 0.1854
|  |  | 185.91091 | 0.19865 |  |  | 133.41842 | 0.18441 |  |  | 111.54655 | 0.18274 |  |  | 89.67467 | 0.18652 |  |  | 72.17718 | 0.18598
|  |  | 186.33634 | 0.19925 |  |  | 133.72372 | 0.18498 |  |  | 111.8018 | 0.1833 |  |  | 89.87988 | 0.18709 |  |  | 72.34234 | 0.18655
|  |  | 186.76176 | 0.19986 |  |  | 134.02903 | 0.18555 |  |  | 112.05706 | 0.18387 |  |  | 90.08509 | 0.18767 |  |  | 72.50751 | 0.18713
|  |  | 187.18719 | 0.20047 |  |  | 134.33433 | 0.18612 |  |  | 112.31231 | 0.18444 |  |  | 90.29029 | 0.18825 |  |  | 72.67267 | 0.1877
|  |  | 187.61261 | 0.20108 |  |  | 134.63964 | 0.1867 |  |  | 112.56757 | 0.185 |  |  | 90.4955 | 0.18883 |  |  | 72.83784 | 0.18828
|  |  | 188.03804 | 0.20169 |  |  | 134.94494 | 0.18727 |  |  | 112.82282 | 0.18557 |  |  | 90.7007 | 0.1894 |  |  | 73.003 | 0.18885
|  |  | 188.46346 | 0.2023 |  |  | 135.25025 | 0.18784 |  |  | 113.07808 | 0.18614 |  |  | 90.90591 | 0.18998 |  |  | 73.16817 | 0.18943
|  |  | 188.88889 | 0.20291 |  |  | 135.55556 | 0.18841 |  |  | 113.33333 | 0.18671 |  |  | 91.11111 | 0.19056 |  |  | 73.33333 | 0.19001
|  |  | 189.31431 | 0.20353 |  |  | 135.86086 | 0.18898 |  |  | 113.58859 | 0.18727 |  |  | 91.31632 | 0.19114 |  |  | 73.4985 | 0.19058
|  |  | 189.73974 | 0.20414 |  |  | 136.16617 | 0.18956 |  |  | 113.84384 | 0.18784 |  |  | 91.52152 | 0.19172 |  |  | 73.66366 | 0.19116
|  |  | 190.16517 | 0.20475 |  |  | 136.47147 | 0.19013 |  |  | 114.0991 | 0.18841 |  |  | 91.72673 | 0.19229 |  |  | 73.82883 | 0.19174
|  |  | 190.59059 | 0.20536 |  |  | 136.77678 | 0.1907 |  |  | 114.35435 | 0.18898 |  |  | 91.93193 | 0.19287 |  |  | 73.99399 | 0.19231
|  |  | 191.01602 | 0.20597 |  |  | 137.08208 | 0.19128 |  |  | 114.60961 | 0.18955 |  |  | 92.13714 | 0.19345 |  |  | 74.15916 | 0.19289
|  |  | 191.44144 | 0.20658 |  |  | 137.38739 | 0.19185 |  |  | 114.86486 | 0.19012 |  |  | 92.34234 | 0.19403 |  |  | 74.32432 | 0.19347
|  |  | 191.86687 | 0.20719 |  |  | 137.69269 | 0.19242 |  |  | 115.12012 | 0.19069 |  |  | 92.54755 | 0.19461 |  |  | 74.48949 | 0.19405
|  |  | 192.29229 | 0.20781 |  |  | 137.998 | 0.193 |  |  | 115.37538 | 0.19126 |  |  | 92.75275 | 0.19519 |  |  | 74.65465 | 0.19463
|  |  | 192.71772 | 0.20842 |  |  | 138.3033 | 0.19357 |  |  | 115.63063 | 0.19183 |  |  | 92.95796 | 0.19577 |  |  | 74.81982 | 0.19521
|  |  | 193.14314 | 0.20903 |  |  | 138.60861 | 0.19415 |  |  | 115.88589 | 0.1924 |  |  | 93.16316 | 0.19635 |  |  | 74.98498 | 0.19578
|  |  | 193.56857 | 0.20965 |  |  | 138.91391 | 0.19472 |  |  | 116.14114 | 0.19297 |  |  | 93.36837 | 0.19693 |  |  | 75.15015 | 0.19636
|  |  | 193.99399 | 0.21026 |  |  | 139.21922 | 0.1953 |  |  | 116.3964 | 0.19354 |  |  | 93.57357 | 0.19751 |  |  | 75.31532 | 0.19694
|  |  | 194.41942 | 0.21087 |  |  | 139.52452 | 0.19587 |  |  | 116.65165 | 0.19411 |  |  | 93.77878 | 0.19809 |  |  | 75.48048 | 0.19752
|  |  | 194.84484 | 0.21149 |  |  | 139.82983 | 0.19645 |  |  | 116.90691 | 0.19468 |  |  | 93.98398 | 0.19867 |  |  | 75.64565 | 0.1981
|  |  | 195.27027 | 0.2121 |  |  | 140.13514 | 0.19702 |  |  | 117.16216 | 0.19525 |  |  | 94.18919 | 0.19926 |  |  | 75.81081 | 0.19868
|  |  | 195.6957 | 0.21271 |  |  | 140.44044 | 0.1976 |  |  | 117.41742 | 0.19582 |  |  | 94.39439 | 0.19984 |  |  | 75.97598 | 0.19926
|  |  | 196.12112 | 0.21333 |  |  | 140.74575 | 0.19818 |  |  | 117.67267 | 0.19639 |  |  | 94.5996 | 0.20042 |  |  | 76.14114 | 0.19984
|  |  | 196.54655 | 0.21394 |  |  | 141.05105 | 0.19875 |  |  | 117.92793 | 0.19696 |  |  | 94.8048 | 0.201 |  |  | 76.30631 | 0.20042
|  |  | 196.97197 | 0.21456 |  |  | 141.35636 | 0.19933 |  |  | 118.18318 | 0.19754 |  |  | 95.01001 | 0.20158 |  |  | 76.47147 | 0.201
|  |  | 197.3974 | 0.21517 |  |  | 141.66166 | 0.1999 |  |  | 118.43844 | 0.19811 |  |  | 95.21522 | 0.20217 |  |  | 76.63664 | 0.20158
|  |  | 197.82282 | 0.21579 |  |  | 141.96697 | 0.20048 |  |  | 118.69369 | 0.19868 |  |  | 95.42042 | 0.20275 |  |  | 76.8018 | 0.20217
|  |  | 198.24825 | 0.2164 |  |  | 142.27227 | 0.20106 |  |  | 118.94895 | 0.19925 |  |  | 95.62563 | 0.20333 |  |  | 76.96697 | 0.20275
|  |  | 198.67367 | 0.21702 |  |  | 142.57758 | 0.20164 |  |  | 119.2042 | 0.19983 |  |  | 95.83083 | 0.20391 |  |  | 77.13213 | 0.20333
|  |  | 199.0991 | 0.21763 |  |  | 142.88288 | 0.20221 |  |  | 119.45946 | 0.2004 |  |  | 96.03604 | 0.2045 |  |  | 77.2973 | 0.20391
|  |  | 199.52452 | 0.21825 |  |  | 143.18819 | 0.20279 |  |  | 119.71471 | 0.20097 |  |  | 96.24124 | 0.20508 |  |  | 77.46246 | 0.20449
|  |  | 199.94995 | 0.21886 |  |  | 143.49349 | 0.20337 |  |  | 119.96997 | 0.20155 |  |  | 96.44645 | 0.20566 |  |  | 77.62763 | 0.20507
|  |  | 200.37538 | 0.21948 |  |  | 143.7988 | 0.20395 |  |  | 120.22523 | 0.20212 |  |  | 96.65165 | 0.20625 |  |  | 77.79279 | 0.20566
|  |  | 200.8008 | 0.22009 |  |  | 144.1041 | 0.20453 |  |  | 120.48048 | 0.20269 |  |  | 96.85686 | 0.20683 |  |  | 77.95796 | 0.20624
|  |  | 201.22623 | 0.22071 |  |  | 144.40941 | 0.2051 |  |  | 120.73574 | 0.20327 |  |  | 97.06206 | 0.20742 |  |  | 78.12312 | 0.20682
|  |  | 201.65165 | 0.22133 |  |  | 144.71471 | 0.20568 |  |  | 120.99099 | 0.20384 |  |  | 97.26727 | 0.208 |  |  | 78.28829 | 0.20741
|  |  | 202.07708 | 0.22194 |  |  | 145.02002 | 0.20626 |  |  | 121.24625 | 0.20442 |  |  | 97.47247 | 0.20859 |  |  | 78.45345 | 0.20799
|  |  | 202.5025 | 0.22256 |  |  | 145.32533 | 0.20684 |  |  | 121.5015 | 0.20499 |  |  | 97.67768 | 0.20917 |  |  | 78.61862 | 0.20857
|  |  | 202.92793 | 0.22318 |  |  | 145.63063 | 0.20742 |  |  | 121.75676 | 0.20557 |  |  | 97.88288 | 0.20976 |  |  | 78.78378 | 0.20916
|  |  | 203.35335 | 0.22379 |  |  | 145.93594 | 0.208 |  |  | 122.01201 | 0.20614 |  |  | 98.08809 | 0.21034 |  |  | 78.94895 | 0.20974
|  |  | 203.77878 | 0.22441 |  |  | 146.24124 | 0.20858 |  |  | 122.26727 | 0.20672 |  |  | 98.29329 | 0.21093 |  |  | 79.11411 | 0.21032
|  |  | 204.2042 | 0.22503 |  |  | 146.54655 | 0.20916 |  |  | 122.52252 | 0.20729 |  |  | 98.4985 | 0.21151 |  |  | 79.27928 | 0.21091
|  |  | 204.62963 | 0.22565 |  |  | 146.85185 | 0.20974 |  |  | 122.77778 | 0.20787 |  |  | 98.7037 | 0.2121 |  |  | 79.44444 | 0.21149
|  |  | 205.05506 | 0.22626 |  |  | 147.15716 | 0.21032 |  |  | 123.03303 | 0.20844 |  |  | 98.90891 | 0.21268 |  |  | 79.60961 | 0.21208
|  |  | 205.48048 | 0.22688 |  |  | 147.46246 | 0.2109 |  |  | 123.28829 | 0.20902 |  |  | 99.11411 | 0.21327 |  |  | 79.77477 | 0.21266
|  |  | 205.90591 | 0.2275 |  |  | 147.76777 | 0.21148 |  |  | 123.54354 | 0.20959 |  |  | 99.31932 | 0.21385 |  |  | 79.93994 | 0.21324
|  |  | 206.33133 | 0.22812 |  |  | 148.07307 | 0.21206 |  |  | 123.7988 | 0.21017 |  |  | 99.52452 | 0.21444 |  |  | 80.10511 | 0.21383
|  |  | 206.75676 | 0.22873 |  |  | 148.37838 | 0.21264 |  |  | 124.05405 | 0.21075 |  |  | 99.72973 | 0.21503 |  |  | 80.27027 | 0.21441
|  |  | 207.18218 | 0.22935 |  |  | 148.68368 | 0.21322 |  |  | 124.30931 | 0.21132 |  |  | 99.93493 | 0.21561 |  |  | 80.43544 | 0.215
|  |  | 207.60761 | 0.22997 |  |  | 148.98899 | 0.2138 |  |  | 124.56456 | 0.2119 |  |  | 100.14014 | 0.2162 |  |  | 80.6006 | 0.21559
|  |  | 208.03303 | 0.23059 |  |  | 149.29429 | 0.21439 |  |  | 124.81982 | 0.21248 |  |  | 100.34535 | 0.21679 |  |  | 80.76577 | 0.21617
|  |  | 208.45846 | 0.23121 |  |  | 149.5996 | 0.21497 |  |  | 125.07508 | 0.21306 |  |  | 100.55055 | 0.21738 |  |  | 80.93093 | 0.21676
|  |  | 208.88388 | 0.23183 |  |  | 149.9049 | 0.21555 |  |  | 125.33033 | 0.21363 |  |  | 100.75576 | 0.21796 |  |  | 81.0961 | 0.21734
|  |  | 209.30931 | 0.23245 |  |  | 150.21021 | 0.21613 |  |  | 125.58559 | 0.21421 |  |  | 100.96096 | 0.21855 |  |  | 81.26126 | 0.21793
|  |  | 209.73473 | 0.23307 |  |  | 150.51552 | 0.21671 |  |  | 125.84084 | 0.21479 |  |  | 101.16617 | 0.21914 |  |  | 81.42643 | 0.21851
|  |  | 210.16016 | 0.23369 |  |  | 150.82082 | 0.2173 |  |  | 126.0961 | 0.21537 |  |  | 101.37137 | 0.21973 |  |  | 81.59159 | 0.2191
|  |  | 210.58559 | 0.2343 |  |  | 151.12613 | 0.21788 |  |  | 126.35135 | 0.21594 |  |  | 101.57658 | 0.22031 |  |  | 81.75676 | 0.21969
|  |  | 211.01101 | 0.23492 |  |  | 151.43143 | 0.21846 |  |  | 126.60661 | 0.21652 |  |  | 101.78178 | 0.2209 |  |  | 81.92192 | 0.22027
|  |  | 211.43644 | 0.23554 |  |  | 151.73674 | 0.21904 |  |  | 126.86186 | 0.2171 |  |  | 101.98699 | 0.22149 |  |  | 82.08709 | 0.22086
|  |  | 211.86186 | 0.23616 |  |  | 152.04204 | 0.21963 |  |  | 127.11712 | 0.21768 |  |  | 102.19219 | 0.22208 |  |  | 82.25225 | 0.22145
|  |  | 212.28729 | 0.23678 |  |  | 152.34735 | 0.22021 |  |  | 127.37237 | 0.21826 |  |  | 102.3974 | 0.22267 |  |  | 82.41742 | 0.22203
|  |  | 212.71271 | 0.2374 |  |  | 152.65265 | 0.22079 |  |  | 127.62763 | 0.21884 |  |  | 102.6026 | 0.22326 |  |  | 82.58258 | 0.22262
|  |  | 213.13814 | 0.23802 |  |  | 152.95796 | 0.22138 |  |  | 127.88288 | 0.21941 |  |  | 102.80781 | 0.22384 |  |  | 82.74775 | 0.22321
|  |  | 213.56356 | 0.23864 |  |  | 153.26326 | 0.22196 |  |  | 128.13814 | 0.21999 |  |  | 103.01301 | 0.22443 |  |  | 82.91291 | 0.2238
|  |  | 213.98899 | 0.23926 |  |  | 153.56857 | 0.22254 |  |  | 128.39339 | 0.22057 |  |  | 103.21822 | 0.22502 |  |  | 83.07808 | 0.22438
|  |  | 214.41441 | 0.23988 |  |  | 153.87387 | 0.22313 |  |  | 128.64865 | 0.22115 |  |  | 103.42342 | 0.22561 |  |  | 83.24324 | 0.22497
|  |  | 214.83984 | 0.24051 |  |  | 154.17918 | 0.22371 |  |  | 128.9039 | 0.22173 |  |  | 103.62863 | 0.2262 |  |  | 83.40841 | 0.22556
|  |  | 215.26527 | 0.24113 |  |  | 154.48448 | 0.22429 |  |  | 129.15916 | 0.22231 |  |  | 103.83383 | 0.22679 |  |  | 83.57357 | 0.22615
|  |  | 215.69069 | 0.24175 |  |  | 154.78979 | 0.22488 |  |  | 129.41441 | 0.22289 |  |  | 104.03904 | 0.22738 |  |  | 83.73874 | 0.22674
|  |  | 216.11612 | 0.24237 |  |  | 155.0951 | 0.22546 |  |  | 129.66967 | 0.22347 |  |  | 104.24424 | 0.22797 |  |  | 83.9039 | 0.22732
|  |  | 216.54154 | 0.24299 |  |  | 155.4004 | 0.22605 |  |  | 129.92492 | 0.22405 |  |  | 104.44945 | 0.22856 |  |  | 84.06907 | 0.22791
|  |  | 216.96697 | 0.24361 |  |  | 155.70571 | 0.22663 |  |  | 130.18018 | 0.22463 |  |  | 104.65465 | 0.22915 |  |  | 84.23423 | 0.2285
|  |  | 217.39239 | 0.24423 |  |  | 156.01101 | 0.22722 |  |  | 130.43544 | 0.22521 |  |  | 104.85986 | 0.22974 |  |  | 84.3994 | 0.22909
|  |  | 217.81782 | 0.24485 |  |  | 156.31632 | 0.2278 |  |  | 130.69069 | 0.22579 |  |  | 105.06507 | 0.23033 |  |  | 84.56456 | 0.22968
|  |  | 218.24324 | 0.24547 |  |  | 156.62162 | 0.22839 |  |  | 130.94595 | 0.22637 |  |  | 105.27027 | 0.23092 |  |  | 84.72973 | 0.23027
|  |  | 218.66867 | 0.24609 |  |  | 156.92693 | 0.22897 |  |  | 131.2012 | 0.22695 |  |  | 105.47548 | 0.23151 |  |  | 84.89489 | 0.23086
|  |  | 219.09409 | 0.24672 |  |  | 157.23223 | 0.22956 |  |  | 131.45646 | 0.22753 |  |  | 105.68068 | 0.2321 |  |  | 85.06006 | 0.23145
|  |  | 219.51952 | 0.24734 |  |  | 157.53754 | 0.23014 |  |  | 131.71171 | 0.22811 |  |  | 105.88589 | 0.23269 |  |  | 85.22523 | 0.23204
|  |  | 219.94494 | 0.24796 |  |  | 157.84284 | 0.23073 |  |  | 131.96697 | 0.22869 |  |  | 106.09109 | 0.23328 |  |  | 85.39039 | 0.23263
|  |  | 220.37037 | 0.24858 |  |  | 158.14815 | 0.23131 |  |  | 132.22222 | 0.22928 |  |  | 106.2963 | 0.23387 |  |  | 85.55556 | 0.23322
|  |  | 220.7958 | 0.2492 |  |  | 158.45345 | 0.2319 |  |  | 132.47748 | 0.22986 |  |  | 106.5015 | 0.23446 |  |  | 85.72072 | 0.2338
|  |  | 221.22122 | 0.24983 |  |  | 158.75876 | 0.23248 |  |  | 132.73273 | 0.23044 |  |  | 106.70671 | 0.23506 |  |  | 85.88589 | 0.23439
|  |  | 221.64665 | 0.25045 |  |  | 159.06406 | 0.23307 |  |  | 132.98799 | 0.23102 |  |  | 106.91191 | 0.23565 |  |  | 86.05105 | 0.23498
|  |  | 222.07207 | 0.25107 |  |  | 159.36937 | 0.23365 |  |  | 133.24324 | 0.2316 |  |  | 107.11712 | 0.23624 |  |  | 86.21622 | 0.23557
|  |  | 222.4975 | 0.25169 |  |  | 159.67467 | 0.23424 |  |  | 133.4985 | 0.23218 |  |  | 107.32232 | 0.23683 |  |  | 86.38138 | 0.23616
|  |  | 222.92292 | 0.25231 |  |  | 159.97998 | 0.23483 |  |  | 133.75375 | 0.23277 |  |  | 107.52753 | 0.23742 |  |  | 86.54655 | 0.23675
|  |  | 223.34835 | 0.25294 |  |  | 160.28529 | 0.23541 |  |  | 134.00901 | 0.23335 |  |  | 107.73273 | 0.23801 |  |  | 86.71171 | 0.23735
|  |  | 223.77377 | 0.25356 |  |  | 160.59059 | 0.236 |  |  | 134.26426 | 0.23393 |  |  | 107.93794 | 0.23861 |  |  | 86.87688 | 0.23794
|  |  | 224.1992 | 0.25418 |  |  | 160.8959 | 0.23659 |  |  | 134.51952 | 0.23451 |  |  | 108.14314 | 0.2392 |  |  | 87.04204 | 0.23853
|  |  | 224.62462 | 0.2548 |  |  | 161.2012 | 0.23717 |  |  | 134.77477 | 0.23509 |  |  | 108.34835 | 0.23979 |  |  | 87.20721 | 0.23912
|  |  | 225.05005 | 0.25543 |  |  | 161.50651 | 0.23776 |  |  | 135.03003 | 0.23568 |  |  | 108.55355 | 0.24038 |  |  | 87.37237 | 0.23971
|  |  | 225.47548 | 0.25605 |  |  | 161.81181 | 0.23835 |  |  | 135.28529 | 0.23626 |  |  | 108.75876 | 0.24097 |  |  | 87.53754 | 0.2403
|  |  | 225.9009 | 0.25667 |  |  | 162.11712 | 0.23893 |  |  | 135.54054 | 0.23684 |  |  | 108.96396 | 0.24157 |  |  | 87.7027 | 0.24089
|  |  | 226.32633 | 0.2573 |  |  | 162.42242 | 0.23952 |  |  | 135.7958 | 0.23742 |  |  | 109.16917 | 0.24216 |  |  | 87.86787 | 0.24148
|  |  | 226.75175 | 0.25792 |  |  | 162.72773 | 0.24011 |  |  | 136.05105 | 0.23801 |  |  | 109.37437 | 0.24275 |  |  | 88.03303 | 0.24207
|  |  | 227.17718 | 0.25854 |  |  | 163.03303 | 0.2407 |  |  | 136.30631 | 0.23859 |  |  | 109.57958 | 0.24334 |  |  | 88.1982 | 0.24266
|  |  | 227.6026 | 0.25916 |  |  | 163.33834 | 0.24128 |  |  | 136.56156 | 0.23917 |  |  | 109.78478 | 0.24394 |  |  | 88.36336 | 0.24325
|  |  | 228.02803 | 0.25979 |  |  | 163.64364 | 0.24187 |  |  | 136.81682 | 0.23976 |  |  | 109.98999 | 0.24453 |  |  | 88.52853 | 0.24385
|  |  | 228.45345 | 0.26041 |  |  | 163.94895 | 0.24246 |  |  | 137.07207 | 0.24034 |  |  | 110.1952 | 0.24512 |  |  | 88.69369 | 0.24444
|  |  | 228.87888 | 0.26103 |  |  | 164.25425 | 0.24305 |  |  | 137.32733 | 0.24092 |  |  | 110.4004 | 0.24571 |  |  | 88.85886 | 0.24503
|  |  | 229.3043 | 0.26166 |  |  | 164.55956 | 0.24363 |  |  | 137.58258 | 0.24151 |  |  | 110.60561 | 0.24631 |  |  | 89.02402 | 0.24562
|  |  | 229.72973 | 0.26228 |  |  | 164.86486 | 0.24422 |  |  | 137.83784 | 0.24209 |  |  | 110.81081 | 0.2469 |  |  | 89.18919 | 0.24621
|  |  | 230.15516 | 0.2629 |  |  | 165.17017 | 0.24481 |  |  | 138.09309 | 0.24267 |  |  | 111.01602 | 0.24749 |  |  | 89.35435 | 0.2468
|  |  | 230.58058 | 0.26353 |  |  | 165.47548 | 0.2454 |  |  | 138.34835 | 0.24326 |  |  | 111.22122 | 0.24809 |  |  | 89.51952 | 0.2474
|  |  | 231.00601 | 0.26415 |  |  | 165.78078 | 0.24598 |  |  | 138.6036 | 0.24384 |  |  | 111.42643 | 0.24868 |  |  | 89.68468 | 0.24799
|  |  | 231.43143 | 0.26477 |  |  | 166.08609 | 0.24657 |  |  | 138.85886 | 0.24442 |  |  | 111.63163 | 0.24927 |  |  | 89.84985 | 0.24858
|  |  | 231.85686 | 0.2654 |  |  | 166.39139 | 0.24716 |  |  | 139.11411 | 0.24501 |  |  | 111.83684 | 0.24987 |  |  | 90.01502 | 0.24917
|  |  | 232.28228 | 0.26602 |  |  | 166.6967 | 0.24775 |  |  | 139.36937 | 0.24559 |  |  | 112.04204 | 0.25046 |  |  | 90.18018 | 0.24976
|  |  | 232.70771 | 0.26664 |  |  | 167.002 | 0.24834 |  |  | 139.62462 | 0.24618 |  |  | 112.24725 | 0.25106 |  |  | 90.34535 | 0.25036
|  |  | 233.13313 | 0.26727 |  |  | 167.30731 | 0.24893 |  |  | 139.87988 | 0.24676 |  |  | 112.45245 | 0.25165 |  |  | 90.51051 | 0.25095
|  |  | 233.55856 | 0.26789 |  |  | 167.61261 | 0.24951 |  |  | 140.13514 | 0.24735 |  |  | 112.65766 | 0.25224 |  |  | 90.67568 | 0.25154
|  |  | 233.98398 | 0.26852 |  |  | 167.91792 | 0.2501 |  |  | 140.39039 | 0.24793 |  |  | 112.86286 | 0.25284 |  |  | 90.84084 | 0.25213
|  |  | 234.40941 | 0.26914 |  |  | 168.22322 | 0.25069 |  |  | 140.64565 | 0.24851 |  |  | 113.06807 | 0.25343 |  |  | 91.00601 | 0.25273
|  |  | 234.83483 | 0.26976 |  |  | 168.52853 | 0.25128 |  |  | 140.9009 | 0.2491 |  |  | 113.27327 | 0.25402 |  |  | 91.17117 | 0.25332
|  |  | 235.26026 | 0.27039 |  |  | 168.83383 | 0.25187 |  |  | 141.15616 | 0.24968 |  |  | 113.47848 | 0.25462 |  |  | 91.33634 | 0.25391
|  |  | 235.68569 | 0.27101 |  |  | 169.13914 | 0.25246 |  |  | 141.41141 | 0.25027 |  |  | 113.68368 | 0.25521 |  |  | 91.5015 | 0.25451
|  |  | 236.11111 | 0.27164 |  |  | 169.44444 | 0.25305 |  |  | 141.66667 | 0.25085 |  |  | 113.88889 | 0.25581 |  |  | 91.66667 | 0.2551
|  |  | 236.53654 | 0.27226 |  |  | 169.74975 | 0.25364 |  |  | 141.92192 | 0.25144 |  |  | 114.09409 | 0.2564 |  |  | 91.83183 | 0.25569
|  |  | 236.96196 | 0.27288 |  |  | 170.05506 | 0.25423 |  |  | 142.17718 | 0.25202 |  |  | 114.2993 | 0.257 |  |  | 91.997 | 0.25628
|  |  | 237.38739 | 0.27351 |  |  | 170.36036 | 0.25481 |  |  | 142.43243 | 0.25261 |  |  | 114.5045 | 0.25759 |  |  | 92.16216 | 0.25688
|  |  | 237.81281 | 0.27413 |  |  | 170.66567 | 0.2554 |  |  | 142.68769 | 0.25319 |  |  | 114.70971 | 0.25818 |  |  | 92.32733 | 0.25747
|  |  | 238.23824 | 0.27476 |  |  | 170.97097 | 0.25599 |  |  | 142.94294 | 0.25378 |  |  | 114.91491 | 0.25878 |  |  | 92.49249 | 0.25806
|  |  | 238.66366 | 0.27538 |  |  | 171.27628 | 0.25658 |  |  | 143.1982 | 0.25436 |  |  | 115.12012 | 0.25937 |  |  | 92.65766 | 0.25866
|  |  | 239.08909 | 0.276 |  |  | 171.58158 | 0.25717 |  |  | 143.45345 | 0.25495 |  |  | 115.32533 | 0.25997 |  |  | 92.82282 | 0.25925
|  |  | 239.51451 | 0.27663 |  |  | 171.88689 | 0.25776 |  |  | 143.70871 | 0.25553 |  |  | 115.53053 | 0.26056 |  |  | 92.98799 | 0.25984
|  |  | 239.93994 | 0.27725 |  |  | 172.19219 | 0.25835 |  |  | 143.96396 | 0.25612 |  |  | 115.73574 | 0.26116 |  |  | 93.15315 | 0.26044
|  |  | 240.36537 | 0.27788 |  |  | 172.4975 | 0.25894 |  |  | 144.21922 | 0.2567 |  |  | 115.94094 | 0.26175 |  |  | 93.31832 | 0.26103
|  |  | 240.79079 | 0.2785 |  |  | 172.8028 | 0.25953 |  |  | 144.47447 | 0.25729 |  |  | 116.14615 | 0.26235 |  |  | 93.48348 | 0.26162
|  |  | 241.21622 | 0.27912 |  |  | 173.10811 | 0.26012 |  |  | 144.72973 | 0.25787 |  |  | 116.35135 | 0.26294 |  |  | 93.64865 | 0.26222
|  |  | 241.64164 | 0.27975 |  |  | 173.41341 | 0.26071 |  |  | 144.98498 | 0.25846 |  |  | 116.55656 | 0.26354 |  |  | 93.81381 | 0.26281
|  |  | 242.06707 | 0.28037 |  |  | 173.71872 | 0.2613 |  |  | 145.24024 | 0.25905 |  |  | 116.76176 | 0.26413 |  |  | 93.97898 | 0.2634
|  |  | 242.49249 | 0.281 |  |  | 174.02402 | 0.26189 |  |  | 145.4955 | 0.25963 |  |  | 116.96697 | 0.26473 |  |  | 94.14414 | 0.264
|  |  | 242.91792 | 0.28162 |  |  | 174.32933 | 0.26248 |  |  | 145.75075 | 0.26022 |  |  | 117.17217 | 0.26532 |  |  | 94.30931 | 0.26459
|  |  | 243.34334 | 0.28225 |  |  | 174.63463 | 0.26307 |  |  | 146.00601 | 0.2608 |  |  | 117.37738 | 0.26592 |  |  | 94.47447 | 0.26519
|  |  | 243.76877 | 0.28287 |  |  | 174.93994 | 0.26366 |  |  | 146.26126 | 0.26139 |  |  | 117.58258 | 0.26651 |  |  | 94.63964 | 0.26578
|  |  | 244.19419 | 0.28349 |  |  | 175.24525 | 0.26425 |  |  | 146.51652 | 0.26197 |  |  | 117.78779 | 0.26711 |  |  | 94.8048 | 0.26637
|  |  | 244.61962 | 0.28412 |  |  | 175.55055 | 0.26484 |  |  | 146.77177 | 0.26256 |  |  | 117.99299 | 0.2677 |  |  | 94.96997 | 0.26697
|  |  | 245.04505 | 0.28474 |  |  | 175.85586 | 0.26543 |  |  | 147.02703 | 0.26315 |  |  | 118.1982 | 0.2683 |  |  | 95.13514 | 0.26756
|  |  | 245.47047 | 0.28537 |  |  | 176.16116 | 0.26602 |  |  | 147.28228 | 0.26373 |  |  | 118.4034 | 0.26889 |  |  | 95.3003 | 0.26815
|  |  | 245.8959 | 0.28599 |  |  | 176.46647 | 0.26661 |  |  | 147.53754 | 0.26432 |  |  | 118.60861 | 0.26949 |  |  | 95.46547 | 0.26875
|  |  | 246.32132 | 0.28661 |  |  | 176.77177 | 0.2672 |  |  | 147.79279 | 0.2649 |  |  | 118.81381 | 0.27008 |  |  | 95.63063 | 0.26934
|  |  | 246.74675 | 0.28724 |  |  | 177.07708 | 0.26779 |  |  | 148.04805 | 0.26549 |  |  | 119.01902 | 0.27068 |  |  | 95.7958 | 0.26994
|  |  | 247.17217 | 0.28786 |  |  | 177.38238 | 0.26838 |  |  | 148.3033 | 0.26608 |  |  | 119.22422 | 0.27127 |  |  | 95.96096 | 0.27053
|  |  | 247.5976 | 0.28849 |  |  | 177.68769 | 0.26897 |  |  | 148.55856 | 0.26666 |  |  | 119.42943 | 0.27187 |  |  | 96.12613 | 0.27112
|  |  | 248.02302 | 0.28911 |  |  | 177.99299 | 0.26956 |  |  | 148.81381 | 0.26725 |  |  | 119.63463 | 0.27247 |  |  | 96.29129 | 0.27172
|  |  | 248.44845 | 0.28974 |  |  | 178.2983 | 0.27015 |  |  | 149.06907 | 0.26784 |  |  | 119.83984 | 0.27306 |  |  | 96.45646 | 0.27231
|  |  | 248.87387 | 0.29036 |  |  | 178.6036 | 0.27074 |  |  | 149.32432 | 0.26842 |  |  | 120.04505 | 0.27366 |  |  | 96.62162 | 0.27291
|  |  | 249.2993 | 0.29098 |  |  | 178.90891 | 0.27133 |  |  | 149.57958 | 0.26901 |  |  | 120.25025 | 0.27425 |  |  | 96.78679 | 0.2735
|  |  | 249.72472 | 0.29161 |  |  | 179.21421 | 0.27192 |  |  | 149.83483 | 0.26959 |  |  | 120.45546 | 0.27485 |  |  | 96.95195 | 0.2741
|  |  | 250.15015 | 0.29223 |  |  | 179.51952 | 0.27251 |  |  | 150.09009 | 0.27018 |  |  | 120.66066 | 0.27544 |  |  | 97.11712 | 0.27469
|  |  | 250.57558 | 0.29286 |  |  | 179.82482 | 0.2731 |  |  | 150.34535 | 0.27077 |  |  | 120.86587 | 0.27604 |  |  | 97.28228 | 0.27528
|  |  | 251.001 | 0.29348 |  |  | 180.13013 | 0.27369 |  |  | 150.6006 | 0.27135 |  |  | 121.07107 | 0.27663 |  |  | 97.44745 | 0.27588
|  |  | 251.42643 | 0.2941 |  |  | 180.43544 | 0.27428 |  |  | 150.85586 | 0.27194 |  |  | 121.27628 | 0.27723 |  |  | 97.61261 | 0.27647
|  |  | 251.85185 | 0.29473 |  |  | 180.74074 | 0.27487 |  |  | 151.11111 | 0.27253 |  |  | 121.48148 | 0.27783 |  |  | 97.77778 | 0.27707
|  |  | 252.27728 | 0.29535 |  |  | 181.04605 | 0.27546 |  |  | 151.36637 | 0.27311 |  |  | 121.68669 | 0.27842 |  |  | 97.94294 | 0.27766
|  |  | 252.7027 | 0.29598 |  |  | 181.35135 | 0.27605 |  |  | 151.62162 | 0.2737 |  |  | 121.89189 | 0.27902 |  |  | 98.10811 | 0.27826
|  |  | 253.12813 | 0.2966 |  |  | 181.65666 | 0.27665 |  |  | 151.87688 | 0.27429 |  |  | 122.0971 | 0.27961 |  |  | 98.27327 | 0.27885
|  |  | 253.55355 | 0.29722 |  |  | 181.96196 | 0.27724 |  |  | 152.13213 | 0.27487 |  |  | 122.3023 | 0.28021 |  |  | 98.43844 | 0.27944
|  |  | 253.97898 | 0.29785 |  |  | 182.26727 | 0.27783 |  |  | 152.38739 | 0.27546 |  |  | 122.50751 | 0.2808 |  |  | 98.6036 | 0.28004
|  |  | 254.4044 | 0.29847 |  |  | 182.57257 | 0.27842 |  |  | 152.64264 | 0.27605 |  |  | 122.71271 | 0.2814 |  |  | 98.76877 | 0.28063
|  |  | 254.82983 | 0.29909 |  |  | 182.87788 | 0.27901 |  |  | 152.8979 | 0.27663 |  |  | 122.91792 | 0.28199 |  |  | 98.93393 | 0.28123
|  |  | 255.25526 | 0.29972 |  |  | 183.18318 | 0.2796 |  |  | 153.15315 | 0.27722 |  |  | 123.12312 | 0.28259 |  |  | 99.0991 | 0.28182
|  |  | 255.68068 | 0.30034 |  |  | 183.48849 | 0.28019 |  |  | 153.40841 | 0.27781 |  |  | 123.32833 | 0.28319 |  |  | 99.26426 | 0.28242
|  |  | 256.10611 | 0.30097 |  |  | 183.79379 | 0.28078 |  |  | 153.66366 | 0.27839 |  |  | 123.53353 | 0.28378 |  |  | 99.42943 | 0.28301
|  |  | 256.53153 | 0.30159 |  |  | 184.0991 | 0.28137 |  |  | 153.91892 | 0.27898 |  |  | 123.73874 | 0.28438 |  |  | 99.59459 | 0.2836
|  |  | 256.95696 | 0.30221 |  |  | 184.4044 | 0.28196 |  |  | 154.17417 | 0.27957 |  |  | 123.94394 | 0.28497 |  |  | 99.75976 | 0.2842
|  |  | 257.38238 | 0.30284 |  |  | 184.70971 | 0.28255 |  |  | 154.42943 | 0.28015 |  |  | 124.14915 | 0.28557 |  |  | 99.92492 | 0.28479
|  |  | 257.80781 | 0.30346 |  |  | 185.01502 | 0.28314 |  |  | 154.68468 | 0.28074 |  |  | 124.35435 | 0.28616 |  |  | 100.09009 | 0.28539
|  |  | 258.23323 | 0.30408 |  |  | 185.32032 | 0.28373 |  |  | 154.93994 | 0.28133 |  |  | 124.55956 | 0.28676 |  |  | 100.25526 | 0.28598
|  |  | 258.65866 | 0.30471 |  |  | 185.62563 | 0.28432 |  |  | 155.1952 | 0.28191 |  |  | 124.76476 | 0.28736 |  |  | 100.42042 | 0.28658
|  |  | 259.08408 | 0.30533 |  |  | 185.93093 | 0.28491 |  |  | 155.45045 | 0.2825 |  |  | 124.96997 | 0.28795 |  |  | 100.58559 | 0.28717
|  |  | 259.50951 | 0.30595 |  |  | 186.23624 | 0.2855 |  |  | 155.70571 | 0.28309 |  |  | 125.17518 | 0.28855 |  |  | 100.75075 | 0.28777
|  |  | 259.93493 | 0.30658 |  |  | 186.54154 | 0.2861 |  |  | 155.96096 | 0.28367 |  |  | 125.38038 | 0.28914 |  |  | 100.91592 | 0.28836
|  |  | 260.36036 | 0.3072 |  |  | 186.84685 | 0.28669 |  |  | 156.21622 | 0.28426 |  |  | 125.58559 | 0.28974 |  |  | 101.08108 | 0.28895
|  |  | 260.78579 | 0.30782 |  |  | 187.15215 | 0.28728 |  |  | 156.47147 | 0.28485 |  |  | 125.79079 | 0.29033 |  |  | 101.24625 | 0.28955
|  |  | 261.21121 | 0.30845 |  |  | 187.45746 | 0.28787 |  |  | 156.72673 | 0.28543 |  |  | 125.996 | 0.29093 |  |  | 101.41141 | 0.29014
|  |  | 261.63664 | 0.30907 |  |  | 187.76276 | 0.28846 |  |  | 156.98198 | 0.28602 |  |  | 126.2012 | 0.29152 |  |  | 101.57658 | 0.29074
|  |  | 262.06206 | 0.30969 |  |  | 188.06807 | 0.28905 |  |  | 157.23724 | 0.28661 |  |  | 126.40641 | 0.29212 |  |  | 101.74174 | 0.29133
|  |  | 262.48749 | 0.31032 |  |  | 188.37337 | 0.28964 |  |  | 157.49249 | 0.28719 |  |  | 126.61161 | 0.29272 |  |  | 101.90691 | 0.29193
|  |  | 262.91291 | 0.31094 |  |  | 188.67868 | 0.29023 |  |  | 157.74775 | 0.28778 |  |  | 126.81682 | 0.29331 |  |  | 102.07207 | 0.29252
|  |  | 263.33834 | 0.31156 |  |  | 188.98398 | 0.29082 |  |  | 158.003 | 0.28837 |  |  | 127.02202 | 0.29391 |  |  | 102.23724 | 0.29311
|  |  | 263.76376 | 0.31218 |  |  | 189.28929 | 0.29141 |  |  | 158.25826 | 0.28895 |  |  | 127.22723 | 0.2945 |  |  | 102.4024 | 0.29371
|  |  | 264.18919 | 0.31281 |  |  | 189.59459 | 0.292 |  |  | 158.51351 | 0.28954 |  |  | 127.43243 | 0.2951 |  |  | 102.56757 | 0.2943
|  |  | 264.61461 | 0.31343 |  |  | 189.8999 | 0.29259 |  |  | 158.76877 | 0.29013 |  |  | 127.63764 | 0.29569 |  |  | 102.73273 | 0.2949
|  |  | 265.04004 | 0.31405 |  |  | 190.20521 | 0.29318 |  |  | 159.02402 | 0.29071 |  |  | 127.84284 | 0.29629 |  |  | 102.8979 | 0.29549
|  |  | 265.46547 | 0.31467 |  |  | 190.51051 | 0.29377 |  |  | 159.27928 | 0.2913 |  |  | 128.04805 | 0.29688 |  |  | 103.06306 | 0.29608
|  |  | 265.89089 | 0.3153 |  |  | 190.81582 | 0.29436 |  |  | 159.53453 | 0.29189 |  |  | 128.25325 | 0.29748 |  |  | 103.22823 | 0.29668
|  |  | 266.31632 | 0.31592 |  |  | 191.12112 | 0.29495 |  |  | 159.78979 | 0.29247 |  |  | 128.45846 | 0.29807 |  |  | 103.39339 | 0.29727
|  |  | 266.74174 | 0.31654 |  |  | 191.42643 | 0.29554 |  |  | 160.04505 | 0.29306 |  |  | 128.66366 | 0.29867 |  |  | 103.55856 | 0.29787
|  |  | 267.16717 | 0.31716 |  |  | 191.73173 | 0.29613 |  |  | 160.3003 | 0.29365 |  |  | 128.86887 | 0.29926 |  |  | 103.72372 | 0.29846
|  |  | 267.59259 | 0.31779 |  |  | 192.03704 | 0.29673 |  |  | 160.55556 | 0.29423 |  |  | 129.07407 | 0.29986 |  |  | 103.88889 | 0.29905
|  |  | 268.01802 | 0.31841 |  |  | 192.34234 | 0.29732 |  |  | 160.81081 | 0.29482 |  |  | 129.27928 | 0.30045 |  |  | 104.05405 | 0.29965
|  |  | 268.44344 | 0.31903 |  |  | 192.64765 | 0.29791 |  |  | 161.06607 | 0.2954 |  |  | 129.48448 | 0.30105 |  |  | 104.21922 | 0.30024
|  |  | 268.86887 | 0.31965 |  |  | 192.95295 | 0.2985 |  |  | 161.32132 | 0.29599 |  |  | 129.68969 | 0.30165 |  |  | 104.38438 | 0.30084
|  |  | 269.29429 | 0.32027 |  |  | 193.25826 | 0.29909 |  |  | 161.57658 | 0.29658 |  |  | 129.89489 | 0.30224 |  |  | 104.54955 | 0.30143
|  |  | 269.71972 | 0.3209 |  |  | 193.56356 | 0.29968 |  |  | 161.83183 | 0.29716 |  |  | 130.1001 | 0.30284 |  |  | 104.71471 | 0.30202
|  |  | 270.14515 | 0.32152 |  |  | 193.86887 | 0.30027 |  |  | 162.08709 | 0.29775 |  |  | 130.30531 | 0.30343 |  |  | 104.87988 | 0.30262
|  |  | 270.57057 | 0.32214 |  |  | 194.17417 | 0.30086 |  |  | 162.34234 | 0.29834 |  |  | 130.51051 | 0.30403 |  |  | 105.04505 | 0.30321
|  |  | 270.996 | 0.32276 |  |  | 194.47948 | 0.30145 |  |  | 162.5976 | 0.29892 |  |  | 130.71572 | 0.30462 |  |  | 105.21021 | 0.3038
|  |  | 271.42142 | 0.32338 |  |  | 194.78478 | 0.30204 |  |  | 162.85285 | 0.29951 |  |  | 130.92092 | 0.30521 |  |  | 105.37538 | 0.3044
|  |  | 271.84685 | 0.324 |  |  | 195.09009 | 0.30263 |  |  | 163.10811 | 0.3001 |  |  | 131.12613 | 0.30581 |  |  | 105.54054 | 0.30499
|  |  | 272.27227 | 0.32463 |  |  | 195.3954 | 0.30322 |  |  | 163.36336 | 0.30068 |  |  | 131.33133 | 0.3064 |  |  | 105.70571 | 0.30559
|  |  | 272.6977 | 0.32525 |  |  | 195.7007 | 0.30381 |  |  | 163.61862 | 0.30127 |  |  | 131.53654 | 0.307 |  |  | 105.87087 | 0.30618
|  |  | 273.12312 | 0.32587 |  |  | 196.00601 | 0.3044 |  |  | 163.87387 | 0.30185 |  |  | 131.74174 | 0.30759 |  |  | 106.03604 | 0.30677
|  |  | 273.54855 | 0.32649 |  |  | 196.31131 | 0.30499 |  |  | 164.12913 | 0.30244 |  |  | 131.94695 | 0.30819 |  |  | 106.2012 | 0.30737
|  |  | 273.97397 | 0.32711 |  |  | 196.61662 | 0.30558 |  |  | 164.38438 | 0.30303 |  |  | 132.15215 | 0.30878 |  |  | 106.36637 | 0.30796
|  |  | 274.3994 | 0.32773 |  |  | 196.92192 | 0.30617 |  |  | 164.63964 | 0.30361 |  |  | 132.35736 | 0.30938 |  |  | 106.53153 | 0.30855
|  |  | 274.82482 | 0.32835 |  |  | 197.22723 | 0.30676 |  |  | 164.89489 | 0.3042 |  |  | 132.56256 | 0.30997 |  |  | 106.6967 | 0.30915
|  |  | 275.25025 | 0.32897 |  |  | 197.53253 | 0.30735 |  |  | 165.15015 | 0.30478 |  |  | 132.76777 | 0.31057 |  |  | 106.86186 | 0.30974
|  |  | 275.67568 | 0.32959 |  |  | 197.83784 | 0.30794 |  |  | 165.40541 | 0.30537 |  |  | 132.97297 | 0.31116 |  |  | 107.02703 | 0.31033
|  |  | 276.1011 | 0.33021 |  |  | 198.14314 | 0.30853 |  |  | 165.66066 | 0.30596 |  |  | 133.17818 | 0.31176 |  |  | 107.19219 | 0.31093
|  |  | 276.52653 | 0.33083 |  |  | 198.44845 | 0.30912 |  |  | 165.91592 | 0.30654 |  |  | 133.38338 | 0.31235 |  |  | 107.35736 | 0.31152
|  |  | 276.95195 | 0.33145 |  |  | 198.75375 | 0.3097 |  |  | 166.17117 | 0.30713 |  |  | 133.58859 | 0.31294 |  |  | 107.52252 | 0.31211
|  |  | 277.37738 | 0.33207 |  |  | 199.05906 | 0.31029 |  |  | 166.42643 | 0.30771 |  |  | 133.79379 | 0.31354 |  |  | 107.68769 | 0.3127
|  |  | 277.8028 | 0.33269 |  |  | 199.36436 | 0.31088 |  |  | 166.68168 | 0.3083 |  |  | 133.999 | 0.31413 |  |  | 107.85285 | 0.3133
|  |  | 278.22823 | 0.33331 |  |  | 199.66967 | 0.31147 |  |  | 166.93694 | 0.30888 |  |  | 134.2042 | 0.31473 |  |  | 108.01802 | 0.31389
|  |  | 278.65365 | 0.33393 |  |  | 199.97497 | 0.31206 |  |  | 167.19219 | 0.30947 |  |  | 134.40941 | 0.31532 |  |  | 108.18318 | 0.31448
|  |  | 279.07908 | 0.33455 |  |  | 200.28028 | 0.31265 |  |  | 167.44745 | 0.31006 |  |  | 134.61461 | 0.31591 |  |  | 108.34835 | 0.31508
|  |  | 279.5045 | 0.33517 |  |  | 200.58559 | 0.31324 |  |  | 167.7027 | 0.31064 |  |  | 134.81982 | 0.31651 |  |  | 108.51351 | 0.31567
|  |  | 279.92993 | 0.33579 |  |  | 200.89089 | 0.31383 |  |  | 167.95796 | 0.31123 |  |  | 135.02503 | 0.3171 |  |  | 108.67868 | 0.31626
|  |  | 280.35536 | 0.33641 |  |  | 201.1962 | 0.31442 |  |  | 168.21321 | 0.31181 |  |  | 135.23023 | 0.3177 |  |  | 108.84384 | 0.31685
|  |  | 280.78078 | 0.33703 |  |  | 201.5015 | 0.31501 |  |  | 168.46847 | 0.3124 |  |  | 135.43544 | 0.31829 |  |  | 109.00901 | 0.31745
|  |  | 281.20621 | 0.33765 |  |  | 201.80681 | 0.3156 |  |  | 168.72372 | 0.31298 |  |  | 135.64064 | 0.31888 |  |  | 109.17417 | 0.31804
|  |  | 281.63163 | 0.33827 |  |  | 202.11211 | 0.31619 |  |  | 168.97898 | 0.31357 |  |  | 135.84585 | 0.31948 |  |  | 109.33934 | 0.31863
|  |  | 282.05706 | 0.33889 |  |  | 202.41742 | 0.31678 |  |  | 169.23423 | 0.31415 |  |  | 136.05105 | 0.32007 |  |  | 109.5045 | 0.31922
|  |  | 282.48248 | 0.33951 |  |  | 202.72272 | 0.31736 |  |  | 169.48949 | 0.31474 |  |  | 136.25626 | 0.32066 |  |  | 109.66967 | 0.31982
|  |  | 282.90791 | 0.34013 |  |  | 203.02803 | 0.31795 |  |  | 169.74474 | 0.31532 |  |  | 136.46146 | 0.32126 |  |  | 109.83483 | 0.32041
|  |  | 283.33333 | 0.34075 |  |  | 203.33333 | 0.31854 |  |  | 170 | 0.31591 |  |  | 136.66667 | 0.32185 |  |  | 110 | 0.321
|  |  | 283.75876 | 0.34136 |  |  | 203.63864 | 0.31913 |  |  | 170.25526 | 0.31649 |  |  | 136.87187 | 0.32244 |  |  | 110.16517 | 0.32159
|  |  | 284.18418 | 0.34198 |  |  | 203.94394 | 0.31972 |  |  | 170.51051 | 0.31708 |  |  | 137.07708 | 0.32304 |  |  | 110.33033 | 0.32218
|  |  | 284.60961 | 0.3426 |  |  | 204.24925 | 0.32031 |  |  | 170.76577 | 0.31766 |  |  | 137.28228 | 0.32363 |  |  | 110.4955 | 0.32278
|  |  | 285.03504 | 0.34322 |  |  | 204.55455 | 0.3209 |  |  | 171.02102 | 0.31825 |  |  | 137.48749 | 0.32422 |  |  | 110.66066 | 0.32337
|  |  | 285.46046 | 0.34384 |  |  | 204.85986 | 0.32148 |  |  | 171.27628 | 0.31883 |  |  | 137.69269 | 0.32481 |  |  | 110.82583 | 0.32396
|  |  | 285.88589 | 0.34446 |  |  | 205.16517 | 0.32207 |  |  | 171.53153 | 0.31942 |  |  | 137.8979 | 0.32541 |  |  | 110.99099 | 0.32455
|  |  | 286.31131 | 0.34507 |  |  | 205.47047 | 0.32266 |  |  | 171.78679 | 0.32 |  |  | 138.1031 | 0.326 |  |  | 111.15616 | 0.32514
|  |  | 286.73674 | 0.34569 |  |  | 205.77578 | 0.32325 |  |  | 172.04204 | 0.32059 |  |  | 138.30831 | 0.32659 |  |  | 111.32132 | 0.32573
|  |  | 287.16216 | 0.34631 |  |  | 206.08108 | 0.32384 |  |  | 172.2973 | 0.32117 |  |  | 138.51351 | 0.32719 |  |  | 111.48649 | 0.32633
|  |  | 287.58759 | 0.34693 |  |  | 206.38639 | 0.32442 |  |  | 172.55255 | 0.32175 |  |  | 138.71872 | 0.32778 |  |  | 111.65165 | 0.32692
|  |  | 288.01301 | 0.34754 |  |  | 206.69169 | 0.32501 |  |  | 172.80781 | 0.32234 |  |  | 138.92392 | 0.32837 |  |  | 111.81682 | 0.32751
|  |  | 288.43844 | 0.34816 |  |  | 206.997 | 0.3256 |  |  | 173.06306 | 0.32292 |  |  | 139.12913 | 0.32896 |  |  | 111.98198 | 0.3281
|  |  | 288.86386 | 0.34878 |  |  | 207.3023 | 0.32619 |  |  | 173.31832 | 0.32351 |  |  | 139.33433 | 0.32955 |  |  | 112.14715 | 0.32869
|  |  | 289.28929 | 0.3494 |  |  | 207.60761 | 0.32678 |  |  | 173.57357 | 0.32409 |  |  | 139.53954 | 0.33015 |  |  | 112.31231 | 0.32928
|  |  | 289.71471 | 0.35001 |  |  | 207.91291 | 0.32736 |  |  | 173.82883 | 0.32468 |  |  | 139.74474 | 0.33074 |  |  | 112.47748 | 0.32987
|  |  | 290.14014 | 0.35063 |  |  | 208.21822 | 0.32795 |  |  | 174.08408 | 0.32526 |  |  | 139.94995 | 0.33133 |  |  | 112.64264 | 0.33046
|  |  | 290.56557 | 0.35125 |  |  | 208.52352 | 0.32854 |  |  | 174.33934 | 0.32584 |  |  | 140.15516 | 0.33192 |  |  | 112.80781 | 0.33105
|  |  | 290.99099 | 0.35186 |  |  | 208.82883 | 0.32912 |  |  | 174.59459 | 0.32643 |  |  | 140.36036 | 0.33251 |  |  | 112.97297 | 0.33164
|  |  | 291.41642 | 0.35248 |  |  | 209.13413 | 0.32971 |  |  | 174.84985 | 0.32701 |  |  | 140.56557 | 0.33311 |  |  | 113.13814 | 0.33223
|  |  | 291.84184 | 0.35309 |  |  | 209.43944 | 0.3303 |  |  | 175.10511 | 0.32759 |  |  | 140.77077 | 0.3337 |  |  | 113.3033 | 0.33282
|  |  | 292.26727 | 0.35371 |  |  | 209.74474 | 0.33089 |  |  | 175.36036 | 0.32818 |  |  | 140.97598 | 0.33429 |  |  | 113.46847 | 0.33342
|  |  | 292.69269 | 0.35433 |  |  | 210.05005 | 0.33147 |  |  | 175.61562 | 0.32876 |  |  | 141.18118 | 0.33488 |  |  | 113.63363 | 0.33401
|  |  | 293.11812 | 0.35494 |  |  | 210.35536 | 0.33206 |  |  | 175.87087 | 0.32934 |  |  | 141.38639 | 0.33547 |  |  | 113.7988 | 0.3346
|  |  | 293.54354 | 0.35556 |  |  | 210.66066 | 0.33265 |  |  | 176.12613 | 0.32993 |  |  | 141.59159 | 0.33606 |  |  | 113.96396 | 0.33519
|  |  | 293.96897 | 0.35617 |  |  | 210.96597 | 0.33323 |  |  | 176.38138 | 0.33051 |  |  | 141.7968 | 0.33665 |  |  | 114.12913 | 0.33578
|  |  | 294.39439 | 0.35679 |  |  | 211.27127 | 0.33382 |  |  | 176.63664 | 0.33109 |  |  | 142.002 | 0.33725 |  |  | 114.29429 | 0.33637
|  |  | 294.81982 | 0.3574 |  |  | 211.57658 | 0.33441 |  |  | 176.89189 | 0.33168 |  |  | 142.20721 | 0.33784 |  |  | 114.45946 | 0.33696
|  |  | 295.24525 | 0.35802 |  |  | 211.88188 | 0.33499 |  |  | 177.14715 | 0.33226 |  |  | 142.41241 | 0.33843 |  |  | 114.62462 | 0.33754
|  |  | 295.67067 | 0.35863 |  |  | 212.18719 | 0.33558 |  |  | 177.4024 | 0.33284 |  |  | 142.61762 | 0.33902 |  |  | 114.78979 | 0.33813
|  |  | 296.0961 | 0.35925 |  |  | 212.49249 | 0.33617 |  |  | 177.65766 | 0.33343 |  |  | 142.82282 | 0.33961 |  |  | 114.95495 | 0.33872
|  |  | 296.52152 | 0.35986 |  |  | 212.7978 | 0.33675 |  |  | 177.91291 | 0.33401 |  |  | 143.02803 | 0.3402 |  |  | 115.12012 | 0.33931
|  |  | 296.94695 | 0.36048 |  |  | 213.1031 | 0.33734 |  |  | 178.16817 | 0.33459 |  |  | 143.23323 | 0.34079 |  |  | 115.28529 | 0.3399
|  |  | 297.37237 | 0.36109 |  |  | 213.40841 | 0.33792 |  |  | 178.42342 | 0.33517 |  |  | 143.43844 | 0.34138 |  |  | 115.45045 | 0.34049
|  |  | 297.7978 | 0.36171 |  |  | 213.71371 | 0.33851 |  |  | 178.67868 | 0.33576 |  |  | 143.64364 | 0.34197 |  |  | 115.61562 | 0.34108
|  |  | 298.22322 | 0.36232 |  |  | 214.01902 | 0.3391 |  |  | 178.93393 | 0.33634 |  |  | 143.84885 | 0.34256 |  |  | 115.78078 | 0.34167
|  |  | 298.64865 | 0.36293 |  |  | 214.32432 | 0.33968 |  |  | 179.18919 | 0.33692 |  |  | 144.05405 | 0.34315 |  |  | 115.94595 | 0.34226
|  |  | 299.07407 | 0.36355 |  |  | 214.62963 | 0.34027 |  |  | 179.44444 | 0.3375 |  |  | 144.25926 | 0.34374 |  |  | 116.11111 | 0.34285
|  |  | 299.4995 | 0.36416 |  |  | 214.93493 | 0.34085 |  |  | 179.6997 | 0.33808 |  |  | 144.46446 | 0.34433 |  |  | 116.27628 | 0.34344
|  |  | 299.92492 | 0.36477 |  |  | 215.24024 | 0.34144 |  |  | 179.95495 | 0.33867 |  |  | 144.66967 | 0.34492 |  |  | 116.44144 | 0.34402
|  |  | 300.35035 | 0.36539 |  |  | 215.54555 | 0.34202 |  |  | 180.21021 | 0.33925 |  |  | 144.87487 | 0.34551 |  |  | 116.60661 | 0.34461
|  |  | 300.77578 | 0.366 |  |  | 215.85085 | 0.34261 |  |  | 180.46547 | 0.33983 |  |  | 145.08008 | 0.3461 |  |  | 116.77177 | 0.3452
|  |  | 301.2012 | 0.36661 |  |  | 216.15616 | 0.34319 |  |  | 180.72072 | 0.34041 |  |  | 145.28529 | 0.34669 |  |  | 116.93694 | 0.34579
|  |  | 301.62663 | 0.36723 |  |  | 216.46146 | 0.34378 |  |  | 180.97598 | 0.34099 |  |  | 145.49049 | 0.34728 |  |  | 117.1021 | 0.34638
|  |  | 302.05205 | 0.36784 |  |  | 216.76677 | 0.34436 |  |  | 181.23123 | 0.34157 |  |  | 145.6957 | 0.34787 |  |  | 117.26727 | 0.34697
|  |  | 302.47748 | 0.36845 |  |  | 217.07207 | 0.34495 |  |  | 181.48649 | 0.34215 |  |  | 145.9009 | 0.34845 |  |  | 117.43243 | 0.34755
|  |  | 302.9029 | 0.36906 |  |  | 217.37738 | 0.34553 |  |  | 181.74174 | 0.34274 |  |  | 146.10611 | 0.34904 |  |  | 117.5976 | 0.34814
|  |  | 303.32833 | 0.36968 |  |  | 217.68268 | 0.34612 |  |  | 181.997 | 0.34332 |  |  | 146.31131 | 0.34963 |  |  | 117.76276 | 0.34873
|  |  | 303.75375 | 0.37029 |  |  | 217.98799 | 0.3467 |  |  | 182.25225 | 0.3439 |  |  | 146.51652 | 0.35022 |  |  | 117.92793 | 0.34932
|  |  | 304.17918 | 0.3709 |  |  | 218.29329 | 0.34728 |  |  | 182.50751 | 0.34448 |  |  | 146.72172 | 0.35081 |  |  | 118.09309 | 0.3499
|  |  | 304.6046 | 0.37151 |  |  | 218.5986 | 0.34787 |  |  | 182.76276 | 0.34506 |  |  | 146.92693 | 0.3514 |  |  | 118.25826 | 0.35049
|  |  | 305.03003 | 0.37212 |  |  | 218.9039 | 0.34845 |  |  | 183.01802 | 0.34564 |  |  | 147.13213 | 0.35199 |  |  | 118.42342 | 0.35108
|  |  | 305.45546 | 0.37273 |  |  | 219.20921 | 0.34904 |  |  | 183.27327 | 0.34622 |  |  | 147.33734 | 0.35257 |  |  | 118.58859 | 0.35166
|  |  | 305.88088 | 0.37334 |  |  | 219.51451 | 0.34962 |  |  | 183.52853 | 0.3468 |  |  | 147.54254 | 0.35316 |  |  | 118.75375 | 0.35225
|  |  | 306.30631 | 0.37396 |  |  | 219.81982 | 0.3502 |  |  | 183.78378 | 0.34738 |  |  | 147.74775 | 0.35375 |  |  | 118.91892 | 0.35284
|  |  | 306.73173 | 0.37457 |  |  | 220.12513 | 0.35079 |  |  | 184.03904 | 0.34796 |  |  | 147.95295 | 0.35434 |  |  | 119.08408 | 0.35343
|  |  | 307.15716 | 0.37518 |  |  | 220.43043 | 0.35137 |  |  | 184.29429 | 0.34854 |  |  | 148.15816 | 0.35492 |  |  | 119.24925 | 0.35401
|  |  | 307.58258 | 0.37579 |  |  | 220.73574 | 0.35195 |  |  | 184.54955 | 0.34912 |  |  | 148.36336 | 0.35551 |  |  | 119.41441 | 0.3546
|  |  | 308.00801 | 0.3764 |  |  | 221.04104 | 0.35254 |  |  | 184.8048 | 0.3497 |  |  | 148.56857 | 0.3561 |  |  | 119.57958 | 0.35518
|  |  | 308.43343 | 0.37701 |  |  | 221.34635 | 0.35312 |  |  | 185.06006 | 0.35028 |  |  | 148.77377 | 0.35669 |  |  | 119.74474 | 0.35577
|  |  | 308.85886 | 0.37762 |  |  | 221.65165 | 0.3537 |  |  | 185.31532 | 0.35086 |  |  | 148.97898 | 0.35727 |  |  | 119.90991 | 0.35636
|  |  | 309.28428 | 0.37823 |  |  | 221.95696 | 0.35429 |  |  | 185.57057 | 0.35144 |  |  | 149.18418 | 0.35786 |  |  | 120.07508 | 0.35694
|  |  | 309.70971 | 0.37884 |  |  | 222.26226 | 0.35487 |  |  | 185.82583 | 0.35202 |  |  | 149.38939 | 0.35845 |  |  | 120.24024 | 0.35753
|  |  | 310.13514 | 0.37945 |  |  | 222.56757 | 0.35545 |  |  | 186.08108 | 0.3526 |  |  | 149.59459 | 0.35903 |  |  | 120.40541 | 0.35811
|  |  | 310.56056 | 0.38005 |  |  | 222.87287 | 0.35603 |  |  | 186.33634 | 0.35318 |  |  | 149.7998 | 0.35962 |  |  | 120.57057 | 0.3587
|  |  | 310.98599 | 0.38066 |  |  | 223.17818 | 0.35662 |  |  | 186.59159 | 0.35376 |  |  | 150.00501 | 0.36021 |  |  | 120.73574 | 0.35928
|  |  | 311.41141 | 0.38127 |  |  | 223.48348 | 0.3572 |  |  | 186.84685 | 0.35434 |  |  | 150.21021 | 0.36079 |  |  | 120.9009 | 0.35987
|  |  | 311.83684 | 0.38188 |  |  | 223.78879 | 0.35778 |  |  | 187.1021 | 0.35491 |  |  | 150.41542 | 0.36138 |  |  | 121.06607 | 0.36045
|  |  | 312.26226 | 0.38249 |  |  | 224.09409 | 0.35836 |  |  | 187.35736 | 0.35549 |  |  | 150.62062 | 0.36197 |  |  | 121.23123 | 0.36104
|  |  | 312.68769 | 0.3831 |  |  | 224.3994 | 0.35894 |  |  | 187.61261 | 0.35607 |  |  | 150.82583 | 0.36255 |  |  | 121.3964 | 0.36162
|  |  | 313.11311 | 0.38371 |  |  | 224.7047 | 0.35953 |  |  | 187.86787 | 0.35665 |  |  | 151.03103 | 0.36314 |  |  | 121.56156 | 0.36221
|  |  | 313.53854 | 0.38431 |  |  | 225.01001 | 0.36011 |  |  | 188.12312 | 0.35723 |  |  | 151.23624 | 0.36372 |  |  | 121.72673 | 0.36279
|  |  | 313.96396 | 0.38492 |  |  | 225.31532 | 0.36069 |  |  | 188.37838 | 0.35781 |  |  | 151.44144 | 0.36431 |  |  | 121.89189 | 0.36338
|  |  | 314.38939 | 0.38553 |  |  | 225.62062 | 0.36127 |  |  | 188.63363 | 0.35838 |  |  | 151.64665 | 0.36489 |  |  | 122.05706 | 0.36396
|  |  | 314.81481 | 0.38614 |  |  | 225.92593 | 0.36185 |  |  | 188.88889 | 0.35896 |  |  | 151.85185 | 0.36548 |  |  | 122.22222 | 0.36455
|  |  | 315.24024 | 0.38674 |  |  | 226.23123 | 0.36243 |  |  | 189.14414 | 0.35954 |  |  | 152.05706 | 0.36606 |  |  | 122.38739 | 0.36513
|  |  | 315.66567 | 0.38735 |  |  | 226.53654 | 0.36301 |  |  | 189.3994 | 0.36012 |  |  | 152.26226 | 0.36665 |  |  | 122.55255 | 0.36571
|  |  | 316.09109 | 0.38796 |  |  | 226.84184 | 0.36359 |  |  | 189.65465 | 0.3607 |  |  | 152.46747 | 0.36723 |  |  | 122.71772 | 0.3663
|  |  | 316.51652 | 0.38856 |  |  | 227.14715 | 0.36417 |  |  | 189.90991 | 0.36127 |  |  | 152.67267 | 0.36782 |  |  | 122.88288 | 0.36688
|  |  | 316.94194 | 0.38917 |  |  | 227.45245 | 0.36475 |  |  | 190.16517 | 0.36185 |  |  | 152.87788 | 0.3684 |  |  | 123.04805 | 0.36746
|  |  | 317.36737 | 0.38978 |  |  | 227.75776 | 0.36533 |  |  | 190.42042 | 0.36243 |  |  | 153.08308 | 0.36899 |  |  | 123.21321 | 0.36805
|  |  | 317.79279 | 0.39038 |  |  | 228.06306 | 0.36591 |  |  | 190.67568 | 0.363 |  |  | 153.28829 | 0.36957 |  |  | 123.37838 | 0.36863
|  |  | 318.21822 | 0.39099 |  |  | 228.36837 | 0.36649 |  |  | 190.93093 | 0.36358 |  |  | 153.49349 | 0.37015 |  |  | 123.54354 | 0.36921
|  |  | 318.64364 | 0.39159 |  |  | 228.67367 | 0.36707 |  |  | 191.18619 | 0.36416 |  |  | 153.6987 | 0.37074 |  |  | 123.70871 | 0.3698
|  |  | 319.06907 | 0.3922 |  |  | 228.97898 | 0.36765 |  |  | 191.44144 | 0.36473 |  |  | 153.9039 | 0.37132 |  |  | 123.87387 | 0.37038
|  |  | 319.49449 | 0.3928 |  |  | 229.28428 | 0.36823 |  |  | 191.6967 | 0.36531 |  |  | 154.10911 | 0.3719 |  |  | 124.03904 | 0.37096
|  |  | 319.91992 | 0.39341 |  |  | 229.58959 | 0.36881 |  |  | 191.95195 | 0.36589 |  |  | 154.31431 | 0.37249 |  |  | 124.2042 | 0.37154
|  |  | 320.34535 | 0.39401 |  |  | 229.89489 | 0.36939 |  |  | 192.20721 | 0.36646 |  |  | 154.51952 | 0.37307 |  |  | 124.36937 | 0.37213
|  |  | 320.77077 | 0.39462 |  |  | 230.2002 | 0.36997 |  |  | 192.46246 | 0.36704 |  |  | 154.72472 | 0.37365 |  |  | 124.53453 | 0.37271
|  |  | 321.1962 | 0.39522 |  |  | 230.50551 | 0.37055 |  |  | 192.71772 | 0.36761 |  |  | 154.92993 | 0.37424 |  |  | 124.6997 | 0.37329
|  |  | 321.62162 | 0.39583 |  |  | 230.81081 | 0.37113 |  |  | 192.97297 | 0.36819 |  |  | 155.13514 | 0.37482 |  |  | 124.86486 | 0.37387
|  |  | 322.04705 | 0.39643 |  |  | 231.11612 | 0.37171 |  |  | 193.22823 | 0.36877 |  |  | 155.34034 | 0.3754 |  |  | 125.03003 | 0.37445
|  |  | 322.47247 | 0.39703 |  |  | 231.42142 | 0.37229 |  |  | 193.48348 | 0.36934 |  |  | 155.54555 | 0.37599 |  |  | 125.1952 | 0.37504
|  |  | 322.8979 | 0.39764 |  |  | 231.72673 | 0.37287 |  |  | 193.73874 | 0.36992 |  |  | 155.75075 | 0.37657 |  |  | 125.36036 | 0.37562
|  |  | 323.32332 | 0.39824 |  |  | 232.03203 | 0.37344 |  |  | 193.99399 | 0.37049 |  |  | 155.95596 | 0.37715 |  |  | 125.52553 | 0.3762
|  |  | 323.74875 | 0.39884 |  |  | 232.33734 | 0.37402 |  |  | 194.24925 | 0.37107 |  |  | 156.16116 | 0.37773 |  |  | 125.69069 | 0.37678
|  |  | 324.17417 | 0.39945 |  |  | 232.64264 | 0.3746 |  |  | 194.5045 | 0.37164 |  |  | 156.36637 | 0.37831 |  |  | 125.85586 | 0.37736
|  |  | 324.5996 | 0.40005 |  |  | 232.94795 | 0.37518 |  |  | 194.75976 | 0.37222 |  |  | 156.57157 | 0.37889 |  |  | 126.02102 | 0.37794
|  |  | 325.02503 | 0.40065 |  |  | 233.25325 | 0.37575 |  |  | 195.01502 | 0.37279 |  |  | 156.77678 | 0.37948 |  |  | 126.18619 | 0.37852
|  |  | 325.45045 | 0.40125 |  |  | 233.55856 | 0.37633 |  |  | 195.27027 | 0.37336 |  |  | 156.98198 | 0.38006 |  |  | 126.35135 | 0.3791
|  |  | 325.87588 | 0.40186 |  |  | 233.86386 | 0.37691 |  |  | 195.52553 | 0.37394 |  |  | 157.18719 | 0.38064 |  |  | 126.51652 | 0.37968
|  |  | 326.3013 | 0.40246 |  |  | 234.16917 | 0.37749 |  |  | 195.78078 | 0.37451 |  |  | 157.39239 | 0.38122 |  |  | 126.68168 | 0.38026
|  |  | 326.72673 | 0.40306 |  |  | 234.47447 | 0.37806 |  |  | 196.03604 | 0.37509 |  |  | 157.5976 | 0.3818 |  |  | 126.84685 | 0.38084
|  |  | 327.15215 | 0.40366 |  |  | 234.77978 | 0.37864 |  |  | 196.29129 | 0.37566 |  |  | 157.8028 | 0.38238 |  |  | 127.01201 | 0.38142
|  |  | 327.57758 | 0.40426 |  |  | 235.08509 | 0.37922 |  |  | 196.54655 | 0.37623 |  |  | 158.00801 | 0.38296 |  |  | 127.17718 | 0.382
|  |  | 328.003 | 0.40486 |  |  | 235.39039 | 0.37979 |  |  | 196.8018 | 0.37681 |  |  | 158.21321 | 0.38354 |  |  | 127.34234 | 0.38258
|  |  | 328.42843 | 0.40546 |  |  | 235.6957 | 0.38037 |  |  | 197.05706 | 0.37738 |  |  | 158.41842 | 0.38412 |  |  | 127.50751 | 0.38316
|  |  | 328.85385 | 0.40606 |  |  | 236.001 | 0.38095 |  |  | 197.31231 | 0.37795 |  |  | 158.62362 | 0.3847 |  |  | 127.67267 | 0.38374
|  |  | 329.27928 | 0.40667 |  |  | 236.30631 | 0.38152 |  |  | 197.56757 | 0.37853 |  |  | 158.82883 | 0.38528 |  |  | 127.83784 | 0.38432
|  |  | 329.7047 | 0.40727 |  |  | 236.61161 | 0.3821 |  |  | 197.82282 | 0.3791 |  |  | 159.03403 | 0.38586 |  |  | 128.003 | 0.38489
|  |  | 330.13013 | 0.40787 |  |  | 236.91692 | 0.38267 |  |  | 198.07808 | 0.37967 |  |  | 159.23924 | 0.38644 |  |  | 128.16817 | 0.38547
|  |  | 330.55556 | 0.40846 |  |  | 237.22222 | 0.38325 |  |  | 198.33333 | 0.38024 |  |  | 159.44444 | 0.38702 |  |  | 128.33333 | 0.38605
|  |  | 330.98098 | 0.40906 |  |  | 237.52753 | 0.38382 |  |  | 198.58859 | 0.38082 |  |  | 159.64965 | 0.3876 |  |  | 128.4985 | 0.38663
|  |  | 331.40641 | 0.40966 |  |  | 237.83283 | 0.3844 |  |  | 198.84384 | 0.38139 |  |  | 159.85485 | 0.38818 |  |  | 128.66366 | 0.38721
|  |  | 331.83183 | 0.41026 |  |  | 238.13814 | 0.38497 |  |  | 199.0991 | 0.38196 |  |  | 160.06006 | 0.38876 |  |  | 128.82883 | 0.38779
|  |  | 332.25726 | 0.41086 |  |  | 238.44344 | 0.38555 |  |  | 199.35435 | 0.38253 |  |  | 160.26527 | 0.38934 |  |  | 128.99399 | 0.38836
|  |  | 332.68268 | 0.41146 |  |  | 238.74875 | 0.38612 |  |  | 199.60961 | 0.3831 |  |  | 160.47047 | 0.38991 |  |  | 129.15916 | 0.38894
|  |  | 333.10811 | 0.41206 |  |  | 239.05405 | 0.3867 |  |  | 199.86486 | 0.38368 |  |  | 160.67568 | 0.39049 |  |  | 129.32432 | 0.38952
|  |  | 333.53353 | 0.41266 |  |  | 239.35936 | 0.38727 |  |  | 200.12012 | 0.38425 |  |  | 160.88088 | 0.39107 |  |  | 129.48949 | 0.39009
|  |  | 333.95896 | 0.41325 |  |  | 239.66466 | 0.38785 |  |  | 200.37538 | 0.38482 |  |  | 161.08609 | 0.39165 |  |  | 129.65465 | 0.39067
|  |  | 334.38438 | 0.41385 |  |  | 239.96997 | 0.38842 |  |  | 200.63063 | 0.38539 |  |  | 161.29129 | 0.39223 |  |  | 129.81982 | 0.39125
|  |  | 334.80981 | 0.41445 |  |  | 240.27528 | 0.38899 |  |  | 200.88589 | 0.38596 |  |  | 161.4965 | 0.3928 |  |  | 129.98498 | 0.39182
|  |  | 335.23524 | 0.41505 |  |  | 240.58058 | 0.38957 |  |  | 201.14114 | 0.38653 |  |  | 161.7017 | 0.39338 |  |  | 130.15015 | 0.3924
|  |  | 335.66066 | 0.41564 |  |  | 240.88589 | 0.39014 |  |  | 201.3964 | 0.3871 |  |  | 161.90691 | 0.39396 |  |  | 130.31532 | 0.39298
|  |  | 336.08609 | 0.41624 |  |  | 241.19119 | 0.39072 |  |  | 201.65165 | 0.38767 |  |  | 162.11211 | 0.39453 |  |  | 130.48048 | 0.39355
|  |  | 336.51151 | 0.41684 |  |  | 241.4965 | 0.39129 |  |  | 201.90691 | 0.38824 |  |  | 162.31732 | 0.39511 |  |  | 130.64565 | 0.39413
|  |  | 336.93694 | 0.41743 |  |  | 241.8018 | 0.39186 |  |  | 202.16216 | 0.38881 |  |  | 162.52252 | 0.39569 |  |  | 130.81081 | 0.3947
|  |  | 337.36236 | 0.41803 |  |  | 242.10711 | 0.39243 |  |  | 202.41742 | 0.38938 |  |  | 162.72773 | 0.39626 |  |  | 130.97598 | 0.39528
|  |  | 337.78779 | 0.41862 |  |  | 242.41241 | 0.39301 |  |  | 202.67267 | 0.38995 |  |  | 162.93293 | 0.39684 |  |  | 131.14114 | 0.39586
|  |  | 338.21321 | 0.41922 |  |  | 242.71772 | 0.39358 |  |  | 202.92793 | 0.39052 |  |  | 163.13814 | 0.39742 |  |  | 131.30631 | 0.39643
|  |  | 338.63864 | 0.41982 |  |  | 243.02302 | 0.39415 |  |  | 203.18318 | 0.39109 |  |  | 163.34334 | 0.39799 |  |  | 131.47147 | 0.39701
|  |  | 339.06406 | 0.42041 |  |  | 243.32833 | 0.39472 |  |  | 203.43844 | 0.39166 |  |  | 163.54855 | 0.39857 |  |  | 131.63664 | 0.39758
|  |  | 339.48949 | 0.42101 |  |  | 243.63363 | 0.39529 |  |  | 203.69369 | 0.39223 |  |  | 163.75375 | 0.39914 |  |  | 131.8018 | 0.39815
|  |  | 339.91491 | 0.4216 |  |  | 243.93894 | 0.39587 |  |  | 203.94895 | 0.3928 |  |  | 163.95896 | 0.39972 |  |  | 131.96697 | 0.39873
|  |  | 340.34034 | 0.42219 |  |  | 244.24424 | 0.39644 |  |  | 204.2042 | 0.39337 |  |  | 164.16416 | 0.40029 |  |  | 132.13213 | 0.3993
|  |  | 340.76577 | 0.42279 |  |  | 244.54955 | 0.39701 |  |  | 204.45946 | 0.39393 |  |  | 164.36937 | 0.40087 |  |  | 132.2973 | 0.39988
|  |  | 341.19119 | 0.42338 |  |  | 244.85485 | 0.39758 |  |  | 204.71471 | 0.3945 |  |  | 164.57457 | 0.40144 |  |  | 132.46246 | 0.40045
|  |  | 341.61662 | 0.42398 |  |  | 245.16016 | 0.39815 |  |  | 204.96997 | 0.39507 |  |  | 164.77978 | 0.40202 |  |  | 132.62763 | 0.40102
|  |  | 342.04204 | 0.42457 |  |  | 245.46547 | 0.39872 |  |  | 205.22523 | 0.39564 |  |  | 164.98498 | 0.40259 |  |  | 132.79279 | 0.4016
|  |  | 342.46747 | 0.42516 |  |  | 245.77077 | 0.39929 |  |  | 205.48048 | 0.39621 |  |  | 165.19019 | 0.40317 |  |  | 132.95796 | 0.40217
|  |  | 342.89289 | 0.42576 |  |  | 246.07608 | 0.39986 |  |  | 205.73574 | 0.39677 |  |  | 165.3954 | 0.40374 |  |  | 133.12312 | 0.40274
|  |  | 343.31832 | 0.42635 |  |  | 246.38138 | 0.40043 |  |  | 205.99099 | 0.39734 |  |  | 165.6006 | 0.40431 |  |  | 133.28829 | 0.40332
|  |  | 343.74374 | 0.42694 |  |  | 246.68669 | 0.401 |  |  | 206.24625 | 0.39791 |  |  | 165.80581 | 0.40489 |  |  | 133.45345 | 0.40389
|  |  | 344.16917 | 0.42753 |  |  | 246.99199 | 0.40157 |  |  | 206.5015 | 0.39848 |  |  | 166.01101 | 0.40546 |  |  | 133.61862 | 0.40446
|  |  | 344.59459 | 0.42813 |  |  | 247.2973 | 0.40214 |  |  | 206.75676 | 0.39904 |  |  | 166.21622 | 0.40603 |  |  | 133.78378 | 0.40503
|  |  | 345.02002 | 0.42872 |  |  | 247.6026 | 0.40271 |  |  | 207.01201 | 0.39961 |  |  | 166.42142 | 0.40661 |  |  | 133.94895 | 0.40561
|  |  | 345.44545 | 0.42931 |  |  | 247.90791 | 0.40328 |  |  | 207.26727 | 0.40018 |  |  | 166.62663 | 0.40718 |  |  | 134.11411 | 0.40618
|  |  | 345.87087 | 0.4299 |  |  | 248.21321 | 0.40385 |  |  | 207.52252 | 0.40074 |  |  | 166.83183 | 0.40775 |  |  | 134.27928 | 0.40675
|  |  | 346.2963 | 0.43049 |  |  | 248.51852 | 0.40442 |  |  | 207.77778 | 0.40131 |  |  | 167.03704 | 0.40832 |  |  | 134.44444 | 0.40732
|  |  | 346.72172 | 0.43108 |  |  | 248.82382 | 0.40499 |  |  | 208.03303 | 0.40187 |  |  | 167.24224 | 0.4089 |  |  | 134.60961 | 0.40789
|  |  | 347.14715 | 0.43167 |  |  | 249.12913 | 0.40556 |  |  | 208.28829 | 0.40244 |  |  | 167.44745 | 0.40947 |  |  | 134.77477 | 0.40846
|  |  | 347.57257 | 0.43226 |  |  | 249.43443 | 0.40612 |  |  | 208.54354 | 0.403 |  |  | 167.65265 | 0.41004 |  |  | 134.93994 | 0.40903
|  |  | 347.998 | 0.43285 |  |  | 249.73974 | 0.40669 |  |  | 208.7988 | 0.40357 |  |  | 167.85786 | 0.41061 |  |  | 135.10511 | 0.4096
|  |  | 348.42342 | 0.43344 |  |  | 250.04505 | 0.40726 |  |  | 209.05405 | 0.40414 |  |  | 168.06306 | 0.41118 |  |  | 135.27027 | 0.41017
|  |  | 348.84885 | 0.43403 |  |  | 250.35035 | 0.40783 |  |  | 209.30931 | 0.4047 |  |  | 168.26827 | 0.41175 |  |  | 135.43544 | 0.41075
|  |  | 349.27427 | 0.43462 |  |  | 250.65566 | 0.4084 |  |  | 209.56456 | 0.40526 |  |  | 168.47347 | 0.41232 |  |  | 135.6006 | 0.41132
|  |  | 349.6997 | 0.43521 |  |  | 250.96096 | 0.40896 |  |  | 209.81982 | 0.40583 |  |  | 168.67868 | 0.41289 |  |  | 135.76577 | 0.41188
|  |  | 350.12513 | 0.4358 |  |  | 251.26627 | 0.40953 |  |  | 210.07508 | 0.40639 |  |  | 168.88388 | 0.41346 |  |  | 135.93093 | 0.41245
|  |  | 350.55055 | 0.43639 |  |  | 251.57157 | 0.4101 |  |  | 210.33033 | 0.40696 |  |  | 169.08909 | 0.41403 |  |  | 136.0961 | 0.41302
|  |  | 350.97598 | 0.43697 |  |  | 251.87688 | 0.41066 |  |  | 210.58559 | 0.40752 |  |  | 169.29429 | 0.4146 |  |  | 136.26126 | 0.41359
|  |  | 351.4014 | 0.43756 |  |  | 252.18218 | 0.41123 |  |  | 210.84084 | 0.40809 |  |  | 169.4995 | 0.41517 |  |  | 136.42643 | 0.41416
|  |  | 351.82683 | 0.43815 |  |  | 252.48749 | 0.4118 |  |  | 211.0961 | 0.40865 |  |  | 169.7047 | 0.41574 |  |  | 136.59159 | 0.41473
|  |  | 352.25225 | 0.43874 |  |  | 252.79279 | 0.41236 |  |  | 211.35135 | 0.40921 |  |  | 169.90991 | 0.41631 |  |  | 136.75676 | 0.4153
|  |  | 352.67768 | 0.43932 |  |  | 253.0981 | 0.41293 |  |  | 211.60661 | 0.40978 |  |  | 170.11512 | 0.41688 |  |  | 136.92192 | 0.41587
|  |  | 353.1031 | 0.43991 |  |  | 253.4034 | 0.41349 |  |  | 211.86186 | 0.41034 |  |  | 170.32032 | 0.41745 |  |  | 137.08709 | 0.41644
|  |  | 353.52853 | 0.4405 |  |  | 253.70871 | 0.41406 |  |  | 212.11712 | 0.4109 |  |  | 170.52553 | 0.41802 |  |  | 137.25225 | 0.417
|  |  | 353.95395 | 0.44108 |  |  | 254.01401 | 0.41462 |  |  | 212.37237 | 0.41146 |  |  | 170.73073 | 0.41859 |  |  | 137.41742 | 0.41757
|  |  | 354.37938 | 0.44167 |  |  | 254.31932 | 0.41519 |  |  | 212.62763 | 0.41203 |  |  | 170.93594 | 0.41916 |  |  | 137.58258 | 0.41814
|  |  | 354.8048 | 0.44226 |  |  | 254.62462 | 0.41575 |  |  | 212.88288 | 0.41259 |  |  | 171.14114 | 0.41973 |  |  | 137.74775 | 0.41871
|  |  | 355.23023 | 0.44284 |  |  | 254.92993 | 0.41632 |  |  | 213.13814 | 0.41315 |  |  | 171.34635 | 0.42029 |  |  | 137.91291 | 0.41927
|  |  | 355.65566 | 0.44343 |  |  | 255.23524 | 0.41688 |  |  | 213.39339 | 0.41371 |  |  | 171.55155 | 0.42086 |  |  | 138.07808 | 0.41984
|  |  | 356.08108 | 0.44401 |  |  | 255.54054 | 0.41745 |  |  | 213.64865 | 0.41427 |  |  | 171.75676 | 0.42143 |  |  | 138.24324 | 0.42041
|  |  | 356.50651 | 0.4446 |  |  | 255.84585 | 0.41801 |  |  | 213.9039 | 0.41484 |  |  | 171.96196 | 0.422 |  |  | 138.40841 | 0.42097
|  |  | 356.93193 | 0.44518 |  |  | 256.15115 | 0.41858 |  |  | 214.15916 | 0.4154 |  |  | 172.16717 | 0.42256 |  |  | 138.57357 | 0.42154
|  |  | 357.35736 | 0.44577 |  |  | 256.45646 | 0.41914 |  |  | 214.41441 | 0.41596 |  |  | 172.37237 | 0.42313 |  |  | 138.73874 | 0.42211
|  |  | 357.78278 | 0.44635 |  |  | 256.76176 | 0.4197 |  |  | 214.66967 | 0.41652 |  |  | 172.57758 | 0.4237 |  |  | 138.9039 | 0.42267
|  |  | 358.20821 | 0.44693 |  |  | 257.06707 | 0.42027 |  |  | 214.92492 | 0.41708 |  |  | 172.78278 | 0.42426 |  |  | 139.06907 | 0.42324
|  |  | 358.63363 | 0.44752 |  |  | 257.37237 | 0.42083 |  |  | 215.18018 | 0.41764 |  |  | 172.98799 | 0.42483 |  |  | 139.23423 | 0.4238
|  |  | 359.05906 | 0.4481 |  |  | 257.67768 | 0.42139 |  |  | 215.43544 | 0.4182 |  |  | 173.19319 | 0.42539 |  |  | 139.3994 | 0.42437
|  |  | 359.48448 | 0.44868 |  |  | 257.98298 | 0.42195 |  |  | 215.69069 | 0.41876 |  |  | 173.3984 | 0.42596 |  |  | 139.56456 | 0.42493
|  |  | 359.90991 | 0.44927 |  |  | 258.28829 | 0.42252 |  |  | 215.94595 | 0.41932 |  |  | 173.6036 | 0.42653 |  |  | 139.72973 | 0.4255
|  |  | 360.33534 | 0.44985 |  |  | 258.59359 | 0.42308 |  |  | 216.2012 | 0.41988 |  |  | 173.80881 | 0.42709 |  |  | 139.89489 | 0.42606
|  |  | 360.76076 | 0.45043 |  |  | 258.8989 | 0.42364 |  |  | 216.45646 | 0.42044 |  |  | 174.01401 | 0.42766 |  |  | 140.06006 | 0.42663
|  |  | 361.18619 | 0.45101 |  |  | 259.2042 | 0.4242 |  |  | 216.71171 | 0.421 |  |  | 174.21922 | 0.42822 |  |  | 140.22523 | 0.42719
|  |  | 361.61161 | 0.45159 |  |  | 259.50951 | 0.42476 |  |  | 216.96697 | 0.42156 |  |  | 174.42442 | 0.42879 |  |  | 140.39039 | 0.42775
|  |  | 362.03704 | 0.45217 |  |  | 259.81481 | 0.42532 |  |  | 217.22222 | 0.42211 |  |  | 174.62963 | 0.42935 |  |  | 140.55556 | 0.42832
|  |  | 362.46246 | 0.45276 |  |  | 260.12012 | 0.42589 |  |  | 217.47748 | 0.42267 |  |  | 174.83483 | 0.42991 |  |  | 140.72072 | 0.42888
|  |  | 362.88789 | 0.45334 |  |  | 260.42543 | 0.42645 |  |  | 217.73273 | 0.42323 |  |  | 175.04004 | 0.43048 |  |  | 140.88589 | 0.42944
|  |  | 363.31331 | 0.45392 |  |  | 260.73073 | 0.42701 |  |  | 217.98799 | 0.42379 |  |  | 175.24525 | 0.43104 |  |  | 141.05105 | 0.43001
|  |  | 363.73874 | 0.4545 |  |  | 261.03604 | 0.42757 |  |  | 218.24324 | 0.42435 |  |  | 175.45045 | 0.43161 |  |  | 141.21622 | 0.43057
|  |  | 364.16416 | 0.45508 |  |  | 261.34134 | 0.42813 |  |  | 218.4985 | 0.4249 |  |  | 175.65566 | 0.43217 |  |  | 141.38138 | 0.43113
|  |  | 364.58959 | 0.45566 |  |  | 261.64665 | 0.42869 |  |  | 218.75375 | 0.42546 |  |  | 175.86086 | 0.43273 |  |  | 141.54655 | 0.43169
|  |  | 365.01502 | 0.45624 |  |  | 261.95195 | 0.42925 |  |  | 219.00901 | 0.42602 |  |  | 176.06607 | 0.43329 |  |  | 141.71171 | 0.43226
|  |  | 365.44044 | 0.45681 |  |  | 262.25726 | 0.42981 |  |  | 219.26426 | 0.42658 |  |  | 176.27127 | 0.43386 |  |  | 141.87688 | 0.43282
|  |  | 365.86587 | 0.45739 |  |  | 262.56256 | 0.43037 |  |  | 219.51952 | 0.42713 |  |  | 176.47648 | 0.43442 |  |  | 142.04204 | 0.43338
|  |  | 366.29129 | 0.45797 |  |  | 262.86787 | 0.43092 |  |  | 219.77477 | 0.42769 |  |  | 176.68168 | 0.43498 |  |  | 142.20721 | 0.43394
|  |  | 366.71672 | 0.45855 |  |  | 263.17317 | 0.43148 |  |  | 220.03003 | 0.42825 |  |  | 176.88689 | 0.43554 |  |  | 142.37237 | 0.4345
|  |  | 367.14214 | 0.45913 |  |  | 263.47848 | 0.43204 |  |  | 220.28529 | 0.4288 |  |  | 177.09209 | 0.4361 |  |  | 142.53754 | 0.43506
|  |  | 367.56757 | 0.45971 |  |  | 263.78378 | 0.4326 |  |  | 220.54054 | 0.42936 |  |  | 177.2973 | 0.43667 |  |  | 142.7027 | 0.43562
|  |  | 367.99299 | 0.46028 |  |  | 264.08909 | 0.43316 |  |  | 220.7958 | 0.42991 |  |  | 177.5025 | 0.43723 |  |  | 142.86787 | 0.43618
|  |  | 368.41842 | 0.46086 |  |  | 264.39439 | 0.43372 |  |  | 221.05105 | 0.43047 |  |  | 177.70771 | 0.43779 |  |  | 143.03303 | 0.43674
|  |  | 368.84384 | 0.46144 |  |  | 264.6997 | 0.43427 |  |  | 221.30631 | 0.43102 |  |  | 177.91291 | 0.43835 |  |  | 143.1982 | 0.4373
|  |  | 369.26927 | 0.46201 |  |  | 265.00501 | 0.43483 |  |  | 221.56156 | 0.43158 |  |  | 178.11812 | 0.43891 |  |  | 143.36336 | 0.43786
|  |  | 369.69469 | 0.46259 |  |  | 265.31031 | 0.43539 |  |  | 221.81682 | 0.43213 |  |  | 178.32332 | 0.43947 |  |  | 143.52853 | 0.43842
|  |  | 370.12012 | 0.46316 |  |  | 265.61562 | 0.43595 |  |  | 222.07207 | 0.43269 |  |  | 178.52853 | 0.44003 |  |  | 143.69369 | 0.43898
|  |  | 370.54555 | 0.46374 |  |  | 265.92092 | 0.4365 |  |  | 222.32733 | 0.43324 |  |  | 178.73373 | 0.44059 |  |  | 143.85886 | 0.43954
|  |  | 370.97097 | 0.46432 |  |  | 266.22623 | 0.43706 |  |  | 222.58258 | 0.4338 |  |  | 178.93894 | 0.44115 |  |  | 144.02402 | 0.4401
|  |  | 371.3964 | 0.46489 |  |  | 266.53153 | 0.43762 |  |  | 222.83784 | 0.43435 |  |  | 179.14414 | 0.44171 |  |  | 144.18919 | 0.44066
|  |  | 371.82182 | 0.46547 |  |  | 266.83684 | 0.43817 |  |  | 223.09309 | 0.4349 |  |  | 179.34935 | 0.44227 |  |  | 144.35435 | 0.44122
|  |  | 372.24725 | 0.46604 |  |  | 267.14214 | 0.43873 |  |  | 223.34835 | 0.43546 |  |  | 179.55455 | 0.44283 |  |  | 144.51952 | 0.44177
|  |  | 372.67267 | 0.46661 |  |  | 267.44745 | 0.43928 |  |  | 223.6036 | 0.43601 |  |  | 179.75976 | 0.44338 |  |  | 144.68468 | 0.44233
|  |  | 373.0981 | 0.46719 |  |  | 267.75275 | 0.43984 |  |  | 223.85886 | 0.43656 |  |  | 179.96496 | 0.44394 |  |  | 144.84985 | 0.44289
|  |  | 373.52352 | 0.46776 |  |  | 268.05806 | 0.44039 |  |  | 224.11411 | 0.43712 |  |  | 180.17017 | 0.4445 |  |  | 145.01502 | 0.44345
|  |  | 373.94895 | 0.46834 |  |  | 268.36336 | 0.44095 |  |  | 224.36937 | 0.43767 |  |  | 180.37538 | 0.44506 |  |  | 145.18018 | 0.444
|  |  | 374.37437 | 0.46891 |  |  | 268.66867 | 0.4415 |  |  | 224.62462 | 0.43822 |  |  | 180.58058 | 0.44562 |  |  | 145.34535 | 0.44456
|  |  | 374.7998 | 0.46948 |  |  | 268.97397 | 0.44206 |  |  | 224.87988 | 0.43877 |  |  | 180.78579 | 0.44617 |  |  | 145.51051 | 0.44512
|  |  | 375.22523 | 0.47005 |  |  | 269.27928 | 0.44261 |  |  | 225.13514 | 0.43933 |  |  | 180.99099 | 0.44673 |  |  | 145.67568 | 0.44567
|  |  | 375.65065 | 0.47063 |  |  | 269.58458 | 0.44317 |  |  | 225.39039 | 0.43988 |  |  | 181.1962 | 0.44729 |  |  | 145.84084 | 0.44623
|  |  | 376.07608 | 0.4712 |  |  | 269.88989 | 0.44372 |  |  | 225.64565 | 0.44043 |  |  | 181.4014 | 0.44784 |  |  | 146.00601 | 0.44679
|  |  | 376.5015 | 0.47177 |  |  | 270.1952 | 0.44427 |  |  | 225.9009 | 0.44098 |  |  | 181.60661 | 0.4484 |  |  | 146.17117 | 0.44734
|  |  | 376.92693 | 0.47234 |  |  | 270.5005 | 0.44483 |  |  | 226.15616 | 0.44153 |  |  | 181.81181 | 0.44896 |  |  | 146.33634 | 0.4479
|  |  | 377.35235 | 0.47291 |  |  | 270.80581 | 0.44538 |  |  | 226.41141 | 0.44208 |  |  | 182.01702 | 0.44951 |  |  | 146.5015 | 0.44845
|  |  | 377.77778 | 0.47348 |  |  | 271.11111 | 0.44593 |  |  | 226.66667 | 0.44263 |  |  | 182.22222 | 0.45007 |  |  | 146.66667 | 0.44901
|  |  | 378.2032 | 0.47405 |  |  | 271.41642 | 0.44648 |  |  | 226.92192 | 0.44318 |  |  | 182.42743 | 0.45062 |  |  | 146.83183 | 0.44956
|  |  | 378.62863 | 0.47462 |  |  | 271.72172 | 0.44704 |  |  | 227.17718 | 0.44373 |  |  | 182.63263 | 0.45118 |  |  | 146.997 | 0.45012
|  |  | 379.05405 | 0.47519 |  |  | 272.02703 | 0.44759 |  |  | 227.43243 | 0.44428 |  |  | 182.83784 | 0.45173 |  |  | 147.16216 | 0.45067
|  |  | 379.47948 | 0.47576 |  |  | 272.33233 | 0.44814 |  |  | 227.68769 | 0.44483 |  |  | 183.04304 | 0.45229 |  |  | 147.32733 | 0.45122
|  |  | 379.9049 | 0.47633 |  |  | 272.63764 | 0.44869 |  |  | 227.94294 | 0.44538 |  |  | 183.24825 | 0.45284 |  |  | 147.49249 | 0.45178
|  |  | 380.33033 | 0.4769 |  |  | 272.94294 | 0.44924 |  |  | 228.1982 | 0.44593 |  |  | 183.45345 | 0.4534 |  |  | 147.65766 | 0.45233
|  |  | 380.75576 | 0.47747 |  |  | 273.24825 | 0.44979 |  |  | 228.45345 | 0.44648 |  |  | 183.65866 | 0.45395 |  |  | 147.82282 | 0.45288
|  |  | 381.18118 | 0.47804 |  |  | 273.55355 | 0.45034 |  |  | 228.70871 | 0.44703 |  |  | 183.86386 | 0.4545 |  |  | 147.98799 | 0.45344
|  |  | 381.60661 | 0.4786 |  |  | 273.85886 | 0.4509 |  |  | 228.96396 | 0.44758 |  |  | 184.06907 | 0.45506 |  |  | 148.15315 | 0.45399
|  |  | 382.03203 | 0.47917 |  |  | 274.16416 | 0.45145 |  |  | 229.21922 | 0.44812 |  |  | 184.27427 | 0.45561 |  |  | 148.31832 | 0.45454
|  |  | 382.45746 | 0.47974 |  |  | 274.46947 | 0.452 |  |  | 229.47447 | 0.44867 |  |  | 184.47948 | 0.45616 |  |  | 148.48348 | 0.45509
|  |  | 382.88288 | 0.48031 |  |  | 274.77477 | 0.45255 |  |  | 229.72973 | 0.44922 |  |  | 184.68468 | 0.45672 |  |  | 148.64865 | 0.45565
|  |  | 383.30831 | 0.48087 |  |  | 275.08008 | 0.4531 |  |  | 229.98498 | 0.44977 |  |  | 184.88989 | 0.45727 |  |  | 148.81381 | 0.4562
|  |  | 383.73373 | 0.48144 |  |  | 275.38539 | 0.45364 |  |  | 230.24024 | 0.45031 |  |  | 185.0951 | 0.45782 |  |  | 148.97898 | 0.45675
|  |  | 384.15916 | 0.48201 |  |  | 275.69069 | 0.45419 |  |  | 230.4955 | 0.45086 |  |  | 185.3003 | 0.45837 |  |  | 149.14414 | 0.4573
|  |  | 384.58458 | 0.48257 |  |  | 275.996 | 0.45474 |  |  | 230.75075 | 0.45141 |  |  | 185.50551 | 0.45892 |  |  | 149.30931 | 0.45785
|  |  | 385.01001 | 0.48314 |  |  | 276.3013 | 0.45529 |  |  | 231.00601 | 0.45195 |  |  | 185.71071 | 0.45947 |  |  | 149.47447 | 0.4584
|  |  | 385.43544 | 0.4837 |  |  | 276.60661 | 0.45584 |  |  | 231.26126 | 0.4525 |  |  | 185.91592 | 0.46003 |  |  | 149.63964 | 0.45895
|  |  | 385.86086 | 0.48427 |  |  | 276.91191 | 0.45639 |  |  | 231.51652 | 0.45305 |  |  | 186.12112 | 0.46058 |  |  | 149.8048 | 0.4595
|  |  | 386.28629 | 0.48483 |  |  | 277.21722 | 0.45694 |  |  | 231.77177 | 0.45359 |  |  | 186.32633 | 0.46113 |  |  | 149.96997 | 0.46005
|  |  | 386.71171 | 0.4854 |  |  | 277.52252 | 0.45748 |  |  | 232.02703 | 0.45414 |  |  | 186.53153 | 0.46168 |  |  | 150.13514 | 0.4606
|  |  | 387.13714 | 0.48596 |  |  | 277.82783 | 0.45803 |  |  | 232.28228 | 0.45468 |  |  | 186.73674 | 0.46223 |  |  | 150.3003 | 0.46115
|  |  | 387.56256 | 0.48652 |  |  | 278.13313 | 0.45858 |  |  | 232.53754 | 0.45523 |  |  | 186.94194 | 0.46278 |  |  | 150.46547 | 0.4617
|  |  | 387.98799 | 0.48709 |  |  | 278.43844 | 0.45912 |  |  | 232.79279 | 0.45577 |  |  | 187.14715 | 0.46333 |  |  | 150.63063 | 0.46225
|  |  | 388.41341 | 0.48765 |  |  | 278.74374 | 0.45967 |  |  | 233.04805 | 0.45632 |  |  | 187.35235 | 0.46388 |  |  | 150.7958 | 0.4628
|  |  | 388.83884 | 0.48821 |  |  | 279.04905 | 0.46022 |  |  | 233.3033 | 0.45686 |  |  | 187.55756 | 0.46442 |  |  | 150.96096 | 0.46334
|  |  | 389.26426 | 0.48878 |  |  | 279.35435 | 0.46076 |  |  | 233.55856 | 0.4574 |  |  | 187.76276 | 0.46497 |  |  | 151.12613 | 0.46389
|  |  | 389.68969 | 0.48934 |  |  | 279.65966 | 0.46131 |  |  | 233.81381 | 0.45795 |  |  | 187.96797 | 0.46552 |  |  | 151.29129 | 0.46444
|  |  | 390.11512 | 0.4899 |  |  | 279.96496 | 0.46185 |  |  | 234.06907 | 0.45849 |  |  | 188.17317 | 0.46607 |  |  | 151.45646 | 0.46499
|  |  | 390.54054 | 0.49046 |  |  | 280.27027 | 0.4624 |  |  | 234.32432 | 0.45903 |  |  | 188.37838 | 0.46662 |  |  | 151.62162 | 0.46554
|  |  | 390.96597 | 0.49102 |  |  | 280.57558 | 0.46295 |  |  | 234.57958 | 0.45958 |  |  | 188.58358 | 0.46717 |  |  | 151.78679 | 0.46608
|  |  | 391.39139 | 0.49158 |  |  | 280.88088 | 0.46349 |  |  | 234.83483 | 0.46012 |  |  | 188.78879 | 0.46771 |  |  | 151.95195 | 0.46663
|  |  | 391.81682 | 0.49214 |  |  | 281.18619 | 0.46403 |  |  | 235.09009 | 0.46066 |  |  | 188.99399 | 0.46826 |  |  | 152.11712 | 0.46718
|  |  | 392.24224 | 0.4927 |  |  | 281.49149 | 0.46458 |  |  | 235.34535 | 0.46121 |  |  | 189.1992 | 0.46881 |  |  | 152.28228 | 0.46772
|  |  | 392.66767 | 0.49326 |  |  | 281.7968 | 0.46512 |  |  | 235.6006 | 0.46175 |  |  | 189.4044 | 0.46935 |  |  | 152.44745 | 0.46827
|  |  | 393.09309 | 0.49382 |  |  | 282.1021 | 0.46567 |  |  | 235.85586 | 0.46229 |  |  | 189.60961 | 0.4699 |  |  | 152.61261 | 0.46881
|  |  | 393.51852 | 0.49438 |  |  | 282.40741 | 0.46621 |  |  | 236.11111 | 0.46283 |  |  | 189.81481 | 0.47045 |  |  | 152.77778 | 0.46936
|  |  | 393.94394 | 0.49494 |  |  | 282.71271 | 0.46675 |  |  | 236.36637 | 0.46337 |  |  | 190.02002 | 0.47099 |  |  | 152.94294 | 0.4699
|  |  | 394.36937 | 0.4955 |  |  | 283.01802 | 0.4673 |  |  | 236.62162 | 0.46391 |  |  | 190.22523 | 0.47154 |  |  | 153.10811 | 0.47045
|  |  | 394.79479 | 0.49606 |  |  | 283.32332 | 0.46784 |  |  | 236.87688 | 0.46445 |  |  | 190.43043 | 0.47208 |  |  | 153.27327 | 0.47099
|  |  | 395.22022 | 0.49662 |  |  | 283.62863 | 0.46838 |  |  | 237.13213 | 0.46499 |  |  | 190.63564 | 0.47263 |  |  | 153.43844 | 0.47154
|  |  | 395.64565 | 0.49717 |  |  | 283.93393 | 0.46892 |  |  | 237.38739 | 0.46553 |  |  | 190.84084 | 0.47317 |  |  | 153.6036 | 0.47208
|  |  | 396.07107 | 0.49773 |  |  | 284.23924 | 0.46947 |  |  | 237.64264 | 0.46607 |  |  | 191.04605 | 0.47372 |  |  | 153.76877 | 0.47263
|  |  | 396.4965 | 0.49829 |  |  | 284.54454 | 0.47001 |  |  | 237.8979 | 0.46661 |  |  | 191.25125 | 0.47426 |  |  | 153.93393 | 0.47317
|  |  | 396.92192 | 0.49885 |  |  | 284.84985 | 0.47055 |  |  | 238.15315 | 0.46715 |  |  | 191.45646 | 0.4748 |  |  | 154.0991 | 0.47371
|  |  | 397.34735 | 0.4994 |  |  | 285.15516 | 0.47109 |  |  | 238.40841 | 0.46769 |  |  | 191.66166 | 0.47535 |  |  | 154.26426 | 0.47426
|  |  | 397.77277 | 0.49996 |  |  | 285.46046 | 0.47163 |  |  | 238.66366 | 0.46823 |  |  | 191.86687 | 0.47589 |  |  | 154.42943 | 0.4748
|  |  | 398.1982 | 0.50051 |  |  | 285.76577 | 0.47217 |  |  | 238.91892 | 0.46877 |  |  | 192.07207 | 0.47643 |  |  | 154.59459 | 0.47534
|  |  | 398.62362 | 0.50107 |  |  | 286.07107 | 0.47271 |  |  | 239.17417 | 0.46931 |  |  | 192.27728 | 0.47698 |  |  | 154.75976 | 0.47588
|  |  | 399.04905 | 0.50163 |  |  | 286.37638 | 0.47325 |  |  | 239.42943 | 0.46985 |  |  | 192.48248 | 0.47752 |  |  | 154.92492 | 0.47642
|  |  | 399.47447 | 0.50218 |  |  | 286.68168 | 0.47379 |  |  | 239.68468 | 0.47038 |  |  | 192.68769 | 0.47806 |  |  | 155.09009 | 0.47697
|  |  | 399.8999 | 0.50273 |  |  | 286.98699 | 0.47433 |  |  | 239.93994 | 0.47092 |  |  | 192.89289 | 0.4786 |  |  | 155.25526 | 0.47751
|  |  | 400.32533 | 0.50329 |  |  | 287.29229 | 0.47487 |  |  | 240.1952 | 0.47146 |  |  | 193.0981 | 0.47915 |  |  | 155.42042 | 0.47805
|  |  | 400.75075 | 0.50384 |  |  | 287.5976 | 0.47541 |  |  | 240.45045 | 0.472 |  |  | 193.3033 | 0.47969 |  |  | 155.58559 | 0.47859
|  |  | 401.17618 | 0.5044 |  |  | 287.9029 | 0.47595 |  |  | 240.70571 | 0.47253 |  |  | 193.50851 | 0.48023 |  |  | 155.75075 | 0.47913
|  |  | 401.6016 | 0.50495 |  |  | 288.20821 | 0.47649 |  |  | 240.96096 | 0.47307 |  |  | 193.71371 | 0.48077 |  |  | 155.91592 | 0.47967
|  |  | 402.02703 | 0.5055 |  |  | 288.51351 | 0.47703 |  |  | 241.21622 | 0.47361 |  |  | 193.91892 | 0.48131 |  |  | 156.08108 | 0.48021
|  |  | 402.45245 | 0.50605 |  |  | 288.81882 | 0.47756 |  |  | 241.47147 | 0.47414 |  |  | 194.12412 | 0.48185 |  |  | 156.24625 | 0.48075
|  |  | 402.87788 | 0.50661 |  |  | 289.12412 | 0.4781 |  |  | 241.72673 | 0.47468 |  |  | 194.32933 | 0.48239 |  |  | 156.41141 | 0.48129
|  |  | 403.3033 | 0.50716 |  |  | 289.42943 | 0.47864 |  |  | 241.98198 | 0.47521 |  |  | 194.53453 | 0.48293 |  |  | 156.57658 | 0.48183
|  |  | 403.72873 | 0.50771 |  |  | 289.73473 | 0.47918 |  |  | 242.23724 | 0.47575 |  |  | 194.73974 | 0.48347 |  |  | 156.74174 | 0.48237
|  |  | 404.15415 | 0.50826 |  |  | 290.04004 | 0.47971 |  |  | 242.49249 | 0.47628 |  |  | 194.94494 | 0.48401 |  |  | 156.90691 | 0.48291
|  |  | 404.57958 | 0.50881 |  |  | 290.34535 | 0.48025 |  |  | 242.74775 | 0.47682 |  |  | 195.15015 | 0.48455 |  |  | 157.07207 | 0.48344
|  |  | 405.00501 | 0.50936 |  |  | 290.65065 | 0.48079 |  |  | 243.003 | 0.47735 |  |  | 195.35536 | 0.48509 |  |  | 157.23724 | 0.48398
|  |  | 405.43043 | 0.50991 |  |  | 290.95596 | 0.48132 |  |  | 243.25826 | 0.47789 |  |  | 195.56056 | 0.48562 |  |  | 157.4024 | 0.48452
|  |  | 405.85586 | 0.51046 |  |  | 291.26126 | 0.48186 |  |  | 243.51351 | 0.47842 |  |  | 195.76577 | 0.48616 |  |  | 157.56757 | 0.48506
|  |  | 406.28128 | 0.51101 |  |  | 291.56657 | 0.48239 |  |  | 243.76877 | 0.47895 |  |  | 195.97097 | 0.4867 |  |  | 157.73273 | 0.4856
|  |  | 406.70671 | 0.51156 |  |  | 291.87187 | 0.48293 |  |  | 244.02402 | 0.47949 |  |  | 196.17618 | 0.48724 |  |  | 157.8979 | 0.48613
|  |  | 407.13213 | 0.51211 |  |  | 292.17718 | 0.48346 |  |  | 244.27928 | 0.48002 |  |  | 196.38138 | 0.48778 |  |  | 158.06306 | 0.48667
|  |  | 407.55756 | 0.51266 |  |  | 292.48248 | 0.484 |  |  | 244.53453 | 0.48055 |  |  | 196.58659 | 0.48831 |  |  | 158.22823 | 0.48721
|  |  | 407.98298 | 0.51321 |  |  | 292.78779 | 0.48453 |  |  | 244.78979 | 0.48109 |  |  | 196.79179 | 0.48885 |  |  | 158.39339 | 0.48774
|  |  | 408.40841 | 0.51376 |  |  | 293.09309 | 0.48507 |  |  | 245.04505 | 0.48162 |  |  | 196.997 | 0.48939 |  |  | 158.55856 | 0.48828
|  |  | 408.83383 | 0.5143 |  |  | 293.3984 | 0.4856 |  |  | 245.3003 | 0.48215 |  |  | 197.2022 | 0.48992 |  |  | 158.72372 | 0.48881
|  |  | 409.25926 | 0.51485 |  |  | 293.7037 | 0.48613 |  |  | 245.55556 | 0.48268 |  |  | 197.40741 | 0.49046 |  |  | 158.88889 | 0.48935
|  |  | 409.68468 | 0.5154 |  |  | 294.00901 | 0.48667 |  |  | 245.81081 | 0.48321 |  |  | 197.61261 | 0.49099 |  |  | 159.05405 | 0.48988
|  |  | 410.11011 | 0.51595 |  |  | 294.31431 | 0.4872 |  |  | 246.06607 | 0.48374 |  |  | 197.81782 | 0.49153 |  |  | 159.21922 | 0.49042
|  |  | 410.53554 | 0.51649 |  |  | 294.61962 | 0.48773 |  |  | 246.32132 | 0.48428 |  |  | 198.02302 | 0.49206 |  |  | 159.38438 | 0.49095
|  |  | 410.96096 | 0.51704 |  |  | 294.92492 | 0.48827 |  |  | 246.57658 | 0.48481 |  |  | 198.22823 | 0.4926 |  |  | 159.54955 | 0.49149
|  |  | 411.38639 | 0.51758 |  |  | 295.23023 | 0.4888 |  |  | 246.83183 | 0.48534 |  |  | 198.43343 | 0.49313 |  |  | 159.71471 | 0.49202
|  |  | 411.81181 | 0.51813 |  |  | 295.53554 | 0.48933 |  |  | 247.08709 | 0.48587 |  |  | 198.63864 | 0.49367 |  |  | 159.87988 | 0.49255
|  |  | 412.23724 | 0.51867 |  |  | 295.84084 | 0.48986 |  |  | 247.34234 | 0.4864 |  |  | 198.84384 | 0.4942 |  |  | 160.04505 | 0.49309
|  |  | 412.66266 | 0.51922 |  |  | 296.14615 | 0.49039 |  |  | 247.5976 | 0.48693 |  |  | 199.04905 | 0.49473 |  |  | 160.21021 | 0.49362
|  |  | 413.08809 | 0.51976 |  |  | 296.45145 | 0.49092 |  |  | 247.85285 | 0.48746 |  |  | 199.25425 | 0.49527 |  |  | 160.37538 | 0.49415
|  |  | 413.51351 | 0.52031 |  |  | 296.75676 | 0.49145 |  |  | 248.10811 | 0.48799 |  |  | 199.45946 | 0.4958 |  |  | 160.54054 | 0.49468
|  |  | 413.93894 | 0.52085 |  |  | 297.06206 | 0.49199 |  |  | 248.36336 | 0.48851 |  |  | 199.66466 | 0.49633 |  |  | 160.70571 | 0.49522
|  |  | 414.36436 | 0.52139 |  |  | 297.36737 | 0.49252 |  |  | 248.61862 | 0.48904 |  |  | 199.86987 | 0.49686 |  |  | 160.87087 | 0.49575
|  |  | 414.78979 | 0.52194 |  |  | 297.67267 | 0.49305 |  |  | 248.87387 | 0.48957 |  |  | 200.07508 | 0.4974 |  |  | 161.03604 | 0.49628
|  |  | 415.21522 | 0.52248 |  |  | 297.97798 | 0.49357 |  |  | 249.12913 | 0.4901 |  |  | 200.28028 | 0.49793 |  |  | 161.2012 | 0.49681
|  |  | 415.64064 | 0.52302 |  |  | 298.28328 | 0.4941 |  |  | 249.38438 | 0.49063 |  |  | 200.48549 | 0.49846 |  |  | 161.36637 | 0.49734
|  |  | 416.06607 | 0.52356 |  |  | 298.58859 | 0.49463 |  |  | 249.63964 | 0.49115 |  |  | 200.69069 | 0.49899 |  |  | 161.53153 | 0.49787
|  |  | 416.49149 | 0.5241 |  |  | 298.89389 | 0.49516 |  |  | 249.89489 | 0.49168 |  |  | 200.8959 | 0.49952 |  |  | 161.6967 | 0.4984
|  |  | 416.91692 | 0.52465 |  |  | 299.1992 | 0.49569 |  |  | 250.15015 | 0.49221 |  |  | 201.1011 | 0.50005 |  |  | 161.86186 | 0.49893
|  |  | 417.34234 | 0.52519 |  |  | 299.5045 | 0.49622 |  |  | 250.40541 | 0.49273 |  |  | 201.30631 | 0.50058 |  |  | 162.02703 | 0.49946
|  |  | 417.76777 | 0.52573 |  |  | 299.80981 | 0.49675 |  |  | 250.66066 | 0.49326 |  |  | 201.51151 | 0.50111 |  |  | 162.19219 | 0.49999
|  |  | 418.19319 | 0.52627 |  |  | 300.11512 | 0.49727 |  |  | 250.91592 | 0.49379 |  |  | 201.71672 | 0.50164 |  |  | 162.35736 | 0.50052
|  |  | 418.61862 | 0.52681 |  |  | 300.42042 | 0.4978 |  |  | 251.17117 | 0.49431 |  |  | 201.92192 | 0.50217 |  |  | 162.52252 | 0.50105
|  |  | 419.04404 | 0.52735 |  |  | 300.72573 | 0.49833 |  |  | 251.42643 | 0.49484 |  |  | 202.12713 | 0.5027 |  |  | 162.68769 | 0.50158
|  |  | 419.46947 | 0.52789 |  |  | 301.03103 | 0.49886 |  |  | 251.68168 | 0.49536 |  |  | 202.33233 | 0.50323 |  |  | 162.85285 | 0.50211
|  |  | 419.89489 | 0.52843 |  |  | 301.33634 | 0.49938 |  |  | 251.93694 | 0.49589 |  |  | 202.53754 | 0.50376 |  |  | 163.01802 | 0.50264
|  |  | 420.32032 | 0.52896 |  |  | 301.64164 | 0.49991 |  |  | 252.19219 | 0.49641 |  |  | 202.74274 | 0.50429 |  |  | 163.18318 | 0.50316
|  |  | 420.74575 | 0.5295 |  |  | 301.94695 | 0.50044 |  |  | 252.44745 | 0.49694 |  |  | 202.94795 | 0.50482 |  |  | 163.34835 | 0.50369
|  |  | 421.17117 | 0.53004 |  |  | 302.25225 | 0.50096 |  |  | 252.7027 | 0.49746 |  |  | 203.15315 | 0.50534 |  |  | 163.51351 | 0.50422
|  |  | 421.5966 | 0.53058 |  |  | 302.55756 | 0.50149 |  |  | 252.95796 | 0.49798 |  |  | 203.35836 | 0.50587 |  |  | 163.67868 | 0.50475
|  |  | 422.02202 | 0.53111 |  |  | 302.86286 | 0.50201 |  |  | 253.21321 | 0.49851 |  |  | 203.56356 | 0.5064 |  |  | 163.84384 | 0.50527
|  |  | 422.44745 | 0.53165 |  |  | 303.16817 | 0.50254 |  |  | 253.46847 | 0.49903 |  |  | 203.76877 | 0.50692 |  |  | 164.00901 | 0.5058
|  |  | 422.87287 | 0.53219 |  |  | 303.47347 | 0.50306 |  |  | 253.72372 | 0.49955 |  |  | 203.97397 | 0.50745 |  |  | 164.17417 | 0.50632
|  |  | 423.2983 | 0.53272 |  |  | 303.77878 | 0.50358 |  |  | 253.97898 | 0.50008 |  |  | 204.17918 | 0.50798 |  |  | 164.33934 | 0.50685
|  |  | 423.72372 | 0.53326 |  |  | 304.08408 | 0.50411 |  |  | 254.23423 | 0.5006 |  |  | 204.38438 | 0.5085 |  |  | 164.5045 | 0.50738
|  |  | 424.14915 | 0.5338 |  |  | 304.38939 | 0.50463 |  |  | 254.48949 | 0.50112 |  |  | 204.58959 | 0.50903 |  |  | 164.66967 | 0.5079
|  |  | 424.57457 | 0.53433 |  |  | 304.69469 | 0.50516 |  |  | 254.74474 | 0.50164 |  |  | 204.79479 | 0.50955 |  |  | 164.83483 | 0.50843
|  |  | 425 | 0.53487 |  |  | 305 | 0.50568 |  |  | 255 | 0.50216 |  |  | 205 | 0.51008 |  |  | 165 | 0.50895