## Sheet1
| Composition | Phases and Transition Temperatures
Mixture 1 | 10% Compound 1 90% 5CB | Isotropic | 42 | Nematic
Mixture 2 | 10% Compound 1 90% 8CB | Isotropic | 46.3 | Nematic | 29.8 | Smectic A
Mixture 3 | 10% Compound 1 90% ZLI 1132 | Isotropic | 72.5 | Nematic
Mixture 4 | 10% Compound 2 90% 5CB | Isotropic | 49 | Nematic | 26.1 | Nematic + Filaments
Mixture 5 | 10% Compound 2 90% 8CB | Isotropic | 53 | Nematic | 38.4 | Smectic A | 24.1 | Smectic A + Filaments
Mixture 6 | 10% Compound 2 90% ZLI 1132 | Isotropic | 80.7 | Nematic