## Del Eps
5CB |  |  | 8CB |  |  | Mixture 1 |  |  | Mixture 2 |  |  | Mixture 4 |  |  | Mixture 5
T-Tni/K | Del Eps | Error | T-Tni/K | Del Eps | Error | T-Tni/K | Del Eps | Error | T-Tni/K | Del Eps | Error | T-Tni/K | Del Eps | Error | T-Tni/K | Del Eps | Error
-1 | 8.6814 | 0.29197 | -0.5 | 6.2595 | 0.26836 | -1.5 | 5.5967 | 0.3 | -0.5 | 5.7133 | 0.25572 | -1 | 6.2893 | 0.20018 | -0.5 | 3.8323 | 0.2
-2 | 9.4342 | 0.3445 | -1 | 6.6604 | 0.31615 | -2 | 6.7851 | 0.3 | -1 | 6.0702 | 0.29975 | -1.5 | 7.1118 | 0.24489 | -1 | 4.3912 | 0.2
-3 | 9.9765 | 0.38381 | -1.5 | 6.9579 | 0.35191 | -2.5 | 7.4967 | 0.4 | -1.5 | 6.3374 | 0.32865 | -2 | 7.613 | 0.27569 | -1.5 | 4.8874 | 0.2
-4 | 10.4286 | 0.41776 | -2 | 7.2029 | 0.38573 | -3 | 7.9366 | 0.4 | -2 | 6.5564 | 0.3 | -2.5 | 8.0025 | 0.30347 | -2 | 5.2434 | 0.3
-5 | 10.8119 | 0.45029 | -2.5 | 7.4209 | 0.41811 | -3.5 | 8.2948 | 0.4 | -2.5 | 6.7607 | 0.3 | -3 | 8.3365 | 0.3227 | -2.5 | 5.5023 | 0.3
-6 | 11.1519 | 0.47876 | -3 | 7.6264 | 0.4 | -4 | 8.6145 | 0.4 | -3 | 6.9475 | 0.3 | -3.5 | 8.5955 | 0.34111 | -3 | 5.7085 | 0.3
-7 | 11.4567 | 0.50452 | -3.5 | 7.7777 | 0.4 | -4.5 | 9.0821 | 0.5 | -3.5 | 7.1019 | 0.4017 | -4 | 8.8892 | 0.36441 | -3.5 | 5.8881 | 0.3
-8 | 11.7349 | 0.52859 | -4 | 7.9199 | 0.4 | -5 | 9.1375 | 0.5 | -4 | 7.2376 | 0.41349 | -4.5 | 9.1279 | 0.38646 | -4 | 6.048 | 0.3
-9 | 11.9787 | 0.54628 | -4.5 | 8.0485 | 0.4 | -5.5 | 9.3689 | 0.5 | -4.5 | 7.3539 | 0.4 | -5 | 9.3737 | 0.41027 | -4.5 | 6.1848 | 0.3
-10 | 12.2093 | 0.56827 | -5 | 8.1639 | 0.4 | -6 | 9.5871 | 0.5 | -5 | 7.4773 | 0.4 | -5.5 | 9.5826 | 0.42961 | -5 | 6.3032 | 0.3
-11 | 12.4253 | 0.58566 | -5.5 | 8.2593 | 0.4 | -6.5 | 9.7858 | 0.5 | -5.5 | 7.5869 | 0.4 | -6 | 9.7732 | 0.44257 | -5.5 | 6.4118 | 0.3
|  |  | -6 | 8.3591 | 0.4 | -7 | 9.9777 | 0.5 | -6 | 7.6925 | 0.4 | -6.5 | 9.9604 | 0.45516 | -6 | 6.5094 | 0.3
|  |  | -6.5 | 8.4724 | 0.4 | -7.5 | 10.1577 | 0.4673 | -6.5 | 7.7882 | 0.4 | -7 | 10.1269 | 0.46777 | -6.5 | 6.5971 | 0.3
[6 empty] | -8 | 10.3351 | 0.48009 | -7 | 7.8817 | 0.4 | -7.5 | 10.2859 | 0.49037 | -7 | 6.6773 | 0.3
[6 empty] | -8.5 | 10.5005 | 0.4982 | -7.5 | 7.962 | 0.4 | -8 | 10.4377 | 0.5037 | -7.5 | 6.7381 | 0.3
[6 empty] | -9 | 10.6554 | 0.50707 | -8 | 8.0424 | 0.4 | -8.5 | 10.5746 | 0.50984 | -8 | 6.7972 | 0.3
[6 empty] | -9.5 | 10.7996 | 0.5242 | -8.5 | 8.1122 | 0.4 | -9 | 10.7129 | 0.52375 | -8.5 | 6.8565 | 0.3
[6 empty] | -10 | 10.9478 | 0.53462 | -9 | 8.1745 | 0.4 | -9.5 | 10.8471 | 0.54211 | -9 | 6.9036 | 0.3
[6 empty] | -10.5 | 11.0878 | 0.6 | -9.5 | 8.2369 | 0.4 | -10 | 10.9728 | 0.56709 | -9.5 | 6.9468 | 0.3
[6 empty] | -11 | 11.2251 | 0.55937 | -10 | 8.294 | 0.4 | -10.5 | 11.0806 | 0.5724 | -10 | 6.9801 | 0.4
[6 empty] | -11.5 | 11.3488 | 0.57239 | -10.5 | 8.3458 | 0.4 | -11 | 11.2031 | 0.59197 | -10.5 | 7.014 | 0.4
[6 empty] | -12 | 11.475 | 0.58964 | -11 | 8.3987 | 0.4 | -11.5 | 11.3104 | 0.59553
[6 empty] | -12.5 | 11.5892 | 0.59591 | -11.5 | 8.4418 | 0.4 | -12 | 11.4234 | 0.60204
[6 empty] | -13 | 11.7086 | 0.62036 | -12 | 8.486 | 0.4
[6 empty] | -13.5 | 11.8172 | 0.62282 | -12.5 | 8.5423 | 0.4
[6 empty] | -14 | 11.9106 | 0.63176 | -13 | 8.6191 | 0.4
[6 empty] | -14.5 | 11.9752 | 0.64586