## K11
Compound 1 |  |  | Compound 2 |  |  | 5CB |  |  | 8CB |  |  | ZLI 1132 |  |  | Mixture 1 |  |  | Mixture 2 |  |  | Mixture 3 |  |  | Mixture 4 |  |  | Mixture 5 |  |  | Mixture 6
T-Tni/K | K11/pN | Error/pN | T-Tni/K | K11/pN | Error/pN | T-Tni/K | K11/pN | Error/pN | T-Tni/K | K11/pN | Error/pN | T-Tni/K | K11/pN | Error/pN | T-Tni/K | K11/pN | Error/pN | T-Tni/K | K11/pN | Error/pN | T-Tni/K | K11/pN | Error/pN | T-Tni/K | K11/pN | Error/pN | T-Tni/K | K11/pN | Error/pN | T-Tni/K | K11/pN | Error/pN
-2.5 | 7.839717 | 2 | -8.730853 | 3.124478 | 2 | -1 | 2.9197 | 0.1 | -0.5 | 2.6836 | 0.1 | -0.4144464 | 2.976991 | 0.2 | -1.5 | 1.7204 | 0.1 | -0.5 | 2.5572 | 0.1 | -2.5 | 2.9645 | 0.2 | -1 | 2.0018 | 0.1 | -0.5 | 2.2598 | 0.1 | -1.036116 | 3.198606 | 0.2
-5 | 9.021138 | 2 | -12.73523 | 3.647856 | 2 | -2 | 3.445 | 0.2 | -1 | 3.1615 | 0.2 | -1.391356 | 3.438612 | 0.2 | -2 | 2.235 | 0.1 | -1 | 2.9975 | 0.2 | -5 | 3.7775 | 0.2 | -1.5 | 2.4489 | 0.1 | -1 | 2.5407 | 0.1 | -4.026051 | 3.9314 | 0.2
-7.5 | 9.989844 | 2 | -16.80525 | 4.079005 | 2 | -3 | 3.8381 | 0.2 | -1.5 | 3.5191 | 0.2 | -2.427472 | 3.777213 | 0.2 | -2.5 | 2.6033 | 0.1 | -1.5 | 3.2865 | 0.2 | -7.5 | 4.4117 | 0.2 | -2 | 2.7569 | 0.1 | -1.5 | 2.8669 | 0.1 | -7.045589 | 4.565772 | 0.2
-10 | 10.34743 | 2 | -20.74398 | 4.489634 | 2 | -4 | 4.1776 | 0.2 | -2 | 3.8573 | 0.2 | -3.433985 | 4.085048 | 0.2 | -3 | 2.8921 | 0.1 | -2 | 3.5431 | 0.2 | -10 | 5.1033 | 0.3 | -2.5 | 3.0347 | 0.2 | -2 | 3.134 | 0.2 | -10.03552 | 5.077103 | 0.3
-12.5 | 10.78947 | 2 | -24.74836 | 4.736292 | 2 | -5 | 4.5029 | 0.2 | -2.5 | 4.1811 | 0.2 | -4.410894 | 4.355965 | 0.2 | -3.5 | 3.1205 | 0.2 | -2.5 | 3.6919 | 0.2 | -12.5 | 5.6816 | 0.3 | -3 | 3.227 | 0.2 | -2.5 | 3.3495 | 0.2 | -13.02546 | 5.576129 | 0.3
-15 | 11.77366 | 2 | -28.75274 | 5.16743 | 2 | -6 | 4.7876 | 0.2 | -3 | 4.561 | 0.2 | -5.44701 | 4.596138 | 0.2 | -4 | 3.4023 | 0.2 | -3 | 3.8481 | 0.2 | -15 | 6.272 | 0.3 | -3.5 | 3.4111 | 0.2 | -3 | 3.6258 | 0.2 | -16.01539 | 6.032094 | 0.3
-17.5 | 12.77136 | 2 | -32.75711 | 5.619065 | 2 | -7 | 5.0452 | 0.3 | -3.5 | 4.811 | 0.2 | -6.423919 | 4.842448 | 0.2 | -4.5 | 3.6246 | 0.2 | -3.5 | 4.017 | 0.2 | -17.5 | 6.6353 | 0.3 | -4 | 3.6441 | 0.2 | -3.5 | 3.7938 | 0.2 | -19.00533 | 6.444997 | 0.3
-20 | 12.34249 | 2 | -36.76149 | 6.111697 | 2 | -8 | 5.2859 | 0.3 | -4 | 5.1077 | 0.3 | -7.460036 | 5.039558 | 0.3 | -5 | 3.8333 | 0.2 | -4 | 4.1349 | 0.2 | -20 | 7.113 | 0.4 | -4.5 | 3.8646 | 0.2 | -4 | 4.0076 | 0.2 | -22.02487 | 6.820996 | 0.3
-22.5 | 12.68941 | 2 | -40.70022 | 6.717055 | 2 | -9 | 5.4628 | 0.3 | -4.5 | 5.4235 | 0.3 | -8.436945 | 5.236655 | 0.3 | -5.5 | 3.9103 | 0.2 | -4.5 | 4.5294 | 0.2 | -22.5 | 7.4092 | 0.4 | -5 | 4.1027 | 0.2 | -4.5 | 4.1998 | 0.2 | -24.9852 | 7.184677 | 0.4
-25 | 13.2129 | 2 | -44.7046 | 7.250682 | 2 | -10 | 5.6827 | 0.3 | -5 | 5.7594 | 0.3 | -9.502664 | 5.446076 | 0.3 | -6 | 4.1587 | 0.2 | -5 | 4.6034 | 0.2 | -25 | 7.941 | 0.4 | -5.5 | 4.2961 | 0.2 | -5 | 4.3832 | 0.2 | -28.03434 | 7.51147 | 0.4
-27.5 | 13.95842 | 2.093763 |  |  |  | -11 | 5.8566 | 0.3 | -5.5 | 6.0461 | 0.3 | -10.36116 | 5.612384 | 0.3 | -6.5 | 4.3522 | 0.2 | -5.5 | 4.8421 | 0.2 | -27.5 | 8.5017 | 0.4 | -6 | 4.4257 | 0.2 | -5.5 | 4.5847 | 0.2 | -31.05388 | 7.881318 | 0.4
[9 empty] | -6 | 6.3879 | 0.3 | -11.39728 | 5.809495 | 0.3 | -7 | 4.4842 | 0.2 | -6 | 5.1049 | 0.3 | -30 | 8.5249 | 0.4 | -6.5 | 4.5516 | 0.2 | -6 | 4.7374 | 0.2 | -34.01421 | 8.109661 | 0.4
[9 empty] | -6.5 | 6.7285 | 0.3 | -12.463 | 5.963551 | 0.3 | -7.5 | 4.673 | 0.2 | -6.5 | 5.2929 | 0.3 | -32.5 | 8.9881 | 0.5 | -7 | 4.6777 | 0.2 | -6.5 | 4.8769 | 0.2 | -37.03375 | 8.214983 | 0.4
[12 empty] | -13.4103 | 6.142185 | 0.3 | -8 | 4.8009 | 0.2 | -7 | 5.6225 | 0.3 | -35 | 9.1867 | 0.5 | -7.5 | 4.9037 | 0.2 | -7 | 5.0861 | 0.3
[12 empty] | -14.47602 | 6.283937 | 0.3 | -8.5 | 4.982 | 0.3 | -7.5 | 5.7178 | 0.3 | -37.5 | 9.3561 | 0.5 | -8 | 5.037 | 0.3 | -7.5 | 5.2093 | 0.3
[12 empty] | -15.45293 | 6.474881 | 0.3 | -9 | 5.0707 | 0.3 | -8 | 5.9731 | 0.3 | -40 | 10.1041 | 0.5 | -8.5 | 5.0984 | 0.3 | -8 | 5.4366 | 0.3
[12 empty] | -16.45944 | 6.604316 | 0.3 | -9.5 | 5.242 | 0.3 | -8.5 | 6.1811 | 0.3 | -42.5 | 10.2897 | 0.5 | -9 | 5.2375 | 0.3 | -8.5 | 5.5524 | 0.3
[12 empty] | -17.43635 | 6.739894 | 0.3 | -10 | 5.3462 | 0.3 | -9 | 6.5354 | 0.3 |  |  |  | -9.5 | 5.4211 | 0.3 | -9 | 5.6977 | 0.3
[12 empty] | -18.38366 | 6.893921 | 0.3 | -10.5 | 5.4667 | 0.3 | -9.5 | 6.9513 | 0.4 |  |  |  | -10 | 5.6709 | 0.3 | -9.5 | 5.8609 | 0.3
[12 empty] | -19.44938 | 7.017218 | 0.4 | -11 | 5.5937 | 0.3 | -10 | 7.2758 | 0.4 |  |  |  | -10.5 | 5.724 | 0.3
[12 empty] | -20.39668 | 7.140486 | 0.4 | -11.5 | 5.7239 | 0.3 | -10.5 | 7.5853 | 0.4 |  |  |  | -11 | 5.9197 | 0.3
[12 empty] | -21.4032 | 7.26992 | 0.4 | -12 | 5.8964 | 0.3 | -11 | 7.7746 | 0.4 |  |  |  | -11.5 | 5.9553 | 0.3
[12 empty] | -22.40971 | 7.405506 | 0.4 | -12.5 | 5.9591 | 0.3 | -11.5 | 7.956 | 0.4 |  |  |  | -12 | 6.0204 | 0.3
[12 empty] | -23.44583 | 7.534948 | 0.4 | -13 | 6.2036 | 0.3 | -12 | 8.1173 | 0.4
[12 empty] | -24.48194 | 7.658238 | 0.4 | -13.5 | 6.2282 | 0.3 | -12.5 | 8.5306 | 0.4
[12 empty] | -25.45885 | 7.769209 | 0.4 | -14 | 6.3176 | 0.3 | -13 | 8.7426 | 0.4
[12 empty] | -26.43576 | 7.874029 | 0.4 | -14.5 | 6.4586 | 0.3
[12 empty] | -27.44227 | 7.997312 | 0.4
[12 empty] | -28.38958 | 8.114428 | 0.4
[12 empty] | -29.39609 | 8.237711 | 0.4
[12 empty] | -30.40261 | 8.354842 | 0.4
[12 empty] | -31.40912 | 8.453517 | 0.4
[12 empty] | -32.41563 | 8.582951 | 0.4
[12 empty] | -33.39254 | 8.687771 | 0.4
[12 empty] | -34.42866 | 8.792606 | 0.4
[12 empty] | -35.40557 | 8.891274 | 0.4
[12 empty] | -36.44168 | 8.996109 | 0.5
[12 empty] | -37.38899 | 9.113225 | 0.5
[12 empty] | -38.3659 | 9.224197 | 0.5
[12 empty] | -39.40201 | 9.316728 | 0.5
[12 empty] | -40.40853 | 9.464617 | 0.5
[12 empty] | -41.41504 | 9.538686 | 0.5
[12 empty] | -42.45115 | 9.649672 | 0.5
[12 empty] | -43.45767 | 9.760651 | 0.5
[12 empty] | -44.43458 | 9.865471 | 0.5
[12 empty] | -45.41149 | 9.957988 | 0.5

## K22
Compound 1 |  |  | Compound 2 |  |  | 5CB |  |  | 8CB |  |  | ZLI 1132 |  |  | Mixture 1 |  |  | Mixture 2 |  |  | Mixture 3 |  |  | Mixture 4 |  |  | Mixture 5 |  |  | Mixture 6
T-Tni/K | K22/pN | Error/pN | T-Tni/K | K22/pN | Error/pN | T-Tni/K | K22/pN | Error/pN | T-Tni/K | K22/pN | Error/pN | T-Tni/K | K22/pN | Error/pN | T-Tni/K | K22/pN | Error/pN | T-Tni/K | K22/pN | Error/pN | T-Tni/K | K22/pN | Error/pN | T-Tni/K | K22/pN | Error/pN | T-Tni/K | K22/pN | Error/pN | T-Tni/K | K22/pN | Error/pN
-2.5 | 0.1275572 | 0.1 | -2.112845 | 0.4532949 | 0.1 | -1 | 2.040990908 | 0.5 | -0.5 | 1.29 | 0.5 | -0.4766949 | 0.3436617 | 0.06873234 | -2.5 | 0.988860399 | 0.5 | -1 | 0.543579674 | 0.5 | -2.5 | 0.6010627 | 0.5 | -1 | 1.039170187 | 0.5 | -3 | 0.9001 | 0.5 | -5.005656 | 1.436782 | 0.5
-5 | 0.1440558 | 0.1 | -7.154862 | 0.5418286 | 0.1 | -2 | 2.283687833 | 0.5 | -1 | 1.402 | 0.5 | -1.509534 | 0.8226132 | 0.1645226 | -3 | 1.146197944 | 0.5 | -1.5 | 0.778645567 | 0.5 | -5 | 0.8105455 | 0.5 | -1.5 | 1.274429539 | 0.5 | -3.5 | 0.9657 | 0.5 | -7.041855 | 1.681551 | 0.5
-7.5 | 0.1189284 | 0.1 | -12.19688 | 0.5930841 | 0.1 | -3 | 2.605230147 | 0.5 | -1.5 | 1.465 | 0.5 | -2.462924 | 1.259915 | 0.2519829 | -3.5 | 1.306425853 | 0.5 | -2 | 0.899841205 | 0.5 | -7.5 | 1.013924 | 0.5 | -2 | 1.411148928 | 0.5 | -4 | 1.0134 | 0.5 | -9.021493 | 1.859454 | 0.5
-10 | 0.1227327 | 0.1 | -17.19088 | 0.6443418 | 0.1 | -4 | 2.903507332 | 0.5 | -2 | 1.581 | 0.5 | -3.46928 | 1.676372 | 0.3352743 | -4 | 1.474340948 | 0.5 | -2.5 | 1.038893078 | 0.5 | -10 | 1.241003 | 0.5 | -2.5 | 1.550382369 | 0.5 | -4.5 | 1.1366 | 0.5 | -11.02941 | 2.081936 | 0.5
-12.5 | 0.1254884 | 0.1 | -22.13685 | 0.6920513 | 0.1111183 | -5 | 3.203051734 | 0.5 | -2.5 | 1.801 | 0.5 | -4.475636 | 2.040745 | 0.4081491 | -4.5 | 1.55436902 | 0.5 | -3 | 1.084623405 | 0.5 | -12.5 | 1.487215 | 0.5 | -3 | 1.668478449 | 0.5 | -5 | 1.1724 | 0.5 | -13.03733 | 2.282125 | 0.4564251
-15 | 0.127834 | 0.1 | -27.13085 | 0.7220071 | 0.128706 | -6 | 3.508842225 | 0.5 | -3 | 2.056 | 0.5 | -5.481992 | 2.373869 | 0.4747738 | -5 | 1.563850533 | 0.5 | -3.5 | 1.122104474 | 0.5 | -15 | 1.754581 | 0.5 | -3.5 | 1.720315062 | 0.5 | -5.5 | 1.244 | 0.5 | -14.98869 | 2.471181 | 0.4942362
-17.5 | 0.1294369 | 0.1 | -32.12485 | 0.8975252 | 0.1395588 | -7 | 3.727975012 | 0.5 | -3.5 | 2.378 | 0.5 | -6.488347 | 2.748659 | 0.5497319 | -5.5 | 1.678900265 | 0.5 | -4 | 1.15706969 | 0.5 | -17.5 | 2.04561 | 0.5 | -4 | 1.779096579 | 0.5 | -6 | 1.2722 | 0.5 | -16.99661 | 2.626784 | 0.5253568
-20 | 0.1311268 | 0.1 | -37.07083 | 0.913282 | 0.131409 | -8 | 3.91455959 | 0.5 | -4 | 2.507 | 0.5 | -7.46822 | 3.071372 | 0.6142744 | -6 | 1.777068947 | 0.5 | -4.5 | 1.189039844 | 0.5 | -20 | 2.355245 | 0.4710489 | -4.5 | 1.906290282 | 0.5 | -6.5 | 1.2965 | 0.5 | -19.03281 | 2.871553 | 0.5743106
-22.5 | 0.1327971 | 0.1 | -42.11285 | 0.9556618 | 0.1308675 | -9 | 4.128521619 | 0.5 | -4.5 | 2.614 | 0.5 | -8.448093 | 3.342001 | 0.6684002 | -6.5 | 1.958543323 | 0.5 | -5 | 1.272655466 | 0.5 | -22.5 | 2.687096 | 0.5374192 | -5 | 2.104526801 | 0.5 | -7 | 1.3762 | 0.5 | -21.01244 | 3.094042 | 0.6188084
-25 | 0.1341693 | 0.1 |  |  |  | -10 | 4.310838479 | 0.5 | -5 | 2.811 | 0.5 | -9.454449 | 3.612625 | 0.7225249 | -7 | 1.99695045 | 0.5 | -5.5 | 1.341564624 | 0.5 | -25 | 3.043539 | 0.6087078 | -5.5 | 2.21745242 | 0.5 | -7.5 | 1.3972 | 0.5 | -23.02036 | 3.294231 | 0.6588462
-27.5 | 0.2076891 | 0.1 |  |  |  | -11 | 4.387103384 | 0.5 | -5.5 | 2.938 | 0.5 | -10.48729 | 3.935326 | 0.7870652 | -7.5 | 2.032975894 | 0.5 | -6 | 1.363122042 | 0.5 | -27.5 | 3.399514 | 0.6799027 | -6 | 2.261558031 | 0.5 | -8 | 1.4611 | 0.5 | -25 | 3.505573 | 0.7011146
[9 empty] | -6 | 3.046 | 0.5 | -11.49364 | 4.153867 | 0.8307733 | -8 | 2.068480972 | 0.5 | -6.5 | 1.385995518 | 0.5 | -30 | 3.796803 | 0.7593605 | -6.5 | 2.304876869 | 0.5 | -8.5 | 1.4788 | 0.5 | -27.00792 | 3.839521 | 0.7679041
[9 empty] | -6.5 | 3.443 | 0.5 | -12.52648 | 4.289068 | 0.8578136 | -8.5 | 2.101584353 | 0.5 | -7 | 1.406311021 | 0.5 | -32.5 | 4.215565 | 0.8431129 | -7 | 2.438079231 | 0.5 | -9 | 1.5548 | 0.5 | -29.04412 | 3.961678 | 0.7923356
[12 empty] | -13.47987 | 4.611786 | 0.9223572 | -9 | 2.22529667 | 0.5 | -7.5 | 1.539587413 | 0.5 | -35 | 4.652617 | 0.9305235 | -7.5 | 2.549728552 | 0.5 | -9.5 | 1.5684 | 0.5 | -31.02376 | 4.139581 | 0.8279161
[12 empty] | -14.48623 | 4.903243 | 0.9806486 | -9.5 | 2.327197527 | 0.5 | -8 | 1.609428407 | 0.5 | -37.5 | 5.111675 | 1.022335 | -8 | 2.765306761 | 0.5 | -10 | 1.5821 | 0.5 | -33.03167 | 4.395502 | 0.8791005
[12 empty] | -15.4661 | 5.017622 | 1.003524 | -10 | 2.457934275 | 0.5 | -8.5 | 1.769551926 | 0.5 | -40 | 5.593165 | 1.118633 | -8.5 | 2.987854567 | 0.5 | -10.5 | 1.6419 | 0.5 | -35.01131 | 4.551112 | 0.9102224
[12 empty] | -16.47246 | 5.288246 | 1.057649 | -10.5 | 2.565761792 | 0.5 | -9 | 1.916873558 | 0.5 | -42.5 | 5.864912 | 1.172982 | -9 | 3.137495024 | 0.5 | -11 | 1.6521 | 0.5 | -37.01923 | 4.506079 | 0.9012157
[12 empty] | -17.5053 | 5.454697 | 1.090939 | -11 | 2.782542896 | 0.5 | -9.5 | 1.936230081 | 0.5 |  |  |  | -9.5 | 3.176798279 | 0.5 | -11.5 | 1.7271 | 0.5
[12 empty] | -18.51165 | 5.735738 | 1.147148 | -11.5 | 2.922979784 | 0.5 | -10 | 1.953034624 | 0.5 |  |  |  | -10 | 3.213612132 | 0.5 | -12 | 1.7869 | 0.5
[12 empty] | -19.46504 | 5.933456 | 1.186691 | -12 | 2.955483665 | 0.5 | -10.5 | 1.968033522 | 0.5 |  |  |  | -10.5 | 3.245183598 | 0.5
[12 empty] | -20.49788 | 6.047824 | 1.209565 | -12.5 | 2.984896845 | 0.5 | -11 | 1.983056495 | 0.5 |  |  |  | -11 | 3.281060265 | 0.5
[12 empty] | -21.47775 | 6.151787 | 1.230357 | -13 | 3.102012009 | 0.5 | -11.5 | 2.136190111 | 0.5 |  |  |  | -11.5 | 3.312485296 | 0.5
[12 empty] | -22.48411 | 6.42241 | 1.284482 | -13.5 | 3.248916364 | 0.5 | -12 | 2.294520376 | 0.5 |  |  |  | -12 | 3.34557969 | 0.5
[12 empty] | -23.49047 | 6.703451 | 1.34069 | -14 | 3.488266318 | 0.5 | -12.5 | 2.309064234 | 0.5
[12 empty] | -24.49682 | 6.817824 | 1.363565 |  |  |  | -13 | 2.320913767 | 0.5
[12 empty] | -25.47669 | 7.015537 | 1.403107 |  |  |  | -13.5 | 2.397720373 | 0.5
[12 empty] | -26.45657 | 7.140333 | 1.428067 |  |  |  | -14 | 2.413627945 | 0.5
[12 empty] | -27.48941 | 7.306784 | 1.461357 |  |  |  | -14.5 | 2.524282255 | 0.5
[12 empty] | -28.46928 | 7.546163 | 1.509233
[12 empty] | -29.50212 | 7.691781 | 1.538356
[12 empty] | -30.50847 | 7.774905 | 1.554981
[12 empty] | -31.48835 | 8.066368 | 1.613274
[12 empty] | -32.46822 | 8.23283 | 1.646566
[12 empty] | -33.50106 | 8.409698 | 1.68194
[12 empty] | -34.48093 | 8.617828 | 1.723566
[12 empty] | -35.48729 | 8.669701 | 1.73394
[12 empty] | -36.49364 | 9.013242 | 1.802648
[12 empty] | -37.47352 | 9.304704 | 1.860941
[12 empty] | -38.47987 | 9.419078 | 1.883816
[12 empty] | -39.48623 | 9.502201 | 1.90044
[12 empty] | -40.4661 | 9.731164 | 1.946233
[12 empty] | -41.47246 | 9.814288 | 1.962858
[12 empty] | -42.47881 | 10.05366 | 2.010732
[12 empty] | -43.48517 | 10.10553 | 2.021107
[12 empty] | -44.46504 | 10.29283 | 2.058566
[12 empty] | -45.4714 | 10.3447 | 2.068941

## K33
Compound 1 |  |  | Compound 2 |  |  | 5CB |  |  | 8CB |  |  | ZLI 1132 |  |  | Mixture 1 |  |  | Mixture 2 |  |  | Mixture 3 |  |  | Mixture 4 |  |  | Mixture 5 |  |  | Mixture 6
T-Tni/K | K33/pN | Error/pN | T-Tni/K | K33/pN | Error/pN | T-Tni/K | K33/pN | Error/pN | T-Tni/K | K33/pN | Error/pN | T-Tni/K | K33/pN | Error/pN | T-Tni/K | K33/pN | Error/pN | T-Tni/K | K33/pN | Error/pN | T-Tni/K | K33/pN | Error/pN | T-Tni/K | K33/pN | Error/pN | T-Tni/K | K33/pN | Error/pN | T-Tni/K | K33/pN | Error/pN
-2.5 | 1.33479 | 0.2 | -8.783638 | 2.38558 | 0.2 | -1 | 4.1771 | 0.2 | -0.5 | 3.3735 | 0.2 | -0.3880699 | 4.526098 | 0.2 | -1.5 | 2.2757 | 0.1 | -0.5 | 2.7952 | 0.1 | -2.5 | 4.0772 | 0.2 | -1 | 2.5096 | 0.1 | -0.5 | 2.3173 | 0.1 | -0.9926057 | 3.833933 | 0.2
-5 | 1.277023 | 0.2 | -12.72336 | 2.615987 | 0.2 | -2 | 5.0285 | 0.3 | -1 | 3.81 | 0.2 | -1.381045 | 5.563892 | 0.3 | -2 | 2.9081 | 0.1 | -1 | 3.0159 | 0.2 | -5 | 5.4399 | 0.3 | -1.5 | 2.8336 | 0.1 | -1 | 2.6302 | 0.1 | -4.023333 | 5.050212 | 0.3
-7.5 | 1.308451 | 0.2 | -16.79225 | 2.72884 | 0.2 | -3 | 5.7292 | 0.3 | -1.5 | 4.2508 | 0.2 | -2.373363 | 6.219882 | 0.3 | -2.5 | 3.215 | 0.2 | -1.5 | 3.2922 | 0.2 | -7.5 | 6.5337 | 0.3 | -2 | 3.2822 | 0.2 | -1.5 | 2.8476 | 0.1 | -6.998727 | 6.111396 | 0.3
-10 | 1.16757 | 0.2 | -20.73197 | 2.827586 | 0.2 | -4 | 6.3896 | 0.3 | -2 | 4.6047 | 0.2 | -3.420707 | 6.851996 | 0.3 | -3 | 3.6176 | 0.2 | -2 | 3.5766 | 0.2 | -10 | 7.0168 | 0.4 | -2.5 | 3.6127 | 0.2 | -2 | 3.0605 | 0.2 | -10.02962 | 7.423126 | 0.4
-12.5 | 1.154183 | 0.2 | -24.73628 | 2.874608 | 0.2019461 | -5 | 6.9429 | 0.3 | -2.5 | 5.048 | 0.3 | -4.412861 | 7.412535 | 0.4 | -3.5 | 4.0247 | 0.2 | -2.5 | 3.925 | 0.2 | -12.5 | 7.7405 | 0.4 | -3 | 3.998 | 0.2 | -2.5 | 3.3047 | 0.2 | -13.00423 | 8.030917 | 0.4
-15 | 1.221321 | 0.2 | -28.74058 | 3.020376 | 0.2112795 | -6 | 7.499 | 0.4 | -3 | 5.5192 | 0.3 | -5.404953 | 7.93728 | 0.4 | -4 | 4.2672 | 0.2 | -3 | 4.3382 | 0.2 | -15 | 8.3715 | 0.4 | -3.5 | 4.2176 | 0.2 | -3 | 3.4785 | 0.2 | -16.03437 | 8.901186 | 0.4
-17.5 | 1.351468 | 0.2 | -32.80947 | 3.090909 | 0.2157851 | -7 | 8.0398 | 0.4 | -3.5 | 5.9374 | 0.3 | -6.36941 | 8.402374 | 0.4 | -4.5 | 4.5278 | 0.2 | -3.5 | 4.576 | 0.2 | -17.5 | 9.3215 | 0.5 | -4 | 4.5064 | 0.2 | -3.5 | 3.7315 | 0.2 | -19.00935 | 9.723743 | 0.5
-20 | 1.14962 | 0.2 | -36.74919 | 3.128527 | 0.2202442 | -8 | 8.5455 | 0.4 | -4 | 6.4336 | 0.3 | -7.388933 | 8.867455 | 0.4 | -5 | 4.7704 | 0.2 | -4 | 4.8785 | 0.2 | -20 | 9.9912 | 0.5 | -4.5 | 4.6969 | 0.2 | -4 | 3.9006 | 0.2 | -22.01187 | 10.54629 | 0.5
-22.5 | 1.111053 | 0.2 | -40.68891 | 3.180251 | 0.2105865 | -9 | 9.042 | 0.5 | -4.5 | 7.0117 | 0.4 | -8.380943 | 9.344474 | 0.5 | -5.5 | 5.1403 | 0.3 | -4.5 | 4.9373 | 0.2 | -22.5 | 10.7833 | 0.5 | -5 | 4.9871 | 0.3 | -4.5 | 4.1258 | 0.2 | -25.0143 | 11.32112 | 0.6
-25 | 1.168452 | 0.2 | -44.7578 | 3.236677 | 0.2244892 | -10 | 9.4686 | 0.5 | -5 | 7.7039 | 0.4 | -9.427876 | 9.73796 | 0.5 | -6 | 5.3362 | 0.3 | -5 | 5.2096 | 0.3 | -25 | 11.2118 | 0.6 | -5.5 | 5.184 | 0.3 | -5 | 4.3295 | 0.2 | -28.04423 | 12.07207 | 0.6
-27.5 | 1.128111 | 0.2 |  |  |  | -11 | 9.8913 | 0.5 | -5.5 | 8.6052 | 0.4 | -10.39225 | 10.15533 | 0.5 | -6.5 | 5.5342 | 0.3 | -5.5 | 5.3962 | 0.3 | -27.5 | 11.817 | 0.6 | -6 | 5.4511 | 0.3 | -5.5 | 4.4667 | 0.2 | -31.01896 | 12.75145 | 0.6
[9 empty] | -6 | 10.3546 | 0.5 | -11.38403 | 10.5011 | 0.5 | -7 | 5.8497 | 0.3 | -6 | 5.5735 | 0.3 | -30 | 13.0087 | 0.7 | -6.5 | 5.7828 | 0.3 | -6 | 4.7151 | 0.2 | -34.04799 | 12.97742 | 0.7
[9 empty] | -6.5 | 14.4556 | 0.7 | -12.34833 | 10.87075 | 0.5 | -7.5 | 6.0057 | 0.3 | -6.5 | 5.7917 | 0.3 | -32.5 | 13.4156 | 0.7 | -7 | 5.984 | 0.3 | -6.5 | 4.9362 | 0.2 | -37.02162 | 13.01251 | 0.7
[12 empty] | -13.42273 | 11.22843 | 0.6 | -8 | 6.319 | 0.3 | -7 | 5.9843 | 0.3 | -35 | 13.9085 | 0.7 | -7.5 | 6.0635 | 0.3 | -7 | 5.079 | 0.3
[12 empty] | -14.44207 | 11.58613 | 0.6 | -8.5 | 6.4214 | 0.3 | -7.5 | 6.2325 | 0.3 | -37.5 | 14.7871 | 0.7 | -8 | 6.2397 | 0.3 | -7.5 | 5.4442 | 0.3
[12 empty] | -15.4063 | 11.91998 | 0.6 | -9 | 6.7342 | 0.3 | -8 | 6.4903 | 0.3 | -40 | 14.8555 | 0.7 | -8.5 | 6.5385 | 0.3 | -8 | 5.5739 | 0.3
[12 empty] | -16.39802 | 12.22996 | 0.6 | -9.5 | 6.8702 | 0.3 | -8.5 | 6.7388 | 0.3 | -42.5 | 15.4162 | 0.8 | -9 | 6.7149 | 0.3 | -8.5 | 6.0237 | 0.3
[12 empty] | -17.38983 | 12.58766 | 0.6 | -10 | 7.1428 | 0.4 | -9 | 6.8619 | 0.3 |  |  |  | -9.5 | 6.8458 | 0.3 | -9 | 6.2767 | 0.3
[12 empty] | -18.4366 | 12.8857 | 0.6 | -10.5 | 7.2949 | 0.4 | -9.5 | 7.0965 | 0.4 |  |  |  | -10 | 6.758 | 0.3 | -9.5 | 6.7048 | 0.3
[12 empty] | -19.45587 | 13.2076 | 0.7 | -11 | 7.5544 | 0.4 | -10 | 7.36914 | 0.4 |  |  |  | -10.5 | 7.0246 | 0.4
[12 empty] | -20.42006 | 13.51759 | 0.7 | -11.5 | 7.6755 | 0.4 | -10.5 | 7.7599 | 0.4 |  |  |  | -11 | 7.1554 | 0.4
[12 empty] | -21.4117 | 13.77984 | 0.7 | -12 | 7.7736 | 0.4 | -11 | 8.5256 | 0.4 |  |  |  | -11.5 | 7.3657 | 0.4
[12 empty] | -22.37589 | 14.08983 | 0.7 | -12.5 | 8.0691 | 0.4 | -11.5 | 9.4006 | 0.5 |  |  |  | -12 | 7.6227 | 0.4
[12 empty] | -23.39507 | 14.35208 | 0.7 | -13 | 8.052 | 0.4 | -12 | 10.9373 | 0.5
[12 empty] | -24.46935 | 14.63817 | 0.7 | -13.5 | 8.4502 | 0.4 | -12.5 | 13.2189 | 0.7
[12 empty] | -25.43348 | 14.91237 | 0.7 | -14 | 8.6427 | 0.4 | -13 | 19.6051 | 1
[12 empty] | -26.39758 | 15.17463 | 0.8 | -14.5 | 9.0059 | 0.5
[12 empty] | -27.41678 | 15.44881 | 0.8
[12 empty] | -28.43595 | 15.71105 | 0.8
[12 empty] | -29.48266 | 15.97329 | 0.8
[12 empty] | -30.41919 | 16.2117 | 0.8
[12 empty] | -31.43839 | 16.48588 | 0.8
[12 empty] | -32.42999 | 16.72427 | 0.8
[12 empty] | -33.44912 | 16.96265 | 0.9
[12 empty] | -34.4407 | 17.18911 | 0.9
[12 empty] | -35.48742 | 17.46329 | 0.9
[12 empty] | -36.479 | 17.68975 | 0.9
[12 empty] | -37.44307 | 17.92814 | 0.9
[12 empty] | -38.40712 | 18.15461 | 0.9
[12 empty] | -39.48129 | 18.38105 | 0.9
[12 empty] | -40.47281 | 18.57172 | 0.9
[12 empty] | -41.46449 | 18.85783 | 0.9
[12 empty] | -42.40093 | 19.03658 | 1
[12 empty] | -43.42008 | 19.2869 | 1
[12 empty] | -44.4942 | 19.47754 | 1
[12 empty] | -45.45824 | 19.70401 | 1