## Sheet1
experiment | [9 empty] | theory
Device A |  | Device B |  | Device C |  | Device D |  | Device E |  | Device A |  | Device B |  | Device C |  | Device D |  | Device E
Conductivity (mS) | modulation depth | Conductivity (mS) | modulation depth | Conductivity (mS) | modulation depth | Conductivity (mS) | modulation depth | Conductivity (mS) | modulation depth | Conductivity (mS) | modulation depth | Conductivity (mS) | modulation depth | Conductivity (mS) | modulation depth | Conductivity (mS) | modulation depth | Conductivity (mS) | modulation depth
0.542 | 0.4428135 | 0.516 | 0.4479755 | 0.4152 | 0.4123345 | 0.3306545 | 0.5896364 | 0.9396 | 0.09217871 | 0.128 | 0 | 0.104 | 0 | 0.0586 | 0 | 0.054 | 0 | 0.102 | 0
0.508 | 0.3931251 | 0.492 | 0.431399 | 0.3624 | 0.3785762 | 0.2910545 | 0.5670724 | 0.8124 | 0.08612245 | 0.294 | 0.2091338 | 0.144 | 0.04214861 | 0.0866 | 0.05304809 | 0.09043636 | 0.1140041 | 0.1836 | 0.0099118
0.466 | 0.3575598 | 0.468 | 0.4122363 | 0.3226 | 0.3364957 | 0.2468727 | 0.5167394 | 0.6504 | 0.06994196 | 0.418 | 0.3200937 | 0.256 | 0.1458755 | 0.1428 | 0.1473319 | 0.1482545 | 0.2523712 | 0.42 | 0.03437133
0.418 | 0.2728784 | 0.364 | 0.3658284 | 0.2644 | 0.2800702 | 0.1898182 | 0.4353478 | 0.5472 | 0.05641009 | 0.466 | 0.3596251 | 0.364 | 0.234382 | 0.208 | 0.2283151 | 0.1898182 | 0.327697 | 0.5472 | 0.04766906
0.294 | 0.1656895 | 0.256 | 0.2513064 | 0.208 | 0.2198137 | 0.1482545 | 0.3457891 | 0.42 | 0.04082866 | 0.508 | 0.3888501 | 0.468 | 0.3039495 | 0.2644 | 0.2983686 | 0.2468727 | 0.4213446 | 0.6504 | 0.05765147
0.128 | 0 | 0.144 | 0.09492268 | 0.1428 | 0.1342451 | 0.09043636 | 0.1675051 | 0.1836 | 0.008738689 | 0.542 | 0.4161426 | 0.492 | 0.3230629 | 0.3226 | 0.3593613 | 0.2910545 | 0.4734764 | 0.8124 | 0.07319523
|  | 0.104 | 0 | 0.0866 | 0.04470599 | 0.054 | 0 | 0.102 | 0 |  |  | 0.516 | 0.3353919 | 0.3624 | 0.395737 | 0.3306545 | 0.5189676 | 0.9396 | 0.08545195
|  |  |  | 0.0586 | 0 | [8 empty] | 0.4152 | 0.437035