## Lipid Mass
Lipid film mass (mg) | IK8 encapsulation efficiency (%) | EE SD
1 | 6 | 1.3
5 | 10.4 | 2.4
10 | 23.5 | 4.2
15 | 31.1 | 9.4
20 | 37.8 | 12.6

## IK8 conc
Concentration of IK8 (mg/mL) | Encapsulation efficiency (%) | EE SD | Mass of IK8 encapsulated (ug) | Mass of IK8 SD
1 | 23.5 | 4.3 | 235 | 43
2.5 | 16.9 | 2.8 | 422 | 69
5 | 15.2 | 0.5 | 760 | 21
7.5 | 13.7 | 1.2 | 1072 | 90
10 | 12.9 | 2.1 | 1290 | 210