## push out testing
Data relating to Figure 8: Maximum Push Out Force (Fmax - N) for bovine allografts, porcine allografts and porcine xenografts implanted in bovine tissue
| Bovine Vs Bovine | Porcine Vs Bovine | Porcine Vs Porcine
Sample 1 | 222.18879 | 41.95055 | 68.17081
Sample 2 | 246.33162 | 15.95097 | 29.10653
Sample 3 | 277.4304 | 43.70719 | 39.19632
Sample 4 | 170.55783 | 47.49827 | 23.31888
Sample 5 | 171.83444 | 16.74097 | 92.41886
Sample 6 | 151.81726 | 56.71285
Sample 7 | 164.99447 | 11.4032
Sample 8 | 123.57428
Sample 9 | 327.83512
Sample 10 | 248.05544
Sample 11 | 242.89768