## Figure 1
25C at pH 7 | [5 empty] | 37C at pH 7
10 vol% WPM |  |  | 80 vol% WPM |  |  | 10 vol% WPM |  |  | 80 vol% WPM
Shear Rate/ s | Viscosity/ Pa |  | Shear Rate/ s | Viscosity/ Pa |  | Shear Rate/ s | Viscosity/ Pa |  | Shear Rate/ s | Viscosity/ Pa
| Mean |  |  | Mean | STDV |  | Mean | STDV |  | Mean | STDV
9.87e-05 | 116.9333 | 6.176 | 0.00011 | 1580 | 1326.2074 | 9.87e-05 | 145.3667 | 49.7474 | 0.00011 | 2130 | 1978.6619
0.001 | 13.8767 | 2.1624 | 0.00101 | 1340 | 253.164 | 0.001 | 31.7167 | 25.2166 | 0.00101 | 1560 | 166.5723
0.009999 | 2.9427 | 1.3312 | 0.01 | 308 | 99.437 | 0.009999 | 6.5283 | 2.6337 | 0.01 | 210 | 7.8009
0.1 | 0.4385 | 0.1719 | 0.1 | 31 | 10.1706 | 0.1 | 0.9243 | 0.3071 | 0.1 | 23.8 | 2.5935
1 | 0.0543 | 0.013 | 1 | 3.8 | 1.6519 | 1 | 0.1342 | 0.043 | 1 | 3.17 | 0.2924
10 | 0.0108 | 0.0030809 | 10 | 0.623 | 0.3411 | 10 | 0.037 | 0.0016248 | 10 | 0.461 | 0.2186
100 | 0.003136 | 0.0003865 | 100 | 0.144 | 0.0861 | 100 | 0.023 | 0.0039705 | 100 | 0.101 | 0.008537
1000 | 0.00458 | 0.0003302 | 1000 | 0.0579 | 0.0161 | 1000 | 0.008263 | 0.00033357 | 1000 | 0.0531 | 0.00016703

## Figure 2
| 10 vol% WPM | 20 vol% WPM | 50 vol% WPM | 60 vol% WPM | 75 vol% WPM | 80 vol% WPM
Shear Rate/ s | Viscosity/ Pa | Viscosity/ Pa | Viscosity/ Pa | Viscosity/ Pa | Viscosity/ Pa | Viscosity/ Pa
| Mean | Mean | Mean | Mean | Mean | Mean
0.1 | 0.5518433333 | 1.890333 | 6.6977 | 46.103 | 498.0167 | 182.53
0.161 | 0.3423866667 | 1.2084 | 4.325767 | 24.748 | 254.7133 | 85.40766667
0.26 | 0.21273 | 0.7648533 | 2.823767 | 15.15267 | 166.0167 | 55.06
0.42 | 0.1429766667 | 0.48063 | 1.8121 | 9.703267 | 111.4053 | 36.91466667
0.677 | 0.096673 | 0.31614 | 1.2368 | 6.5647 | 76.54833 | 25.41133333
1.09 | 0.06457733333 | 0.21201 | 0.82287 | 4.408767 | 53.77767 | 17.84166667
1.76 | 0.04507966667 | 0.14635 | 0.5663967 | 2.989767 | 38.72267 | 12.621
2.84 | 0.03333633333 | 0.099483 | 0.37818 | 1.993533 | 27.802 | 8.821066667
4.58 | 0.02500733333 | 0.07061067 | 0.2602067 | 1.3177 | 19.635 | 5.943533333
7.39 | 0.01921566667 | 0.049441 | 0.1800833 | 0.8688267 | 13.397 | 3.8463
11.9 | 0.01276533333 | 0.032752 | 0.12417 | 0.5869933 | 8.7538 | 2.325
19.2 | 0.009248966667 | 0.02138433 | 0.09185133 | 0.38987 | 5.101033 | 1.344366667
31 | 0.0071564 | 0.01481467 | 0.06633667 | 0.2717667 | 2.647833 | 0.78642
50 | 0.005551266667 | 0.01043967 | 0.04934533 | 0.1950967 | 1.262967 | 0.4635533333

## Figure 3
Figure 3A: 0.1 s-1 |  | Figure 3B: 0.1 s-1
φ/ % | Viscosity/ Pa | φ/ % | Viscosity/ Pa
| Mean |  | Mean
10 | 0.5518433333 | 10 | 0.005551266667
20 | 1.890333 | 20 | 0.01043967
40 | 1.609303 | 40 | 0.02036767
50 | 6.6977 | 50 | 0.04934533
60 | 46.103 | 60 | 0.1950967
70 | 234.69 | 70 | 0.5790833
75 | 498.0167 | 75 | 1.262967
80 | 182.53 | 80 | 0.4635533333

## Figure 4
Figure 4A: 10 vol% WPM | [5 empty] | Figure 4B: 40 vol% WPM |  |  |  |  | Figure 4C: 60 vol% WPM |  |  |  |  | Figure 4D: 65 vol% WPM |  |  |  |  | Figure 4E: 70 vol% WPM |  |  |  |  | Figure 4F: 80 vol% WPM
| HL+BSM-coated PDMS tribopairs |  | smooth HB PDMS tribopairs |  | phosphate buffer |  | HL+BSM-coated PDMS tribopairs |  | smooth HB PDMS tribopairs |  |  | HL+BSM-coated PDMS tribopairs |  | smooth HB PDMS tribopairs |  |  | HL+BSM-coated PDMS tribopairs |  | smooth HB PDMS tribopairs |  |  | HL+BSM-coated PDMS tribopairs |  | smooth HB PDMS tribopairs |  |  | HL+BSM-coated PDMS tribopairs |  | smooth HB PDMS tribopairs
Entrainment speed/ mm/s | Friction coefficient/ μ |  | Friction coefficient/ μ |  | Friction coefficient/ μ | Entrainment speed/ mm/s | Friction coefficient/ μ |  | Friction coefficient/ μ |  | Entrainment speed/ mm/s | Friction coefficient/ μ |  | Friction coefficient/ μ |  | Entrainment speed/ mm/s | Friction coefficient/ μ |  | Friction coefficient/ μ |  | Entrainment speed/ mm/s | Friction coefficient/ μ |  | Friction coefficient/ μ |  | Entrainment speed/ mm/s | Friction coefficient/ μ |  | Friction coefficient/ μ
| Mean | STDV | Mean | STDV | Mean |  | Mean | STDV | Mean | STDV |  | Mean | STDV | Mean | STDV |  | Mean | STDV | Mean | STDV |  | Mean | STDV | Mean | STDV |  | Mean | STDV | Mean | STDV
1999.92333 | 0.00515 | 0.0012 | 0.00427 | 0.00102 | 1.15645 | 1999.94667 | 0.0104 | 0.000989949 | 0.00477 | 0.00205 | 1999.945 | 0.00875 | 0.00332 | 0.00293 | 0.00255 | 1999.8775 | 0.0063 | 0.00156 | 0.00437 | 0.00083865 | 1999.82917 | 0.00565 | 0.00106 | 0.00457 | 0.000896289 | 2000.02417 | 0.0026 | 0.00113 | 0.00897 | 0.00351
1800.03417 | 0.0073 | 0.000282843 | 0.00603 | 0.000680686 | 1.0204 | 1799.99333 | 0.00835 | 0.00134 | 0.0076 | 0.000818535 | 1799.9525 | 0.00535 | 0.00544 | 0.00427 | 0.00216 | 1799.98417 | 0.00525 | 0.000212132 | 0.00517 | 0.00085049 | 1799.93 | 0.0088 | 0.00424 | 0.00333 | 0.00282 | 1799.955 | 0.00465 | 0.00332 | 0.01147 | 0.001
1600 | 0.00645 | 0.00134 | 0.00577 | 0.00234 | 0.7845 | 1599.88 | 0.0115 | 0.000424264 | 0.00523 | 0.00061101 | 1600.0125 | 0.0059 | 0.00113 | 0.0066 | 0.00121 | 1599.96583 | 0.0063 | 0.00212 | 0.00773 | 0.00336 | 1600 | 0.01465 | 0.01011 | 0.0057 | 0.00246 | 1599.92417 | 0.00605 | 0.0012 | 0.01123 | 0.000986577
1399.9275 | 0.00795 | 0.0029 | 0.005 | 0.00208 | 0.91725 | 1399.98833 | 0.00665 | 0.0012 | 0.0063 | 0.00101 | 1399.9975 | 0.00715 | 0.00191 | 0.0049 | 0.00197 | 1399.97167 | 0.0065 | 0.000141421 | 0.0057 | 0.00245 | 1399.97417 | 0.0112 | 0.00156 | 0.00487 | 0.0018 | 1400.08083 | 0.00365 | 0.000919239 | 0.01303 | 0.00371
1200.15917 | 0.00695 | 0.000353553 | 0.0067 | 0.00373 | 0.77375 | 1199.99167 | 0.0092 | 0.000848528 | 0.00537 | 0.000404145 | 1200.04833 | 0.00885 | 0.00488 | 0.0066 | 0.00105 | 1200.0125 | 0.0072 | 0.000848528 | 0.00673 | 0.00427 | 1199.99583 | 0.00955 | 7.07107e-05 | 0.0071 | 0.00291 | 1199.9675 | 0.00875 | 7.07107e-05 | 0.01213 | 0.00286
1000.03083 | 0.0067 | 0.0041 | 0.0057 | 0.00229 | 0.2331 | 999.97667 | 0.01235 | 0.00148 | 0.00567 | 0.00195 | 999.9975 | 0.0083 | 0.00552 | 0.0072 | 0.00123 | 1000 | 0.0072 | 0.000707107 | 0.0078 | 0.00362 | 1000.01667 | 0.00975 | 0.00474 | 0.00717 | 0.000351188 | 999.98583 | 0.01085 | 0.0012 | 0.01237 | 0.0039
900.02083 | 0.0092 | 0.00509 | 0.00823 | 0.00444 | 0.2761 | 900.00167 | 0.00825 | 0.0029 | 0.00703 | 0.0011 | 899.95 | 0.0088 | 0 | 0.0085 | 0.00226 | 899.9925 | 0.00605 | 0.00205 | 0.009 | 0.00382 | 900.00833 | 0.0116 | 0.0024 | 0.0092 | 0.00159 | 900.01917 | 0.0136 | 0.00127 | 0.0137 | 0.00422
799.9725 | 0.0072 | 0.00297 | 0.0086 | 0.00481 | 0.0914 | 800.0025 | 0.01225 | 0.00205 | 0.00713 | 0.00309 | 800.0375 | 0.00995 | 0.000777817 | 0.00853 | 0.0017 | 800.08167 | 0.01005 | 0.00247 | 0.0094 | 0.00481 | 799.95333 | 0.01095 | 0.00177 | 0.01 | 0.00217 | 800.03083 | 0.01305 | 0.000353553 | 0.01577 | 0.00432
700.00667 | 0.01035 | 0.00587 | 0.00763 | 0.00388 | 0.06625 | 700.06 | 0.01345 | 0.000212132 | 0.00667 | 0.0029 | 700.0275 | 0.0107 | 0.00552 | 0.00763 | 0.00448 | 699.89583 | 0.0095 | 0.00212 | 0.01133 | 0.00261 | 700.03 | 0.01075 | 0.00346 | 0.0087 | 0.00424 | 699.94917 | 0.0161 | 0.00438 | 0.0163 | 0.00171
600.0475 | 0.01235 | 0.00332 | 0.0077 | 0.00325 | 0.06985 | 600.04667 | 0.0074 | 0.00382 | 0.00807 | 0.00326 | 599.96833 | 0.0143 | 0.0082 | 0.0132 | 0.00575 | 599.9975 | 0.0093 | 0.000848528 | 0.0134 | 0.00652 | 599.995 | 0.01445 | 0.00318 | 0.00953 | 0.0035 | 599.95583 | 0.0129 | 0.00396 | 0.01503 | 0.00193
499.95083 | 0.009 | 0.0024 | 0.00863 | 0.00454 | 0.0828 | 499.8925 | 0.022 | 0.00212 | 0.0092 | 0.00563 | 500.00833 | 0.0098 | 0.00566 | 0.01373 | 0.00583 | 500.0075 | 0.0089 | 0.00212 | 0.01367 | 0.00463 | 499.99583 | 0.0109 | 0 | 0.01577 | 0.00612 | 500.0075 | 0.01635 | 0.00233 | 0.01577 | 0.00163
400.0925 | 0.0125 | 0.00424 | 0.0131 | 0.00791 | 0.1196 | 400.01833 | 0.017 | 0.00141 | 0.0136 | 0.00762 | 400.06 | 0.011 | 0.00594 | 0.0184 | 0.00822 | 400.02583 | 0.0097 | 0.000282843 | 0.01747 | 0.00915 | 400.02667 | 0.0096 | 0.00156 | 0.01827 | 0.00621 | 400.06417 | 0.01905 | 0.00375 | 0.02347 | 0.00309
299.99417 | 0.01065 | 0.00233 | 0.02243 | 0.01618 | 0.1955 | 299.9875 | 0.01975 | 0.00177 | 0.02373 | 0.01676 | 299.945 | 0.01005 | 0.00728 | 0.0314 | 0.0148 | 299.98667 | 0.0085 | 0.00141 | 0.02837 | 0.01509 | 299.97667 | 0.01135 | 0.00134 | 0.03467 | 0.016 | 300.00083 | 0.01785 | 0.00361 | 0.0281 | 0.00312
199.93333 | 0.0134 | 0.000707107 | 0.05163 | 0.04215 | 0.39675 | 199.96667 | 0.02185 | 0.00262 | 0.0498 | 0.03993 | 199.97833 | 0.0124 | 0.00622 | 0.05897 | 0.02767 | 199.92 | 0.0109 | 0.00339 | 0.05197 | 0.0359 | 199.96417 | 0.01645 | 0.00163 | 0.06483 | 0.03226 | 199.945 | 0.0209 | 0.00283 | 0.0408 | 0.00312
100.105 | 0.0168 | 0.00354 | 0.1322 | 0.08817 | 0.87145 | 100.13083 | 0.0274 | 0.00141 | 0.11703 | 0.07855 | 100.01583 | 0.0208 | 0.01032 | 0.14987 | 0.0737 | 100.05917 | 0.01605 | 0.00474 | 0.1158 | 0.08285 | 99.97333 | 0.0212 | 0.00156 | 0.12557 | 0.06437 | 99.97 | 0.02835 | 7.07107e-05 | 0.06957 | 0.01975
90.00167 | 0.02035 | 0.00177 | 0.1453 | 0.08425 | 0.91185 | 89.98667 | 0.02855 | 0.000353553 | 0.13883 | 0.10213 | 89.9575 | 0.02225 | 0.01365 | 0.16793 | 0.07059 | 90.00167 | 0.0173 | 0.00594 | 0.12827 | 0.10092 | 90.03083 | 0.02195 | 0.000919239 | 0.12477 | 0.05763 | 89.98333 | 0.0295 | 0.00396 | 0.073 | 0.02629
80.135 | 0.01805 | 0.00247 | 0.1595 | 0.08679 | 0.9574 | 80.06083 | 0.03075 | 0.00262 | 0.1229 | 0.0674 | 79.9625 | 0.0212 | 0.00721 | 0.20047 | 0.08086 | 79.97583 | 0.0166 | 0.00325 | 0.1426 | 0.0949 | 79.95417 | 0.0248 | 0.00226 | 0.15137 | 0.06975 | 80.01583 | 0.03105 | 0.00502 | 0.0821 | 0.0306
70.00417 | 0.02165 | 0.00488 | 0.1801 | 0.09134 | 1.05015 | 69.995 | 0.0341 | 0.0041 | 0.14613 | 0.08709 | 69.99333 | 0.0223 | 0.01146 | 0.1982 | 0.08231 | 69.94083 | 0.01665 | 0.00106 | 0.13973 | 0.07053 | 70.04667 | 0.0245 | 0.00566 | 0.1579 | 0.06315 | 69.9875 | 0.0315 | 0.0017 | 0.0912 | 0.03853
60.0125 | 0.02165 | 0.00233 | 0.18133 | 0.07366 | 1.1896 | 59.99167 | 0.03395 | 0.00841 | 0.1634 | 0.07393 | 60.05917 | 0.02815 | 0.01789 | 0.24653 | 0.10444 | 59.96583 | 0.0182 | 0.00481 | 0.1718 | 0.09691 | 60.09417 | 0.0246 | 0 | 0.16677 | 0.06864 | 59.96833 | 0.0374 | 0.00495 | 0.1088 | 0.05133
50.105 | 0.02155 | 0.00573 | 0.20487 | 0.08217 | 1.22685 | 49.99083 | 0.0347 | 0.00339 | 0.19963 | 0.10339 | 49.94 | 0.02815 | 0.01167 | 0.28943 | 0.11412 | 49.92833 | 0.0219 | 0.00396 | 0.2105 | 0.12851 | 49.915 | 0.027 | 0.00311 | 0.20037 | 0.07299 | 49.97583 | 0.03425 | 0.00643 | 0.11247 | 0.06059
40.02583 | 0.0198 | 0.00226 | 0.24617 | 0.1045 | 1.28235 | 39.95083 | 0.04185 | 0.01492 | 0.23173 | 0.11378 | 40.11833 | 0.02955 | 0.01351 | 0.3142 | 0.10203 | 40.0575 | 0.02195 | 0.00615 | 0.24473 | 0.12507 | 40.02417 | 0.03625 | 0.0029 | 0.19123 | 0.04525 | 40.0625 | 0.04055 | 0.00346 | 0.12827 | 0.05643
29.99917 | 0.02105 | 0.01124 | 0.30383 | 0.11484 | 1.3404 | 29.99667 | 0.034 | 0.00933 | 0.25187 | 0.08147 | 29.92083 | 0.0339 | 0.01245 | 0.3481 | 0.113 | 30.05 | 0.02455 | 0.00148 | 0.25967 | 0.10998 | 29.945 | 0.03265 | 0.00134 | 0.22443 | 0.04505 | 30.0275 | 0.0475 | 0.00141 | 0.1689 | 0.10098
20.01833 | 0.03285 | 0.00205 | 0.35657 | 0.10897 | 1.37115 | 19.8675 | 0.04035 | 0.007 | 0.2721 | 0.12044 | 20.10583 | 0.0499 | 0.02786 | 0.3964 | 0.10099 | 19.99583 | 0.0296 | 0.00495 | 0.27797 | 0.12093 | 19.9425 | 0.03295 | 0.00686 | 0.24223 | 0.06811 | 19.87083 | 0.0596 | 0.00792 | 0.18307 | 0.09324
10.0025 | 0.02205 | 0.00262 | 0.34243 | 0.11841 | 1.2925 | 10.11917 | 0.04625 | 0.00672 | 0.38647 | 0.19551 | 10.015 | 0.0485 | 0.00806 | 0.5522 | 0.12636 | 9.94167 | 0.0377 | 0.00283 | 0.32263 | 0.13967 | 10.1475 | 0.043 | 0.00424 | 0.19253 | 0.00955 | 9.90083 | 0.08195 | 0.00559 | 0.21133 | 0.08798
8.8725 | 0.02395 | 0.000212132 | 0.32583 | 0.06418 | 1.3595 | 8.975 | 0.0574 | 0.00523 | 0.4097 | 0.13556 | 9.05917 | 0.0438 | 0.01442 | 0.53943 | 0.18266 | 8.965 | 0.04255 | 0.00658 | 0.362 | 0.15038 | 8.97167 | 0.04375 | 0.00403 | 0.21363 | 0.01799 | 8.9775 | 0.08595 | 0.00304 | 0.1798 | 0.07429
7.98417 | 0.0254 | 0.0017 | 0.2752 | 0.0383 | 1.31115 | 8.05083 | 0.04305 | 0.01068 | 0.3767 | 0.15631 | 7.87917 | 0.043 | 0.00566 | 0.5344 | 0.17379 | 8.03667 | 0.04385 | 0.00346 | 0.3326 | 0.16576 | 7.89083 | 0.0437 | 0.00127 | 0.18057 | 0.02233 | 7.86833 | 0.088 | 0.0041 | 0.2054 | 0.06215
6.99583 | 0.03575 | 0.01181 | 0.24527 | 0.13717 | 1.27715 | 6.93583 | 0.046 | 0.00636 | 0.41287 | 0.07574 | 7.07 | 0.05075 | 0.00276 | 0.53827 | 0.20294 | 7.1025 | 0.0313 | 0.00651 | 0.30583 | 0.14201 | 7.0175 | 0.04355 | 0.00926 | 0.1622 | 0.05003 | 6.8625 | 0.0955 | 0.00127 | 0.20563 | 0.04769
6.00167 | 0.02395 | 0.000777817 | 0.24277 | 0.06098 | 1.3552 | 5.97667 | 0.05775 | 0.00742 | 0.44033 | 0.13931 | 6.12333 | 0.04405 | 0.00813 | 0.52713 | 0.12642 | 5.895 | 0.04575 | 0.0111 | 0.27703 | 0.17006 | 6.0225 | 0.05885 | 0.00276 | 0.18317 | 0.10591 | 6.08 | 0.09825 | 0.00813 | 0.19237 | 0.07617
4.95167 | 0.02825 | 0.000353553 | 0.25913 | 0.04338 | 1.2703 | 4.95667 | 0.0516 | 0.000141421 | 0.45403 | 0.1392 | 4.96833 | 0.04605 | 0.00983 | 0.49867 | 0.23264 | 5.10083 | 0.03875 | 0.00827 | 0.32103 | 0.19685 | 5.0025 | 0.0384 | 0.0075 | 0.10797 | 0.04046 | 4.8975 | 0.09885 | 0.000919239 | 0.20403 | 0.08702
4.16333 | 0.0337 | 0.00283 | 0.27 | 0.13866 | 1.3086 | 3.97167 | 0.0419 | 0.00198 | 0.53483 | 0.11614 | 3.9575 | 0.0464 | 0.00834 | 0.48913 | 0.20751 | 3.98417 | 0.0477 | 0.0116 | 0.3318 | 0.15349 | 3.99833 | 0.05085 | 0.00587 | 0.12493 | 0.05061 | 3.9375 | 0.0866 | 0.01301 | 0.1831 | 0.05176
2.99667 | 0.02965 | 7.07107e-05 | 0.3706 | 0.22833 | 1.02325 | 3.00417 | 0.04345 | 0.00714 | 0.56287 | 0.05339 | 2.96167 | 0.05005 | 0.00516 | 0.4906 | 0.08681 | 3.01083 | 0.04085 | 0.00276 | 0.28703 | 0.1889 | 2.99917 | 0.05135 | 0.01365 | 0.14843 | 0.07565 | 2.94583 | 0.0934 | 0.0024 | 0.14757 | 0.03298
2.015 | 0.0176 | 0.00665 | 0.4263 | 0.26277 | 0.7593 | 2.08 | 0.0556 | 0.00424 | 0.61627 | 0.15619 | 1.985 | 0.0601 | 0.00721 | 0.4178 | 0.13105 | 2.01667 | 0.05385 | 0.00488 | 0.28933 | 0.1625 | 1.98417 | 0.05175 | 0.00912 | 0.16407 | 0.06366 | 1.95833 | 0.08695 | 0.01167 | 0.22303 | 0.13955
1.03917 | 0.0193 | 0.00127 | 0.25997 | 0.05393 | 0.24235 | 1.05417 | 0.04145 | 0.00643 | 0.20427 | 0.06914 | 1.05333 | 0.03645 | 0.00205 | 0.24797 | 0.11024 | 0.9975 | 0.05385 | 0.00771 | 0.18747 | 0.17666 | 1.005 | 0.0523 | 0.00707 | 0.1943 | 0.06932 | 1.05 | 0.07965 | 0.00827 | 0.19847 | 0.08961

## Figure 5A
Figure 5A: HB PDMS |  |  |  |  | Figure 5B: HL+BSM-coated PDMS
| U= 3 mm/s |  | U= 100 mm/s |  |  | U= 3 mm/s |  | U= 100 mm/s
φ/ % | Friction Force/ mN |  | Friction Force/ mN |  | φ/ % | Friction Force/ mN |  | Friction Force/ mN
| Mean | STDV | Mean | STDV |  | Mean | STDV | Mean | STDV
10 | 1165.2 | 128 | 467.6 | 88 | 10 | 60 | 3 | 34 | 4
20 | 1092 | 145 | 415.8 | 83 | 20 | 82 | 9 | 46 | 9.7
40 | 1144 | 53 | 415 | 79 | 40 | 85 | 1 | 54 | 1
60 | 688 | 87 | 145.8 | 74 | 60 | 100 | 2 | 42 | 5
65 | 195.8 | 12.9 | 108.8 | 83 | 65 | 82 | 8 | 32 | 8.2
70 | 152 | 76 | 129 | 64 | 70 | 102 | 5 | 42 | 2
80 | 296 | 133 | 108.8 | 20 | 80 | 184.8 | 19 | 76 | 12

## Figure 6
| WPM particles (10 vol %) at 25.0 °C | After subjecting to tribological shear at 37.0 °C
Intensity/ % | Dh/ nm | Dh/ nm
| Mean | Mean
0.4 | 0 | 0
0.463 | 0 | 0
0.536 | 0 | 0
0.621 | 0 | 0
0.719 | 0 | 0
0.833 | 0 | 0
0.965 | 0 | 0
1.117 | 0 | 0
1.294 | 0 | 0
1.499 | 0 | 0
1.736 | 0 | 0
2.01 | 0 | 0
2.328 | 0 | 0
2.696 | 0 | 0
3.122 | 0 | 0
3.615 | 0 | 0
4.187 | 0 | 0
4.849 | 0 | 0
5.615 | 0 | 0
6.503 | 0 | 0
7.531 | 0 | 0
8.721 | 0 | 0
10.1 | 0 | 0
11.696 | 0 | 0
13.545 | 0 | 0
15.686 | 0 | 0
18.166 | 0 | 0
21.037 | 0 | 0
24.363 | 0 | 0
28.214 | 0 | 0
32.674 | 0 | 0
37.84 | 0 | 0
43.821 | 0 | 0
50.748 | 0 | 0.03667
58.771 | 0.01067 | 0.16533
68.061 | 0.14067 | 0.30933
78.82 | 0.341 | 0.481
91.28 | 0.58633 | 0.70967
105.709 | 1.25467 | 1.08567
122.42 | 2.284 | 1.603
141.772 | 3.32767 | 2.226
164.183 | 4.09333 | 2.93067
190.137 | 4.481 | 3.71033
220.194 | 4.57667 | 4.566
255.002 | 4.56967 | 5.484
295.312 | 4.658 | 6.419
341.995 | 4.96667 | 7.29267
396.058 | 5.51533 | 7.99967
458.666 | 6.21533 | 8.42833
531.172 | 6.91033 | 8.48567
615.139 | 7.418 | 8.122
712.379 | 7.58233 | 7.34433
824.992 | 7.314 | 6.224
955.406 | 6.60533 | 4.88633
1106.435 | 5.536 | 3.49433
1281.34 | 4.253 | 2.217
1483.893 | 2.94033 | 1.19967
1718.466 | 1.77667 | 0.52433
1990.119 | 0.89167 | 0.18033
2304.716 | 0.324 | 0.03933
2669.043 | 0.05367 | 0
3090.964 | 0.036 | 0.03567
3579.581 | 0.12767 | 0.26167
4145.438 | 0.26467 | 0.679
4800.746 | 0.414 | 1.19567
5559.644 | 0.53267 | 1.66267
6438.508 | 0 | 0
7456.302 | 0 | 0
8634.988 | 0 | 0
10000 | 0 | 0

## Supplementary Figure 1
Figure S1A: 0.5% Strain |  |  | Figure S1B: 1 Hz frequency
Frequency/ Hz | G' | G'' | Strain/ % | G' | G''
| Mean | Mean |  | Mean | Mean
10 | 3038 | 335.2 | 0.09973 | 2688 | 258.5
7.943 | 2992 | 335.5 | 0.12525 | 2691 | 266.1
6.31 | 2951 | 321.1 | 0.15816 | 2681 | 264.7
5.012 | 2910 | 311 | 0.19837 | 2682 | 265.3
3.981 | 2869 | 302.3 | 0.2494 | 2681 | 268.1
3.162 | 2829 | 291.3 | 0.31629 | 2654 | 256.5
2.512 | 2789 | 281.2 | 0.39937 | 2641 | 254.2
1.995 | 2750 | 278.2 | 0.50207 | 2639 | 255.2
1.585 | 2707 | 271.2 | 0.62911 | 2658 | 257.8
1.259 | 2679 | 268.6 | 0.79477 | 2664 | 258.5
1 | 2635 | 253.5 | 0.99954 | 2676 | 259.8
0.7943 | 2601 | 261.5 | 1.256 | 2683 | 259.4
0.631 | 2571 | 251 | 1.58251 | 2681 | 259.4
0.5012 | 2538 | 243.6 | 1.99328 | 2684 | 260.8
0.3981 | 2501 | 238.6 | 2.51082 | 2683 | 260.9
0.3162 | 2468 | 239.3 | 3.16017 | 2679 | 260.1
0.2512 | 2430 | 219.9 | 3.9779 | 2681 | 260.4
0.1995 | 2400 | 240.1 | 5.00696 | 2681 | 261.4
0.1585 | 2392 | 247 | 6.30635 | 2678 | 261.1
0.1259 | 2334 | 218.9 | 7.93762 | 2676 | 261.2
0.1 | 2314 | 206.1 | 9.99107 | 2676 | 261.7
|  |  | 12.5818 | 2677 | 263.3
|  |  | 15.8404 | 2684 | 263.9
|  |  | 19.9439 | 2702 | 266.5
|  |  | 25.1114 | 2738 | 269.2
|  |  | 31.6293 | 2806 | 273.8
|  |  | 39.8229 | 2922 | 279.1
|  |  | 50.099 | 3114 | 288.8
|  |  | 63.194 | 3418 | 299.6
|  |  | 79.4768 | 3879 | 320.3
|  |  | 100.432 | 4531 | 344.9

## Supplementary Figure 2
10 vol% WPM |  |  | 80 vol% WPM |  |  | Glycerol 70%
Entrainment speed/ mm/s | Coefficient of frtiction/ μ |  | Entrainment speed/ mm/s | Coefficient of frtiction/ μ |  | Entrainment speed/ mm/s | Coefficient of frtiction/ μ
| Mean | STDV |  | Mean | STDV |  | Mean | STDV
1999.92333 | 0.0047 | 0.00102 | 1999.92333 | 0.0026 | 0.00113 | 1999.92333 | 0.0613 | 0.009
1800.03417 | 0.0068 | 0.000680686 | 1800.03417 | 0.00465 | 0.00332 | 1800.03417 | -- | --
1600 | 0.0083 | 0.00234 | 1600 | 0.00605 | 0.0012 | 1600 | 0.0672 | 0.01
1399.9275 | 0.0063 | 0.00208 | 1399.9275 | 0.00365 | 0.000919239 | 1399.9275 | 0.06935 | 0.008
1200.15917 | 0.0108 | 0.00373 | 1200.15917 | 0.00875 | 7.07107e-05 | 1200.15917 | -- | --
1000.03083 | 0.0083 | 0.00229 | 1000.03083 | 0.01085 | 0.0012 | 1000.03083 | 0.0626 | 0.009
900.02083 | 0.0133 | 0.00444 | 900.02083 | 0.0136 | 0.00127 | 900.02083 | -- | --
799.9725 | 0.0129 | 0.00481 | 799.9725 | 0.01305 | 0.000353553 | 799.9725 | 0.0623 | --
700.00667 | 0.0121 | 0.00388 | 700.00667 | 0.0161 | 0.00438 | 700.00667 | -- | --
600.0475 | 0.0114 | 0.00325 | 600.0475 | 0.0129 | 0.00396 | 600.0475 | 0.0658 | 0.01
499.95083 | 0.0138 | 0.00454 | 499.95083 | 0.01635 | 0.00233 | 499.95083 | 0.0686 | 0.01
400.0925 | 0.0222 | 0.00791 | 400.0925 | 0.01905 | 0.00375 | 400.0925 | 0.0535 | 0.008
299.99417 | 0.0411 | 0.01618 | 299.99417 | 0.01785 | 0.00361 | 299.99417 | 0.0483 | 0.009
199.93333 | 0.1003 | 0.04215 | 199.93333 | 0.0209 | 0.00283 | 199.93333 | 0.0435 | 0.002
100.105 | 0.2338 | 0.08817 | 100.105 | 0.02835 | 7.07107e-05 | 100.105 | 0.0412 | 0.004
90.00167 | 0.2425 | 0.08425 | 90.00167 | 0.0295 | 0.00396 | 90.00167 | -- | --
80.135 | 0.2597 | 0.08679 | 80.135 | 0.03105 | 0.00502 | 80.135 | 0.0561 | 0.005
70.00417 | 0.2848 | 0.09134 | 70.00417 | 0.0315 | 0.0017 | 70.00417 | 0.0656 | 0.008
60.0125 | 0.266 | 0.07366 | 60.0125 | 0.0374 | 0.00495 | 60.0125 | -- | 0.009
50.105 | 0.2997 | 0.08217 | 50.105 | 0.03425 | 0.00643 | 50.105 | 0.0727 | 0.008
40.02583 | 0.3658 | 0.1045 | 40.02583 | 0.04055 | 0.00346 | 40.02583 | -- | 0.01
29.99917 | 0.4344 | 0.11484 | 29.99917 | 0.0475 | 0.00141 | 29.99917 | 0.0873 | 0.01
20.01833 | 0.4811 | 0.10897 | 20.01833 | 0.0596 | 0.00792 | 20.01833 | 0.1044 | 0.01
10.0025 | 0.4395 | 0.11841 | 10.0025 | 0.08195 | 0.00559 | 10.0025 | 0.145 | 0.02
8.8725 | 0.3035 | 0.06418 | 8.8725 | 0.08595 | 0.00304 | 8.8725 | -- | --
7.98417 | 0.2959 | 0.0383 | 7.98417 | 0.088 | 0.0041 | 7.98417 | 0.185 | 0.04
6.99583 | 0.4034 | 0.13717 | 6.99583 | 0.0955 | 0.00127 | 6.99583 | 0.1932 | 0.03
6.00167 | 0.2888 | 0.06098 | 6.00167 | 0.09825 | 0.00813 | 6.00167 | 0.2441 | 0.05
4.95167 | 0.3081 | 0.04338 | 4.95167 | 0.09885 | 0.000919239 | 4.95167 | 0.2573 | 0.03
4.16333 | 0.4214 | 0.13866 | 4.16333 | 0.0866 | 0.01301 | 4.16333 | 0.2651 | 0.06
2.99667 | 0.4836 | 0.22833 | 2.99667 | 0.0934 | 0.0024 | 2.99667 | 0.2918 | 0.09
2.015 | 0.5144 | 0.26277 | 2.015 | 0.08695 | 0.01167 | 2.015 | 0.2801 | 0.09
1.03917 | 0.2309 | 0.05393 | 1.03917 | 0.07965 | 0.00827 | 1.03917 | 0.2741 | 0.08