## Non-Augmented Stiffness
| Experimental | Computational
Spine 1 L1 | 2990.817 | 3413.749695
Spine 1 L2 | 3456.241 | 3140.277624
Spine 1 L3 | 3244.364 | 2800.252676
Spine 1 L4 | 3223.136 | 2830.736637
Spine 1 L5 | 2890.89 | 3537.552357
Spine 2 L1 | 6149.263 | 5808.056831
Spine 3 L1 | 5153.311 | 5349.439144
Spine 3 L2 | 5357.358 | 4832.502842
Spine 3 L3 | 5337.999 | 6280.134678
Spine 4 L1 | 3276.736 | 4115.078449
Spine 4 L2 | 5064.355 | 4531.649113
Spine 4 L3 | 6098.293 | 4923.287868
Spine 4 L4 | 4956.63 | 5412.956238
Spine 4 L5 | 7184.831 | 6137.997627

## Augmented Stiffness
| Experimental | Computational (Normal Method) | Compuational (BV/TV Method) | Computational (Needle Tracks)
Spine 1 L1 | 2338.648 | 3335.55 | 3003.81 | 3163.62
Spine 1 L2 | 3979.687 | 3493.48 | 3217.22 | 4029.16
Spine 1 L3 | 4151.63 | 4108.86 | 3013.64 | 3491.6
Spine 1 L4 | 4744.394 | 3195.34 | 2897.41 | 3572.4
Spine 1 L5 | 4273.236 | 4580.19 | 3648.17 | 4211.14
Spine 2 L1 | 7118.559 | 3902.01 | 4453.08 | 5334.7
Spine 3 L1 | 4444.189 | 5459.05 | 4893.6 | 4979.92
Spine 3 L2 | 4847.7 | 4532.05 | 3993.34 | 4453.12
Spine 3 L3 | 4778.729 | 5219.9 | 5039.12 | 5741.7
Spine 4 L1 | 3231.005 | 3431.05 | 3337.53 | 3630.7
Spine 4 L2 | 5041.959 | 4123.99 | 3653.68 | 4102.22
Spine 4 L3 | 5748.807 | 4217.01 | 4241.4 | 5242.26
Spine 4 L4 | 4488.276 | 4245.59 | 3806.86 | 4348.5
Spine 4 L5 | 4403.327 | 5573.86 | 5521.76 | 5431.9

## Dispersed or Concentrated
Dispersed |  | Percentage Fill | Percentage Change in Stiffness
Yes | Spine 1 L1 | 33.5334 | -21.80572
| Spine 1 L2 | 35.9567 | 15.14496
| Spine 1 L3 | 35.93757 | 27.96437
| Spine 1 L4 | 32.30559 | 47.19804
| Spine 1 L5 | 55.71829 | 47.8173
Yes | Spine 2 L1 | 5.957055 | 15.76281
Yes | Spine 3 L1 | 3.35693 | -13.76052
| Spine 3 L2 | 9.70947 | -9.513231
| Spine 3 L3 | 8.291944 | -10.47715
Yes | Spine 4 L1 | 8.302072 | -1.395622
Yes | Spine 4 L2 | 9.376031 | -0.4422279
| Spine 4 L3 | 15.77985 | -5.730885
| Spine 4 L4 | 27.19912 | -9.449044
Yes | Spine 4 L5 | 33.54462 | -38.71355

## Fill Volumes
| Spine 1 L1 | Spine 1 L2 | Spine 1 L3 | Spine 1 L4 | Spine 1 L5 | Spine 2 L1 | Spine 3 L1 | Spine 3 L2 | Spine 3 L3 | Spine 4 L1 | Spine 4 L2 | Spine 4 L3 | Spine 4 L4 | Spine 4 L5
Cement | 4235.04 | 5462.57 | 5234.66 | 5145.02 | 7264.09 | 323.563 | 381.395 | 1018.87 | 1704.93 | 241.098 | 286.888 | 1903.16 | 1060.9 | 6969.11
Interface | 3526.3 | 2847.85 | 3509.92 | 3324.99 | 3784.29 | 1548.37 | 1096.94 | 3687.32 | 2545.28 | 2420.43 | 2842.25 | 3469.39 | 8064.54 | 4342.47
Cement Total | 7761.34 | 8310.42 | 8744.58 | 8470.01 | 11048.38 | 1871.933 | 1478.335 | 4706.19 | 4250.21 | 2661.528 | 3129.138 | 5372.55 | 9125.44 | 11311.58
Vertebra Volume | 23145.1 | 23112.3 | 24332.7 | 26218.4 | 19829 | 31423.8 | 44038.3 | 48470.1 | 51257.1 | 32058.6 | 33373.8 | 34046.9 | 33550.5 | 33721
Percentage Fill | 33.5334 | 35.9567 | 35.93757 | 32.30559 | 55.71829 | 5.957055 | 3.35693 | 9.70947 | 8.291944 | 8.302072 | 9.376031 | 15.77985 | 27.19912 | 33.54462

## Bone Volume
| BV/TV | Percentage Fill
Spine 1 L1 | 0.174 | 33.5334
Spine 1 L2 | 0.17 | 35.9567
Spine 1 L3 | 0.137 | 35.93757
Spine 1 L4 | 0.127 | 32.30559
Spine 1 L5 | 0.187 | 55.71829
Spine 2 L1 | 0.391 | 5.957055
Spine 3 L1 | 0.255 | 3.35693
Spine 3 L2 | 0.267 | 9.70947
Spine 3 L3 | 0.281 | 8.291944
Spine 4 L1 | 0.257 | 8.302072
Spine 4 L2 | 0.241 | 9.376031
Spine 4 L3 | 0.244 | 15.77985
Spine 4 L4 | 0.247 | 27.19912
Spine 4 L5 | 0.2 | 33.54462